SEA(180) (m²/kg) | 184.606876871877 | 260 | 67.3628078879286 | 0 | 0 | -0.0036928833333332 | -0.417746983408733 | 0 | 0 | 51.9043212539031 | 25.6075536266978 | 0.0422266230210694 | 24.5308569996981 | 24.8258076142547 | 0.00104831001932073 | 0.118587106258001 | 2.65992616430376 | 300.89662492124 | 0.000853681948479522 | 0.0461544083832608 | 0.0440159213457917 | 33.7578734263095 | 199.632004822704 | 16.894717 | 20.78816301 | 118.425665 | 0.0045019 | 0.1804671 | 1.006453 | 1.011539 | 98.644 | 276.107 | 338.333 | 342.401 | 931.977 | 0 | 0 | 0
SEA(240) (m²/kg) | 166.759505185978 | 265 | 60.4177343002139 | 60.108014834635 | -18.4823116279548 | 0.00888554999999999 | 1.00515271493213 | 0.0991584696472021 | 4.76296349874688 | 52.2237726093734 | 25.2171051916806 | -0.00673429419538854 | 24.1134858519232 | 24.386446347745 | -0.000164225504085773 | -0.0185775457110603 | 2.66254693935206 | 301.193092686885 | 0.000881077539973696 | 0.0423215503162903 | 0.0396689815333106 | 33.9670856835072 | 197.070840035371 | 16.946695 | 20.80135684 | 114.635795 | 0.00466761 | 0.17230085 | 1.014235 | 1.01342 | 98.6429 | 276.113 | 337.726 | 341.549 | 931.896 | 0 | 0 | 0
SEA(300) (m²/kg) | 160.099900492191 | 270 | 56.7816756227203 | 33.0557929683499 | 10.2772394107384 | 0.0151849333333329 | 1.71775263951729 | 0.0598444120611835 | 2.62974989345574 | 52.5167711341808 | 25.6890236400406 | 0.00629308413013897 | 24.5326017278225 | 24.798523597573 | 0.000156059195302763 | 0.017653755124747 | 2.66293708734032 | 301.237227074696 | 0.000908733407521573 | 0.0399325768154646 | 0.0373427037656281 | 34.1596148967546 | 194.506559756225 | 16.809455 | 20.81216901 | 118.810884 | 0.00471256 | 0.16415175 | 1.013974 | 1.014736 | 98.6424 | 276.115 | 337.284 | 340.94 | 931.838 | 0 | 0 | 0
SEA(360) (m²/kg) |  | 275 | 52.7229048587852 | 0 | 0 | -0.000923016666666972 | -0.104413650075449 | 0 | 0 | 52.7905325853845 | 26.2716335779518 | 0.00674100604989173 | 25.0518665030418 | 25.3103555571804 | 0.000170617259935864 | 0.0193005950153693 | 2.66375377847841 | 301.329612950047 | 0.000900617704510645 | 0.0387310491723952 | 0.0349535470165435 | 34.34035552371 | 191.965573037762 | 16.817337 | 20.82331819 | 124.077258 | 0.0045995 | 0.15887328 | 1.014895 | 1.015712 | 98.6414 | 276.12 | 336.785 | 340.26 | 931.821 | 0 | 0 | 0
COY(60) (kg/kg) | 0.028579902264974 | 280 | 49.3696074374851 | 16.001295339873 | -1.1873484335067 | 0.0272745 | 3.08535067873304 | 0.0364811394637474 | 1.28569035104147 | 53.0457638661252 | 25.6964562917967 | -0.00131040120705567 | 24.4743641961548 | 24.713297481191 | -3.23843348496785E-05 | -0.0036633862952125 | 2.66418032162825 | 301.377864437585 | 0.000995004838303979 | 0.0350665614794806 | 0.0326113540651954 | 34.5092677764143 | 189.449156664733 | 16.770949 | 20.82887281 | 118.563135 | 0.00505866 | 0.15165994 | 1.016542 | 1.016383 | 98.6419 | 276.113 | 336.386 | 339.67 | 931.819 | 0 | 0 | 0
COY(120) (kg/kg) | 0.0235502416683529 | 285 | 45.7433358798826 | 19.183963317211 | 10.1019186129098 | 0.0210785999999999 | 2.38445701357465 | 0.0487822335810946 | 1.49071276909109 | 53.2835462244186 | 25.7819084781864 | 0.00860601987408456 | 24.5161870666408 | 24.7424831443036 | 0.000212934301674079 | 0.024087590687113 | 2.66471265738244 | 301.438083414303 | 0.00102826118876246 | 0.0314221381745634 | 0.0301020060953672 | 34.6660511768157 | 186.95981131375 | 16.583266 | 20.83806319 | 119.16069 | 0.00517877 | 0.14205958 | 1.015719 | 1.016763 | 98.6425 | 276.114 | 335.844 | 338.944 | 931.855 | 0 | 0 | 0
COY(180) (kg/kg) | 0.0222843339369774 | 290 | 39.1000001771042 | 56.8479398642451 | 67.0719421277069 | 0.0060801500000002 | 0.687799773755678 | 0.144905488515525 | 4.24338780245494 | 53.4956545645611 | 25.1252708579286 | 0.0169475275171288 | 23.855647132497 | 24.0629477376933 | 0.00040780746892779 | 0.0461320666207907 | 2.66626451180894 | 301.613632557573 | 0.000881047105997696 | 0.0258004343470972 | 0.0255807312235507 | 34.805258020113 | 184.467774360555 | 16.573357 | 20.85158911 | 112.997016 | 0.00468069 | 0.12943087 | 1.014763 | 1.016818 | 98.6415 | 276.095 | 335.336 | 338.25 | 931.852 | 0 | 0 | 0
COY(240) (kg/kg) | 0.0220797418970833 | 295 | 33.4901896451549 | 28.8821663381536 | 4.07219416124251 | 0.0102503833333333 | 1.15954562594268 | 0.0769674173258519 | 2.13781155372887 | 53.6771300391167 | 25.3536390760366 | 0.0017224787554688 | 24.0368695833706 | 24.2334200221452 | 4.17415511604973E-05 | 0.00472189492765806 | 2.66738838435916 | 301.740767461444 | 0.00078894553176662 | 0.0219133879201497 | 0.021909303351921 | 34.9239831065517 | 181.956373013955 | 16.501317 | 20.8655263 | 114.890265 | 0.0042724 | 0.11873255 | 1.016357 | 1.016566 | 98.6417 | 276.106 | 334.84 | 337.578 | 931.788 | 0 | 0 | 0
COY(300) (kg/kg) | 0.024335225801252 | 300 | 27.0380262491373 | 52.5158255396494 | 73.2263215308206 | 0.00455131666666683 | 0.514854826546022 | 0.181920589059613 | 4.06900261424581 | 53.8284505788525 | 25.497039477014 | 0.0136976380034617 | 24.1430791554882 | 24.3309231516924 | 0.000333276177621928 | 0.0377009250703538 | 2.66832592868112 | 301.846824511439 | 0.000827978208996864 | 0.0185193194149279 | 0.0179077669782171 | 35.0235257823771 | 179.428168596175 | 16.480166 | 20.88017149 | 116.050612 | 0.0044126 | 0.1096522 | 1.014392 | 1.016052 | 98.6419 | 276.1 | 334.428 | 337.03 | 931.748 | 0 | 0 | 0
COY(360) (kg/kg) |  | 305 | 21.1990760945879 | 0 | 139.212944508269 | 0.00154918333333338 | 0.175246983408754 | 0.491871960273812 | 9.89101235463576 | 53.9490433347118 | 25.0605492039744 | 0.00903230862467881 | 23.6976954322018 | 23.8772148271388 | 0.000215666373416475 | 0.0243966485765243 | 2.66969828505872 | 302.002068445556 | 0.000761999842990209 | 0.0153229914895963 | 0.0142263779511078 | 35.1038611447004 | 176.882109294137 | 16.452761 | 20.89236063 | 111.959698 | 0.00419885 | 0.10209101 | 1.014105 | 1.015199 | 98.642 | 276.086 | 333.976 | 336.506 | 931.745 | 0 | 0 | 0
CO2Y(60) (kg/kg) | 1.94465186250913 | 310 | 17.0555592447712 | 35.452345418597 | -8.21135345117515 | 0.0042527833333331 | 0.48108408748112 | 0.17809127551448 | 3.09060216696235 | 54.0446799230602 | 25.3894502718155 | -0.00144565325491223 | 23.9806020333755 | 24.1559357215192 | -3.49211071012649E-05 | -0.00395035148204354 | 2.67023745099226 | 302.063060066997 | 0.000757383608320013 | 0.0131436613856206 | 0.0116470550425599 | 35.1685447271845 | 174.337677171162 | 16.457988 | 20.90222154 | 114.783219 | 0.00413932 | 0.09592083 | 1.014168 | 1.013993 | 98.6424 | 276.096 | 333.585 | 336.024 | 932.077 | 0 | 0 | 0
CO2Y(120) (kg/kg) | 2.07983042812353 | 315 | 13.7650730396397 | 0 | 714.740783476577 | 0.00102863333333332 | 0.116361236802411 | 0.711184760646934 | 10.88322542694 | 54.1217315037712 | 25.2287417656453 | 0.0306765511862221 | 23.7985237831672 | 23.9663901627568 | 0.000735206194576778 | 0.083168121558459 | 2.6720754664787 | 302.270980370893 | 0.000731548350960113 | 0.0111948484483312 | 0.00955546259539645 | 35.2215510212794 | 171.815020646893 | 16.416844 | 20.90946107 | 113.19067 | 0.00405308 | 0.09105427 | 1.008552 | 1.012252 | 98.6429 | 276.092 | 333.161 | 335.511 | 931.838 | 0 | 0 | 0
CO2Y(180) (kg/kg) | 2.16166671201831 | 320 | 10.8812468902355 | 0 | 0 | -0.0032795166666664 | -0.37098604826543 | 0 | 0 | 54.1833473035959 | 26.1456129801169 | 0.00690210837046315 | 24.6337321075768 | 24.8000001755947 | 0.000171172288799459 | 0.0193633810859117 | 2.67434141268714 | 302.527309127504 | 0.0007195645659254 | 0.00989264884621972 | 0.00779275365340807 | 35.2649215619015 | 169.322960323737 | 16.447997 | 20.91676559 | 121.421072 | 0.00390054 | 0.08675247 | 1.009395 | 1.010227 | 98.6427 | 276.097 | 332.76 | 335.006 | 931.942 | 0 | 0 | 0
CO2Y(240) (kg/kg) | 2.19407061543996 | 325 | 9.38365556128429 | 19.4507269354817 | 24.5808433937679 | 0.00426470000000023 | 0.482432126696859 | 0.158200906746922 | 2.09817756032556 | 54.2340095597247 | 26.0217988101237 | 0.00425273648575946 | 24.4884904951341 | 24.6499925806447 | 0.000104829922821408 | 0.0118585885544579 | 2.67503141821619 | 302.605364051605 | 0.000674679407003636 | 0.00894809784152092 | 0.00681897158697167 | 35.3014508750024 | 166.873875568384 | 16.434551 | 20.9200244 | 120.133561 | 0.00373572 | 0.08448213 | 1.0083 | 1.008812 | 98.6419 | 276.102 | 332.372 | 334.564 | 931.965 | 0 | 0 | 0
CO2Y(300) (kg/kg) | 2.21802719220468 | 330 | 8.58962082527691 | 5.06135130426862 | 12.6155560946185 | 0.0150023666666664 | 1.69710030165909 | 0.0415777893229773 | 0.522133995731726 | 54.2789427506911 | 25.3872051096772 | 0.00787616192223587 | 23.8754757317405 | 24.029876493656 | 0.000189263198235365 | 0.0214098640537743 | 2.67576665101883 | 302.688535183126 | 0.000623765240612711 | 0.00783324565309896 | 0.00619621839189503 | 35.3339888499496 | 164.481644699064 | 16.402873 | 20.92165182 | 114.269926 | 0.00359536 | 0.08215781 | 1.009958 | 1.010908 | 98.6419 | 276.084 | 332.152 | 334.3 | 932.01 | 0 | 0 | 0
CO2Y(360) (kg/kg) |  | 335 | 7.54840717804918 | 37.9916605831816 | 69.1441065857835 | 0.00175638333333327 | 0.19868589743589 | 0.371903160697788 | 4.3944274651328 | 54.3192878206994 | 26.0499499411869 | 0.00493032401992791 | 24.4795054119415 | 24.6319625068506 | 0.000121443556405489 | 0.0137379588693992 | 2.67654341790544 | 302.776404740434 | 0.00065320451306356 | 0.00771829915930122 | 0.00562863397563577 | 35.3635509808684 | 162.147127822983 | 16.311734 | 20.92418599 | 120.219399 | 0.00364758 | 0.08135081 | 1.008978 | 1.009572 | 98.6416 | 276.076 | 331.891 | 333.958 | 931.968 | 0 | 0 | 0
|  | 340 | 7.65886091232912 | 8.04540118058861 | -15.3682544094992 | 0.00841528333333355 | 0.951955128205153 | 0.0730764177891212 | 0.845699435276964 | 54.3573059909253 | 25.8847045245038 | -0.00528810539899616 | 24.3037008215579 | 24.4564367456139 | -0.000129328215194689 | -0.0146298885966843 | 2.67684702679645 | 302.810749637607 | 0.000614958760680511 | 0.00711680036269583 | 0.00558116418980285 | 35.391575476282 | 159.874429385075 | 16.365603 | 20.92422713 | 118.598895 | 0.00351135 | 0.07994601 | 1.009427 | 1.00879 | 98.642 | 276.083 | 331.611 | 333.695 | 931.973 | 0 | 0 | 0
User-defined Test Averages |  | 345 | 7.61526328384626 | 44.0482414638438 | 182.144959228485 | 0.00152830000000019 | 0.172884615384637 | 0.360476843653303 | 4.23398006424959 | 54.3954913014158 | 25.8807985504773 | 0.0113936452431137 | 24.2824465237357 | 24.4322282508467 | 0.000278372141188929 | 0.0314900612204671 | 2.67754295714942 | 302.889474790658 | 0.000550916760155412 | 0.00647079173219347 | 0.00543389552670658 | 35.4191131255733 | 157.668090728741 | 16.241774 | 20.92473923 | 118.477296 | 0.00325585 | 0.07830605 | 1.008079 | 1.009451 | 98.6421 | 276.07 | 331.371 | 333.415 | 931.967 | 0 | 0 | 0
HRR(0-8) (kW/m²) | 12.2339755097499 | 350 | 5.77482523410035 | 0 | 0 | -0.0300252666666663 | -3.39652337858216 | 0 | 0 | 54.4289665227107 | 25.7790063261077 | 0.0203933238035833 | 24.1670873850732 | 24.3135063633681 | 0.000495833208068648 | 0.0560897294195303 | 2.67947847052257 | 303.108424267258 | 0.000518870615098732 | 0.0059852085619956 | 0.00434942061791628 | 35.4435714159348 | 155.51133292203 | 16.34811 | 20.92847192 | 117.450672 | 0.003136 | 0.07713139 | 1.007651 | 1.010107 | 98.6414 | 276.08 | 331.099 | 333.105 | 933.211 | 0 | 0 | 0
EHC(0-8) (MJ/kg) | -0.014732412316582 | 355 | 6.00004124933207 | 0.502540934388373 | 2.98845884498761 | 0.105544366666666 | 11.9394079939668 | 0.00473513124632751 | 0.0495462542582059 | 54.4584036889192 | 25.5770384731251 | 0.013086269799605 | 23.9577606982292 | 24.1027428697162 | 0.000315414996103614 | 0.0356804294234857 | 2.681506591033 | 303.337849664366 | 0.000499766428477178 | 0.00522932802638796 | 0.00434801912949739 | 35.4653150153034 | 153.403954053294 | 16.263488 | 20.92835629 | 115.521149 | 0.0030752 | 0.07530714 | 1.00937 | 1.010948 | 98.6413 | 276.074 | 330.823 | 332.825 | 931.969 | 0 | 0 | 0
MLR(0-8) (g/s) | -10.3980580333333
SEA(0-8) (m²/kg) | -0.679514736945409
COY(0-8) (kg/kg) | -7.18991055625535E-05
CO2Y(0-8) (kg/kg) | -0.00762745630829255
HRR(8-355) (kW/m²) | 156.414967902481
EHC(8-355) (MJ/kg) | 29.3975374347269
MLR(8-355) (g/s) | 0.064948115942029
SEA(8-355) (m²/kg) | 158.830151826804
COY(8-355) (kg/kg) | 0.0258048261917636
CO2Y(8-355) (kg/kg) | 2.21434973820007
C-factor | 0.043283
Time to ignition (s) | 8

## tmavekreslo_2__35_red
Column1 | Column2 | Column3 | Column4 | Column5 | Column6 | Column7 | Column8 | Column9 | Column10 | Column11 | Column12 | Column13 | Column14 | Column15 | Column16 | Column17 | Column18 | Column19 | Column20 | Column21 | Column22 | Column23 | Column24 | Column25 | Column26 | Column27 | Column28 | Column29 | Column30 | Column31 | Column32 | Column33 | Column34 | Column35 | Column36 | Column37 | Column38 | Column39
Column1 | Column2 | Column3 | Column4 | Column5 | Column6 | Column7 | Column8 | Column9 | Column10 | Column11 | Column12 | Column13 | Column14 | Column15 | Column16 | Column17 | Column18 | Column19 | Column20 | Column21 | Column22 | Column23 | Column24 | Column25 | Column26 | Column27 | Column28 | Column29 | Column30 | Column31 | Column32 | Column33 | Column34 | Column35 | Column36 | Column37 | Column38 | Column39
Exported data
Parameter | Value | Time (s) | HRR (kW/m²) | EHC (MJ/kg) | SEA (m²/kg) | MLR (g/s) | Specific MLR (g/s·m²) | COY (kg/kg) | CO2Y (kg/kg) | THR (MJ/m²) | MFR (g/s) | k (1/m) | V stack (l/s) | V smoke (l/s) | SPR (m²/s) | RSR ((m²/s)/m²) | TSP (m²) | TSR (m²/m²) | COP (g/s) | CO2P (g/s) | O2C (g/s) | TOC (g) | ARHE(kW/m²) | Specimen mass (g) | Oxygen (%) | DPT (Pa) | CO (%) | CO2 (%) | PDM (-) | PDC (-) | APT (kPa) | Cold Trap TC (K) | Stack TC (K) | Smoke TC (K) | Cone Heater TC (K) | Soot MFM (g/s) | Spare TC (K) | HFM (kW/m²)
Peaks |  | 0 | -3.08338131949796 | 0 | 0 | -455.711138516667 | -51551.0337688537 | 0 | 0 | 0 | 26.1031290221291 | -0.00154889701099211 | 23.5980130389011 | 23.8005955153475 | -3.6864671253554E-05 | -0.00417021168026629 | 0 | 0 | -0.000135583300587481 | -0.00239035583614808 | -0.00194139941109552 | 0 | 0 | 18.2583 | 20.95069014 | 116.126952 | 0.00093781 | 0.05258687 | 1.01689 | 1.016702 | 98.6315 | 275.937 | 319.288 | 322.029 | 928.742 | 0 | 0 | 0
peak HRR (kW/m²) | 438.156699624312 | 5 | -4.09080429675917 | 0 | 0 | -47.7913419833333 | -5406.26040535445 | 0 | 0 | 0 | 27.2825026176805 | 0.0198646268139595 | 24.6738581480821 | 24.8857480614551 | 0.000494346098227022 | 0.0559215043243237 | 0.00123586524556755 | 0.139803760810809 | -8.67974699137993E-05 | 0.00418862637142559 | -0.00145848204351324 | 0 | 0 | 1087.884 | 20.94879699 | 126.907208 | 0.00114593 | 0.06871712 | 1.014284 | 1.016692 | 98.6313 | 275.938 | 319.413 | 322.156 | 929.525 | 0 | 0 | 0
peak EHC (MJ/kg) | 78.0927536327377 | 10 | 8.18094852294066 | 0.00344641930325727 | 0.0360169421812058 | 20.98397745 | 2373.75310520362 | 1.98586104262084E-05 | 0.00320264460886598 | 0.0204523713073516 | 26.9286656314155 | 0.0307763517061172 | 24.3485164522611 | 24.5571245664624 | 0.000755778702548378 | 0.0854953283425767 | 0.00436117724750605 | 0.49334584247806 | 0.000416712633371893 | 0.0672042222528079 | 0.0149823050596307 | 0.0374557626490768 | 2.04523713073516 | 1061.412515 | 20.89359933 | 123.609645 | 0.00307503 | 0.2228526 | 1.012883 | 1.016611 | 98.6317 | 275.958 | 319.343 | 322.079 | 930.051 | 0 | 0 | 0
peak MLR (g/s) | 20.98397745 | 15 | 74.7372513455886 | 0 | 0 | -0.283312633333325 | -32.0489404223218 | 0 | 0 | 0.227747870978675 | 25.6515421833283 | 0.7365678618294 | 23.3395998650409 | 23.5945298186626 | 0.0173789723794023 | 1.96594710174235 | 0.0496980549523829 | 5.62195191769037 | 0.00127657038189509 | 0.139437770523026 | 0.0623518160284013 | 0.230791065369157 | 15.1831913985783 | 1060.722601 | 20.72394521 | 112.86828 | 0.00662084 | 0.41634894 | 0.93101 | 1.016576 | 98.6316 | 275.943 | 321.351 | 324.861 | 931.559 | 0 | 0 | 0
peak SEA (m²/kg) | 820.456126603417 | 20 | 175.208089919947 | 14.9836871289521 | 210.613017211579 | 0.103368383333338 | 11.6932560331831 | 0.0197651368384624 | 1.94312868481683 | 0.852611224142514 | 25.6993548966435 | 0.905321077209793 | 23.678747443319 | 24.0475204280177 | 0.0217707270981175 | 2.46275193417618 | 0.147572303646182 | 16.6936995074867 | 0.00204309024135407 | 0.200858070758152 | 0.126596787796245 | 0.703162574930773 | 42.6305612071257 | 1060.005755 | 20.49808308 | 114.721804 | 0.00969541 | 0.57296751 | 0.912382 | 1.016508 | 98.6313 | 275.938 | 325.414 | 330.482 | 932.751 | 0 | 0 | 0
peak COY (kg/kg) | 0.199232171571647 | 25 | 256.919062205204 | 21.0418124532447 | 246.786800289259 | 0.107935783333331 | 12.209930241327 | 0.0263598631984882 | 2.1164770405638 | 1.93292910445539 | 24.1385210461492 | 1.15847905418222 | 22.5154517816848 | 22.9931879297989 | 0.0266371266055474 | 3.01324961601215 | 0.268591937905345 | 30.3837033829575 | 0.00284517248288827 | 0.228443607280264 | 0.17577686533948 | 1.45909670777009 | 77.3171641782157 | 1059.631162 | 20.28483916 | 102.46047 | 0.01366287 | 0.68143477 | 0.885191 | 1.016472 | 98.6303 | 275.939 | 329.435 | 336.425 | 933.855 | 0 | 0 | 0
peak CO2Y (kg/kg) | 4.7306824859299 | 30 | 356.061796351975 | 21.3582232599903 | 241.807760657832 | 0.147371166666646 | 16.6709464555029 | 0.0240116300686513 | 1.62780686965585 | 3.46538125084834 | 25.1240824400506 | 1.45546021127719 | 23.7944087036335 | 24.4840027374731 | 0.0356354917971938 | 4.03116423045178 | 0.424273483912198 | 47.9947379991174 | 0.00353862193678505 | 0.239891797489163 | 0.232344396820236 | 2.47939986316938 | 115.512708361611 | 1058.883106 | 20.10690164 | 112.701617 | 0.01603879 | 0.68699049 | 0.854279 | 1.016376 | 98.6307 | 275.946 | 334.491 | 344.185 | 934.731 | 0 | 0 | 0
|  | 35 | 362.885507811979 | 23.4665757314996 | 302.215168307168 | 0.136701149999991 | 15.4639309954741 | 0.0277104770631021 | 1.69078934405352 | 5.26274951125823 | 24.4953868341912 | 1.70326468496926 | 23.4463101545705 | 24.2552795344174 | 0.0413131610550309 | 4.67343450848765 | 0.616645116042759 | 69.756234846466 | 0.00378805408157445 | 0.231132847739847 | 0.23496027033257 | 3.64766153105139 | 150.364271750235 | 1058.217556 | 20.07575188 | 108.273912 | 0.01746552 | 0.67958612 | 0.829236 | 1.016201 | 98.6309 | 275.939 | 338.057 | 349.721 | 935.379 | 0 | 0 | 0
Time To Peaks |  | 40 | 375.424142576833 | 29.9032231997625 | 372.219958968607 | 0.110982999999999 | 12.5546380090496 | 0.0394252014790394 | 2.22002834554655 | 7.10852363723026 | 24.7082524042359 | 1.6716114427127 | 23.8156516798436 | 24.7127332648395 | 0.0413100877062124 | 4.67308684459417 | 0.823203237945868 | 93.1225382291705 | 0.00437552713574818 | 0.24638540587379 | 0.244359677899145 | 4.84596140163068 | 177.713090930756 | 1057.539177 | 20.0487989 | 110.935238 | 0.01978631 | 0.71486157 | 0.832281 | 1.016086 | 98.6309 | 275.924 | 340.424 | 353.247 | 936.353 | 0 | 0 | 0
t peak HRR (s) | 75 | 45 | 375.756317783785 | 31.427492313869 | 430.290335439796 | 0.105693633333347 | 11.9562933635008 | 0.0424956259215439 | 2.30537813173003 | 8.9864747881318 | 23.9287233326369 | 1.8804216879683 | 23.233865922155 | 24.1855054277716 | 0.0454789489408568 | 5.14467748199738 | 1.04017582956354 | 117.666949045649 | 0.00449151710442275 | 0.243663790949791 | 0.244236014783346 | 6.06745063333691 | 199.699439736262 | 1057.081799 | 20.02010495 | 104.810798 | 0.02088407 | 0.72875507 | 0.811752 | 1.016036 | 98.6307 | 275.933 | 342.927 | 356.973 | 936.03 | 0 | 0 | 0
t peak EHC (s) | 215 | 50 | 384.10177232305 | 28.2080327374015 | 359.71161550643 | 0.120372083333329 | 13.6167515082951 | 0.0410635131634334 | 2.2287611752767 | 10.8861200133989 | 24.1975521438437 | 1.75676051083132 | 23.6229387318633 | 24.6472050633792 | 0.0432992365577063 | 4.89810368299845 | 1.26212129330995 | 142.773901958139 | 0.00494290062846805 | 0.268280625920494 | 0.252629286187589 | 7.30961388576425 | 217.722400267978 | 1056.45603 | 19.99897285 | 107.763175 | 0.02259733 | 0.78826079 | 0.823698 | 1.015881 | 98.63 | 275.921 | 344.796 | 359.746 | 936.246 | 0 | 0 | 0
t peak MLR (s) | 10 | 55 | 406.088979613529 | 30.6159830809369 | 404.051475732056 | 0.117253350000014 | 13.2639536199111 | 0.0411439728494953 | 2.31145713149887 | 12.8615968932403 | 23.9186469039232 | 1.92595863487807 | 23.5129211528102 | 24.598861182204 | 0.0473763891020328 | 5.3593200341666 | 1.4888103574593 | 168.417461251052 | 0.00482426864891294 | 0.271026092049665 | 0.265197463669385 | 8.60418076040668 | 233.847216240733 | 1055.893998 | 19.94039304 | 106.024984 | 0.02233077 | 0.80432286 | 0.807179 | 1.015819 | 98.6307 | 275.931 | 347.192 | 363.227 | 936.064 | 0 | 0 | 0
t peak SEA (s) | 310 | 60 | 401.369740984489 | 26.0476378493324 | 300.55261523369 | 0.136216133333327 | 15.4090648567112 | 0.0301816919871303 | 2.08288108671997 | 14.8802436947354 | 23.291935283217 | 1.69871296617958 | 23.0103378871293 | 24.1006667550359 | 0.0409401151103525 | 4.6312347409901 | 1.70960161799026 | 193.393848188943 | 0.00411123337994435 | 0.283722007826113 | 0.264202145383506 | 9.92767978303891 | 248.004061578923 | 1055.259094 | 19.91725815 | 101.040059 | 0.01972646 | 0.86025936 | 0.829365 | 1.015807 | 98.6306 | 275.917 | 348.913 | 365.446 | 935.904 | 0 | 0 | 0
t peak COY (s) | 310 | 65 | 428.798479102607 | 25.7720827957597 | 223.353662622378 | 0.147080800000019 | 16.6380995475134 | 0.0237263627688398 | 1.9657572060312 | 16.9556642449531 | 23.4741679967338 | 1.34109946551283 | 23.3346620978314 | 24.4955994884924 | 0.0328510353814336 | 3.71618047301285 | 1.89407949421972 | 214.262386223951 | 0.00348969241713161 | 0.28912514246887 | 0.279975855832115 | 11.288124786078 | 260.856372999279 | 1054.541512 | 19.86440713 | 103.265855 | 0.0168469 | 0.86918393 | 0.865463 | 1.015721 | 98.6308 | 275.931 | 351.084 | 368.551 | 937.112 | 0 | 0 | 0
t peak CO2Y (s) | 215 | 70 | 429.711703217153 | 26.1435152347922 | 156.552181322512 | 0.145299950000003 | 16.4366459276022 | 0.0207034589092686 | 1.9616997250621 | 19.1019397007525 | 22.9316411254151 | 0.942834969684199 | 22.9345661545896 | 24.12619901675 | 0.0227470241185524 | 2.5731927735919 | 2.03307464296969 | 229.985819340463 | 0.00300821154434384 | 0.285034871966544 | 0.27974956877008 | 12.6874383475835 | 272.884852867893 | 1053.80911 | 19.83975981 | 99.149536 | 0.01503949 | 0.87662228 | 0.907612 | 1.015732 | 98.6308 | 275.924 | 353.228 | 371.581 | 934.965 | 0 | 0 | 0
|  | 75 | 438.156699624312 | 32.997386099727 | 210.125198944827 | 0.117382183333333 | 13.2785275263951 | 0.0219233675120112 | 2.34868929111266 | 21.2716107078562 | 23.1954800441268 | 1.0043019581661 | 23.3201354979015 | 24.5593015376908 | 0.0246649546254946 | 2.79015323817812 | 2.15160458982981 | 243.394184369888 | 0.00257341274457893 | 0.275694276962421 | 0.282899404371437 | 14.0940607804372 | 283.621476104749 | 1053.118974 | 19.84002832 | 101.976348 | 0.01294691 | 0.84081652 | 0.901007 | 1.015766 | 98.6308 | 275.931 | 355.081 | 373.949 | 934.568 | 0 | 0 | 0
Test Results (between 10 and 350 s) |  | 80 | 424.598134492093 | 30.2124723453755 | 133.218721236612 | 0.124235033333332 | 14.0537368024131 | 0.0188031569563643 | 2.23020161772946 | 23.4284977931472 | 23.1893265350877 | 0.671085735831448 | 23.4042944845377 | 24.6621726402052 | 0.0165504322734543 | 1.87222084541338 | 2.25464305707718 | 255.050119578866 | 0.0023360108312458 | 0.277069172318671 | 0.275460888040723 | 15.4899615114676 | 292.85622241434 | 1052.596787 | 19.86876966 | 102.317215 | 0.01189136 | 0.84492599 | 0.937656 | 1.015861 | 98.631 | 275.937 | 356.457 | 375.615 | 934.181 | 0 | 0 | 0
mean HRR (kW/m²) | 173.146811487305 | 85 | 421.13042934397 | 31.0726459435652 | 165.413588872228 | 0.119809333333315 | 13.5530920060311 | 0.0192406856607898 | 2.27006256261596 | 25.5428192027374 | 23.1589632382328 | 0.801643949432688 | 23.4457135023352 | 24.7218129957542 | 0.0198180918070528 | 2.24186558903312 | 2.34556436727845 | 265.335335664983 | 0.00230521372189511 | 0.271974682251935 | 0.272780001393513 | 16.8605637350532 | 300.503755326322 | 1051.885859 | 19.87783785 | 102.36408 | 0.01176751 | 0.83147997 | 0.923036 | 1.015729 | 98.6305 | 275.956 | 357.556 | 377.017 | 933.8 | 0 | 0 | 0
mean EHC (MJ/kg) | 28.3060292910746 | 90 | 423.877958043403 | 31.8421400743715 | 149.608384075245 | 0.117676799999996 | 13.3118552036195 | 0.0168244858198672 | 2.10343672191451 | 27.6553401712058 | 23.2888508865292 | 0.706141562745577 | 23.6416326861191 | 24.9318788469168 | 0.0176054358911452 | 1.99156514605715 | 2.43912318652394 | 275.918912502708 | 0.00197985165292728 | 0.247525702437381 | 0.270607464345567 | 18.2190323994009 | 307.281557457842 | 1051.398292 | 19.89222755 | 103.798373 | 0.01026549 | 0.75808067 | 0.933711 | 1.015829 | 98.6311 | 275.972 | 358.533 | 378.1 | 933.569 | 0 | 0 | 0
mean MLR (g/s) | 0.200926140196079 | 95 | 375.486545589746 | 30.1620101246951 | 136.950098693688 | 0.11004906666667 | 12.448989441931 | 0.0139022772288006 | 2.0377282425888 | 29.6537514302887 | 23.3884186788893 | 0.601733570493356 | 23.7693299138793 | 25.0463515419157 | 0.0150712305411487 | 1.70489033270913 | 2.52081485260468 | 285.160051199624 | 0.0015299326335708 | 0.224250091217211 | 0.240127690360226 | 19.4958702861654 | 312.144751897775 | 1050.719574 | 20.01466192 | 104.805197 | 0.00823892 | 0.68960986 | 0.945421 | 1.015829 | 98.6314 | 275.97 | 358.935 | 378.219 | 933.176 | 0 | 0 | 0
mean SEA (m²/kg) | 170.51636879702 | 100 | 340.098180336664 | 40.5147043624788 | 126.04805005323 | 0.0742068333333426 | 8.39443815988038 | 0.0202429278575179 | 2.91866533767281 | 31.4427132451047 | 23.1848893823738 | 0.378181885226585 | 23.5201444939817 | 24.7331429867105 | 0.00935362664229286 | 1.05810256134535 | 2.58187699556328 | 292.06753343476 | 0.00150216357370171 | 0.21658491226849 | 0.219393090436896 | 20.6446722381582 | 314.427132451047 | 1050.327115 | 20.08745157 | 102.804005 | 0.00817445 | 0.67339141 | 0.971118 | 1.015963 | 98.6306 | 275.981 | 358.29 | 376.768 | 932.754 | 0 | 0 | 0
mean COY (kg/kg) | 0.0218167179813234 | 105 | 335.535968518637 | 33.6139930346684 | 121.592505934165 | 0.0882411666666788 | 9.98203242835733 | 0.0161090129088743 | 2.39611182787028 | 33.1317986172429 | 23.803887909392 | 0.423605462223178 | 24.1287505051591 | 25.3289098899837 | 0.0107294645815558 | 1.21374033728006 | 2.6320847236229 | 297.747140681324 | 0.00142147809292766 | 0.211435703155102 | 0.216046819691265 | 21.7332720134786 | 315.540939211837 | 1049.919387 | 20.12244832 | 108.279876 | 0.00764974 | 0.64316867 | 0.966051 | 1.016157 | 98.6309 | 275.98 | 358.003 | 375.81 | 932.25 | 0 | 0 | 0
mean CO2Y (kg/kg) | 2.13475358749534 | 110 | 323.726356850311 | 30.618284199745 | 134.555570234083 | 0.0934650999999728 | 10.5729751131191 | 0.0141655350321367 | 2.20077836161628 | 34.7799544306653 | 24.3950282263888 | 0.485513065609373 | 24.7208439768244 | 25.9030100697647 | 0.0125762498274819 | 1.42265269541651 | 2.6903490096455 | 304.338123263065 | 0.00132398314833177 | 0.205695969646242 | 0.208607207792468 | 22.794907082188 | 316.181403915139 | 1049.449206 | 20.1699585 | 113.69193 | 0.00708686 | 0.61351964 | 0.959025 | 1.016249 | 98.6311 | 275.968 | 357.9 | 375.015 | 931.889 | 0 | 0 | 0
Total heat release (MJ/m²) | 58.8699159056838 | 115 | 303.301498537251 | 27.5406751269113 | 80.1246896690866 | 0.0973536500000099 | 11.0128563348427 | 0.0111665886190587 | 1.95350535423181 | 36.3475240691342 | 23.7545479313419 | 0.310385856526419 | 24.0356917353687 | 25.1313996124038 | 0.00780043099440366 | 0.882401696199509 | 2.74129071170021 | 310.100759242105 | 0.00108710816011394 | 0.190180876529029 | 0.194972922603662 | 23.8038574081783 | 316.065426688124 | 1048.990772 | 20.20104113 | 107.638693 | 0.00620706 | 0.58549766 | 0.979435 | 1.016405 | 98.6299 | 275.987 | 357.363 | 373.654 | 931.669 | 0 | 0 | 0
Total oxygen consumed (g) | 38.2876093192261 | 120 | 284.862806609675 | 33.6653643792551 | 102.159914895008 | 0.0748005333333405 | 8.46159879336431 | 0.0140045853077791 | 2.51598484379711 | 37.8179348320015 | 23.5854456614607 | 0.306998337737776 | 23.8462236649863 | 24.8913924933443 | 0.00764161611943526 | 0.864436212605799 | 2.77989582948481 | 314.467854014118 | 0.00104755045013414 | 0.188197008174626 | 0.184498715238173 | 24.7525365027829 | 315.149456933346 | 1048.506101 | 20.23591124 | 106.02999 | 0.00606756 | 0.58373971 | 0.979942 | 1.01652 | 98.6319 | 276 | 357.088 | 372.739 | 931.398 | 0 | 0 | 0
Mass lost (g) | 18.385131 | 125 | 263.87763388923 | 30.951758977066 | 97.1365103018833 | 0.0753649666666509 | 8.52544871794694 | 0.0131079612727144 | 2.27810385713098 | 39.1897859332488 | 22.6319890418935 | 0.307325831793789 | 22.8636417079859 | 23.8206135107064 | 0.00732068986101623 | 0.82813233721903 | 2.81730159443594 | 318.699275388681 | 0.000987881064385869 | 0.171689221255845 | 0.170496434896448 | 25.6400243781194 | 313.51828746599 | 1048.215766 | 20.26208224 | 97.55132 | 0.00598842 | 0.55786039 | 0.980056 | 1.016678 | 98.6313 | 275.99 | 356.798 | 371.732 | 931.309 | 0 | 0 | 0
Average specific MLR (g/s·m²) | 10.7342758721355 | 130 | 270.876045599497 | 26.5015818361128 | 78.456012444606 | 0.0903547666666668 | 10.2211274509804 | 0.0112392658783907 | 1.89888560811196 | 40.5266701319706 | 23.949662750234 | 0.282088319217545 | 24.1614396614697 | 25.1299831120004 | 0.00708887469802949 | 0.801908902492023 | 2.85332550583355 | 322.774378487958 | 0.00101552124594662 | 0.171573366047647 | 0.17430421272277 | 26.5020259971675 | 311.743616399774 | 1047.73719 | 20.28520721 | 109.090575 | 0.00585943 | 0.53007423 | 0.983101 | 1.016769 | 98.6315 | 275.998 | 356.306 | 370.589 | 931.098 | 0 | 0 | 0
Total smoke release (m²/m²) | 354.642293794759 | 135 | 255.295543202775 | 36.4555824223232 | 62.852361668927 | 0.0619058166666567 | 7.0029204374046 | 0.0160357852624235 | 2.67468782922719 | 41.8420991039763 | 23.9124223861368 | 0.155380091098427 | 24.1132402354084 | 25.0413470029326 | 0.003890926778543 | 0.440150088070475 | 2.88077500952498 | 325.879525964364 | 0.000992708382561467 | 0.165578734396676 | 0.164829405885625 | 27.3498600436884 | 309.941474844269 | 1047.361382 | 20.32004537 | 108.70366 | 0.00576761 | 0.51431036 | 0.99818 | 1.016867 | 98.6312 | 275.985 | 356.149 | 369.857 | 931.009 | 0 | 0 | 0
Total smoke production (m²) | 3.13503787714567 | 140 | 252.670093766626 | 39.6866959741538 | 91.268801758974 | 0.0562809166666739 | 6.36661953242917 | 0.0170167783095653 | 2.97496474372554 | 43.1120131963998 | 24.7149753837309 | 0.199218274814749 | 24.8727788825665 | 25.7842400795838 | 0.005136691826064 | 0.58107373598009 | 2.9033440560365 | 328.432585524491 | 0.000957719881975908 | 0.16743374282791 | 0.163627805053781 | 28.171003071037 | 307.942951402856 | 1047.092315 | 20.34470589 | 115.890947 | 0.00548183 | 0.50445229 | 0.993017 | 1.016915 | 98.6317 | 275.999 | 355.438 | 368.463 | 931.06 | 0 | 0 | 0
MARHE (kW/m²) | 316.181403915139 | 145 | 239.147574833959 | 29.433738910914 | 72.5645875756716 | 0.0718245333333546 | 8.1249472096555 | 0.0114992544878848 | 2.08245573355586 | 44.3415573679013 | 23.7869048783696 | 0.210671265395773 | 23.9071281636475 | 24.739575325371 | 0.00521191763914996 | 0.589583443342755 | 2.92921557969953 | 331.359228472798 | 0.000825928587273808 | 0.149571411250018 | 0.15350636726448 | 28.9638385018326 | 305.80384391656 | 1046.771115 | 20.35983931 | 107.208783 | 0.00506526 | 0.47242799 | 0.991594 | 1.016847 | 98.631 | 275.998 | 354.968 | 367.328 | 932.326 | 0 | 0 | 0
|  | 150 | 227.085744866974 | 28.0535148279355 | 53.2184970238914 | 0.0715574499999927 | 8.0947341628951 | 0.0114136331024679 | 2.00795273464006 | 45.5071406671536 | 24.2285361368356 | 0.151506405459587 | 24.3249919063885 | 25.1354385203051 | 0.00380817993986187 | 0.430789585957225 | 2.95176582364706 | 333.910161046048 | 0.000816730480048109 | 0.143683977411355 | 0.145988568397108 | 29.7125758409866 | 303.380937781024 | 1046.391909 | 20.3985716 | 111.10789 | 0.00496056 | 0.44889341 | 0.998569 | 1.016793 | 98.6315 | 275.992 | 354.589 | 366.403 | 930.89 | 0 | 0 | 0
Test Averages |  | 155 | 215.314495140725 | 29.3554901571866 | 50.0993948985354 | 0.0648389833333454 | 7.33472662141916 | 0.0113005402806117 | 2.10880935511223 | 46.6131412671728 | 24.4312712436149 | 0.128606151040489 | 24.4820488212312 | 25.2584639580274 | 0.00324839383083682 | 0.367465365479279 | 2.96940725807381 | 335.905798424639 | 0.000732715542912381 | 0.136733054629324 | 0.138453140572042 | 30.4236801134095 | 300.72994365918 | 1046.067606 | 20.4310147 | 112.760981 | 0.00457605 | 0.4269311 | 1.001074 | 1.016561 | 98.6316 | 275.975 | 353.917 | 365.141 | 930.795 | 0 | 0 | 0
HRR(60) (kW/m²) | 318.024788824086 | 160 | 194.293458386945 | 38.2468715299794 | 71.7368734393149 | 0.0449070500000062 | 5.0799830316749 | 0.0132183110267912 | 2.71619236219343 | 47.637161150992 | 23.9688153977319 | 0.130418670565908 | 23.9780484519743 | 24.7011516710364 | 0.00322149136238343 | 0.36442209981713 | 2.98558197105686 | 337.73551708788 | 0.000593595354195747 | 0.121976186218655 | 0.124671391007039 | 31.0814914423572 | 297.7322571937 | 1045.75769 | 20.47316193 | 108.349129 | 0.00403571 | 0.39351993 | 1.000566 | 1.016265 | 98.6318 | 275.976 | 353.319 | 363.974 | 930.749 | 0 | 0 | 0
HRR(120) (kW/m²) | 337.551814672194 | 165 | 180.775839242689 | 30.8907125172628 | 52.5488850526831 | 0.051732649999974 | 5.85210972850385 | 0.0115449125147717 | 2.3074081622721 | 48.5748343950661 | 24.2462464678378 | 0.109277313907505 | 24.1904369049299 | 24.8770122645979 | 0.00271849307831932 | 0.307521841438837 | 3.00043193215862 | 339.41537694102 | 0.000597248918407006 | 0.119368338865906 | 0.116872725721606 | 31.6853517341788 | 294.392935727673 | 1045.587702 | 20.507662 | 110.574058 | 0.00402199 | 0.38260949 | 1.00266 | 1.015825 | 98.6317 | 275.997 | 352.37 | 362.371 | 930.765 | 0 | 0 | 0
HRR(180) (kW/m²) | 293.249016953531 | 170 | 172.938547599776 | 29.4372176345298 | 33.5984069659781 | 0.0519334666666585 | 5.87482654600209 | 0.0128038564245895 | 2.28879389955629 | 49.4591203621723 | 24.2730319376254 | 0.070291235171439 | 24.1732444798168 | 24.8236034544665 | 0.00174488174822045 | 0.19738481314711 | 3.01159036922497 | 340.677643577485 | 0.000664948650831098 | 0.118865001689458 | 0.112532890249778 | 32.2588657741072 | 290.936002130425 | 1045.2471 | 20.52432657 | 110.617539 | 0.00430758 | 0.38088728 | 1.006873 | 1.015357 | 98.6311 | 275.993 | 351.731 | 361.194 | 930.958 | 0 | 0 | 0
HRR(240) (kW/m²) | 239.863870739064 | 175 | 172.914902504222 | 43.9819285914861 | 50.8560201180435 | 0.0347544500000216 | 3.93149886878072 | 0.0192281951917813 | 3.52942237084632 | 50.3237539874323 | 24.4793110504195 | 0.0707937882540355 | 24.3424954537211 | 24.9664985019626 | 0.00176747300839263 | 0.199940385564778 | 3.0203712561165 | 341.670956574265 | 0.000668265348383418 | 0.122663133316536 | 0.113088774667306 | 32.8229199363999 | 287.564308499613 | 1045.086845 | 20.52580726 | 112.338678 | 0.00429772 | 0.38838253 | 1.006294 | 1.014834 | 98.6312 | 275.987 | 351.209 | 360.212 | 930.986 | 0 | 0 | 0
HRR(300) (kW/m²) | 195.974149618027 | 180 | 173.305586183187 | 33.3393478648938 | 46.2066208501313 | 0.0459523500000008 | 5.19822963800914 | 0.012586263105832 | 2.41919521423481 | 51.1893052091508 | 24.0494882779997 | 0.0867044641973091 | 23.8986644229372 | 24.4889675898426 | 0.00212330281362257 | 0.240192625975403 | 3.03009819567154 | 342.771289103115 | 0.000578368367431291 | 0.111167705202845 | 0.11154873667097 | 33.3845137147456 | 284.385028939727 | 1044.866842 | 20.52413002 | 108.353886 | 0.00396165 | 0.36281951 | 1.003767 | 1.01421 | 98.6312 | 276.026 | 350.968 | 359.637 | 931.11 | 0 | 0 | 0
HRR(360) (kW/m²) |  | 185 | 160.393600778553 | 27.3040526450029 | 47.8393176945464 | 0.0519292666666426 | 5.87435143287812 | 0.0099695687438773 | 1.93408491118166 | 52.0235531765551 | 23.3968012382871 | 0.104512881210929 | 23.2209888423423 | 23.7698995274715 | 0.00248426068571034 | 0.28102496444687 | 3.04161710441987 | 344.074333079171 | 0.000517712393852229 | 0.100435611108682 | 0.102854545056982 | 33.9205219190655 | 281.208395548947 | 1044.630905 | 20.54605286 | 102.424114 | 0.00376295 | 0.34111855 | 1.001033 | 1.0136 | 98.6319 | 276.026 | 350.529 | 358.815 | 931.132 | 0 | 0 | 0
EHC(60) (MJ/kg) | 22.1848432369832 | 190 | 152.295297776562 | 25.0259626893306 | 35.5959214573367 | 0.0537957500000099 | 6.08549208144909 | 0.00999508523113785 | 1.78528414155835 | 52.8052754229429 | 24.1784704222908 | 0.0781948803058021 | 23.9513276456148 | 24.4889343682107 | 0.00191490929173887 | 0.216618698160506 | 3.05261502936349 | 345.318442235689 | 0.000537693106323083 | 0.0960406993582553 | 0.097767966156559 | 34.4220781970994 | 277.922502226015 | 1044.356721 | 20.57795868 | 109.175059 | 0.00377443 | 0.32002305 | 1.00363 | 1.013042 | 98.6313 | 276.022 | 349.865 | 357.718 | 931.092 | 0 | 0 | 0
EHC(120) (MJ/kg) | 26.18401866166 | 195 | 143.572848052292 | 39.4320814867973 | 68.3624113297816 | 0.0321865833333504 | 3.64101621417991 | 0.0160698468698889 | 2.70342233783567 | 53.5449457875151 | 24.3224137103 | 0.089622037160461 | 24.0431641840288 | 24.5514665683758 | 0.00220035244913479 | 0.248908648092171 | 3.06290318371568 | 346.482260601321 | 0.000517233465431859 | 0.0870139283619887 | 0.0916353051484124 | 34.8955863753618 | 274.589465577 | 1044.121633 | 20.60294679 | 110.24612 | 0.00367384 | 0.29405176 | 1.001602 | 1.012375 | 98.6321 | 276.05 | 349.128 | 356.509 | 931.157 | 0 | 0 | 0
EHC(180) (MJ/kg) | 27.3583179872167 | 200 | 127.732276077348 | 50.1088719500928 | 37.1128104400957 | 0.0225340000000074 | 2.54909502262527 | 0.0289996327099589 | 3.46631146723146 | 54.2232085978392 | 24.223987883661 | 0.0343485704692704 | 23.8847568056229 | 24.3474490795936 | 0.000836300070457391 | 0.0946040803684832 | 3.07049481501466 | 347.341042422473 | 0.000653477723486428 | 0.0781098626026193 | 0.0816968754704337 | 35.3289168269089 | 271.116042989196 | 1044.020411 | 20.63869634 | 109.076573 | 0.00426435 | 0.27081827 | 1.007383 | 1.011522 | 98.6323 | 276.07 | 348.237 | 354.983 | 931.172 | 0 | 0 | 0
EHC(240) (MJ/kg) | 28.1433351655154 | 205 | 119.30981347366 | 30.6323910576289 | 32.701038412396 | 0.0344308333333477 | 3.89489064856875 | 0.0218953458787961 | 2.03934595676699 | 54.8408138217167 | 24.9928631634815 | 0.0449980869292371 | 24.5764168144323 | 25.0215971442343 | 0.00112592400340461 | 0.127366968710929 | 3.07540037519931 | 347.895970045171 | 0.000753875004728831 | 0.0702163807464807 | 0.0759491757449564 | 35.7230319549474 | 267.516164983984 | 1043.87162 | 20.66890305 | 115.79761 | 0.00459391 | 0.24350515 | 1.005022 | 1.010435 | 98.6308 | 276.077 | 347.298 | 353.589 | 931.207 | 0 | 0 | 0
EHC(300) (MJ/kg) | 28.3036156843541 | 210 | 103.431317166098 | 54.4920403683925 | 72.5292631851503 | 0.0167791999999812 | 1.89809954750918 | 0.0496798664675296 | 3.42674039724353 | 55.3976666483161 | 24.8724146081749 | 0.0490583378567291 | 24.3962137497819 | 24.8068537582542 | 0.00121698301283491 | 0.137667761632908 | 3.08125764273991 | 348.558556871031 | 0.000833588415431036 | 0.0574979624733641 | 0.0654023764645065 | 36.076410835471 | 263.798412611029 | 1043.708657 | 20.70595199 | 114.394567 | 0.00494041 | 0.21074856 | 1.003344 | 1.009237 | 98.6305 | 276.083 | 346.421 | 352.252 | 931.159 | 0 | 0 | 0
EHC(360) (MJ/kg) |  | 215 | 84.2612566609201 | 78.0927536327377 | 30.2291578328883 | 0.00953826666665615 | 1.07898944192943 | 0.0755728064908623 | 4.7306824859299 | 55.8668980828836 | 25.1255344505987 | 0.0115618869637226 | 24.5623915400075 | 24.9382967869537 | 0.000288333768518526 | 0.0326169421401048 | 3.0850209346933 | 348.984268630463 | 0.000720833581057448 | 0.0451225110660792 | 0.0530438848081519 | 36.3725264886527 | 259.846037594808 | 1043.693451 | 20.75287052 | 116.345872 | 0.00444146 | 0.1768013 | 1.006433 | 1.007823 | 98.6319 | 276.122 | 345.267 | 350.551 | 931.06 | 0 | 0 | 0
MLR(60) (g/s) | 0.959525129166669 | 220 | 66.9571485448058 | 59.7537967966681 | 1.38551788576122 | 0.00990566666667595 | 1.12055052790452 | 0.0599540825990035 | 3.76405782769219 | 56.2449440958979 | 25.2912983923312 | 0.000549344324671114 | 24.6411581929273 | 24.9833805879126 | 1.37244783370682E-05 | 0.00155254279831089 | 3.08577608031043 | 349.069692342809 | 0.000593885157532085 | 0.0372855021552112 | 0.042390616242386 | 36.611112741279 | 255.658836799536 | 1043.601811 | 20.79224924 | 117.489015 | 0.00390299 | 0.15563399 | 1.00643 | 1.006496 | 98.6325 | 276.102 | 344.104 | 348.883 | 930.998 | 0 | 0 | 0
MLR(120) (g/s) | 0.530196398958333 | 225 | 55.6836659040692 | 38.8005328433356 | 22.4016988447711 | 0.0126865166666524 | 1.43512631975706 | 0.0395925649050697 | 2.86413236384293 | 56.5515461320201 | 26.0349921322414 | 0.0111095407088849 | 25.2693148493262 | 25.5815729203123 | 0.000284199525755517 | 0.0321492676194024 | 3.08652089032067 | 349.153946868854 | 0.000502291734543683 | 0.0363358629693919 | 0.0360839681255851 | 36.807299202199 | 251.340205031201 | 1043.589148 | 20.81850856 | 124.026914 | 0.00346985 | 0.15046211 | 1.003734 | 1.005066 | 98.6317 | 276.116 | 342.796 | 347.032 | 932.476 | 0 | 0 | 0
MLR(180) (g/s) | 0.37234460462963 | 230 | 49.393955928717 | 18.6290497128779 | 16.6166016704466 | 0.0234387999999816 | 2.65144796379882 | 0.0167265851614781 | 1.40362087593438 | 56.8142401866021 | 26.0649164427991 | 0.0152800153308665 | 25.2148912523352 | 25.4890584073041 | 0.000389473203232957 | 0.0440580546643616 | 3.08820507214314 | 349.344465174563 | 0.000392051084282544 | 0.0328991889868249 | 0.0321018079868849 | 36.9777636424801 | 247.018435593922 | 1043.468573 | 20.83248109 | 123.90204 | 0.00303022 | 0.14167951 | 1.001826 | 1.003655 | 98.6315 | 276.113 | 341.665 | 345.38 | 930.984 | 0 | 0 | 0
MLR(240) (g/s) | 0.283498815277778 | 235 | 42.74096050876 | 61.8931929292749 | 72.2742804083449 | 0.00610455000001669 | 0.690559954753019 | 0.0658605435159533 | 4.54218443306659 | 57.0445774776958 | 25.5054381682703 | 0.0177449556446852 | 24.6224575000032 | 24.8635143024499 | 0.000441201958467968 | 0.0499097238085937 | 3.09028176004739 | 349.579384620745 | 0.000402048980921412 | 0.0277279919809525 | 0.0277044943229923 | 37.1272793982548 | 242.742882883812 | 1043.388738 | 20.8456409 | 118.393867 | 0.00310487 | 0.13015862 | 1.00024 | 1.002361 | 98.6313 | 276.125 | 340.956 | 344.294 | 930.916 | 0 | 0 | 0
MLR(300) (g/s) | 0.22778803875 | 240 | 36.6727463692882 | 0 | 0 | -0.00990148333333233 | -1.12007730015072 | 0 | 0 | 57.2431117448909 | 25.4859165791123 | 0.0262998306956559 | 24.5381620115313 | 24.7522627049262 | 0.000650980318473956 | 0.0736403075196783 | 3.09301221573974 | 349.888259699066 | 0.000292044157466741 | 0.0258120309823484 | 0.0240750403721379 | 37.2567282349927 | 238.512965603712 | 1043.404859 | 20.85845562 | 117.898236 | 0.0026598 | 0.12526597 | 0.998286 | 1.001425 | 98.6316 | 276.102 | 340.049 | 343.016 | 930.973 | 0 | 0 | 0
MLR(360) (g/s) |  | 245 | 34.471746646106 | 39.6703242417443 | 41.7618485668936 | 0.00768156666667513 | 0.868955505279992 | 0.046598847959255 | 3.16254594825642 | 57.4209729774294 | 25.6053849351743 | 0.0129381017711604 | 24.6028008976399 | 24.7947055575999 | 0.000320796423890184 | 0.0362891882228715 | 3.09544165759565 | 350.163083438422 | 0.000357952157189275 | 0.024293307537955 | 0.0226760911360144 | 37.373606063763 | 234.371318275222 | 1043.445709 | 20.86379975 | 118.762924 | 0.00292043 | 0.12105159 | 0.998941 | 1.000485 | 98.6324 | 276.111 | 339.354 | 342.001 | 931.032 | 0 | 0 | 0
SEA(60) (m²/kg) | 266.816441544567 | 250 | 32.251601855225 | 12.6656762103408 | 20.9438811447998 | 0.022509983333335 | 2.5463782051284 | 0.0186939594000221 | 1.09986075752436 | 57.5877813486827 | 26.0076422582473 | 0.0187669349105182 | 24.9400440146799 | 25.1211195516304 | 0.000471446415504793 | 0.0533310424779178 | 3.09742226469414 | 350.387134015174 | 0.000420800714528539 | 0.0247578473208627 | 0.0215684539677071 | 37.4842174265223 | 230.351125394731 | 1043.330252 | 20.86889442 | 122.282193 | 0.00314795 | 0.12126135 | 0.997435 | 0.999672 | 98.6316 | 276.101 | 338.685 | 341.144 | 931.814 | 0 | 0 | 0
SEA(120) (m²/kg) | 208.32882060105 | 255 | 33.407603437076 | 27.6284021957208 | 25.3403203292213 | 0.0106891166666704 | 1.20917609351475 | 0.0332293989496741 | 2.28744345681584 | 57.7519293619135 | 25.9098845944054 | 0.0108494019902756 | 24.799421511147 | 24.9659511752469 | 0.000270865640369846 | 0.0306409095441002 | 3.09927804483383 | 350.597063895229 | 0.0003551929221364 | 0.0244507499783164 | 0.0221228706468159 | 37.5934457380586 | 226.478154360445 | 1043.252776 | 20.86667441 | 121.135671 | 0.00289243 | 0.1207177 | 0.997723 | 0.999016 | 98.6316 | 276.104 | 338.046 | 340.316 | 931.459 | 0 | 0 | 0
SEA(180) (m²/kg) | 178.722482935477 | 260 | 32.1043024451483 | 23.5428532949994 | 29.2412589653952 | 0.012054699999995 | 1.36365384615328 | 0.024843209235856 | 1.65881741808083 | 57.915709126619 | 24.9714828839587 | 0.0146698080091928 | 23.8755021532635 | 24.0285765314116 | 0.000352494604450003 | 0.0398749552545253 | 3.10083644544588 | 350.773353557226 | 0.000299477434375348 | 0.0199965463297306 | 0.0207119656894256 | 37.7005328288992 | 222.752727410073 | 1043.211994 | 20.86888423 | 112.39885 | 0.00271499 | 0.11131279 | 0.996751 | 0.998498 | 98.6319 | 276.097 | 337.682 | 339.847 | 931.588 | 0 | 0 | 0
SEA(240) (m²/kg) | 171.054977324831 | 265 | 29.0642446759316 | 50.33311906725 | 144.570162523742 | 0.00510455000001002 | 0.577437782806564 | 0.0526920844811023 | 3.34626780246494 | 58.0686304944217 | 25.7609178149972 | 0.0298235812888466 | 24.5927985420785 | 24.7443664114209 | 0.000737965623112016 | 0.0834802741076942 | 3.10356259601478 | 351.081741630632 | 0.000268969379838539 | 0.0170811913111059 | 0.018611025389737 | 37.7988403065971 | 219.12690752612 | 1043.140992 | 20.8785667 | 119.43574 | 0.00255453 | 0.10225008 | 0.99455 | 0.998097 | 98.6317 | 276.094 | 337.168 | 339.246 | 931.695 | 0 | 0 | 0
SEA(300) (m²/kg) | 169.708866528565 | 270 | 25.7364383821172 | 0 | 0 | -0.00199641666666063 | -0.225838989441248 | 0 | 0 | 58.2056322020669 | 25.4866430363046 | 0.0238086280820305 | 24.29394117521 | 24.4374006665478 | 0.000581820983761399 | 0.0658168533666741 | 3.10686206253197 | 351.454984449317 | 0.000208666309992758 | 0.014131983040514 | 0.0163316199379696 | 37.8861969199164 | 215.576415563211 | 1043.159262 | 20.88595808 | 116.728158 | 0.00232149 | 0.09510436 | 0.995039 | 0.997871 | 98.6308 | 276.097 | 336.655 | 338.643 | 931.738 | 0 | 0 | 0
SEA(360) (m²/kg) |  | 275 | 20.5819050730081 | 15.0727184811452 | 6.47252561706205 | 0.0120710833333078 | 1.36550716440133 | 0.0179835639862037 | 1.13382141682827 | 58.3214280607047 | 25.7829018735259 | 0.00316571879123885 | 24.543047242166 | 24.6801441482269 | 7.81303961005255E-05 | 0.0088382801018694 | 3.10851194098162 | 351.641622282989 | 0.000217081099507338 | 0.0136864528076232 | 0.0134722413175959 | 37.9607065730553 | 212.077920220744 | 1043.137193 | 20.89666266 | 119.29584 | 0.00234551 | 0.09354785 | 0.997437 | 0.997814 | 98.6316 | 276.063 | 336.199 | 338.077 | 931.779 | 0 | 0 | 0
COY(60) (kg/kg) | 0.0272503638356646 | 280 | 19.9897562849013 | 34.1255410759408 | 84.6059212513063 | 0.00517821666666881 | 0.585771116139005 | 0.0379877479452201 | 2.39677259707815 | 58.4228572140995 | 26.1806785764871 | 0.0175126459381946 | 24.8838162487283 | 25.0166532840639 | 0.000438107791522383 | 0.0495597049233465 | 3.10980253645068 | 351.787617245552 | 0.000196708789539152 | 0.0124110078084051 | 0.012951200558943 | 38.0267651777467 | 208.653061478927 | 1043.061817 | 20.89918262 | 122.81825 | 0.00225182 | 0.08981098 | 0.995842 | 0.997926 | 98.6313 | 276.087 | 335.688 | 337.48 | 931.756 | 0 | 0 | 0
COY(120) (kg/kg) | 0.0225024132870485 | 285 | 18.3930218182548 | 0 | 0 | -0.00124229999999367 | -0.140531674207429 | 0 | 0 | 58.5188141593573 | 25.6911413624095 | 0.0133032934447942 | 24.3796842179867 | 24.5048000061168 | 0.000325994545287367 | 0.0368772110053583 | 3.1117127922927 | 352.003709535374 | 0.000181638926731171 | 0.0110672274704814 | 0.0118721032037659 | 38.0888234371534 | 205.329172488973 | 1043.085697 | 20.90213124 | 118.080041 | 0.00220597 | 0.08696321 | 0.996666 | 0.99825 | 98.6322 | 276.081 | 335.154 | 336.874 | 931.827 | 0 | 0 | 0
COY(180) (kg/kg) | 0.0205994842811038 | 290 | 17.3143185711742 | 20.5701774230096 | 74.8371964063893 | 0.00744080000000243 | 0.84171945701385 | 0.0292862755701009 | 1.1876532211149 | 58.6080825103309 | 25.8903693790118 | 0.0225786902024697 | 24.5366342771227 | 24.6625736934879 | 0.000556848611020843 | 0.0629919243236248 | 3.11391990018347 | 352.253382373696 | 0.000217913319262078 | 0.00883709008767461 | 0.0109631715554483 | 38.1459116240515 | 202.09683624252 | 1043.057987 | 20.90563075 | 119.761784 | 0.00234522 | 0.08107629 | 0.995964 | 0.998652 | 98.6315 | 276.073 | 334.716 | 336.434 | 932.618 | 0 | 0 | 0
COY(240) (kg/kg) | 0.0212270556106405 | 295 | 14.7178554008171 | 0 | 0 | -0.00341651666669804 | -0.386483785825571 | 0 | 0 | 58.6881629452609 | 25.8152577254408 | 0.0205980759593916 | 24.430219099209 | 24.5481183656122 | 0.000505644006755016 | 0.0571995482754543 | 3.11657613172791 | 352.553861055194 | 0.000192435298012685 | 0.00537534639629921 | 0.00901782563853703 | 38.1958641170364 | 198.942925238173 | 1043.032015 | 20.91234 | 118.896439 | 0.0022457 | 0.07231667 | 0.99681 | 0.999264 | 98.6315 | 276.081 | 334.234 | 335.847 | 931.943 | 0 | 0 | 0
COY(300) (kg/kg) | 0.0216849091256127 | 300 | 9.15326207827769 | 0 | 0 | -0.00216746666666647 | -0.24518853695322 | 0 | 0 | 58.7478407389586 | 25.9814560697973 | 0.00679695911460391 | 24.5504244589764 | 24.6663609014519 | 0.000167656246553233 | 0.0189656387503657 | 3.11825938236118 | 352.744274022758 | 0.000230243138608474 | 0.00334484733940087 | 0.00570732669066545 | 38.2326769978594 | 195.826135796529 | 1043.078809 | 20.92407527 | 120.250672 | 0.00239124 | 0.0670858 | 0.999145 | 0.999956 | 98.6319 | 276.048 | 333.73 | 335.306 | 931.978 | 0 | 0 | 0
COY(360) (kg/kg) |  | 305 | 6.56966879662607 | 14.5766063715701 | 18.8360827838223 | 0.00398418333333363 | 0.450699472096564 | 0.0541255600508806 | 0.512398927102713 | 58.7871480661459 | 26.1891318894943 | 0.00302278679730643 | 24.7172976194143 | 24.8268938978662 | 7.50464070925974E-05 | 0.00848941256703591 | 3.1188661389953 | 352.812911651052 | 0.000215646154262067 | 0.00204149126538066 | 0.00410374136404884 | 38.2572046679962 | 192.744747757855 | 1043.047282 | 20.92977516 | 122.03576 | 0.00232634 | 0.06374342 | 1.000276 | 1.000637 | 98.6324 | 276.05 | 333.334 | 334.812 | 931.996 | 0 | 0 | 0
CO2Y(60) (kg/kg) | 1.85317415233387 | 310 | 3.65000743122767 | 41.9857718827513 | 820.456126603417 | 0.000768500000003769 | 0.0869343891406978 | 0.199232171571647 | 1.06768326425391 | 58.8126972567155 | 25.9409746272562 | 0.0256756672669607 | 24.4529727066514 | 24.5571235497809 | 0.000630520533297818 | 0.0713258521830111 | 3.12063005634627 | 353.012449812927 | 0.000153109923853562 | 0.000820514588583151 | 0.00230927017703929 | 38.273237196849 | 189.718378247469 | 1043.050075 | 20.93590076 | 119.586725 | 0.00208521 | 0.06069496 | 0.998485 | 1.00155 | 98.6316 | 276.056 | 332.924 | 334.342 | 932.019 | 0 | 0 | 0
CO2Y(120) (kg/kg) | 2.02067902400593 | 315 | 0.902756752177148 | 0 | 0 | -0.00393423333331763 | -0.445049019606067 | 0 | 0 | 58.824079167174 | 26.0633267933971 | -0.000585044450750962 | 24.5454300046449 | 24.647415442018 | -1.44198336297062E-05 | -0.00163120289928803 | 3.12220635767952 | 353.190764443384 | 0.000104167033235292 | 0.000496439057391664 | 0.000752539458277738 | 38.2808917209372 | 186.743108467219 | 1043.041194 | 20.94134484 | 120.605056 | 0.00188817 | 0.05986689 | 1.002358 | 1.002288 | 98.6314 | 276.047 | 332.614 | 333.996 | 932.067 | 0 | 0 | 0
CO2Y(180) (kg/kg) | 2.08667284013144 | 320 | 0.786061192582245 | 3.55666805900999 | 53.3181528397171 | 0.00195373333331569 | 0.221010558067386 | 0.0725620014807945 | 0.41920842705382 | 58.8283012120359 | 25.8784777339047 | 0.00426096191810722 | 24.3456278036649 | 24.4474028343463 | 0.000104169452473776 | 0.0117838747142281 | 3.1224667813107 | 353.22022413017 | 0.000141766801025131 | 0.000819021477541888 | 0.000752248490184768 | 38.2846536908084 | 183.838441287612 | 1043.076215 | 20.94132719 | 118.774914 | 0.00204136 | 0.06069619 | 1.002422 | 1.002932 | 98.6314 | 276.067 | 332.263 | 333.652 | 932.139 | 0 | 0 | 0
CO2Y(240) (kg/kg) | 2.12934803631159 | 325 | 2.36681892902891 | 2.7326748353842 | 93.0201282825483 | 0.00765648333336154 | 0.866118024135921 | 0.0122943941636685 | 0.122102333504014 | 58.83618341234 | 25.6503007309437 | 0.0294322110485236 | 24.0985024541496 | 24.1982180913388 | 0.000712207061862484 | 0.0805664097129507 | 3.12450772259654 | 353.451099841238 | 9.41318240079056E-05 | 0.000934874481438034 | 0.00160639461651452 | 38.2905502985752 | 181.034410499508 | 1043.020348 | 20.93828972 | 116.532627 | 0.00185437 | 0.06101196 | 1.000127 | 1.003647 | 98.6313 | 276.035 | 331.816 | 333.189 | 932.158 | 0 | 0 | 0
CO2Y(300) (kg/kg) | 2.13639891406305 | 330 | 3.17690337175262 | 1.7750101372667 | 23.6263729528327 | 0.0158217833333273 | 1.78979449472028 | 0.000335623781983697 | 0.0394014830277378 | 58.8500427180919 | 25.7787580734763 | 0.0153777865764413 | 24.2050283283561 | 24.3085278855917 | 0.000373811353812103 | 0.0422863522411881 | 3.12722276863573 | 353.758231746123 | 5.31016676005791E-06 | 0.000623401727476638 | 0.0019636372733544 | 38.2994753782998 | 178.333462782097 | 1043.000531 | 20.93706363 | 117.63393 | 0.0014962 | 0.06020485 | 1.002526 | 1.004368 | 98.6315 | 276.032 | 331.622 | 333.04 | 932.171 | 0 | 0 | 0
CO2Y(360) (kg/kg) |  | 335 | 3.06878347749232 | 0 | 0 | -0.00322643333333493 | -0.364981146304856 | 0 | 0 | 58.865656935215 | 25.9879169049093 | 0.0238800866166355 | 24.3873643609098 | 24.4924394936143 | 0.000584881576560212 | 0.0661630742715172 | 3.12961950096166 | 354.029355312405 | 2.29109106474745E-05 | 0.000336718877215614 | 0.00186949175028335 | 38.3090582008589 | 175.71837891109 | 1042.895111 | 20.93744702 | 119.48169 | 0.00156606 | 0.05946606 | 1.002216 | 1.005077 | 98.6324 | 276.035 | 331.431 | 332.859 | 931.526 | 0 | 0 | 0
|  | 340 | 1.80887713526432 | 0 | 0 | -0.0150739166666578 | -1.70519419306083 | 0 | 0 | 58.8778510867469 | 25.611262991897 | 0.0361468693501629 | 24.0144012470664 | 24.1167207165696 | 0.000871743952896206 | 0.09861356933215 | 3.1332610647853 | 354.441296921414 | 7.51001979616078E-05 | 0.000355608977785083 | 0.00120807525485594 | 38.3167521183718 | 173.170150255138 | 1043.023626 | 20.93968879 | 115.949206 | 0.00177811 | 0.05952714 | 1.001564 | 1.005895 | 98.6318 | 276.012 | 331.162 | 332.573 | 932.167 | 0 | 0 | 0
User-defined Test Averages |  | 345 | 1.09887268499053 | 0.679492390210442 | 41.7896877618514 | 0.0142960166666588 | 1.61719645550439 | 0.0027305585966109 | -0.0287159434931648 | 58.8851204612975 | 25.8002796584724 | 0.024613141578057 | 24.1724203807371 | 24.2726460108006 | 0.000597426072737895 | 0.0675821349251012 | 3.13693398984939 | 354.856786182057 | 3.90361112064378E-05 | -0.000410523606777116 | 0.000693454059245223 | 38.321505941657 | 170.681508583471 | 1043.011522 | 20.94152548 | 117.573534 | 0.00163135 | 0.05756622 | 1.003591 | 1.006544 | 98.6315 | 276.02 | 330.899 | 332.271 | 932.72 | 0 | 0 | 0
HRR(0-10) (kW/m²) | -0.771010347518912 | 350 | 1.0002535924376 | 0 | 0 | -0.0443649499998931 | -5.01865950225035 | 0 | 0 | 58.8903682769911 | 25.7554433702278 | 0.0160519995507576 | 24.1077337195266 | 24.2088061085282 | 0.000388599744778474 | 0.0439592471468862 | 3.13939905439318 | 355.135639637237 | 4.81941273281709E-05 | 0.000159372586196616 | 0.000730202027997729 | 38.3250650818751 | 168.258195077117 | 1043.027384 | 20.9413921 | 117.055126 | 0.00166839 | 0.0590206 | 1.005218 | 1.007146 | 98.6316 | 276.012 | 330.588 | 331.974 | 932.154 | 0 | 0 | 0
EHC(0-10) (MJ/kg) | 6.53377168405266E-05
MLR(0-10) (g/s) | -132.577461258333
SEA(0-10) (m²/kg) | -0.00409241079409545
COY(0-10) (kg/kg) | -2.57714514811246E-07
CO2Y(0-10) (kg/kg) | -0.000175408210011824
HRR(10-350) (kW/m²) | 173.146811487305
EHC(10-350) (MJ/kg) | 28.3060292910746
MLR(10-350) (g/s) | 0.200926140196079
SEA(10-350) (m²/kg) | 170.51636879702
COY(10-350) (kg/kg) | 0.0218167179813234
CO2Y(10-350) (kg/kg) | 2.13475358749534
C-factor | 0.043283
Time to ignition (s) | 10

## tmave kreslo_50_red
Column1 | Column2 | Column3 | Column4 | Column5 | Column6 | Column7 | Column8 | Column9 | Column10 | Column11 | Column12 | Column13 | Column14 | Column15 | Column16 | Column17 | Column18 | Column19 | Column20 | Column21 | Column22 | Column23 | Column24 | Column25 | Column26 | Column27 | Column28 | Column29 | Column30 | Column31 | Column32 | Column33 | Column34 | Column35 | Column36 | Column37 | Column38 | Column39
Column1 | Column2 | Column3 | Column4 | Column5 | Column6 | Column7 | Column8 | Column9 | Column10 | Column11 | Column12 | Column13 | Column14 | Column15 | Column16 | Column17 | Column18 | Column19 | Column20 | Column21 | Column22 | Column23 | Column24 | Column25 | Column26 | Column27 | Column28 | Column29 | Column30 | Column31 | Column32 | Column33 | Column34 | Column35 | Column36 | Column37 | Column38 | Column39
Exported data
Parameter | Value | Time (s) | HRR (kW/m²) | EHC (MJ/kg) | SEA (m²/kg) | MLR (g/s) | Specific MLR (g/s·m²) | COY (kg/kg) | CO2Y (kg/kg) | THR (MJ/m²) | MFR (g/s) | k (1/m) | V stack (l/s) | V smoke (l/s) | SPR (m²/s) | RSR ((m²/s)/m²) | TSP (m²) | TSR (m²/m²) | COP (g/s) | CO2P (g/s) | O2C (g/s) | TOC (g) | ARHE(kW/m²) | Specimen mass (g) | Oxygen (%) | DPT (Pa) | CO (%) | CO2 (%) | PDM (-) | PDC (-) | APT (kPa) | Cold Trap TC (K) | Stack TC (K) | Smoke TC (K) | Cone Heater TC (K) | Soot MFM (g/s) | Spare TC (K) | HFM (kW/m²)
Peaks |  | 0 | 3.28946570392965 | 0 | 0 | -227.497073083333 | -25734.9630184766 | 0 | 0 | 0 | 26.4084920176252 | -0.00910026957346558 | 24.3291378639393 | 24.5723739106775 | -0.000223615226647158 | -0.0252958401184568 | 0 | 0 | -2.81954637264082E-06 | 0.00129360504355093 | 0.00205074383488214 | 0 | 0 | 19.987 | 20.94269858 | 121.125433 | 0.00070412 | 0.05232315 | 1.016832 | 1.015728 | 97.5826 | 275.667 | 325.374 | 328.627 | 1009.533 | 0 | 0 | 0
peak HRR (kW/m²) | 464.562446910771 | 5 | -1.30783854971004 | 0 | 0 | -29.3264774166667 | -3317.47482088989 | 0 | 0 | 0.00822366425982412 | 25.8038546365781 | -0.0139411045877632 | 23.7458065596111 | 23.9715646570137 | -0.000334190090015756 | -0.0378043088253118 | 0 | 0 | 0.000188676974010333 | 0.0336727523171516 | 0.00456840001257168 | 0.0165478596186345 | 1.64473285196482 | 573.125503 | 20.93370258 | 115.514508 | 0.00147124 | 0.1349789 | 1.017567 | 1.015875 | 97.5833 | 275.67 | 325.014 | 328.104 | 1011.223 | 0 | 0 | 0
peak EHC (MJ/kg) | 76.827034654555 | 10 | 48.7972157627324 | 0.0514049447040231 | 1.22866721594832 | 8.39155435 | 949.270854072398 | 0.000114209306180682 | 0.0120115191143873 | 0.130216703666655 | 25.4597594923428 | 0.434235064499126 | 23.4928080171368 | 23.7438856592253 | 0.0103104277206935 | 1.16633797745402 | 0.0257760693017339 | 2.91584494363505 | 0.000958393600090982 | 0.100795315474445 | 0.0422282816282439 | 0.133539563720674 | 13.0216703666655 | 580.672714 | 20.79959928 | 112.759787 | 0.00460761 | 0.30964355 | 0.964882 | 1.016216 | 97.5829 | 275.684 | 325.897 | 329.38 | 1012.591 | 0 | 0 | 0
peak MLR (g/s) | 8.39155435 | 15 | 187.832030268636 | 6.18575824596551 | 78.9798402735176 | 0.268428716666661 | 30.36523944193 | 0.00777149143394832 | 0.692424203096662 | 0.721789818745075 | 25.3377965323676 | 0.88183519456376 | 23.6685957823632 | 24.0412917264501 | 0.0212004571671582 | 2.39824176099075 | 0.104553281521363 | 11.827294289747 | 0.0020860914722007 | 0.185866540226172 | 0.131206989501222 | 0.567127741544339 | 48.1193212496717 | 580.109793 | 20.48102087 | 113.059317 | 0.00922846 | 0.53185531 | 0.914966 | 1.016533 | 97.5825 | 275.676 | 329.916 | 335.111 | 1013.922 | 0 | 0 | 0
peak SEA (m²/kg) | 421.25716282246 | 20 | 237.49422073946 | 14.7087767282746 | 165.013411531699 | 0.142734433333336 | 16.1464291101058 | 0.0160824108404358 | 1.48284486138907 | 1.78510544626531 | 23.9354605010571 | 1.01731400814991 | 22.6588669602722 | 23.1522377542125 | 0.0235530957873775 | 2.6643773515133 | 0.216437163907703 | 24.4838420710071 | 0.0022955137979435 | 0.211653021011618 | 0.162355322921897 | 1.30103352260214 | 89.2552723132657 | 579.354581 | 20.33577088 | 102.245687 | 0.01063196 | 0.63103899 | 0.900434 | 1.016698 | 97.583 | 275.671 | 334.346 | 341.626 | 1014.574 | 0 | 0 | 0
peak COY (kg/kg) | 0.314985214851023 | 25 | 367.290328068177 | 20.8078699387223 | 199.456131528987 | 0.156039349999996 | 17.651510180995 | 0.0168668938844492 | 1.71308450037268 | 3.29706681828441 | 23.7373388685257 | 1.31691313108282 | 22.9335135819409 | 23.633301531215 | 0.0311230051172967 | 3.52070193634579 | 0.353127416169388 | 39.9465402906548 | 0.00263189915824835 | 0.267308591933221 | 0.242265530563706 | 2.31258565631614 | 131.882672731376 | 578.686162 | 20.02593909 | 102.628421 | 0.01218007 | 0.79019818 | 0.869013 | 1.016947 | 97.5834 | 275.681 | 341.223 | 351.635 | 1014.736 | 0 | 0 | 0
peak CO2Y (kg/kg) | 8.18596560908213 | 30 | 403.675346645794 | 29.6161841756543 | 218.645889330124 | 0.120491216666672 | 13.630228129714 | 0.0216957480249214 | 2.30230315920444 | 5.22448100506933 | 22.7411095298148 | 1.12889476107529 | 22.3887759466346 | 23.3369044953839 | 0.0263449092245532 | 2.9801933511938 | 0.496797202024013 | 56.1987785095038 | 0.00261414707601633 | 0.277407308788066 | 0.263987103361359 | 3.57821724112881 | 174.149366835644 | 577.847732 | 19.89901484 | 95.985807 | 0.0126016 | 0.85188848 | 0.888916 | 1.017151 | 97.5834 | 275.691 | 347.711 | 362.436 | 1014.513 | 0 | 0 | 0
|  | 35 | 464.562446910771 | 28.8185013987942 | 202.366828410267 | 0.142503316666669 | 16.1202846907997 | 0.0203339982856412 | 2.00736789392953 | 7.39507548896075 | 23.4046058160932 | 1.17608171392757 | 23.3537155705804 | 24.5203576335461 | 0.0288379442317778 | 3.26221088594771 | 0.634754335664841 | 71.8047891023575 | 0.00289766219679822 | 0.286056582655143 | 0.29919513565987 | 4.98617283868188 | 211.287871113164 | 577.417362 | 19.79264028 | 103.043912 | 0.01351722 | 0.8534508 | 0.883923 | 1.017151 | 97.5831 | 275.69 | 352.415 | 370.02 | 1014.497 | 0 | 0 | 0
Time To Peaks |  | 40 | 454.402487099747 | 25.5756093095467 | 202.800514165601 | 0.157060499999989 | 17.7670248868765 | 0.0186237752132355 | 1.69813667916148 | 9.69248782398704 | 22.8720258825149 | 1.30188153960888 | 23.146675056177 | 24.4660894144589 | 0.0318519501551041 | 3.6031617822516 | 0.786479071632045 | 88.9682207728558 | 0.00292505944687816 | 0.266710195897423 | 0.290788763046309 | 6.46113258544733 | 242.312195599676 | 576.433654 | 19.79896451 | 99.806372 | 0.01393918 | 0.81651424 | 0.870798 | 1.017209 | 97.5829 | 275.71 | 357.424 | 377.798 | 1014.317 | 0 | 0 | 0
t peak HRR (s) | 35 | 45 | 426.061134462416 | 37.4231299008959 | 421.25716282246 | 0.100643116666669 | 11.3849679487182 | 0.030001633580585 | 2.58149881919311 | 11.8936468778925 | 22.557462240626 | 1.74542357467835 | 22.957157997669 | 24.2901691026052 | 0.0423966337846107 | 4.79599929690166 | 0.972100531481332 | 109.966123470739 | 0.00301945790864146 | 0.259810086834919 | 0.274052160078252 | 7.87323489325873 | 264.303263953166 | 575.923737 | 19.85007392 | 97.627773 | 0.01455631 | 0.80708504 | 0.825912 | 1.017234 | 97.5834 | 275.711 | 359.441 | 380.312 | 1014.099 | 0 | 0 | 0
t peak EHC (s) | 260 | 50 | 415.285982748 | 26.288320908442 | 292.892660803411 | 0.139648633333345 | 15.7973567119168 | 0.0259622586815574 | 1.90407230350801 | 13.9970146709185 | 22.3025459511271 | 1.69342007446871 | 22.7863204925054 | 24.1535224550799 | 0.0409020597945632 | 4.62692984101393 | 1.18034726542927 | 133.523446315528 | 0.00362559394312625 | 0.265901094952766 | 0.269197367991494 | 9.23135871343309 | 279.94029341837 | 575.322362 | 19.85720782 | 95.806211 | 0.01752479 | 0.83372214 | 0.831055 | 1.017234 | 97.5818 | 275.72 | 360.844 | 382.495 | 1013.919 | 0 | 0 | 0
t peak MLR (s) | 10 | 55 | 432.436509219533 | 27.2643477458301 | 360.002520888743 | 0.140210166666662 | 15.8608785822016 | 0.0302228485141687 | 1.99449722271346 | 16.1163209008373 | 22.9640063325651 | 2.01824911002013 | 23.5696072065082 | 25.0098034001986 | 0.0504760134542292 | 5.70995627310286 | 1.40879244855125 | 159.36566160082 | 0.00423755062731288 | 0.27964878801285 | 0.280921091995867 | 10.6066548634015 | 293.02401637886 | 574.565613 | 19.84246755 | 102.038725 | 0.01979614 | 0.85051998 | 0.799518 | 1.017324 | 97.5842 | 275.733 | 362.497 | 384.647 | 1013.946 | 0 | 0 | 0
t peak SEA (s) | 45 | 60 | 425.161282933555 | 31.7017405539894 | 382.931466607578 | 0.118555816666655 | 13.4112914781284 | 0.033844197368308 | 2.33425327144209 | 18.26031538122 | 22.4324906872813 | 1.84967454637295 | 23.1121701691735 | 24.5441841863718 | 0.0453987527510212 | 5.13560551482141 | 1.64847936406437 | 186.479566070631 | 0.0040124264584272 | 0.276739302902627 | 0.276410815027927 | 11.999984630961 | 304.338589687001 | 573.94758 | 19.83443075 | 97.742455 | 0.01921053 | 0.86097325 | 0.815813 | 1.017378 | 97.5824 | 275.736 | 363.884 | 386.43 | 1013.998 | 0 | 0 | 0
t peak COY (s) | 260 | 65 | 432.668445714643 | 27.8515854138778 | 314.181377405039 | 0.137327516666668 | 15.534786953243 | 0.0297663442822154 | 2.05267096997497 | 20.4048897028405 | 22.4746200627029 | 1.7492891753544 | 23.2287556915436 | 24.6647317949624 | 0.0431457483419473 | 4.88074076266372 | 1.8698406167968 | 211.520431764343 | 0.00408773814052172 | 0.281888206840423 | 0.281366365663734 | 13.3944275826901 | 313.921380043701 | 573.338091 | 19.81656362 | 98.419992 | 0.01952236 | 0.87452846 | 0.825617 | 1.01734 | 97.5822 | 275.733 | 365.034 | 387.6 | 1014.02 | 0 | 0 | 0
t peak CO2Y (s) | 230 | 70 | 436.579698220601 | 34.3617648971786 | 380.71382626953 | 0.112315666666674 | 12.7053921568635 | 0.0364831002514926 | 2.50105472151745 | 22.5780100626787 | 22.4841162096261 | 1.72796947464743 | 23.3103168639168 | 24.7458811246692 | 0.0427601272066824 | 4.83711846229439 | 2.08460530566837 | 235.815079826739 | 0.00409762372681347 | 0.280907628417063 | 0.283406173274139 | 14.8063589300348 | 322.543000895409 | 572.615535 | 19.80883064 | 98.807297 | 0.01955988 | 0.87130971 | 0.827742 | 1.017366 | 97.5826 | 275.785 | 366.161 | 388.711 | 1013.924 | 0 | 0 | 0
|  | 75 | 427.443577295215 | 26.2212121619161 | 309.970641290361 | 0.144104749999993 | 16.3014423076915 | 0.0256230396424576 | 1.97180377288192 | 24.7380682514682 | 22.2833807988395 | 1.81549101174094 | 23.1922389828948 | 24.6039454239165 | 0.044668241770485 | 5.05296852607296 | 2.30317622811129 | 260.540297297657 | 0.00369240172191627 | 0.284146289740192 | 0.278650327839356 | 16.2115001828186 | 329.840910019576 | 572.148904 | 19.81787098 | 97.42912 | 0.01784926 | 0.88828131 | 0.819123 | 1.017346 | 97.5821 | 275.785 | 367.588 | 389.963 | 1013.907 | 0 | 0 | 0
Test Results (between 6 and 335 s) |  | 80 | 436.751597828831 | 21.3092067797814 | 210.316812602039 | 0.181183849999998 | 20.495910633484 | 0.0186853979796656 | 1.64197024713575 | 26.8985561892783 | 22.2930981075988 | 1.54205507778549 | 23.281632022155 | 24.7111859854506 | 0.0381060098269657 | 4.3106345958106 | 2.51011185710491 | 283.949305102366 | 0.003385492344738 | 0.297498490961503 | 0.285657145506213 | 17.6222688661825 | 336.231952365979 | 571.173024 | 19.78991559 | 97.847305 | 0.01641824 | 0.92733198 | 0.846245 | 1.017279 | 97.582 | 275.796 | 368.844 | 391.492 | 1013.836 | 0 | 0 | 0
mean HRR (kW/m²) | 194.835745363976 | 85 | 433.845445281709 | 30.2748417035208 | 309.069258323348 | 0.126679233333342 | 14.3302300150839 | 0.0262813092774335 | 2.3064638864243 | 29.0750487970547 | 21.6585522886676 | 1.62534962554237 | 22.7008775090048 | 24.0887597819093 | 0.0391526566913063 | 4.42903356236497 | 2.70325852340059 | 305.798475497805 | 0.00332929611026172 | 0.29218107684327 | 0.283308923307972 | 19.0446840382179 | 342.059397612408 | 570.444288 | 19.76574924 | 92.690898 | 0.01661001 | 0.93690497 | 0.837898 | 1.01731 | 97.5809 | 275.791 | 370.18 | 392.812 | 1013.766 | 0 | 0 | 0
mean EHC (MJ/kg) | 28.7796350776599 | 90 | 457.293635199964 | 32.3438423928727 | 359.117006964452 | 0.124984399999998 | 14.1385067873301 | 0.0288373232545548 | 2.34743341430508 | 31.3028964982588 | 22.1066765121609 | 1.81573903065268 | 23.2781647250982 | 24.719424370755 | 0.044884023645247 | 5.07737824041256 | 2.91335022424198 | 329.564505004749 | 0.00360421554457651 | 0.293392556826867 | 0.296624786143552 | 20.4945183118468 | 347.809961091765 | 569.849638 | 19.73522929 | 97.014626 | 0.01757373 | 0.92251479 | 0.819044 | 1.017278 | 97.5812 | 275.798 | 371.899 | 394.925 | 1013.811 | 0 | 0 | 0
mean MLR (g/s) | 0.125321367435898 | 95 | 440.082490015815 | 25.5093518401884 | 247.373465832996 | 0.152506000000002 | 17.2518099547513 | 0.0205087428477699 | 1.7670608005865 | 33.5463368112983 | 21.7880374810309 | 1.54514383462367 | 23.0127823264794 | 24.4158096708942 | 0.0377259377803272 | 4.26764002039901 | 3.11987512780591 | 352.927050656778 | 0.00312770633674203 | 0.269487374454247 | 0.283404001736344 | 21.9445902815465 | 353.119334855771 | 569.16257 | 19.77239058 | 94.526214 | 0.01555883 | 0.86308274 | 0.845716 | 1.017018 | 97.581 | 275.819 | 373.036 | 395.779 | 1013.722 | 0 | 0 | 0
mean SEA (m²/kg) | 224.792447974886 | 100 | 413.413952742483 | 37.1775704661497 | 334.723589135465 | 0.0983006500000063 | 11.1199830316749 | 0.0251346868472699 | 2.63554793400215 | 35.680077918194 | 22.8451547390851 | 1.28866638118659 | 24.1062299949856 | 25.5330214729852 | 0.0329035463823513 | 3.7221206314877 | 3.29644883821261 | 372.901452286494 | 0.00247075605463324 | 0.259076075018586 | 0.266663470255823 | 23.3197589615269 | 356.80077918194 | 568.418344 | 19.8931963 | 103.821768 | 0.01189844 | 0.79542513 | 0.871961 | 1.016962 | 97.5813 | 275.805 | 372.679 | 394.737 | 1013.614 | 0 | 0 | 0
mean COY (kg/kg) | 0.027831098686253 | 105 | 360.313238980321 | 44.8082075921745 | 389.743450538984 | 0.0710845000000025 | 8.04123303167449 | 0.0267524973409683 | 3.25050739411505 | 37.614395897501 | 21.5365303719119 | 1.1543662099343 | 22.7008549457562 | 23.9999387295096 | 0.0277047183098394 | 3.13401790835287 | 3.44796949994309 | 390.041798636096 | 0.00190168789723413 | 0.231060692856979 | 0.2329470380354 | 24.568785232255 | 358.232341880962 | 568.144296 | 19.97070119 | 92.168596 | 0.00984571 | 0.7551658 | 0.885935 | 1.016827 | 97.5808 | 275.813 | 372.277 | 393.581 | 1013.569 | 0 | 0 | 0
mean CO2Y (kg/kg) | 2.20812006648548 | 110 | 352.991366532808 | 22.6737267532275 | 182.326228490475 | 0.137623766666671 | 15.5682993966822 | 0.013867305708359 | 1.68181608186 | 39.3976574112839 | 22.7273428249836 | 0.994382833341737 | 23.9193664910669 | 25.2341668476528 | 0.0250924223269872 | 2.8385093130076 | 3.57996235153515 | 404.973116689497 | 0.00190847084510259 | 0.231457864026155 | 0.228863375892891 | 25.7233112670757 | 358.160521920762 | 567.601485 | 20.03826134 | 102.48572 | 0.00939817 | 0.71932111 | 0.90284 | 1.016628 | 97.5807 | 275.813 | 371.707 | 392.139 | 1013.532 | 0 | 0 | 0
Total heat release (MJ/m²) | 63.4436102826991 | 115 | 333.234414006085 | 32.5509575895753 | 201.821113003292 | 0.0904978666666693 | 10.2373152337861 | 0.0194480692602492 | 2.4596612198777 | 41.1132218626311 | 22.4448298348595 | 0.736502753241572 | 23.5772331546372 | 24.7987941588863 | 0.0182643801750908 | 2.06610635464828 | 3.68835435779035 | 417.234655858637 | 0.00176000877883818 | 0.222594093121669 | 0.216578775259138 | 26.8369166449558 | 357.506277066357 | 566.892768 | 20.0763289 | 99.764074 | 0.0088235 | 0.70176772 | 0.930726 | 1.016258 | 97.5804 | 275.824 | 371.002 | 390.224 | 1013.362 | 0 | 0 | 0
Total oxygen consumed (g) | 41.4649500485884 | 120 | 319.316731216039 | 36.108340682321 | 197.517082080015 | 0.0781747333333385 | 8.84329562594327 | 0.0212349520282706 | 2.78565822213024 | 42.7445997256864 | 22.7263618575378 | 0.617276036304432 | 23.8427903673127 | 25.0144899724717 | 0.0154408452203843 | 1.74670194800727 | 3.77261742127904 | 426.766676615276 | 0.00166003671215629 | 0.217768088672854 | 0.208115833570065 | 27.8986531670288 | 356.204997714053 | 566.663546 | 20.12085425 | 102.15321 | 0.00826819 | 0.67970749 | 0.943702 | 1.015865 | 97.581 | 275.848 | 370.533 | 388.742 | 1013.529 | 0 | 0 | 0
Mass lost (g) | 11.9027610000001 | 125 | 310.074161209022 | 27.5520770948773 | 139.28518549778 | 0.0994863499999932 | 11.2541119909495 | 0.0153285721969748 | 2.07083528321555 | 44.3180769567491 | 22.4367251327989 | 0.563137042958168 | 23.5004278043459 | 24.6067540530725 | 0.0138569747142461 | 1.56753107627219 | 3.84586197111561 | 435.052259175974 | 0.0015249836985884 | 0.206019843778318 | 0.201237503353415 | 28.9220365093375 | 354.544615653992 | 566.070656 | 20.13790259 | 99.403175 | 0.00774328 | 0.65338856 | 0.949455 | 1.015474 | 97.5809 | 275.873 | 369.927 | 387.342 | 1012.998 | 0 | 0 | 0
Average specific MLR (g/s·m²) | 9.36672122762153 | 130 | 296.460536422612 | 33.6318530675205 | 184.1398925334 | 0.0779234833333286 | 8.81487368024079 | 0.0188307148536913 | 2.56337911331264 | 45.8344137008281 | 22.9571374298586 | 0.570827615359252 | 24.0370622368646 | 25.1368740066944 | 0.0143488218468273 | 1.62316989217503 | 3.9163764625183 | 443.029011597092 | 0.00146735489505628 | 0.19974742961322 | 0.192746409630554 | 29.9069962917974 | 352.572413083293 | 565.715073 | 20.18978368 | 104.031328 | 0.00732439 | 0.62170908 | 0.948155 | 1.015015 | 97.5802 | 275.877 | 369.797 | 386.717 | 1012.971 | 0 | 0 | 0
Total smoke release (m²/m²) | 498.034100032197 | 135 | 284.160695229715 | 34.4420519755949 | 201.240937846799 | 0.07293353333334 | 8.25039969834163 | 0.0188777972975393 | 2.62085018369766 | 47.285966779959 | 22.5751421275218 | 0.596439995471443 | 23.5894777832457 | 24.6080289047028 | 0.0146772126484821 | 1.66031817290522 | 3.98894154875657 | 451.237731759793 | 0.00137682445846012 | 0.191147864234404 | 0.184668477750058 | 30.8505335102489 | 350.266420592289 | 565.274165 | 20.20931251 | 100.395406 | 0.00702156 | 0.606329 | 0.944631 | 1.014339 | 97.5815 | 275.91 | 369.052 | 384.987 | 1012.671 | 0 | 0 | 0
Total smoke production (m²) | 4.40262144428463 | 140 | 269.271749480603 | 29.2314019306788 | 113.362484112798 | 0.081431683333337 | 9.21172888386165 | 0.0148327380891448 | 2.20951113073075 | 48.6695478917348 | 22.4094438624216 | 0.378950742385424 | 23.3894316589086 | 24.3601525888153 | 0.00923129790815378 | 1.04426446924817 | 4.04871282514816 | 457.999188365176 | 0.00120785483104156 | 0.17992421071915 | 0.174737324053117 | 31.7490480147569 | 347.639627798105 | 564.967027 | 20.24395045 | 98.813383 | 0.00628852 | 0.57748838 | 0.96893 | 1.013767 | 97.5812 | 275.942 | 368.628 | 383.927 | 1012.42 | 0 | 0 | 0
MARHE (kW/m²) | 358.232341880962 | 145 | 263.846549129677 | 25.6750288699417 | 148.217191887231 | 0.0908432666666613 | 10.2763876319753 | 0.0123958403317717 | 1.90709565647086 | 50.0023436382605 | 23.1067940520242 | 0.537925690551228 | 24.0754714699856 | 25.0304719103449 | 0.0134645338871954 | 1.52313731755604 | 4.10545240463653 | 464.417692832187 | 0.00112607862881649 | 0.173246799279614 | 0.170702273674245 | 32.6126470090753 | 344.843749229382 | 564.4623 | 20.28105641 | 104.876821 | 0.00575437 | 0.54252395 | 0.949749 | 1.012736 | 97.5804 | 275.962 | 367.989 | 382.586 | 1012.111 | 0 | 0 | 0
|  | 150 | 245.716060072596 | 37.0213667607401 | 177.697915488415 | 0.0586723333333339 | 6.6371417797889 | 0.0178956307761013 | 2.72858499233868 | 51.2762501612661 | 22.961999327638 | 0.420719564097327 | 23.8767560525587 | 24.7812372418293 | 0.0104259513301749 | 1.17940625906955 | 4.16517861767996 | 471.174051773751 | 0.00104997841410568 | 0.160092448198827 | 0.158742716333354 | 33.4362594840943 | 341.841667741774 | 564.106054 | 20.32398299 | 103.359415 | 0.00544345 | 0.50793423 | 0.962595 | 1.012173 | 97.58 | 275.958 | 367.253 | 381.165 | 1012.011 | 0 | 0 | 0
Test Averages |  | 155 | 213.945871539391 | 29.8985009934324 | 119.482446675397 | 0.0632567333333422 | 7.15573906485771 | 0.0137817996243939 | 2.21473756165575 | 52.4254049902961 | 22.304074191842 | 0.31584853570901 | 23.1136810721943 | 23.9294105017606 | 0.00755806926736089 | 0.854985211239919 | 4.2101386691738 | 476.260030449524 | 0.000871791623693843 | 0.140097063340994 | 0.13824700299363 | 34.1787337824117 | 338.228419292233 | 563.836977 | 20.38869958 | 97.189274 | 0.00475684 | 0.46247046 | 0.973501 | 1.010906 | 97.5798 | 275.975 | 366.003 | 378.92 | 1011.876 | 0 | 0 | 0
HRR(60) (kW/m²) | 374.129889316867 | 160 | 202.397754283479 | 31.3882405162014 | 150.963641732334 | 0.0570021166666682 | 6.44820324283577 | 0.0145813249653542 | 2.32773429403613 | 53.4662640548533 | 23.0398673437298 | 0.349968785806933 | 23.8026627188848 | 24.5886132347782 | 0.00860524711845162 | 0.973444244168735 | 4.25054696013833 | 480.831104088046 | 0.000831166386829724 | 0.132685781797652 | 0.130770332857287 | 34.851277122039 | 334.164150342833 | 563.484783 | 20.43598888 | 103.388096 | 0.00444544 | 0.42809979 | 0.968372 | 1.009684 | 97.5801 | 275.945 | 364.876 | 376.924 | 1011.9 | 0 | 0 | 0
HRR(120) (kW/m²) | 380.868308309679 | 165 | 186.051743094382 | 56.0337312085153 | 187.516648228381 | 0.0293519166666594 | 3.32035256410174 | 0.0276693515000936 | 4.19283230802196 | 54.4373877982979 | 23.7433730406895 | 0.218210964542435 | 24.4633086124984 | 25.2231735648663 | 0.00550397303241073 | 0.62262138375687 | 4.28582001051548 | 484.82126815786 | 0.000812148499451255 | 0.123067664502338 | 0.120350826028434 | 35.4790800192533 | 329.923562413927 | 563.287536 | 20.49093149 | 109.502146 | 0.00425209 | 0.39021124 | 0.982477 | 1.008405 | 97.5798 | 275.969 | 363.892 | 375.195 | 1011.819 | 0 | 0 | 0
HRR(180) (kW/m²) | 321.867099349167 | 170 | 167.912571420471 | 27.3108026564233 | 51.7832767848181 | 0.0543501833333285 | 6.14821078431318 | 0.0141096701221258 | 2.10106551985843 | 55.3222985845851 | 23.8006780540809 | 0.112119631125505 | 24.4155394923223 | 25.1020321651337 | 0.00281443058685536 | 0.318374500775493 | 4.30661601956365 | 487.173757869191 | 0.000766863157910327 | 0.114193296199641 | 0.109069600201721 | 36.0526310848287 | 325.425285791677 | 563.130653 | 20.53493836 | 109.552092 | 0.00404683 | 0.36485171 | 0.993552 | 1.006939 | 97.5802 | 275.969 | 362.307 | 372.494 | 1011.666 | 0 | 0 | 0
HRR(240) (kW/m²) | 257.864910753846 | 175 | 146.071334348579 | 20.261724673111 | 51.5573614777816 | 0.0637295500000088 | 7.20922511312317 | 0.010749878380625 | 1.61076247704972 | 56.1072583490077 | 23.2915603507898 | 0.134459934709349 | 23.8015362733837 | 24.4364795600214 | 0.00328572744616681 | 0.371688625131992 | 4.3218664146462 | 488.89891568396 | 0.000685084911752053 | 0.102653167819278 | 0.0953638067565703 | 36.5637146022244 | 320.612904851472 | 562.765052 | 20.57913383 | 104.512586 | 0.0037566 | 0.33914684 | 0.989727 | 1.005741 | 97.5796 | 275.976 | 360.916 | 370.544 | 1011.609 | 0 | 0 | 0
HRR(300) (kW/m²) | 210.614040030857 | 180 | 137.967520948924 | 0 | 207.946449443683 | 0.0133977333333348 | 1.51558069381616 | 0.0508680720164054 | 7.3039126927935 | 56.8173554872514 | 23.6154740881715 | 0.113080084130418 | 24.0599271316658 | 24.6375044614141 | 0.00278601107726026 | 0.315159624124464 | 4.33704576095477 | 490.616036307101 | 0.000681516864056671 | 0.0978558745480068 | 0.0902109063348028 | 37.0276513849529 | 315.651974929175 | 562.565922 | 20.60396699 | 107.116407 | 0.00369926 | 0.32179963 | 0.991164 | 1.004634 | 97.58 | 275.948 | 359.83 | 368.468 | 1011.503 | 0 | 0 | 0
HRR(360) (kW/m²) |  | 185 | 125.787264881992 | 0 | 0 | -0.00744876666667551 | -0.842620663651076 | 0 | 0 | 57.4767424518287 | 23.3051437201043 | 0.0843320130830964 | 23.6750647509811 | 24.2012374216157 | 0.00204093907086682 | 0.230875460505296 | 4.34911313632509 | 491.981124018675 | 0.000647793889646389 | 0.0876762730182171 | 0.0820160680064283 | 37.4582188208059 | 310.685094334209 | 562.593461 | 20.63119028 | 104.017876 | 0.00358937 | 0.29668511 | 0.993803 | 1.003858 | 97.5797 | 275.955 | 358.789 | 366.763 | 1011.433 | 0 | 0 | 0
EHC(60) (MJ/kg) | 24.6287805314572 | 190 | 110.033588993171 | 29.8616947171478 | 20.5710606667184 | 0.032573400000003 | 3.68477375565645 | 0.0293341277138969 | 2.28096292879015 | 58.0662945865166 | 23.7842015543124 | 0.0273023560472526 | 24.0625985676326 | 24.5425481361992 | 0.000670069387521347 | 0.0757997044707406 | 4.35589065747106 | 492.747811931115 | 0.000955512275675937 | 0.0742987178646601 | 0.0715231867217826 | 37.8420669576265 | 305.61207677114 | 562.561789 | 20.67753802 | 107.893709 | 0.0048693 | 0.2546828 | 0.999557 | 1.00282 | 97.5794 | 275.954 | 357.317 | 364.444 | 1011.36 | 0 | 0 | 0
EHC(120) (MJ/kg) | 27.0112848312718 | 195 | 96.5955654423301 | 15.7222750957972 | 4.45506986845942 | 0.0543117833333459 | 6.14386689291243 | 0.0205399984816183 | 1.28303297357369 | 58.5828674726054 | 24.5576611894452 | 0.00959483922506266 | 24.7666790863129 | 25.2180139505262 | 0.000241962789430686 | 0.0273713562704396 | 4.35817073791344 | 493.005739582968 | 0.00111556394720091 | 0.069683808870273 | 0.0635627472600897 | 38.1797817925812 | 300.424961397976 | 562.285062 | 20.71545099 | 114.662076 | 0.00541238 | 0.23584062 | 1.000865 | 1.002012 | 97.5793 | 275.959 | 356.189 | 362.68 | 1011.245 | 0 | 0 | 0
EHC(180) (MJ/kg) | 28.2787835786629 | 200 | 80.2972869409048 | 12.6839449340108 | 26.3846114599584 | 0.0559627166666625 | 6.33062405731476 | 0.0171639689173537 | 1.14643755575377 | 59.0250996035635 | 24.1609544511169 | 0.0597945524155106 | 24.2845732519138 | 24.6937969404485 | 0.00147655453549363 | 0.167031056051315 | 4.36246703122575 | 493.491745613773 | 0.000960542329397268 | 0.0641577601086696 | 0.0537915460756286 | 38.4731675259204 | 295.125498017817 | 562.053134 | 20.74820986 | 110.613869 | 0.00482605 | 0.22385473 | 0.994093 | 1.001214 | 97.5782 | 275.959 | 354.99 | 360.972 | 1011.163 | 0 | 0 | 0
EHC(240) (MJ/kg) | 28.6758431324895 | 205 | 74.0989022558955 | 45.0163422031396 | 3.93265159813177 | 0.014551033333322 | 1.64604449471969 | 0.0624362561476491 | 4.06023051776381 | 59.4110900765555 | 23.8103280029638 | 0.00236151592944472 | 23.8601521037891 | 24.2319536274367 | 5.72241444927575E-05 | 0.00647331951275537 | 4.36630147792572 | 493.925506552683 | 0.000908512044412275 | 0.0590805496049526 | 0.0496297985323161 | 38.7317208874403 | 289.810195495393 | 561.782928 | 20.76106296 | 107.103486 | 0.00466063 | 0.212395 | 1.00022 | 1.000502 | 97.5794 | 275.941 | 353.922 | 359.437 | 1011.119 | 0 | 0 | 0
EHC(300) (MJ/kg) | 28.7786006229979 | 210 | 67.6131318856926 | 0 | 0 | -0.0286856999999884 | -3.24498868778149 | 0 | 0 | 59.7653701619095 | 23.6841191399018 | 0.0363482890426744 | 23.6690342027594 | 24.0076824915754 | 0.000872638182448536 | 0.0987147265213276 | 4.36862613374307 | 494.188476667768 | 0.000890191805551366 | 0.054736201824883 | 0.0454365917368919 | 38.9693868631133 | 284.597000770997 | 561.90248 | 20.77608274 | 105.682431 | 0.00460167 | 0.20119364 | 0.995772 | 1.000102 | 97.5796 | 275.958 | 352.958 | 358.008 | 1011.868 | 0 | 0 | 0
EHC(360) (MJ/kg) |  | 215 | 63.9586213078857 | 22.4913911016765 | 17.955986272289 | 0.0251382499999996 | 2.84369343891398 | 0.0382209479772731 | 2.07910530039463 | 60.0942995448934 | 24.1441963999976 | 0.0185299921779153 | 24.0517064014872 | 24.359539258054 | 0.000451382071909363 | 0.0510613203517379 | 4.37193618437896 | 494.562916784951 | 0.00096080774548967 | 0.0522650688176444 | 0.0431032170797021 | 39.1907363851548 | 279.508369976248 | 561.952892 | 20.78813912 | 109.477197 | 0.00483004 | 0.19155979 | 0.997559 | 0.999768 | 97.5805 | 275.934 | 351.83 | 356.333 | 1011.257 | 0 | 0 | 0
MLR(60) (g/s) | 0.489631482638888 | 220 | 61.2599486841034 | 12.1229570413451 | -0.307891333726978 | 0.0446704499999934 | 5.05321832579111 | 0.0215538409492041 | 1.12424566758449 | 60.4073459698734 | 23.9981007695053 | -0.0005697984102096 | 23.853306823946 | 24.1377374563453 | -1.37536444286822E-05 | -0.00155584212994143 | 4.37306463955874 | 494.69057008583 | 0.000962819774429231 | 0.0502205598815424 | 0.0413267675070643 | 39.4018113466217 | 274.578845317606 | 561.691704 | 20.79385562 | 107.917155 | 0.00486376 | 0.18682036 | 0.999772 | 0.999704 | 97.5796 | 275.936 | 351.052 | 355.238 | 1011.262 | 0 | 0 | 0
MLR(120) (g/s) | 0.303138477777778 | 225 | 59.8946911437699 | 0 | 0 | -0.0209964833333288 | -2.37516779788787 | 0 | 0 | 60.7102325694431 | 24.0823057529539 | -0.000209460929519896 | 23.8937053304325 | 24.1697924291832 | -5.06262718851965E-06 | -0.000572695383316702 | 4.37306463955874 | 494.69057008583 | 0.000982144619067051 | 0.0479957712545031 | 0.0402551712571185 | 39.6057661935322 | 269.823255864191 | 561.605015 | 20.79842823 | 108.479229 | 0.00493223 | 0.18025906 | 0.999864 | 0.999839 | 97.58 | 275.929 | 350.417 | 354.466 | 1011.325 | 0 | 0 | 0
MLR(180) (g/s) | 0.219669227546297 | 230 | 59.6719077120511 | 0 | 54.4655447907041 | 0.00563205000001214 | 0.63710972850816 | 0.183745189929516 | 8.18596560908213 | 61.0091490665826 | 25.0634546114105 | 0.0122213923626712 | 24.8215401486723 | 25.0996500591935 | 0.000306752671539146 | 0.0347005284546546 | 4.37383152123759 | 494.777321406967 | 0.00103486209694476 | 0.0461037676087304 | 0.0398695241791417 | 39.8060779321228 | 265.257169854707 | 561.799691 | 20.80574379 | 117.282895 | 0.00498464 | 0.17015667 | 0.998662 | 1.00012 | 97.5809 | 275.927 | 349.774 | 353.693 | 1011.314 | 0 | 0 | 0
MLR(240) (g/s) | 0.168706227777778 | 235 | 55.0615653064914 | 22.6484666938916 | -4.67639923051403 | 0.0214912666666597 | 2.4311387631968 | 0.0525682241503884 | 1.94458878362139 | 61.295982749129 | 25.018292999482 | -0.00401798296967637 | 24.7453629726719 | 25.0129837934167 | -0.000100501742902739 | -0.0113689754414863 | 4.37459840291643 | 494.864072728103 | 0.00112975772340874 | 0.0417916761058027 | 0.0367472054348789 | 39.9976197561579 | 260.83396914523 | 561.556999 | 20.81678008 | 116.712272 | 0.00538456 | 0.15903226 | 1.001004 | 1.000524 | 97.5801 | 275.924 | 349.33 | 353.108 | 1011.389 | 0 | 0 | 0
MLR(300) (g/s) | 0.135922729861111 | 240 | 48.8314089696914 | 0 | 0 | -0.0172820000000096 | -1.9549773755667 | 0 | 0 | 61.5557151848194 | 24.1226442737837 | 0.00485387935536803 | 23.8085327491959 | 24.0541420822866 | 0.0001167559036643 | 0.0132076814099887 | 4.37489029267559 | 494.897091931628 | 0.00115447220823137 | 0.0371677763601527 | 0.0326685753540506 | 40.1711592081302 | 256.482146603414 | 561.645499 | 20.82714779 | 108.273597 | 0.00566387 | 0.1504992 | 1.000718 | 1.001298 | 97.58 | 275.912 | 348.584 | 352.18 | 1011.567 | 0 | 0 | 0
MLR(360) (g/s) |  | 245 | 46.2127477604528 | 0 | -59.60648582488 | 0.00452915000000947 | 0.512347285068945 | 0.252726113951655 | 7.77363827346962 | 61.7933255766448 | 25.0552974316079 | -0.0108406424555803 | 24.6709404044083 | 24.9032025897462 | -0.00026996671527432 | -0.0305392211848778 | 4.37518218243475 | 494.930111135153 | 0.00114463447900653 | 0.0352079737863585 | 0.0309464506655209 | 40.3301967731791 | 252.217655414877 | 561.660955 | 20.83793192 | 116.533365 | 0.00543906 | 0.14157708 | 1.003689 | 1.002391 | 97.581 | 275.934 | 347.765 | 351.039 | 1011.624 | 0 | 0 | 0
SEA(60) (m²/kg) | 255.527305073728 | 250 | 43.5751354174809 | 13.5658925443177 | 9.38298408847244 | 0.0283950500000003 | 3.21210972850682 | 0.0383630373565065 | 1.1901511895914 | 62.0177952845896 | 24.8176382511643 | 0.0108263781881374 | 24.391322738516 | 24.6093659127217 | 0.000266430302341382 | 0.030139174473007 | 4.37584825819061 | 495.005459071336 | 0.00108932036388988 | 0.0337944025360077 | 0.0292769484310367 | 40.4807552709205 | 248.071181138358 | 561.594419 | 20.84295025 | 114.119753 | 0.00525383 | 0.13871421 | 1.002166 | 1.003462 | 97.5806 | 275.927 | 347.116 | 350.219 | 1011.647 | 0 | 0 | 0
SEA(120) (m²/kg) | 260.107886879794 | 255 | 37.9649299410433 | 18.8051737351185 | 14.8747865460129 | 0.0178466833333251 | 2.01885558069288 | 0.0629094815344391 | 1.55438553566931 | 62.2216454479859 | 24.1828743097379 | 0.0110904652681437 | 23.7310360247181 | 23.9363812715793 | 0.000265465605137496 | 0.0300300458300335 | 4.37717799795931 | 495.155882122093 | 0.0011227255956088 | 0.027740626432991 | 0.0253228993239129 | 40.6172548903079 | 244.0064527372 | 561.420108 | 20.85494701 | 108.190627 | 0.0055158 | 0.12459191 | 1.003197 | 1.004526 | 97.5811 | 275.919 | 346.584 | 349.583 | 1011.774 | 0 | 0 | 0
SEA(180) (m²/kg) | 239.088538446785 | 260 | 32.658152706302 | 76.827034654555 | 117.212844003717 | 0.00375776666666638 | 0.42508672699846 | 0.314985214851023 | 6.83903872787303 | 62.3982031546043 | 24.6669261406876 | 0.0180865277531698 | 24.1536623864163 | 24.3528511449712 | 0.000440458518102334 | 0.049825624219721 | 4.3789428082674 | 495.355521297218 | 0.00118364094085993 | 0.0256995117636418 | 0.0221567516837638 | 40.7359540178271 | 239.99308905617 | 561.422426 | 20.86842487 | 112.321539 | 0.00567695 | 0.11766486 | 1.004001 | 1.006171 | 97.581 | 275.911 | 345.834 | 348.686 | 1011.956 | 0 | 0 | 0
SEA(240) (m²/kg) | 227.909557182122 | 265 | 28.5778382608464 | 15.7768478056749 | -8.57344665166826 | 0.0160125833333458 | 1.81137820512961 | 0.0729348900963119 | 1.46370465813524 | 62.5512931320221 | 25.2005861281374 | -0.00552420673449212 | 24.6576663755851 | 24.8511751210653 | -0.000137283028963832 | -0.0155297544076733 | 4.38004395456266 | 495.480085357767 | 0.00116787600557561 | 0.0234376928137969 | 0.0195935274093771 | 40.8403297155599 | 236.042615592536 | 561.355812 | 20.87935295 | 117.146046 | 0.00550719 | 0.11030622 | 1.007256 | 1.006592 | 97.58 | 275.899 | 345.574 | 348.286 | 1012.038 | 0 | 0 | 0
SEA(300) (m²/kg) | 224.785436630956 | 270 | 25.3704244987404 | 0 | 0 | -0.0160695333333384 | -1.81782051282108 | 0 | 0 | 62.6861637889211 | 24.5961870341005 | 0.0171643401361145 | 24.0132215997467 | 24.197214417475 | 0.000415329218608035 | 0.0469829432814519 | 4.38108227760918 | 495.597542715971 | 0.00114736616184851 | 0.0206868963039982 | 0.0174253092977101 | 40.9328768073277 | 232.170976996004 | 561.305517 | 20.88560264 | 111.348209 | 0.00553872 | 0.10445011 | 1.00632 | 1.008384 | 97.5799 | 275.911 | 344.812 | 347.454 | 1012.182 | 0 | 0 | 0
SEA(360) (m²/kg) |  | 275 | 22.530075711727 | 12.5903873930258 | 26.0844050761304 | 0.015818883333327 | 1.78946644042161 | 0.0697200335855075 | 1.21786197604186 | 62.8059150394473 | 24.8706836972799 | 0.0168952016034594 | 24.245510012281 | 24.4226834578915 | 0.000412626160718549 | 0.0466771675020983 | 4.3831521660575 | 495.83169299293 | 0.00110289307728478 | 0.0192652165151013 | 0.0156512703250866 | 41.0155682563847 | 228.38514559799 | 561.445591 | 20.89276675 | 113.680001 | 0.00530058 | 0.10007729 | 1.007507 | 1.009541 | 97.5799 | 275.899 | 344.305 | 346.821 | 1012.211 | 0 | 0 | 0
COY(60) (kg/kg) | 0.0229367867197613 | 280 | 19.7012829928085 | 7.70863846394792 | 1.85865127058078 | 0.0225927500000087 | 2.55574095022723 | 0.0495799917084354 | 0.759379311046434 | 62.9114934362086 | 24.1573030603804 | 0.00177327534082676 | 23.5112110651604 | 23.6804981869607 | 4.19920434934301E-05 | 0.00475023116441517 | 4.38428871156803 | 495.960261489596 | 0.00112014835767119 | 0.017156466929651 | 0.0138009683287809 | 41.0891988530193 | 224.683905129316 | 561.176486 | 20.89801744 | 107.075095 | 0.00550985 | 0.09583794 | 1.010858 | 1.011072 | 97.579 | 275.899 | 343.737 | 346.212 | 1012.273 | 0 | 0 | 0
COY(120) (kg/kg) | 0.0227671979041599 | 285 | 18.2358510208925 | 0 | 0 | -0.0172579499999983 | -1.95225678733013 | 0 | 0 | 63.0063362712429 | 24.609532309165 | 0.00600985630726089 | 23.922010375227 | 24.0939788287976 | 0.00014480135063126 | 0.0163802432840792 | 4.38475569505334 | 496.013087675717 | 0.00123331269259089 | 0.0149872563892117 | 0.012721917406428 | 41.1555060673574 | 221.074864109624 | 561.272697 | 20.9029364 | 110.985452 | 0.00589723 | 0.08917819 | 1.011615 | 1.012341 | 97.5798 | 275.882 | 343.316 | 345.784 | 1012.165 | 0 | 0 | 0
COY(180) (kg/kg) | 0.0219141927149288 | 290 | 15.8518605930076 | 22.6092215107601 | 37.9476119623535 | 0.00619793333333026 | 0.701123680240979 | 0.196900976476611 | 2.09424231778264 | 63.0915555502776 | 24.7596354740915 | 0.00971853830821359 | 24.0313256421516 | 24.2008377847291 | 0.000235196769101753 | 0.0266059693554019 | 4.38570569035267 | 496.120553207316 | 0.00122037912546966 | 0.0129799742694558 | 0.0111188318187213 | 41.2151079404202 | 217.557088104406 | 561.27793 | 20.90908044 | 112.172654 | 0.0058118 | 0.08359991 | 1.01224 | 1.013415 | 97.5797 | 275.877 | 342.794 | 345.212 | 1012.4 | 0 | 0 | 0
COY(240) (kg/kg) | 0.024017868497457 | 295 | 13.197542774339 | 6.28317905460004 | 35.247609195563 | 0.0185680333333399 | 2.10045625942759 | 0.0630054582485255 | 0.651717691443097 | 63.164179058696 | 25.3893200191823 | 0.0264105685603869 | 24.6155301994289 | 24.7809425596919 | 0.000654478782463752 | 0.0740360613646778 | 4.38792987923159 | 496.372158284116 | 0.00116988744894098 | 0.0121011158186428 | 0.00952749671095645 | 41.2667237617444 | 214.115861215919 | 561.221666 | 20.91576167 | 117.8217 | 0.00547976 | 0.08046621 | 1.011195 | 1.014388 | 97.5798 | 275.862 | 342.419 | 344.72 | 1011.975 | 0 | 0 | 0
COY(300) (kg/kg) | 0.0270293493448531 | 300 | 10.177104522414 | 0 | 0 | -0.00857266666667253 | -0.969758672700512 | 0 | 0 | 63.2226156769379 | 24.671579210398 | 0.0201106003875504 | 23.8896263327117 | 24.0471492570755 | 0.000483602609168825 | 0.0547061775077856 | 4.39077508271067 | 496.694013881297 | 0.000960633617378658 | 0.00955031821736585 | 0.00741710675950943 | 41.3090852704206 | 210.74205225646 | 561.140114 | 20.922516 | 111.114651 | 0.00474135 | 0.07457457 | 1.012681 | 1.015115 | 97.5786 | 275.867 | 341.989 | 344.244 | 1011.861 | 0 | 0 | 0
COY(360) (kg/kg) |  | 305 | 9.53490991049243 | 0 | 0 | -0.0150667166666684 | -1.70437971342402 | 0 | 0 | 63.2718957130201 | 24.347818543644 | -0.0156194591670249 | 23.5498616143762 | 23.7021462338996 | -0.000370214705271248 | -0.0418794915465213 | 4.39198408923359 | 496.830779325067 | 0.000871958027880731 | 0.00861872222134955 | 0.00689126141776986 | 41.3448561908638 | 207.448838403345 | 561.284251 | 20.924109 | 108.096949 | 0.00441829 | 0.07239528 | 1.017831 | 1.015935 | 97.579 | 275.86 | 341.608 | 343.817 | 1011.848 | 0 | 0 | 0
CO2Y(60) (kg/kg) | 1.89262345745263 | 310 | 7.47829005091886 | 0 | 0 | -0.00112086666667134 | -0.126794871795401 | 0 | 0 | 63.3144287129237 | 25.0359084322556 | 0.0166898349282509 | 24.1949852508381 | 24.3488798745916 | 0.000406378785794744 | 0.0459704508817584 | 4.39300003619808 | 496.945705452271 | 0.000860284780726038 | 0.00767970779350118 | 0.00563064749287227 | 41.3761609631404 | 204.240092622334 | 561.26425 | 20.92937065 | 114.196748 | 0.0042683 | 0.06928668 | 1.014401 | 1.016424 | 97.5796 | 275.853 | 341.32 | 343.491 | 1011.843 | 0 | 0 | 0
CO2Y(120) (kg/kg) | 2.03737045624448 | 315 | 6.49718560273177 | 0 | 0 | -0.00386445000000511 | -0.437154977376144 | 0 | 0 | 63.3493674020578 | 24.7660144365285 | 0.029701162577855 | 23.9049156236333 | 24.0579926889756 | 0.000714550352152111 | 0.0808314878000125 | 4.39580235904294 | 497.262710298975 | 0.000826559151935664 | 0.00693172208162728 | 0.00497089023355589 | 41.4026648074565 | 201.109102863676 | 561.310751 | 20.93156005 | 111.611349 | 0.00416621 | 0.06751906 | 1.012734 | 1.016331 | 97.5803 | 275.846 | 340.903 | 343.086 | 1012.002 | 0 | 0 | 0
CO2Y(180) (kg/kg) | 2.13531741044236 | 320 | 4.84751407098844 | 5.22377561632496 | -3.77029654255904 | 0.00820326666666536 | 0.927971342382959 | 0.0798324868175838 | 0.721789078557799 | 63.3777291512421 | 25.0935095713102 | -0.00127020519977767 | 24.1965118434689 | 24.3494105963601 | -3.09287479510182E-05 | -0.00349872714378034 | 4.39758873492332 | 497.464789018475 | 0.000654887178027687 | 0.0059210282884963 | 0.00385598882831994 | 41.4247320051111 | 198.055403597632 | 561.284862 | 20.93581865 | 114.466707 | 0.00341376 | 0.06462801 | 1.01573 | 1.015576 | 97.58 | 275.85 | 340.558 | 342.71 | 1012.152 | 0 | 0 | 0
CO2Y(240) (kg/kg) | 2.18755716173275 | 325 | 4.83964992484126 | 1.20999061503091 | 9.67501848233578 | 0.0353577166666734 | 3.99974170437482 | 0.0171773417364155 | 0.154526835506184 | 63.4019470612317 | 24.4806863613369 | 0.0144142178839492 | 23.5838993105784 | 23.7325788327498 | 0.000342086562243257 | 0.0386975749143956 | 4.39844395132893 | 497.561532955761 | 0.000607351582202804 | 0.00546371606722529 | 0.00376164367756669 | 41.4437760863759 | 195.082914034559 | 561.21728 | 20.9358193 | 108.843932 | 0.00328053 | 0.06378736 | 1.01386 | 1.015606 | 97.5797 | 275.847 | 340.245 | 342.39 | 1012.203 | 0 | 0 | 0
CO2Y(300) (kg/kg) | 2.20520619985287 | 330 | 5.40515048819606 | 1.63112802359767 | 18.3674816503789 | 0.0292935499999961 | 3.31374999999956 | 0.0189848946541923 | 0.179539224755367 | 63.4275590622643 | 25.0982273639666 | 0.022124989153077 | 24.1650320700481 | 24.3185991358805 | 0.000538048742099384 | 0.0608652423189348 | 4.40064428958979 | 497.810439998845 | 0.000556134960797242 | 0.00525934125733188 | 0.00401849714370618 | 41.463226438429 | 192.204724431104 | 561.008678 | 20.9352352 | 114.339278 | 0.0030064 | 0.06289007 | 1.01339 | 1.01607 | 97.5793 | 275.86 | 340.051 | 342.212 | 1012.215 | 0 | 0 | 0
CO2Y(360) (kg/kg) |  | 335 | 4.30480338966848 | 0 | 0 | -0.155809116666675 | -17.6254656862755 | 0 | 0 | 63.4518339469589 | 24.6650348625788 | 0.0105917366528126 | 23.715472473526 | 23.8689031008909 | 0.000252813135836138 | 0.0285987710221876 | 4.40262144428463 | 498.034100032197 | 0.000536214816852101 | 0.00445200325546531 | 0.00329009076750815 | 41.4814979082071 | 189.408459543161 | 561.222742 | 20.93765371 | 110.275373 | 0.00296313 | 0.06097816 | 1.015687 | 1.016972 | 97.5795 | 275.861 | 339.586 | 341.783 | 1012.341 | 0 | 0 | 0
User-defined Test Averages
HRR(0-6) (kW/m²) | 0.990813577109804
EHC(0-6) (MJ/kg) | -7.91735882979264E-05
MLR(0-6) (g/s) | -128.41177525
SEA(0-6) (m²/kg) | 0.00252109242819657
COY(0-6) (kg/kg) | -8.40021842208602E-07
CO2Y(0-6) (kg/kg) | -0.000158036178015754
HRR(6-335) (kW/m²) | 194.835745363976
EHC(6-335) (MJ/kg) | 28.7796350776599
MLR(6-335) (g/s) | 0.125321367435898
SEA(6-335) (m²/kg) | 224.792447974886
COY(6-335) (kg/kg) | 0.027831098686253
CO2Y(6-335) (kg/kg) | 2.20812006648548
C-factor | 0.043283
Time to ignition (s) | 6

## tmave kreslo_2_50red
Column1 | Column2 | Column3 | Column4 | Column5 | Column6 | Column7 | Column8 | Column9 | Column10 | Column11 | Column12 | Column13 | Column14 | Column15 | Column16 | Column17 | Column18 | Column19 | Column20 | Column21 | Column22 | Column23 | Column24 | Column25 | Column26 | Column27 | Column28 | Column29 | Column30 | Column31 | Column32 | Column33 | Column34 | Column35 | Column36 | Column37 | Column38 | Column39
Column1 | Column2 | Column3 | Column4 | Column5 | Column6 | Column7 | Column8 | Column9 | Column10 | Column11 | Column12 | Column13 | Column14 | Column15 | Column16 | Column17 | Column18 | Column19 | Column20 | Column21 | Column22 | Column23 | Column24 | Column25 | Column26 | Column27 | Column28 | Column29 | Column30 | Column31 | Column32 | Column33 | Column34 | Column35 | Column36 | Column37 | Column38 | Column39
Exported data
Parameter | Value | Time (s) | HRR (kW/m²) | EHC (MJ/kg) | SEA (m²/kg) | MLR (g/s) | Specific MLR (g/s·m²) | COY (kg/kg) | CO2Y (kg/kg) | THR (MJ/m²) | MFR (g/s) | k (1/m) | V stack (l/s) | V smoke (l/s) | SPR (m²/s) | RSR ((m²/s)/m²) | TSP (m²) | TSR (m²/m²) | COP (g/s) | CO2P (g/s) | O2C (g/s) | TOC (g) | ARHE(kW/m²) | Specimen mass (g) | Oxygen (%) | DPT (Pa) | CO (%) | CO2 (%) | PDM (-) | PDC (-) | APT (kPa) | Cold Trap TC (K) | Stack TC (K) | Smoke TC (K) | Cone Heater TC (K) | Soot MFM (g/s) | Spare TC (K) | HFM (kW/m²)
Peaks |  | 0 | 1.2115161375749 | 0 | 0 | -181.885913033333 | -20575.3295286576 | 0 | 0 | 0 | 26.6451771201381 | 0.00639629195123728 | 24.6641234658242 | 24.9033531813242 | 0.000159289117512524 | 0.0180191309403307 | 0 | 0 | 4.59551236955267E-05 | 0.00170295444568812 | 0.00102041406733372 | 0 | 0 | 19.9919 | 20.94710122 | 123.893727 | 0.00102918 | 0.05332079 | 0.998916 | 0.999679 | 97.5815 | 275.743 | 326.924 | 330.095 | 1008.895 | 0 | 0 | 0
peak HRR (kW/m²) | 462.964214874637 | 5 | 1.52754247103042 | 0 | 0 | -22.9910336333333 | -2600.79565987934 | 0 | 0 | 0.00684764652151328 | 25.677727344211 | 0.0078643271218218 | 23.739376116221 | 23.9619950199024 | 0.000188444967327977 | 0.0213173039963775 | 0.000869335212101252 | 0.0983410873417706 | -3.05267823507389E-05 | 0.000820377871565574 | 0.00102380421638391 | 0.00511054570929409 | 1.36952930430266 | 460.598485 | 20.94695867 | 114.918753 | 0.00072791 | 0.05121727 | 0.998702 | 0.99964 | 97.5822 | 275.758 | 326.522 | 329.584 | 1010.271 | 0 | 0 | 0
peak EHC (MJ/kg) | 74.9131112114502 | 10 | -8.85077665832296 | -0.0114394275332991 | 1.9964001958238 | 6.83957876666667 | 773.708005279035 | 2.97342793416552E-05 | 0.00499351622048721 | 0.0106665026990893 | 25.7491542581907 | 0.567724957671584 | 23.8284494748076 | 24.0513231004096 | 0.0136545363891256 | 1.54463081324951 | 0.0354767886032353 | 4.01321138045648 | 0.00020336994562732 | 0.0341535475126499 | 0.00058042412753676 | 0.00912111656909576 | 1.06665026990893 | 465.009348 | 20.94852725 | 115.670809 | 0.00166753 | 0.1364054 | 0.93402 | 0.999513 | 97.5823 | 275.759 | 326.838 | 329.895 | 1012.112 | 0 | 0 | 0
peak MLR (g/s) | 0.162473383333337 | 15 | 49.8334483724407 | 3.0062064101012 | 166.928123615305 | 0.146539399999997 | 16.5768552036196 | 0.00997015183995283 | 1.06570438309094 | 0.135250123630191 | 25.2267982665954 | 1.03474392701567 | 23.3919136569882 | 23.6401939060056 | 0.0244615470777122 | 2.76714333458282 | 0.13076699727033 | 14.7926467500373 | 0.00146102006853556 | 0.156167680875514 | 0.0513904613442007 | 0.139048330248439 | 9.0166749086794 | 464.837779 | 20.76617931 | 111.248178 | 0.00683947 | 0.45651767 | 0.883308 | 0.999438 | 97.5834 | 275.767 | 327.494 | 330.97 | 1012.674 | 0 | 0 | 0
peak SEA (m²/kg) | 2084.72176144511 | 20 | 154.474578260544 | 10.3340274928989 | 201.155390599382 | 0.132141633333331 | 14.9481485671189 | 0.0160473672654144 | 1.41295891450913 | 0.646020190212652 | 23.6468099686484 | 1.17258655436412 | 22.2732636970452 | 22.6686906554384 | 0.0265810018676066 | 3.0069006637564 | 0.258373369633627 | 29.2277567458854 | 0.0021205253211517 | 0.186710698796128 | 0.113112230770012 | 0.550305060533971 | 32.3010095106326 | 464.280978 | 20.51760548 | 99.293642 | 0.0101235 | 0.56874182 | 0.868896 | 0.999442 | 97.5825 | 275.768 | 332.668 | 338.574 | 1013.346 | 0 | 0 | 0
peak COY (kg/kg) | 2.92054278017332 | 25 | 266.879434526159 | 14.8472143938269 | 197.000556582827 | 0.158899450000005 | 17.9750509049779 | 0.0169312578652145 | 1.44420676764142 | 1.69940522217941 | 23.3997015902968 | 1.35426741497475 | 22.494148388051 | 23.114548681133 | 0.031303280090706 | 3.54109503288529 | 0.403084074529408 | 45.5977459874896 | 0.00269036756259084 | 0.229483661064506 | 0.181268848643432 | 1.28625775906758 | 67.9762088871764 | 463.563889 | 20.24939371 | 99.230435 | 0.01273955 | 0.69452608 | 0.850207 | 0.999386 | 97.5824 | 275.771 | 339.515 | 348.879 | 1013.777 | 0 | 0 | 0
peak CO2Y (kg/kg) | 50.9810876412234 | 30 | 337.831318451329 | 20.4731492240767 | 164.822505368538 | 0.145870516666663 | 16.5011896681745 | 0.0165213508135879 | 1.65087798418269 | 3.21118210462313 | 22.8256163013949 | 1.04407577609568 | 22.2501044543958 | 23.0277768787149 | 0.0240427440164024 | 2.71976742266996 | 0.541449134797179 | 61.2499021263777 | 0.00240997797920926 | 0.240814424506348 | 0.221974243158822 | 2.29436548857322 | 107.039403487438 | 462.746726 | 20.07034413 | 95.745768 | 0.01176836 | 0.74342747 | 0.882231 | 0.999332 | 97.5826 | 275.783 | 344.278 | 356.311 | 1013.954 | 0 | 0 | 0
|  | 35 | 359.550442039764 | 21.2468276310667 | 130.885171972745 | 0.149595316666667 | 16.9225471342384 | 0.0152687580418401 | 1.57344527064415 | 4.95463650585086 | 22.015814673543 | 0.865927550629659 | 21.7210958288599 | 22.6113705863689 | 0.0195798087482339 | 2.21491049188166 | 0.65050551670877 | 73.5865969127568 | 0.00228413469437579 | 0.235380043519682 | 0.233204919469098 | 3.43231339514302 | 141.56104302431 | 462.09773 | 19.99179455 | 90.153276 | 0.01157888 | 0.75272153 | 0.901187 | 0.999325 | 97.5823 | 275.763 | 348.455 | 362.737 | 1013.641 | 0 | 0 | 0
Time To Peaks |  | 40 | 364.60962933683 | 30.56140711247 | 280.605704156506 | 0.105464683333328 | 11.9303940422317 | 0.0246814424821165 | 2.23668526323613 | 6.76503668429235 | 21.8862797391847 | 1.30037774281795 | 21.779448840478 | 22.7579962005968 | 0.0295939917303916 | 3.34773662108502 | 0.773440017905334 | 87.4932146951735 | 0.00260302051558617 | 0.235891303003521 | 0.236219164177469 | 4.60587360425944 | 169.125917107309 | 461.303937 | 19.97365423 | 89.863608 | 0.01314897 | 0.75842318 | 0.855628 | 0.999309 | 97.5836 | 275.778 | 351.459 | 367.25 | 1013.804 | 0 | 0 | 0
t peak HRR (s) | 90 | 45 | 379.390151036892 | 35.3911337222226 | 414.746982501936 | 0.0947641000000014 | 10.7199208144798 | 0.0303084618402036 | 2.63731818946516 | 8.62503613522666 | 22.4663430469025 | 1.66146653719668 | 22.5495494984668 | 23.6556822810447 | 0.0393031245245123 | 4.44605481046519 | 0.945682808542593 | 106.977693274049 | 0.00287215410867128 | 0.249923084638299 | 0.246535317501881 | 5.81275980845782 | 191.667469671703 | 460.997296 | 19.95731519 | 95.507016 | 0.01407015 | 0.78121259 | 0.819525 | 0.999302 | 97.5834 | 275.764 | 354.491 | 371.88 | 1014.931 | 0 | 0 | 0
t peak EHC (s) | 215 | 50 | 401.009243511068 | 22.3152988189705 | 263.500988559074 | 0.158856116666664 | 17.9701489441927 | 0.0206608557186326 | 1.69295808077413 | 10.5760346215966 | 22.8013455240839 | 1.72699803720614 | 23.0376368418993 | 24.2378641310089 | 0.0418587437803215 | 4.73515201134859 | 1.14858747930468 | 129.930710328583 | 0.0032821033064722 | 0.268936746391227 | 0.261450220509662 | 7.08272365348667 | 211.520692431931 | 460.271135 | 19.91270131 | 99.029235 | 0.01573503 | 0.82533472 | 0.81314 | 0.999303 | 97.5839 | 275.764 | 356.843 | 375.434 | 1014.166 | 0 | 0 | 0
t peak MLR (s) | 105 | 55 | 394.469848760903 | 29.5839627650092 | 303.985691638517 | 0.117871749999997 | 13.3339083710403 | 0.0294749673018454 | 2.24824764972916 | 12.5647323522765 | 21.524567631716 | 1.55097275501522 | 21.9032190216662 | 23.1024854128012 | 0.0358313254483913 | 4.05331735841531 | 1.34281265237646 | 151.901883752993 | 0.0034742659770612 | 0.265004884906956 | 0.257423926874561 | 8.37990902194723 | 228.4496791323 | 459.52116 | 19.868069 | 88.880687 | 0.01754106 | 0.85935644 | 0.830465 | 0.999373 | 97.5837 | 275.763 | 359.396 | 379.074 | 1014.163 | 0 | 0 | 0
t peak SEA (s) | 165 | 60 | 422.317039785015 | 26.0965302679543 | 262.734168881627 | 0.143056666666675 | 16.1828808446465 | 0.0283467254645108 | 1.96944464470355 | 14.6066995736413 | 22.1836848942702 | 1.5611027431985 | 22.7513715656077 | 24.0764898936992 | 0.0375858744196448 | 4.2517957488286 | 1.52635565204655 | 172.664666521103 | 0.00405518805586827 | 0.281742186055824 | 0.275517998774484 | 9.71226383606984 | 243.444992894021 | 459.026216 | 19.82640494 | 95.149452 | 0.01975297 | 0.88493586 | 0.829473 | 0.999387 | 97.5842 | 275.761 | 362.221 | 383.318 | 1014.211 | 0 | 0 | 0
t peak COY (s) | 240 | 65 | 433.100039357525 | 26.1435587064857 | 275.651633546383 | 0.146445416666658 | 16.5662236048256 | 0.0271327282294123 | 2.00547472762412 | 16.7452422714976 | 22.3126061267831 | 1.65783105277253 | 22.9858735059798 | 24.3498384603391 | 0.0403679183295449 | 4.56650659836481 | 1.72124013391952 | 194.710422389087 | 0.00397346369085948 | 0.293692582101367 | 0.283215209400902 | 11.1090968565083 | 257.619111869194 | 458.110249 | 19.80167577 | 96.688836 | 0.01926502 | 0.91535393 | 0.820044 | 0.999501 | 97.5841 | 275.771 | 363.84 | 385.43 | 1014.308 | 0 | 0 | 0
t peak CO2Y (s) | 180 | 70 | 454.585938091263 | 27.3902635582358 | 270.151001969475 | 0.146714166666661 | 16.5966251885363 | 0.0281836943691511 | 2.11562281018478 | 18.9644572151196 | 22.688661594856 | 1.59012419049127 | 23.4966180132267 | 24.9257129506781 | 0.0396349791281149 | 4.4835949239949 | 1.92124737756367 | 217.335676194986 | 0.00413494723295785 | 0.310391837577238 | 0.297634633070171 | 12.561221462686 | 270.920817358851 | 457.567247 | 19.76319382 | 100.503053 | 0.01969577 | 0.94943405 | 0.826812 | 0.999638 | 97.5847 | 275.782 | 365.76 | 388.006 | 1014.35 | 0 | 0 | 0
|  | 75 | 454.241303552618 | 24.9911688387817 | 227.906578381227 | 0.160676483333338 | 18.1760727752644 | 0.0249388923039879 | 1.87103146029376 | 21.2365253192293 | 21.908694375341 | 1.51071419757229 | 22.8277036384025 | 24.2396792203821 | 0.0366192275428292 | 4.14244655461869 | 2.11188289424104 | 238.90077989152 | 0.00400709351363361 | 0.300630755246041 | 0.296063183297673 | 14.0454660036056 | 283.153670923057 | 456.636133 | 19.72741463 | 94.285247 | 0.01976323 | 0.95216529 | 0.834752 | 0.999716 | 97.5846 | 275.76 | 367.998 | 390.76 | 1014.236 | 0 | 0 | 0
Test Results (between 12 and 280 s) |  | 80 | 442.956244348352 | 37.3585549386533 | 296.692424104062 | 0.1048149 | 11.8568891402714 | 0.0352603642534216 | 2.77913681946382 | 23.4795191889817 | 21.2423201886334 | 1.31699341132574 | 22.2273239659824 | 23.6127124826845 | 0.0310977867632247 | 3.51784918136026 | 2.28117543000617 | 258.051519231467 | 0.00369581155318595 | 0.291294947818417 | 0.288369962229101 | 15.5065488674225 | 293.493989862272 | 456.036138 | 19.72182494 | 89.013146 | 0.01884126 | 0.95157098 | 0.854406 | 0.999863 | 97.584 | 275.764 | 369.56 | 392.594 | 1014.149 | 0 | 0 | 0
mean HRR (kW/m²) | 232.411326397185 | 85 | 450.073366937783 | 31.5559184634027 | 234.517079818644 | 0.126082483333334 | 14.2627243589744 | 0.0280556522168324 | 2.35503313872674 | 25.7120932171971 | 21.6980289559842 | 1.22103275248373 | 22.7929384269964 | 24.215972706277 | 0.0295684958076162 | 3.34485246692491 | 2.43284113643327 | 275.20827335218 | 0.00353732630303457 | 0.296928426462963 | 0.293043981431649 | 16.9600837265744 | 302.495214319965 | 455.501966 | 19.72813369 | 93.236427 | 0.01770815 | 0.94970375 | 0.864431 | 1.000073 | 97.5846 | 275.755 | 371.005 | 394.168 | 1015.252 | 0 | 0 | 0
mean EHC (MJ/kg) | 28.032519110344 | 90 | 462.964214874637 | 30.5820466785053 | 285.222628006237 | 0.133823733333332 | 15.1384313725488 | 0.0253069914651245 | 2.36013547180896 | 27.9946871717281 | 22.5522653915076 | 1.51306302825375 | 23.742066565809 | 25.2266800511218 | 0.0381695569109387 | 4.31782317997044 | 2.60218626822966 | 294.364962469418 | 0.00338667607729771 | 0.315842140009898 | 0.302822062129138 | 18.4497488354764 | 311.052079685868 | 454.782805 | 19.73519286 | 100.94242 | 0.01637889 | 0.97078389 | 0.835018 | 1.000315 | 97.5841 | 275.765 | 371.816 | 395.066 | 1013.916 | 0 | 0 | 0
mean MLR (g/s) | 0.0736423625786157 | 95 | 453.503520269627 | 30.5535818408502 | 211.810055395326 | 0.131211166666669 | 14.842892156863 | 0.022147980015428 | 2.29628053043492 | 30.2858565095888 | 21.6451842639691 | 1.14356864687399 | 22.8707855484311 | 24.3027338639646 | 0.0277918444801526 | 3.14387380997201 | 2.76708977170739 | 313.019204944275 | 0.00290606229713438 | 0.301297647392323 | 0.295353984830333 | 19.9451889528751 | 318.798489574619 | 454.174418 | 19.71548952 | 93.327018 | 0.01473364 | 0.96518673 | 0.872834 | 1.0005 | 97.5849 | 275.76 | 373.181 | 396.546 | 1013.78 | 0 | 0 | 0
mean SEA (m²/kg) | 207.278285000521 | 100 | 433.170562358939 | 25.23900226243 | 188.986123949975 | 0.151718666666673 | 17.1627450980399 | 0.0166405354848488 | 1.84776460118535 | 32.5025417161602 | 21.0341480058932 | 1.20761362580565 | 22.3324708106488 | 23.7432918372912 | 0.0286727227441929 | 3.24352067242001 | 2.90825118976825 | 328.987691150255 | 0.00252467985638073 | 0.280340381605718 | 0.280893881555811 | 21.3858086188404 | 325.025417161602 | 453.445178 | 19.74183504 | 88.55778 | 0.01326207 | 0.92622842 | 0.866396 | 1.000742 | 97.5856 | 275.776 | 374.983 | 398.672 | 1015.328 | 0 | 0 | 0
mean COY (kg/kg) | 0.0273192338124217 | 105 | 454.796246636665 | 24.7449689160452 | 156.995535157607 | 0.162473383333337 | 18.3793420060336 | 0.0167392203859192 | 1.8440414804252 | 34.7224587386492 | 22.8257666361693 | 0.988352680739032 | 24.2844403752801 | 25.8081920172576 | 0.0255075957652843 | 2.88547463408193 | 3.04370198604194 | 344.310179416509 | 0.00271967777046266 | 0.299607658331698 | 0.295625770652177 | 22.8271077493604 | 330.69008322523 | 452.67362 | 19.77829184 | 104.50053 | 0.01317126 | 0.91293361 | 0.889556 | 1.000949 | 97.5862 | 275.762 | 375.753 | 399.33 | 1013.591 | 0 | 0 | 0
mean CO2Y (kg/kg) | 2.15044224884537 | 110 | 416.69040193729 | 29.854983179842 | 176.716370240679 | 0.123381183333332 | 13.9571474358973 | 0.0193305703672744 | 2.28307387785633 | 36.9011753600841 | 21.3399400235297 | 0.902791029971762 | 22.7452930622431 | 24.1511868758247 | 0.0218034748746663 | 2.46645643378578 | 3.16197966264182 | 357.690007086179 | 0.00238502864642257 | 0.281688356687334 | 0.271814278899216 | 24.2457078732389 | 335.465230546219 | 451.879541 | 19.7976668 | 91.506038 | 0.01240754 | 0.9178168 | 0.898839 | 1.001117 | 97.5861 | 275.765 | 376.442 | 399.71 | 1013.538 | 0 | 0 | 0
Total heat release (MJ/m²) | 61.7135851161851 | 115 | 411.939770592664 | 29.6805284912983 | 184.822841674676 | 0.122691466666666 | 13.8791251885369 | 0.0184459875415274 | 2.29890711804611 | 38.972750791409 | 21.0783754640065 | 0.949883693107702 | 22.5083395379698 | 23.872591647908 | 0.022676185518567 | 2.56517935730396 | 3.2731788136249 | 370.269096563903 | 0.00226316526558504 | 0.282056286043515 | 0.269200721353029 | 25.5982453738695 | 338.893485142687 | 451.397725 | 19.79458326 | 89.442847 | 0.01195313 | 0.92974539 | 0.893828 | 1.001148 | 97.5866 | 275.791 | 377.143 | 400.002 | 1013.434 | 0 | 0 | 0
Total oxygen consumed (g) | 40.3593285325094 | 120 | 413.29018104841 | 27.9619401805266 | 156.159133759612 | 0.130659216666672 | 14.7804543740579 | 0.0174298271106721 | 2.10932957006113 | 41.0358256705116 | 21.0008746538362 | 0.8554559220187 | 22.4889078056516 | 23.851176392851 | 0.020403630092377 | 2.30810295162636 | 3.38087835265226 | 382.452302336229 | 0.00227736755691594 | 0.275603349316034 | 0.269028841419734 | 26.9438192808014 | 341.96521392093 | 450.640889 | 19.79105806 | 89.037051 | 0.01206403 | 0.91277365 | 0.903981 | 1.001171 | 97.5864 | 275.78 | 378.208 | 401.118 | 1013.382 | 0 | 0 | 0
Mass lost (g) | 19.59354 | 125 | 423.318157884864 | 35.7375618432957 | 213.919307824038 | 0.104711466666667 | 11.8451885369533 | 0.0208737136536683 | 2.64859484998975 | 43.1273465178448 | 21.8787049539493 | 0.901287994426555 | 23.448326930487 | 24.8531042342631 | 0.0223998044705732 | 2.53391453287027 | 3.48788693905964 | 394.55734604747 | 0.00218571717145563 | 0.277338251348207 | 0.274742528247991 | 28.3032477049707 | 345.018772142759 | 450.125892 | 19.81394275 | 96.716037 | 0.01118097 | 0.88333995 | 0.899038 | 1.001159 | 97.5854 | 275.793 | 378.521 | 401.198 | 1014.283 | 0 | 0 | 0
Average specific MLR (g/s·m²) | 13.6397772363383 | 130 | 411.5799978995 | 29.5985977860359 | 156.587943594974 | 0.122923633333337 | 13.905388386124 | 0.0160430680723816 | 2.10054218478529 | 45.2145919073058 | 21.7479704090282 | 0.779974823742335 | 23.3192355233993 | 24.6781798296203 | 0.0192483589628898 | 2.1774161722726 | 3.5920073476433 | 406.335672810328 | 0.00197207221727119 | 0.258206277323753 | 0.265352924811242 | 29.6534863376188 | 347.804553133121 | 449.54443 | 19.84618892 | 95.608843 | 0.01022727 | 0.83046041 | 0.91206 | 1.001058 | 97.586 | 275.797 | 378.7 | 400.769 | 1013.223 | 0 | 0 | 0
Total smoke release (m²/m²) | 466.532428301662 | 135 | 395.94203404439 | 26.5586386863242 | 137.141435423846 | 0.131788666666666 | 14.9082202111613 | 0.0142654441033141 | 1.83962453848243 | 47.2333969871655 | 22.2309915184164 | 0.716766651261083 | 23.85081333395 | 25.2155801158751 | 0.0180736869192613 | 2.04453471937345 | 3.68531246234867 | 416.890550039443 | 0.00188002385778362 | 0.242441665093881 | 0.254272145257031 | 30.9525490127895 | 349.877014719744 | 448.908741 | 19.91529952 | 99.960184 | 0.0095954 | 0.76681577 | 0.918842 | 1.000921 | 97.5859 | 275.805 | 378.917 | 400.599 | 1013.257 | 0 | 0 | 0
Total smoke production (m²) | 4.1241466661867 | 140 | 373.189299821978 | 32.570818243574 | 148.975834511156 | 0.101286783333334 | 11.4577809200604 | 0.0169393881156339 | 2.20857535021039 | 49.1562253218314 | 22.5446170696195 | 0.593143935611456 | 24.1381394855708 | 25.4394964967129 | 0.0150892830720341 | 1.70693247421201 | 3.76821988732691 | 426.269218023406 | 0.00171573613386746 | 0.223699492972103 | 0.23880185562469 | 32.1852340149938 | 351.115895155939 | 448.279099 | 19.99181246 | 102.59157 | 0.00872023 | 0.7021209 | 0.932215 | 1.000613 | 97.5859 | 275.801 | 378.147 | 398.534 | 1013.119 | 0 | 0 | 0
MARHE (kW/m²) | 351.115895155939 | 145 | 310.749963969207 | 45.1029118700154 | 202.594687408909 | 0.0609058166666623 | 6.88979826545954 | 0.0225061506621602 | 2.94043714751275 | 50.8660734813094 | 22.1940883654944 | 0.495925652274593 | 23.6797595929459 | 24.881138598845 | 0.0123391948889668 | 1.39583652590122 | 3.83679108222942 | 434.026140523689 | 0.00137075548610181 | 0.179089725826255 | 0.197541904218452 | 33.2760934146016 | 350.800506767651 | 447.910564 | 20.14493914 | 99.078545 | 0.00723724 | 0.58015628 | 0.942842 | 1.000343 | 97.5856 | 275.837 | 376.825 | 395.943 | 1012.816 | 0 | 0 | 0
|  | 150 | 288.535692556658 | 58.001168567975 | 310.737427609834 | 0.0439759333333361 | 4.97465309200634 | 0.0269241837081876 | 3.65658280738404 | 52.364287622624 | 22.5423945745622 | 0.546018102634131 | 23.9159417924115 | 25.0265848967628 | 0.0136649684007424 | 1.54581090506136 | 3.90180149045369 | 441.380259101096 | 0.00118401610780575 | 0.160801641765343 | 0.182475807595486 | 34.2261376941364 | 349.095250817493 | 447.636221 | 20.21788121 | 101.637168 | 0.00628198 | 0.51856065 | 0.936805 | 0.999899 | 97.5856 | 275.817 | 374.703 | 392.104 | 1012.582 | 0 | 0 | 0
Test Averages |  | 155 | 223.730197456851 | 29.3032998932276 | 106.426904540506 | 0.0674932499999992 | 7.63498303167412 | 0.0135699181557863 | 2.09312314378934 | 53.6449523476578 | 22.7430554651806 | 0.287277763703432 | 23.9827824705993 | 25.0040155641626 | 0.00718309767487844 | 0.812567610280366 | 3.95392165564274 | 447.27620538945 | 0.000915877878568012 | 0.141271683624558 | 0.143770917210761 | 35.0417545061521 | 346.096466759082 | 447.420066 | 20.37838438 | 102.828476 | 0.00501495 | 0.45790584 | 0.965758 | 0.999451 | 97.5855 | 275.818 | 372.435 | 388.294 | 1012.312 | 0 | 0 | 0
HRR(60) (kW/m²) | 351.687919926652 | 160 | 201.379452945942 | 26.5535583333981 | 145.893126993584 | 0.067041649999995 | 7.58389705882296 | 0.0126516242406156 | 1.95558174516022 | 54.7077264736648 | 23.4070409900094 | 0.385149000200516 | 24.4879822101308 | 25.3951482470849 | 0.00978091595730865 | 1.10643845670912 | 3.99633168972321 | 452.073720556924 | 0.000848185764270802 | 0.131105426905411 | 0.1299460805035 | 35.7260470004377 | 341.923290460405 | 446.993671 | 20.44807513 | 108.059894 | 0.00459779 | 0.41772657 | 0.953853 | 0.998731 | 97.5856 | 275.804 | 369.493 | 383.181 | 1012.216 | 0 | 0 | 0
HRR(120) (kW/m²) | 392.484557196127 | 165 | 180.147551666362 | 0 | 2084.72176144511 | 0.00286964999999668 | 0.324621040723607 | 0.282989744021664 | 41.0162656691058 | 55.6615439851955 | 22.8388833511958 | 0.242622197954705 | 23.8205145177493 | 24.657355564147 | 0.00598242180272404 | 0.676744547819461 | 4.03574003412329 | 456.531678068245 | 0.000812081518930829 | 0.117702326777214 | 0.116299929646489 | 36.3416620258127 | 337.342690819367 | 446.819759 | 20.48965617 | 102.563073 | 0.00452754 | 0.38827526 | 0.969859 | 0.998359 | 97.5855 | 275.812 | 368.363 | 381.304 | 1012.087 | 0 | 0 | 0
HRR(180) (kW/m²) | 328.325872628561 | 170 | 158.706878464704 | 43.8021213320158 | 174.973503739192 | 0.0320296999999982 | 3.62326923076903 | 0.0374372440867063 | 3.20852271744823 | 56.5086800605232 | 23.6528358580905 | 0.221521816608762 | 24.5310902361254 | 25.2993087476027 | 0.00560434883271489 | 0.633976112298064 | 4.06470696071189 | 459.808479718539 | 0.00119910369692391 | 0.102768020083046 | 0.102469212597436 | 36.8885848814225 | 332.404000356019 | 446.856264 | 20.55844391 | 109.386843 | 0.00609296 | 0.33505142 | 0.971594 | 0.997629 | 97.5852 | 275.795 | 366.297 | 377.768 | 1011.861 | 0 | 0 | 0
HRR(240) (kW/m²) | 255.54398918742 | 175 | 133.226374139214 | 17.547638254127 | 48.6185646756759 | 0.0671156500000033 | 7.59226809954788 | 0.0240913303240163 | 1.29801178173413 | 57.238513192033 | 23.17647043587 | 0.13294177678664 | 23.8962126730424 | 24.5450801783109 | 0.00326306657027519 | 0.36912517763294 | 4.08687549921936 | 462.316232943367 | 0.00161690529406115 | 0.0871169044387484 | 0.0863603091913832 | 37.3606586858945 | 327.077218240189 | 446.492989 | 20.61329598 | 104.409831 | 0.00806475 | 0.29648656 | 0.981303 | 0.997 | 97.5857 | 275.789 | 364.151 | 374.039 | 1011.54 | 0 | 0 | 0
HRR(300) (kW/m²) |  | 180 | 117.443246642074 | 0 | 1750.02090788374 | 0.00151758333333021 | 0.17167232277491 | 1.09437811145325 | 50.9810876412234 | 57.8651872439862 | 23.7015434672697 | 0.106444285337381 | 24.344445315996 | 24.9501657544701 | 0.00265580256278376 | 0.300430154161059 | 4.10167267205201 | 463.990121272852 | 0.00166080998230283 | 0.0773680489193673 | 0.0762934249642014 | 37.7672930212835 | 321.47326246659 | 446.301293 | 20.65921198 | 108.778116 | 0.00809648 | 0.2639374 | 0.983929 | 0.996511 | 97.5861 | 275.793 | 362.763 | 371.789 | 1012.974 | 0 | 0 | 0
HRR(360) (kW/m²) |  | 185 | 96.221230869129 | 0 | 0 | -0.000592149999999947 | -0.0669852941176411 | 0 | 0 | 58.3993484377642 | 23.5689168179425 | 0.0951626019501871 | 24.0538012894183 | 24.5661096395563 | 0.00233777491309375 | 0.264454175689338 | 4.1141566157417 | 465.402332097478 | 0.00152754640435206 | 0.067736676518433 | 0.0632203243890969 | 38.1160773946668 | 315.672153717644 | 446.40693 | 20.70777803 | 106.878011 | 0.00755259 | 0.23825297 | 0.984464 | 0.995711 | 97.5861 | 275.814 | 360.449 | 368.126 | 1010.841 | 0 | 0 | 0
EHC(60) (MJ/kg) | 22.7436386219421 | 190 | 83.2007897593443 | 20.5453560047767 | 33.0469379935222 | 0.0357986000000002 | 4.0496153846154 | 0.041838040549259 | 1.66481421392424 | 58.8479034893354 | 23.329640704509 | 0.0489864122812774 | 23.7019982917973 | 24.150250229839 | 0.00118303411445491 | 0.133827388512999 | 4.12295863831057 | 466.398036007984 | 0.00149774327840671 | 0.0595980181185885 | 0.0548891750319838 | 38.4113511432195 | 309.725807838607 | 446.258847 | 20.73761076 | 104.245672 | 0.00748923 | 0.21723452 | 0.989305 | 0.995107 | 97.5857 | 275.809 | 358.82 | 365.606 | 1010.643 | 0 | 0 | 0
EHC(120) (MJ/kg) | 26.1376498865564 | 195 | 71.2006932149385 | 58.0162223032527 | 107.463419335955 | 0.0108489333333371 | 1.22725490196122 | 0.137410136518542 | 4.8479372291238 | 59.2339071967711 | 23.7102262983515 | 0.0477811170728316 | 23.9937322579944 | 24.400088226718 | 0.00116586347214823 | 0.131885008161565 | 4.12883088227708 | 467.06231699967 | 0.00149075341041442 | 0.0525949478029673 | 0.0472981305569658 | 38.6668194071918 | 303.763626650108 | 446.117892 | 20.77000773 | 107.250303 | 0.00735219 | 0.1950981 | 0.988984 | 0.994641 | 97.5856 | 275.801 | 357.406 | 363.459 | 1010.524 | 0 | 0 | 0
EHC(180) (MJ/kg) | 27.9078676343808 | 200 | 64.5552948382851 | 0 | 0 | -0.00291271666666451 | -0.329492835595533 | 0 | 0 | 59.5732971669042 | 24.5347419829726 | 0.0254899496031389 | 24.7364791207808 | 25.1110479632807 | 0.000640079347066027 | 0.0724071659576954 | 4.13334573932512 | 467.573047434968 | 0.00166385218668032 | 0.0478756284858678 | 0.0430394488430045 | 38.8926633556918 | 297.866485834521 | 446.136905 | 20.79178673 | 114.415378 | 0.00786324 | 0.17753336 | 0.992317 | 0.995341 | 97.5853 | 275.818 | 356.087 | 361.479 | 1010.493 | 0 | 0 | 0
EHC(240) (MJ/kg) | 28.2322349171445 | 205 | 55.2557095082825 | 12.9931873671694 | 7.4516629350574 | 0.0375935833333273 | 4.2526677978877 | 0.0420274920089842 | 1.13100066514101 | 59.8728246777706 | 24.2261455566228 | 0.011363800348909 | 24.3297941535987 | 24.65149887536 | 0.000280134711520946 | 0.031689447004632 | 4.13564627447159 | 467.833288967374 | 0.00157996402313049 | 0.0425183677550272 | 0.0371400576127659 | 39.0931121218312 | 292.062559403759 | 446.08233 | 20.81180538 | 111.11886 | 0.00759451 | 0.16461614 | 0.995258 | 0.996609 | 97.5841 | 275.826 | 354.694 | 359.384 | 1011.723 | 0 | 0 | 0
EHC(300) (MJ/kg) |  | 210 | 46.5853844035173 | 8.66240546216251 | 16.7554300971727 | 0.0475404666666672 | 5.37788084464561 | 0.0307118245885609 | 0.794284699008295 | 60.1274274125501 | 24.2531816269337 | 0.0324352539894095 | 24.2752968993243 | 24.5584932456639 | 0.000796560966020309 | 0.0901087065633834 | 4.13833801366544 | 468.137784351294 | 0.00146005447312501 | 0.0377606652570477 | 0.0316618453267563 | 39.26511687918 | 286.321082916905 | 445.799588 | 20.83240487 | 110.99369 | 0.00707576 | 0.15157746 | 0.993979 | 0.997835 | 97.5849 | 275.849 | 353.505 | 357.629 | 1010.207 | 0 | 0 | 0
EHC(360) (MJ/kg) |  | 215 | 42.5452518421696 | 74.9131112114502 | 47.5483134981133 | 0.00502048333332728 | 0.567927978883177 | 0.274280136552952 | 6.96952196648156 | 60.3502540031643 | 24.5669752346293 | 0.00964423581461011 | 24.5050713980764 | 24.7521441858013 | 0.000238715515445098 | 0.0270040175842871 | 4.1409262048691 | 468.430566161663 | 0.00137701885422683 | 0.0349903688739791 | 0.0290159177098438 | 39.4168112867715 | 280.698855828671 | 445.674971 | 20.84366269 | 113.493942 | 0.00664675 | 0.14284758 | 0.997472 | 0.998621 | 97.5839 | 275.828 | 352.293 | 355.845 | 1010.279 | 0 | 0 | 0
MLR(60) (g/s) | 0.13777397986111 | 220 | 38.0427853152665 | 0 | 0 | -0.0215423666666652 | -2.43691930618385 | 0 | 0 | 60.5517240960579 | 24.6079905424062 | 0.015811777370211 | 24.4721279500637 | 24.6944605904723 | 0.000390463313133999 | 0.0441700580468324 | 4.14249915194055 | 468.608501350741 | 0.00130351604535795 | 0.0317932871190269 | 0.0260576657106803 | 39.5544952453228 | 275.235109527536 | 445.730461 | 20.85472195 | 113.530593 | 0.00632823 | 0.13414122 | 0.997215 | 0.999099 | 97.5834 | 275.822 | 351.233 | 354.424 | 1010.489 | 0 | 0 | 0
MLR(120) (g/s) | 0.133917151388889 | 225 | 36.7087387841963 | 0 | 0 | -0.00401536666666686 | -0.454226998491727 | 0 | 0 | 60.7386029063066 | 25.2072946507395 | 0.0130422079317425 | 24.9878300058967 | 25.1833173023485 | 0.000328446060668277 | 0.0371545317498051 | 4.14429642537506 | 468.811812825233 | 0.00125524455738194 | 0.0287840691038056 | 0.024859291046162 | 39.6817876372149 | 269.949346250251 | 445.830543 | 20.86130376 | 118.746222 | 0.00599999 | 0.12426333 | 0.998021 | 0.999576 | 97.5835 | 275.824 | 350.108 | 352.847 | 1010.779 | 0 | 0 | 0
MLR(180) (g/s) | 0.104577025 | 230 | 30.6806496560632 | 9.36274191617856 | -11.0334740090385 | 0.0289676833333345 | 3.2768872549021 | 0.044846915661398 | 0.829598425454597 | 60.9070763774072 | 24.5061345733254 | -0.0130861158372938 | 24.2485059070377 | 24.4239150206469 | -0.000319614181160405 | -0.0361554503575118 | 4.14511754052673 | 468.904699154607 | 0.00129911125135614 | 0.0240315444824017 | 0.0208814722912815 | 39.7961395455585 | 264.813375553944 | 445.751622 | 20.87344185 | 112.027545 | 0.00633241 | 0.11365069 | 1.00135 | 0.999787 | 97.5846 | 275.841 | 349.47 | 351.998 | 1010.996 | 0 | 0 | 0
MLR(240) (g/s) | 0.0805970270833329 | 235 | 26.1372247816438 | 24.7860929822534 | 39.1096859119051 | 0.00932188333333386 | 1.05451168929116 | 0.132071815184477 | 2.1923133910905 | 61.0491210635015 | 25.4731278604604 | 0.0144064419392061 | 25.1396279857627 | 25.3064518506782 | 0.00036457592927411 | 0.0412416209586097 | 4.14602898034991 | 469.007803207004 | 0.00123115805277133 | 0.0204364896618512 | 0.0178464008098562 | 39.8929592283114 | 259.78349388724 | 445.603337 | 20.88715413 | 120.727482 | 0.00584848 | 0.1019129 | 0.99814 | 0.999858 | 97.5841 | 275.823 | 348.559 | 350.872 | 1011.299 | 0 | 0 | 0
MLR(300) (g/s) |  | 240 | 21.9288331566482 | 0 | -0.533284360913197 | 0.000376566666658581 | 0.0425980392147716 | 2.92054278017332 | 49.3725404289672 | 61.1692862083472 | 24.204921725103 | -8.37862153746002E-06 | 23.8229870407477 | 23.9677986733737 | -2.00817114170234E-07 | -2.27168681188048E-05 | 4.1469404201731 | 469.1109072594 | 0.00109977905956365 | 0.0185920529738022 | 0.0152278483737883 | 39.9756448512705 | 254.872025868113 | 445.650874 | 20.89362359 | 108.708854 | 0.00554908 | 0.09966442 | 0.99983 | 0.999829 | 97.584 | 275.813 | 347.61 | 349.723 | 1011.481 | 0 | 0 | 0
MLR(360) (g/s) |  | 245 | 20.1075930249171 | 36.8002047562836 | 182.81950057412 | 0.00483016666666553 | 0.546398944192933 | 0.213724856701738 | 3.87528426375886 | 61.2743772738011 | 24.8533762732254 | 0.0359598890501245 | 24.4174395346489 | 24.5564900508641 | 0.000883048657689556 | 0.0998923820915788 | 4.14914804181732 | 469.360638214629 | 0.0010323266786786 | 0.0187182688746615 | 0.014234913932315 | 40.0493017570357 | 250.099499076739 | 445.583872 | 20.89872549 | 114.406457 | 0.00514586 | 0.09867973 | 0.995625 | 0.999908 | 97.5849 | 275.813 | 346.988 | 348.964 | 1011.575 | 0 | 0 | 0
SEA(60) (m²/kg) | 241.551012683394 | 250 | 19.5202755879553 | 0 | 0 | -0.00754086666666656 | -0.853039215686263 | 0 | 0 | 61.3734469453333 | 24.0999040257335 | 0.00862564844271263 | 23.6389028743397 | 23.7682789329314 | 0.000205016818163799 | 0.0231919477560859 | 4.15186820550695 | 469.668349039248 | 0.00102808209956943 | 0.0151578314796611 | 0.0133708331093686 | 40.1183161246399 | 245.493787781333 | 445.618496 | 20.90034995 | 107.400833 | 0.00526193 | 0.09050674 | 0.998846 | 0.999875 | 97.5848 | 275.798 | 346.427 | 348.323 | 1011.756 | 0 | 0 | 0
SEA(120) (m²/kg) | 223.148784319451 | 255 | 17.4239577231436 | 0 | 305.021472423073 | 0.00164083333333451 | 0.185614630467705 | 0.684706154017753 | 8.0000608730192 | 61.465807528611 | 25.1081571567846 | 0.0202260318142778 | 24.6088880604021 | 24.7448142042994 | 0.000500489399334553 | 0.056616447888524 | 4.1536319710507 | 469.86787002836 | 0.0011234886810516 | 0.0131267665491551 | 0.0119659630734601 | 40.181658115097 | 241.042382465141 | 445.634123 | 20.90743098 | 116.485495 | 0.00547771 | 0.083521 | 0.99738 | 0.999791 | 97.5841 | 275.82 | 346.16 | 348.072 | 1011.866 | 0 | 0 | 0
SEA(180) (m²/kg) | 213.573077925457 | 260 | 13.4700549478218 | 9.59335542302662 | 9.18225249632536 | 0.0124122666666693 | 1.40410256410286 | 0.0847317584710216 | 0.876860242597977 | 61.5430425602884 | 24.8722934012191 | 0.00466163519199844 | 24.3230659466621 | 24.4490531521452 | 0.000113972566585081 | 0.0128928242743304 | 4.1551681259655 | 470.041643208767 | 0.00105171318127814 | 0.0108838231605264 | 0.00945213548112022 | 40.2352033614835 | 236.704009847263 | 445.60043 | 20.91617005 | 114.051019 | 0.00522319 | 0.07791259 | 0.998882 | 0.999438 | 97.5836 | 275.811 | 345.384 | 347.173 | 1012.625 | 0 | 0 | 0
SEA(240) (m²/kg) | 209.401058776985 | 265 | 11.4112626664829 | 0 | 0 | -0.00144681666666978 | -0.163667043740926 | 0 | 0 | 61.6052458543242 | 24.5553763250955 | 0.00933054571302879 | 23.9710838079531 | 24.0887912230998 | 0.000224761567678739 | 0.0254255167057397 | 4.15601496130116 | 470.137439061217 | 0.00103544382565461 | 0.00947124784629882 | 0.00811377746361973 | 40.2791181438453 | 232.472625865374 | 445.537794 | 20.92065942 | 110.96839 | 0.00521111 | 0.07449844 | 0.997825 | 0.998937 | 97.5834 | 275.814 | 344.779 | 346.472 | 1012.171 | 0 | 0 | 0
SEA(300) (m²/kg) |  | 270 | 8.71346273367132 | 19.2296708549725 | 139.468625155751 | 0.00400563333333063 | 0.45312594268446 | 0.244706583545295 | 2.00242607494427 | 61.6555576678246 | 24.2800141888099 | 0.0234819034398658 | 23.6701006245158 | 23.7910940783966 | 0.00055866017387767 | 0.0631968522486052 | 4.15797351565505 | 470.358994983603 | 0.00098020484793449 | 0.0080209846333272 | 0.0064082364866206 | 40.3154231787209 | 228.353917288239 | 445.5926 | 20.92667831 | 108.346294 | 0.00502531 | 0.07085541 | 0.995366 | 0.99816 | 97.5834 | 275.81 | 344.311 | 346.071 | 1012.287 | 0 | 0 | 0
SEA(360) (m²/kg) |  | 275 | 6.45488029280719 | 1.75906334541363 | -9.27631365566099 | 0.0324383666666639 | 3.66949849170406 | 0.0285911250806168 | 0.2271692673118 | 61.6934785253908 | 25.1718874525724 | -0.0122143887717358 | 24.5123443237444 | 24.6355727904795 | -0.000300908463677312 | -0.0340394189680218 | 4.15937016608974 | 470.516987114224 | 0.000927449398777497 | 0.00736899998845756 | 0.00506719546827408 | 40.3441117586082 | 224.339921910512 | 445.484674 | 20.93234687 | 116.323015 | 0.00466069 | 0.06838053 | 0.998634 | 0.997179 | 97.5832 | 275.819 | 343.929 | 345.658 | 1013.128 | 0 | 0 | 0
COY(60) (kg/kg) | 0.0223334482214133 | 280 | 5.85435710456332 | 0 | 0 | -0.0276839000000185 | -3.13166289592969 | 0 | 0 | 61.7242516188842 | 25.4112933753885 | 0.00407981892760919 | 24.7107258847113 | 24.8333276238713 | 0.00010131548007539 | 0.0114610271578496 | 4.15962345478993 | 470.545639682119 | 0.0009187630040492 | 0.00690142110101418 | 0.00466796071986059 | 40.3684496490785 | 220.443755781729 | 445.415808 | 20.93394058 | 118.379716 | 0.00458945 | 0.06698808 | 0.99562 | 0.996105 | 97.5819 | 275.829 | 343.446 | 345.15 | 1012.382 | 0 | 0 | 0
COY(120) (kg/kg) | 0.0217939566062149
COY(180) (kg/kg) | 0.0228274628014661
COY(240) (kg/kg) | 0.0263238248356795
COY(300) (kg/kg)
COY(360) (kg/kg)
CO2Y(60) (kg/kg) | 1.84497761664948
CO2Y(120) (kg/kg) | 2.02715022033501
CO2Y(180) (kg/kg) | 2.12444841086565
CO2Y(240) (kg/kg) | 2.16297517910138
CO2Y(300) (kg/kg)
CO2Y(360) (kg/kg)
User-defined Test Averages
HRR(0-12) (kW/m²) | -1.14604389467181
EHC(0-12) (MJ/kg) | 0.00022765462510357
MLR(0-12) (g/s) | -55.2571003833333
SEA(0-12) (m²/kg) | -0.0797199947163314
COY(0-12) (kg/kg) | -1.05766794806328E-06
CO2Y(0-12) (kg/kg) | -0.000210650464488764
HRR(12-280) (kW/m²) | 232.411326397185
EHC(12-280) (MJ/kg) | 28.032519110344
MLR(12-280) (g/s) | 0.0736423625786157
SEA(12-280) (m²/kg) | 207.278285000521
COY(12-280) (kg/kg) | 0.0273192338124217
CO2Y(12-280) (kg/kg) | 2.15044224884537
C-factor | 0.043283
Time to ignition (s) | 12

## svetlekreslo2_35red
Column1 | Column2 | Column3 | Column4 | Column5 | Column6 | Column7 | Column8 | Column9 | Column10 | Column11 | Column12 | Column13 | Column14 | Column15 | Column16 | Column17 | Column18 | Column19 | Column20 | Column21 | Column22 | Column23 | Column24 | Column25 | Column26 | Column27 | Column28 | Column29 | Column30 | Column31 | Column32 | Column33 | Column34 | Column35 | Column36 | Column37 | Column38 | Column39
Column1 | Column2 | Column3 | Column4 | Column5 | Column6 | Column7 | Column8 | Column9 | Column10 | Column11 | Column12 | Column13 | Column14 | Column15 | Column16 | Column17 | Column18 | Column19 | Column20 | Column21 | Column22 | Column23 | Column24 | Column25 | Column26 | Column27 | Column28 | Column29 | Column30 | Column31 | Column32 | Column33 | Column34 | Column35 | Column36 | Column37 | Column38 | Column39
Exported data
Parameter | Value | Time (s) | HRR (kW/m²) | EHC (MJ/kg) | SEA (m²/kg) | MLR (g/s) | Specific MLR (g/s·m²) | COY (kg/kg) | CO2Y (kg/kg) | THR (MJ/m²) | MFR (g/s) | k (1/m) | V stack (l/s) | V smoke (l/s) | SPR (m²/s) | RSR ((m²/s)/m²) | TSP (m²) | TSR (m²/m²) | COP (g/s) | CO2P (g/s) | O2C (g/s) | TOC (g) | ARHE(kW/m²) | Specimen mass (g) | Oxygen (%) | DPT (Pa) | CO (%) | CO2 (%) | PDM (-) | PDC (-) | APT (kPa) | Cold Trap TC (K) | Stack TC (K) | Smoke TC (K) | Cone Heater TC (K) | Soot MFM (g/s) | Spare TC (K) | HFM (kW/m²)
Peaks |  | 0 | 0.315358915382129 | 0.0235870609067155 | 1.29024510794607 | 0.118190766666665 | 13.3699962292607 | -0.000835912976752131 | 0.0063469818776233 | 0 | 26.4833010086605 | 0.00639153316351972 | 23.7356421120594 | 23.8589168818586 | 0.00015249505849606 | 0.0172505722280611 | 0 | 0 | -9.87971955889482E-05 | 0.000750154654135725 | 0.000378705352818817 | 0 | 0 | 16.3042 | 20.94724608 | 118.505395 | 0.00092656 | 0.05903081 | 0.991799 | 0.992556 | 98.6916 | 275.677 | 316.54 | 318.184 | 932.226 | 0 | 0 | 0
peak HRR (kW/m²) | 274.759947358041 | 5 | 0.237726331972108 | 0.0972202876266828 | 100.651511819498 | 0.0216158666666675 | 2.44523378582211 | 0.000385686908337627 | 0.036157042833886 | 0.00138271311838559 | 26.7141905443861 | 0.090119280696772 | 23.9974901881735 | 24.1421107943519 | 0.00217566965928877 | 0.24611647729511 | 0.00582041179446207 | 0.658417623807927 | 8.33695678570536E-06 | 0.000781565816958265 | 0.00038488169301209 | 0.00190896761457727 | 0.276542623677119 | 15.979463 | 20.94723634 | 120.857293 | 0.00134458 | 0.05909208 | 0.981715 | 0.992333 | 98.6918 | 275.689 | 317.266 | 319.178 | 931.002 | 0 | 0 | 0
peak EHC (MJ/kg) | 54.2346263351989 | 10 | -0.218497649761268 | 0 | 0 | -0.0046826333333331 | -0.529709653091979 | 0 | 0 | 0.00197702894831586 | 27.1147510969388 | 0.229644227797631 | 24.4049914695842 | 24.570129196673 | 0.005642388346258 | 0.638279224689819 | 0.025365556808329 | 2.86940687877025 | 0.000124176103675896 | 0.00259659374800615 | 0.000462183134805812 | 0.00402662968412202 | 0.197702894831586 | 15.970914 | 20.94699756 | 124.752513 | 0.00178586 | 0.06346891 | 0.965378 | 0.992208 | 98.6921 | 275.647 | 317.887 | 320.038 | 930.48 | 0 | 0 | 0
peak MLR (g/s) | 0.1849263 | 15 | 22.1730015607428 | 2.45738130594779 | 292.341288477547 | 0.0797634999999998 | 9.02302036199092 | 0.00642296829086191 | 0.595998463922204 | 0.0574095328501728 | 26.6900937515123 | 0.962076976672985 | 24.0547391714234 | 24.237316689686 | 0.0233181643634788 | 2.63780139858357 | 0.097766938582671 | 11.0596084369537 | 0.000512318431268163 | 0.0475389234770585 | 0.0195815499308332 | 0.0541359623482197 | 3.82730219001152 | 15.873144 | 20.88213402 | 121.036337 | 0.00329714 | 0.17438472 | 0.884327 | 0.991949 | 98.6917 | 275.66 | 318.31 | 320.726 | 928.76 | 0 | 0 | 0
peak SEA (m²/kg) | 408.769203220204 | 20 | 131.589854028382 | 7.44546372193011 | 60.1249541004928 | 0.15623665 | 17.6738291855204 | 0.00998349447698303 | 0.645646915071818 | 0.441816671822984 | 25.7863381362042 | 0.395159723880938 | 23.4961970662533 | 23.7719606588629 | 0.00939372141006477 | 1.06263816855936 | 0.17954665301653 | 20.3107073548111 | 0.00155978773237733 | 0.100873711093655 | 0.0875209630216073 | 0.321892244729321 | 22.0908335911492 | 15.17269 | 20.64133046 | 114.22266 | 0.00756705 | 0.31461112 | 0.946168 | 0.991869 | 98.6916 | 275.634 | 321.816 | 325.593 | 928.079 | 0 | 0 | 0
peak COY (kg/kg) | 0.120608098123638 | 25 | 225.801818926804 | 10.9410529968837 | 167.939050377896 | 0.182440216666667 | 20.6380335595777 | 0.0167075265369745 | 0.789481593201717 | 1.33529585421095 | 24.8039445033905 | 1.30495846035669 | 23.0186379561082 | 23.4787831708934 | 0.0306388367377376 | 3.46593175766262 | 0.279628048386036 | 31.632132170366 | 0.00304812476136972 | 0.144033192918066 | 0.146102626454543 | 0.905951218419696 | 53.4118341684379 | 14.379481 | 20.41538953 | 107.637944 | 0.01401938 | 0.43931946 | 0.84882 | 0.9919 | 98.6917 | 275.644 | 327.762 | 334.314 | 927.779 | 0 | 0 | 0
peak CO2Y (kg/kg) | 4.4515214501989 | 30 | 274.759947358041 | 13.1343023390674 | 231.617595820109 | 0.1849263 | 20.9192647058823 | 0.0218832483117126 | 0.849076240095178 | 2.58670026992306 | 24.7479998990776 | 1.78902075808467 | 23.3069864511619 | 23.941692580339 | 0.0428321850099083 | 4.84526979750093 | 0.46330560275515 | 52.4101360582749 | 0.00404678814226625 | 0.157016527498713 | 0.175329031706454 | 1.70953036382219 | 86.2233423307686 | 13.395809 | 20.30729158 | 108.740481 | 0.01822076 | 0.47470895 | 0.801215 | 0.991965 | 98.6926 | 275.645 | 332.618 | 341.676 | 927.778 | 0 | 0 | 0
|  | 35 | 273.711926959629 | 18.6865342859222 | 408.769203220204 | 0.129484333333333 | 14.6475490196079 | 0.0260040964984016 | 1.20267192366078 | 3.95787995571723 | 24.9970827087637 | 2.16065474106062 | 23.7404479996421 | 24.4968373522667 | 0.052929207766166 | 5.98746694187398 | 0.702709084695336 | 79.4919779067122 | 0.0033671230990312 | 0.155727172253934 | 0.174287933817685 | 2.58357277763253 | 113.082284449064 | 12.604509 | 20.31745106 | 111.87763 | 0.01524077 | 0.46715384 | 0.766434 | 0.991947 | 98.6908 | 275.656 | 335.428 | 346.115 | 928.168 | 0 | 0 | 0
Time To Peaks |  | 40 | 250.197543175718 | 20.9278208410254 | 271.851393803401 | 0.1056845 | 11.9552601809955 | 0.0248065438458393 | 1.43130021109399 | 5.2676536310556 | 24.4762735354895 | 1.19107931206948 | 23.3306461658741 | 24.1213816219315 | 0.0287304786284155 | 3.25005414348592 | 0.90685830068179 | 102.585780620112 | 0.0026216671830756 | 0.151266247159363 | 0.160416297621146 | 3.42033335622961 | 131.69134077639 | 12.068492 | 20.35532005 | 107.655714 | 0.01238787 | 0.4638833 | 0.860507 | 0.99198 | 98.6899 | 275.616 | 336.652 | 348.062 | 928.749 | 0 | 0 | 0
t peak HRR (s) | 30 | 45 | 253.828970683836 | 23.7490694477467 | 349.420990991674 | 0.0944815166666668 | 10.6879543740573 | 0.0245181616551085 | 1.52796455676919 | 6.52771991570448 | 25.2868579998342 | 1.31907740084877 | 24.1719522875667 | 25.0279666400319 | 0.033013825184063 | 3.7345956090569 | 1.06121906021299 | 120.047405001469 | 0.00231651309905316 | 0.144364408736465 | 0.161245830295717 | 4.22448867602177 | 145.060442571211 | 11.530005 | 20.37136678 | 115.231607 | 0.010785 | 0.43288334 | 0.847529 | 0.992062 | 98.6912 | 275.638 | 337.611 | 349.567 | 929.584 | 0 | 0 | 0
t peak EHC (s) | 345 | 50 | 211.060436345191 | 28.2548013702786 | 334.510044263906 | 0.0660338833333334 | 7.46989630467572 | 0.0249796531602817 | 1.87334724719403 | 7.68994343327705 | 25.1953165566989 | 0.885642401090042 | 24.1007833065417 | 24.9412146590587 | 0.0220889972367509 | 2.49875534352386 | 1.19897611626502 | 135.630782382921 | 0.00164950350249317 | 0.123704393564032 | 0.134430907673528 | 4.96368052094488 | 153.798868665541 | 11.140847 | 20.46560153 | 114.476409 | 0.00808197 | 0.38028419 | 0.892528 | 0.992055 | 98.6909 | 275.633 | 337.84 | 349.621 | 931.436 | 0 | 0 | 0
t peak MLR (s) | 30 | 55 | 166.342710548782 | 28.3866029947228 | 261.239393610788 | 0.0518015333333333 | 5.85990196078431 | 0.0289713274743256 | 2.1863706734633 | 8.63345130051198 | 25.8667397272985 | 0.530982298003072 | 24.6681883750879 | 25.4859742160947 | 0.013532601156109 | 1.53083723485396 | 1.28803011224717 | 145.704763828865 | 0.00150075918587219 | 0.113257353320432 | 0.108327541567625 | 5.57057664404776 | 156.971841827491 | 10.85224 | 20.56947858 | 120.294001 | 0.00731164 | 0.34531753 | 0.931014 | 0.991936 | 98.691 | 275.622 | 336.818 | 347.984 | 931.033 | 0 | 0 | 0
t peak SEA (s) | 35 | 60 | 143.863877481406 | 27.2852362691808 | 288.696611840939 | 0.0466097 | 5.27259049773755 | 0.0307236672140719 | 2.27658022895094 | 9.40896777058745 | 25.5994853412731 | 0.535737341133515 | 24.351635014237 | 25.1169023246583 | 0.0134560624689226 | 1.52217901232156 | 1.35550177130975 | 153.337304446804 | 0.00143202091174772 | 0.106110721497335 | 0.0949538824208338 | 6.07878020401891 | 156.816129509791 | 10.608405 | 20.61280716 | 117.523409 | 0.00709662 | 0.3299534 | 0.930375 | 0.991818 | 98.6912 | 275.639 | 335.967 | 346.525 | 931.575 | 0 | 0 | 0
t peak COY (s) | 390 | 65 | 138.390213508753 | 26.8091414443718 | 240.285923312166 | 0.0456325500000003 | 5.16205316742084 | 0.0326609994221503 | 2.25842544999477 | 10.1146029980628 | 26.0721402298406 | 0.430025017231418 | 24.7657426190826 | 25.4981895714637 | 0.0109648594098386 | 1.24036871152021 | 1.41655407600665 | 160.243673756409 | 0.00149040468918125 | 0.103057712268159 | 0.0915304367774266 | 6.54499100201456 | 155.609276893275 | 10.378561 | 20.63077859 | 121.728721 | 0.00722331 | 0.31730181 | 0.942187 | 0.991815 | 98.6913 | 275.64 | 335.486 | 345.408 | 931.997 | 0 | 0 | 0
t peak CO2Y (s) | 280 | 70 | 127.025124095672 | 24.1765601916583 | 168.618068019403 | 0.0464458999999999 | 5.25406108597284 | 0.0295807409042479 | 2.17010167339122 | 10.7781413420739 | 25.5868569410516 | 0.313604956375277 | 24.2831863892558 | 24.9728767553361 | 0.00783161792542235 | 0.885929629572664 | 1.46354526934481 | 165.559419609141 | 0.0013739041339646 | 0.100792325312161 | 0.0849474866321438 | 6.98618581053849 | 153.973447743913 | 10.147997 | 20.64803904 | 117.135257 | 0.00686461 | 0.31640889 | 0.955352 | 0.991794 | 98.6915 | 275.648 | 335.188 | 344.708 | 932.199 | 0 | 0 | 0
|  | 75 | 137.631132561942 | 22.9308410112921 | 164.91254567321 | 0.0530577666666665 | 6.00200980392155 | 0.0285878772621928 | 2.07307172096505 | 11.4397819837179 | 25.9733116671893 | 0.345668983762292 | 24.6432587409447 | 25.3129201049528 | 0.00874989136873514 | 0.989806715920264 | 1.5049990425802 | 170.248760472873 | 0.00151680892127273 | 0.109992555654229 | 0.0921706558880224 | 7.4289811668389 | 152.530426449573 | 9.906929 | 20.62733843 | 120.667547 | 0.00735092 | 0.33586295 | 0.951663 | 0.991753 | 98.6908 | 275.647 | 335.097 | 344.203 | 932.321 | 0 | 0 | 0
Test Results (between 15 and 400 s) |  | 80 | 150.536720013297 | 23.5025856908287 | 220.774634734459 | 0.0566212 | 6.40511312217194 | 0.0260659306920442 | 1.92972434298348 | 12.160201615156 | 25.0066715954539 | 0.512417095504598 | 23.7598213823778 | 24.3952140900314 | 0.0125005247482267 | 1.4140865099804 | 1.5581250828726 | 176.258493537625 | 0.00147588427490037 | 0.109263307968936 | 0.0990890099112111 | 7.90713033133699 | 152.002520189451 | 9.622103 | 20.58988081 | 112.011879 | 0.00741512 | 0.34471686 | 0.932819 | 0.991659 | 98.6902 | 275.646 | 335.573 | 344.547 | 932.516 | 0 | 0 | 0
mean HRR (kW/m²) | 111.724248346617 | 85 | 155.720291117433 | 29.4317454635626 | 209.564443551856 | 0.0467715166666666 | 5.2908955505279 | 0.0297631559279431 | 2.34842531062685 | 12.9258441429829 | 25.8239235803794 | 0.388752120342388 | 24.5701781024718 | 25.2131020036461 | 0.00980164686432636 | 1.10878358193737 | 1.61388051190399 | 182.565668767419 | 0.00139206794353639 | 0.109839413556405 | 0.101969726379839 | 8.40977717206461 | 152.068754623328 | 9.354875 | 20.59113437 | 119.617729 | 0.00688637 | 0.3370849 | 0.946597 | 0.99156 | 98.6906 | 275.657 | 336.036 | 344.829 | 932.543 | 0 | 0 | 0
mean EHC (MJ/kg) | 23.817960503847 | 90 | 145.25906072169 | 21.2006781888517 | 135.661654674683 | 0.0605683500000001 | 6.85162330316743 | 0.0217400942335002 | 1.7193507902668 | 13.6782925225807 | 25.4365355301529 | 0.331018661929751 | 24.2057748610776 | 24.8227774652147 | 0.00821680258191535 | 0.929502554515311 | 1.65892663551959 | 187.661384108551 | 0.00131676163656762 | 0.104138240437656 | 0.0953739077170242 | 8.90313625730677 | 151.981028028674 | 9.128837 | 20.60916179 | 116.075876 | 0.00666513 | 0.32659762 | 0.953025 | 0.991437 | 98.6901 | 275.639 | 336.094 | 344.661 | 932.835 | 0 | 0 | 0
mean MLR (g/s) | 0.0411762767316017 | 95 | 136.567907845823 | 19.9209818308843 | 72.0741962460065 | 0.06060245 | 6.85548076923077 | 0.0211606917691945 | 1.66760974911267 | 14.3828599439995 | 25.2742823971998 | 0.177267817426198 | 24.0440731671785 | 24.6399653231319 | 0.0043678728742888 | 0.494103266322262 | 1.6903883241601 | 191.220398660645 | 0.00128238976490802 | 0.101061236440113 | 0.0901558712105425 | 9.36696070462569 | 151.39852572631 | 8.767092 | 20.62567015 | 114.564983 | 0.00655887 | 0.32031522 | 0.970624 | 0.991382 | 98.6904 | 275.667 | 335.992 | 344.319 | 932.581 | 0 | 0 | 0
mean SEA (m²/kg) | 116.009194161823 | 100 | 136.951415601587 | 37.596226888328 | 135.387832508632 | 0.0322013833333334 | 3.64269042232278 | 0.0339312404733959 | 3.14093766272578 | 15.066658252618 | 25.3880384182748 | 0.176270835994253 | 24.1497043808313 | 24.7328236045907 | 0.00435967549327961 | 0.493175960778236 | 1.71220719507902 | 193.688596728396 | 0.00109263288145934 | 0.101142537703537 | 0.0903026407888134 | 9.81810698462408 | 150.66658252618 | 8.55394 | 20.62659357 | 115.5862 | 0.0057625 | 0.31934688 | 0.970623 | 0.991263 | 98.6906 | 275.668 | 335.956 | 344.068 | 932.373 | 0 | 0 | 0
mean COY (kg/kg) | 0.0237408950923834 | 105 | 138.553337660398 | 23.8928946860446 | 43.88168833176 | 0.0512625833333332 | 5.79893476621416 | 0.020507944444128 | 1.94843466468331 | 15.7554201357729 | 25.1625828691607 | 0.0916841345813099 | 23.9607514888783 | 24.5352013757543 | 0.0022494887049142 | 0.254467048067217 | 1.72873010557451 | 195.55770425051 | 0.00105129021106248 | 0.0998817943678832 | 0.0909711774707835 | 10.2712915302731 | 150.051620340695 | 8.391846 | 20.62130412 | 113.663408 | 0.00563248 | 0.31839864 | 0.980317 | 0.991105 | 98.6906 | 275.664 | 336.314 | 344.377 | 932.235 | 0 | 0 | 0
mean CO2Y (kg/kg) | 1.91171856975263 | 110 | 139.756159969398 | 23.3395131661076 | 46.4750253255651 | 0.0529336000000001 | 5.98796380090498 | 0.0182587933893686 | 1.9176861871228 | 16.4511938798474 | 25.5383413341324 | 0.0987449008210878 | 24.3374354128239 | 24.9135943235254 | 0.00246009040057334 | 0.278290769295626 | 1.74050405333823 | 196.889598793917 | 0.000966503665755483 | 0.101510033554684 | 0.0918382104553796 | 10.7283150000885 | 149.556307998613 | 8.058952 | 20.62304596 | 117.174341 | 0.00522562 | 0.31875086 | 0.979245 | 0.990856 | 98.6904 | 275.664 | 336.575 | 344.543 | 932.129 | 0 | 0 | 0
Total heat release (MJ/m²) | 43.0138356134475 | 115 | 141.096512817802 | 32.4597559795112 | 55.1422263516277 | 0.0384258333333335 | 4.34681372549021 | 0.0243754806508749 | 2.54753694441111 | 17.1533255618154 | 25.4014821539129 | 0.085447606019557 | 24.2269341328902 | 24.7974881699042 | 0.00211888599941659 | 0.239692986359343 | 1.7519514943382 | 198.184558183054 | 0.000936648156910412 | 0.0978912300364509 | 0.0920138524871495 | 11.1879451574448 | 149.159352711438 | 7.882943 | 20.62066638 | 116.017242 | 0.00512517 | 0.31078459 | 0.98047 | 0.990522 | 98.6905 | 275.661 | 336.852 | 344.785 | 931.994 | 0 | 0 | 0
Total oxygen consumed (g) | 28.2013588641624 | 120 | 135.414205362018 | 30.6730577074006 | 29.2155564787641 | 0.0390264833333333 | 4.41476055806937 | 0.0288043283957842 | 2.47232370629924 | 17.844602357265 | 26.0682085406653 | 0.0448030379858745 | 24.8717624578808 | 25.4487302479805 | 0.00114018042799254 | 0.128979686424496 | 1.76009916040672 | 199.106239865014 | 0.00112413164206593 | 0.0964860999184922 | 0.08877448278919 | 11.6399159956357 | 148.705019643875 | 7.658732 | 20.64029982 | 122.231395 | 0.00577133 | 0.30075068 | 0.984048 | 0.989325 | 98.6897 | 275.644 | 336.973 | 344.79 | 931.923 | 0 | 0 | 0
Mass lost (g) | 15.96452 | 125 | 125.361473088575 | 30.8115499425537 | 14.604807315661 | 0.0359668833333332 | 4.0686519607843 | 0.0304687272849532 | 2.54720364780228 | 18.4965415533915 | 25.3344829893082 | 0.02125491034813 | 24.1626743066151 | 24.7137904712172 | 0.000525289400828189 | 0.0594218779217408 | 1.76426283497878 | 199.57724377588 | 0.00109586515957306 | 0.0916149764267453 | 0.0825493161363037 | 12.0682254929494 | 147.972332427132 | 7.495636 | 20.65361357 | 115.40432 | 0.0057851 | 0.2951517 | 0.987224 | 0.989732 | 98.689 | 275.664 | 336.847 | 344.53 | 931.877 | 0 | 0 | 0
Average specific MLR (g/s·m²) | 5.25364705882353 | 130 | 122.342679124244 | 37.7548793253513 | 25.8396250641406 | 0.02864555 | 3.24044683257919 | 0.0394663614593642 | 3.06500366559793 | 19.1158019339235 | 25.0427598919651 | 0.0303189250504012 | 23.8858625438363 | 24.4134734501842 | 0.000740190271756094 | 0.0837319311941283 | 1.76742653416024 | 199.935128298669 | 0.00113053563050229 | 0.0877987157530688 | 0.0803426028580326 | 12.4754552904352 | 147.04463026095 | 7.302085 | 20.65815381 | 112.768587 | 0.00598036 | 0.28789514 | 0.985719 | 0.989293 | 98.6892 | 275.663 | 336.867 | 344.308 | 933.081 | 0 | 0 | 0
Total smoke release (m²/m²) | 209.804528092403 | 135 | 122.28272160873 | 27.3350071568309 | 28.3404638636696 | 0.0395456000000001 | 4.47348416289593 | 0.0243966323455828 | 2.20808942265349 | 19.7273654357559 | 25.6367109478287 | 0.0448791857292243 | 24.4436643998485 | 24.9723926483214 | 0.00112074064776713 | 0.12678061626325 | 1.77207886145904 | 200.461409667313 | 0.000964779464085483 | 0.087320221072486 | 0.0801723078307146 | 12.8767425671571 | 146.128632857451 | 7.18778 | 20.66548273 | 118.139095 | 0.00520365 | 0.28132131 | 0.983677 | 0.988961 | 98.6886 | 275.65 | 336.747 | 344.031 | 931.614 | 0 | 0 | 0
Total smoke production (m²) | 1.85467202833684 | 140 | 112.747704025976 | 24.6877595778976 | 2.12888953551462 | 0.0403718166666668 | 4.56694758672701 | 0.0206478208531886 | 2.14560000716142 | 20.3149414998427 | 24.7368408564399 | 0.00356792397462137 | 23.5872821585053 | 24.0888367136529 | 8.59471380313816E-05 | 0.00972252692662688 | 1.77509558092354 | 200.802667525287 | 0.000833590038051108 | 0.0866217701291197 | 0.0748196963671358 | 13.2642225776517 | 145.106724998876 | 6.914617 | 20.67477122 | 109.9986 | 0.00479682 | 0.28761737 | 0.988263 | 0.988684 | 98.69 | 275.649 | 336.77 | 343.931 | 931.586 | 0 | 0 | 0
MARHE (kW/m²) | 156.971841827491 | 145 | 131.99870257607 | 21.238478024662 | 15.4123373994281 | 0.0549412499999999 | 6.21507352941175 | 0.0148520142139237 | 1.91008666710747 | 20.9268075163478 | 25.801384599113 | 0.0337001811527521 | 24.608564510643 | 25.1266626226184 | 0.000846773082146324 | 0.095788810197548 | 1.77742738147398 | 201.066445868098 | 0.000815988225930732 | 0.104942549099218 | 0.088064622952312 | 13.6714333759503 | 144.322810457571 | 6.768628 | 20.63960241 | 119.700045 | 0.00458251 | 0.3248392 | 0.984383 | 0.988351 | 98.6889 | 275.638 | 336.855 | 343.947 | 931.572 | 0 | 0 | 0
|  | 150 | 160.854093343873 | 20.6856648580842 | 38.8893369929476 | 0.06874085 | 7.77611425339366 | 0.0114220878972166 | 1.61668538072557 | 21.6589395061477 | 24.7726422958943 | 0.110273575457395 | 23.7136554032618 | 24.2423089098485 | 0.00267328608083166 | 0.302407927695889 | 1.78622752938143 | 202.061937712831 | 0.000785164030829382 | 0.111132327253649 | 0.104735526888184 | 14.1534337505516 | 144.392930040985 | 6.371178 | 20.56586148 | 110.747991 | 0.00458965 | 0.35239857 | 0.975128 | 0.988049 | 98.6883 | 275.634 | 338.085 | 345.622 | 931.776 | 0 | 0 | 0
Test Averages |  | 155 | 168.602739519863 | 45.5030842939628 | 68.8401438637325 | 0.0327548833333334 | 3.70530354449473 | 0.0249269882077803 | 3.30057063341035 | 22.482581588307 | 24.2415697886299 | 0.0945465642295431 | 23.3035741106026 | 23.84910439931 | 0.00225485088090644 | 0.255073629061815 | 1.79854787178578 | 203.455641604726 | 0.000816480590597221 | 0.108109806030782 | 0.108534239163327 | 14.6866081656804 | 145.048913472948 | 6.136743 | 20.54329427 | 106.499678 | 0.00479503 | 0.35066089 | 0.976642 | 0.987727 | 98.6888 | 275.639 | 339.517 | 347.465 | 932.679 | 0 | 0 | 0
HRR(60) (kW/m²) | 189.706207514463 | 160 | 163.606340753207 | 28.2624785118437 | 28.0127799642491 | 0.05117315 | 5.78881787330317 | 0.0161825244284214 | 2.0601983545721 | 23.3131042889897 | 24.9388955254101 | 0.0583349931822242 | 24.006611023349 | 24.573624043284 | 0.00143350219102751 | 0.162160881337954 | 1.80776875446561 | 204.498727880725 | 0.000828110749954274 | 0.105426839428271 | 0.105399288161853 | 15.2214419839933 | 145.706901806186 | 5.983988 | 20.56600352 | 112.868588 | 0.00474587 | 0.33537439 | 0.980559 | 0.987411 | 98.6881 | 275.62 | 339.98 | 348.01 | 932.116 | 0 | 0 | 0
HRR(120) (kW/m²) | 163.916299190881 | 165 | 140.483066487328 | 21.3665521946241 | 14.3390515197164 | 0.0581221666666666 | 6.57490573152337 | 0.0123464447692756 | 1.6270324283387 | 24.073327807091 | 24.1305031963632 | 0.0350634685412466 | 23.2231094322369 | 23.768804882794 | 0.000833416742270876 | 0.0942779120215923 | 1.81343605179886 | 205.139824864124 | 0.000717602120620629 | 0.0945666499719733 | 0.0910975837868228 | 15.712684163865 | 145.898956406612 | 5.636401 | 20.60683383 | 105.645686 | 0.00438735 | 0.31507587 | 0.982987 | 0.98711 | 98.6889 | 275.633 | 339.902 | 347.889 | 932.811 | 0 | 0 | 0
HRR(180) (kW/m²) | 154.388649020328 | 170 | 134.553854829271 | 33.5130582729152 | 29.4835322518799 | 0.0354923166666666 | 4.01496794871795 | 0.0219807781639098 | 2.55755225438064 | 24.7609201103825 | 25.0679839113779 | 0.0424812344679936 | 24.0876485345293 | 24.6329673852584 | 0.0010464388631356 | 0.11837543700629 | 1.81813569081237 | 205.671458236694 | 0.000780148739173239 | 0.0907734545040248 | 0.0873125604851852 | 16.158709524545 | 145.652471237544 | 5.438831 | 20.63327946 | 113.835792 | 0.00453035 | 0.2954725 | 0.981916 | 0.986908 | 98.6871 | 275.624 | 339.371 | 347.054 | 932.872 | 0 | 0 | 0
HRR(240) (kW/m²) | 139.852581651692 | 175 | 113.42391112338 | 35.4077762036136 | 19.1822999810443 | 0.0283177166666667 | 3.20336161387633 | 0.0306297349443559 | 3.1211915108106 | 25.3808645252642 | 25.0132101746028 | 0.02213756448788 | 24.0117871409927 | 24.5374298593512 | 0.00054319893587822 | 0.061447843425138 | 1.82210978530991 | 206.121016437772 | 0.000867364155729371 | 0.0883850168655401 | 0.0754672872588736 | 16.5656591439052 | 145.033511572938 | 5.262817 | 20.67545269 | 113.22933 | 0.00489794 | 0.28971029 | 0.984092 | 0.986696 | 98.688 | 275.612 | 339.043 | 346.465 | 932.305 | 0 | 0 | 0
HRR(300) (kW/m²) | 129.460812361201 | 180 | 120.135090987084 | 23.0945705569979 | 16.455526067465 | 0.0459845833333334 | 5.20187594268477 | 0.01600214114398 | 2.12594937221261 | 25.9647620305403 | 25.0335861279545 | 0.0309091567343606 | 23.9856297664639 | 24.481434943257 | 0.000756700509743182 | 0.0855996051745681 | 1.82535953392396 | 206.488635059271 | 0.000735851792947111 | 0.0977608960689587 | 0.0804854433975082 | 16.9555409705461 | 144.248677947446 | 5.124855 | 20.65753093 | 113.19812 | 0.0043518 | 0.31416915 | 0.982823 | 0.986456 | 98.6887 | 275.631 | 338.398 | 345.393 | 931.977 | 0 | 0 | 0
HRR(360) (kW/m²) | 117.893047721066 | 185 | 134.98698466208 | 25.4933743610882 | 29.9929524329176 | 0.04680765 | 5.29498303167421 | 0.0139260550373465 | 1.9464777305414 | 26.6025672196632 | 24.3227164086519 | 0.0588052660232585 | 23.3757960250854 | 23.8737057900799 | 0.00140389961994665 | 0.15881217420211 | 1.83076103424818 | 207.099664507713 | 0.000651845910068854 | 0.0911100483439762 | 0.0875513479784518 | 17.375632948986 | 143.797660646828 | 4.823656 | 20.622731 | 107.187343 | 0.0040835 | 0.30368511 | 0.979362 | 0.986261 | 98.6878 | 275.639 | 339.433 | 346.663 | 932.416 | 0 | 0 | 0
EHC(60) (MJ/kg) | 16.8649927073817 | 190 | 128.038461927276 | 47.510829923651 | 46.0118742144358 | 0.0238231999999999 | 2.69493212669682 | 0.034886568655572 | 3.61721068799876 | 27.2601308361366 | 25.2858569899819 | 0.0441441249805982 | 24.3138258767582 | 24.8311656934441 | 0.00109615008178534 | 0.123998878030016 | 1.83701115850251 | 207.806692138293 | 0.000831109702395419 | 0.0861735336623316 | 0.0830856295795304 | 17.802225392881 | 143.474372821772 | 4.684618 | 20.65112662 | 115.903353 | 0.00471102 | 0.28144713 | 0.980795 | 0.985977 | 98.6871 | 275.645 | 339.606 | 346.832 | 932.35 | 0 | 0 | 0
EHC(120) (MJ/kg) | 20.0201638275249 | 195 | 106.855746221782 | 27.1441279957399 | -4.57764996575008 | 0.0347996 | 3.93660633484163 | 0.0246140192361668 | 2.3137235773049 | 27.8473663565093 | 25.4374708003042 | -0.00639698631246888 | 24.4047294917783 | 24.9024118494066 | -0.000159300387748117 | -0.0180204058538594 | 1.83975153370698 | 208.116689333369 | 0.000856558023810909 | 0.0805166550007798 | 0.0706989653862399 | 18.1866868802954 | 142.807006956458 | 4.54938 | 20.69697438 | 117.034242 | 0.00479421 | 0.26547518 | 0.98647 | 0.985717 | 98.6875 | 275.631 | 338.844 | 345.754 | 932.249 | 0 | 0 | 0
EHC(180) (MJ/kg) | 21.6944841239314 | 200 | 103.046454965743 | 44.1202717759158 | 37.4950797970729 | 0.0206465333333333 | 2.33558069381599 | 0.0343094745943007 | 3.80182120759126 | 28.3721218594781 | 25.0901078099577 | 0.0316071529711697 | 24.024440702438 | 24.4926651752655 | 0.000774143414866258 | 0.0875727844871332 | 1.84168689224414 | 208.335621294586 | 0.000708371710860381 | 0.0784944282899066 | 0.0682609542679908 | 18.534086679431 | 141.86060929739 | 4.360039 | 20.70228675 | 113.637281 | 0.0042317 | 0.2630549 | 0.981713 | 0.985424 | 98.6868 | 275.637 | 338.182 | 344.773 | 932.13 | 0 | 0 | 0
EHC(240) (MJ/kg) | 22.7440554550842 | 205 | 99.2407600526762 | 28.7037910862845 | 21.6072448184792 | 0.0305635000000001 | 3.45740950226245 | 0.0233531212524237 | 2.41977003142737 | 28.8778398970241 | 24.9783446242689 | 0.0270922548127441 | 23.9200412717421 | 24.3757129694108 | 0.000660393027009589 | 0.0747050935531209 | 1.84527323334883 | 208.741315989687 | 0.000713753121398454 | 0.0739566413555305 | 0.0655059171600485 | 18.8685038580011 | 140.867511692801 | 4.315 | 20.71116827 | 112.63947 | 0.00426704 | 0.25202041 | 0.982007 | 0.985188 | 98.6876 | 275.648 | 338.219 | 344.662 | 932.043 | 0 | 0 | 0
EHC(300) (MJ/kg) | 23.3682424871967 | 210 | 94.2566844769883 | 17.6743779419482 | 12.8068174767181 | 0.0471433333333334 | 5.33295625942685 | 0.0159376298294474 | 1.54083232355444 | 29.3615835083483 | 25.8000500270551 | 0.024044985178827 | 24.6648551162647 | 25.1094380285051 | 0.00060375606524408 | 0.0682981974258008 | 1.84843360607947 | 209.098824217134 | 0.000751352995592916 | 0.0726399718401017 | 0.0626104458588632 | 19.1887947655484 | 139.817064325468 | 4.04837 | 20.72888641 | 119.967646 | 0.00432363 | 0.24245597 | 0.982113 | 0.984936 | 98.6866 | 275.647 | 337.643 | 343.729 | 933.787 | 0 | 0 | 0
EHC(360) (MJ/kg) | 23.9558616722914 | 215 | 88.5627450144559 | 33.1277649542244 | 22.659312035096 | 0.0236325833333334 | 2.67336915535445 | 0.0336977885614878 | 3.00326660624466 | 29.8186320820769 | 25.03935258348 | 0.0220221994284439 | 23.906291995415 | 24.3162851051907 | 0.00053549807994541 | 0.0605767058761776 | 1.85128174144244 | 209.421011475389 | 0.000796365796328408 | 0.0709749483442942 | 0.0592769521854232 | 19.4935132606591 | 138.69131200966 | 3.889838 | 20.73426337 | 112.849681 | 0.004601 | 0.24370892 | 0.982036 | 0.984621 | 98.6868 | 275.639 | 337.201 | 342.984 | 931.748 | 0 | 0 | 0
MLR(60) (g/s) | 0.0980156430555556 | 220 | 96.4297784823232 | 37.8754150723234 | 30.4950752321709 | 0.0225063999999999 | 2.54597285067873 | 0.0349865352926779 | 3.31744488430689 | 30.2811133908188 | 25.6136655798322 | 0.0276091687113326 | 24.4500477337693 | 24.8589288718285 | 0.00068633436120533 | 0.0776396336205125 | 1.85433632254532 | 209.766552324131 | 0.000787420957911123 | 0.0746637415441644 | 0.0641125601378285 | 19.8019870414672 | 137.641424503722 | 3.787343 | 20.72197988 | 118.063721 | 0.00449115 | 0.24900405 | 0.981161 | 0.9844 | 98.6866 | 275.637 | 337.138 | 342.776 | 931.688 | 0 | 0 | 0
MLR(120) (g/s) | 0.0718964680555556 | 225 | 98.8540276966126 | 23.8209835346652 | 18.8191124360203 | 0.0366848666666667 | 4.1498717948718 | 0.0189831874950881 | 1.996637208964 | 30.7693229062662 | 24.6385802410682 | 0.0288640396360038 | 23.529026717023 | 23.9182262499136 | 0.000690376630500414 | 0.0780969039027617 | 1.85777810002458 | 210.155893667939 | 0.000696395702165641 | 0.0732463697925499 | 0.0651809059116217 | 20.1252207065908 | 136.752546250072 | 3.644739 | 20.7090889 | 109.291066 | 0.00423494 | 0.25281027 | 0.980735 | 0.98412 | 98.687 | 275.646 | 337.278 | 342.857 | 931.638 | 0 | 0 | 0
MLR(180) (g/s) | 0.0624782615740741 | 230 | 101.715848934293 | 25.2099319378482 | 14.8494227671589 | 0.0356672166666668 | 4.03475301659126 | 0.0169152177213181 | 1.97957994932765 | 31.2707475978434 | 25.1079658998201 | 0.021720716019683 | 23.9828195106805 | 24.3839834161654 | 0.000529637579211189 | 0.0599137533044332 | 1.86082813554886 | 210.500920310957 | 0.000603318735430094 | 0.0706061069616586 | 0.0663044977564993 | 20.4539342157611 | 135.959772164537 | 3.437962 | 20.70951486 | 113.521152 | 0.00379698 | 0.24223238 | 0.981433 | 0.983981 | 98.6868 | 275.623 | 337.356 | 342.999 | 931.722 | 0 | 0 | 0
MLR(240) (g/s) | 0.0539910326388889 | 235 | 96.3884598667276 | 27.2458495859717 | 32.1020746801934 | 0.0312735333333333 | 3.53773001508295 | 0.0216988859589744 | 2.23197882336778 | 31.766008369846 | 25.2755259733248 | 0.0409190642970921 | 24.140222923547 | 24.5349037136103 | 0.00100394530258018 | 0.113568473142555 | 1.86466209275334 | 210.934625877075 | 0.000678600833334184 | 0.0698018641318863 | 0.0633124025961533 | 20.7779764666428 | 135.174503701472 | 3.295882 | 20.72181434 | 115.028776 | 0.00408849 | 0.23891149 | 0.979061 | 0.983855 | 98.6853 | 275.607 | 337.319 | 342.834 | 932.104 | 0 | 0 | 0
MLR(300) (g/s) | 0.0487177161111111 | 240 | 92.9176503151965 | 48.5572030834579 | 38.993971851948 | 0.0169159666666666 | 1.91357088989442 | 0.0375994636982801 | 4.00448750890637 | 32.2392736453008 | 25.0695992305068 | 0.0271378118529952 | 23.9265811348459 | 24.3063343360783 | 0.00065962072804849 | 0.07461772941725 | 1.86882100782991 | 211.405091383474 | 0.000636031274604648 | 0.067739777217743 | 0.0610947683581425 | 21.0889943940285 | 134.33030685542 | 3.13652 | 20.7279587 | 113.08189 | 0.00393571 | 0.23499117 | 0.980664 | 0.983846 | 98.6858 | 275.619 | 337.08 | 342.43 | 931.746 | 0 | 0 | 0
MLR(360) (g/s) | 0.0433059503472222 | 245 | 92.8919680719159 | 53.4677026696403 | 65.6580693075572 | 0.01535815 | 1.73734728506788 | 0.0409247033458191 | 4.44613261890211 | 32.7037976912686 | 25.3358194257129 | 0.0410729545452814 | 24.1710507605655 | 24.5511063983516 | 0.00100838647713586 | 0.114070868454283 | 1.87299102584287 | 211.876812878153 | 0.000628527732690592 | 0.0682843716809915 | 0.0611605779096667 | 21.394632759698 | 133.48488853579 | 3.109615 | 20.73004139 | 115.450417 | 0.00387752 | 0.23453725 | 0.979046 | 0.983858 | 98.6844 | 275.607 | 336.946 | 342.244 | 931.815 | 0 | 0 | 0
SEA(60) (m²/kg) | 235.866810699502 | 250 | 91.0566729861937 | 27.1425557077882 | 16.395026130902 | 0.02965605 | 3.35475678733032 | 0.0210672571523958 | 2.2506477453293 | 33.1636692939139 | 24.9290195797751 | 0.0201258231604317 | 23.7833763080703 | 24.1586001632595 | 0.000486211714689336 | 0.0550013251911013 | 1.87672752132244 | 212.299493362266 | 0.000624771631474308 | 0.066745322067873 | 0.0599270830922218 | 21.6973519122027 | 132.654677175655 | 2.962784 | 20.73095448 | 111.774755 | 0.0039038 | 0.23336868 | 0.981565 | 0.983926 | 98.6852 | 275.606 | 336.952 | 342.268 | 931.827 | 0 | 0 | 0
SEA(120) (m²/kg) | 192.773949701633 | 255 | 92.2872611507165 | 27.3687442560104 | 22.0180645089943 | 0.0298084333333333 | 3.37199472096531 | 0.0227586458799049 | 2.28772972325007 | 33.6220291292561 | 25.7043081960643 | 0.0263481956220287 | 24.5247095149094 | 24.9096377399241 | 0.000656324008045389 | 0.0742447972902024 | 1.87958386062927 | 212.62260866847 | 0.000678399578468086 | 0.0681936389401847 | 0.0608380868989649 | 21.9992648371807 | 131.851094624534 | 2.827483 | 20.73430932 | 118.84333 | 0.00404137 | 0.23176222 | 0.980896 | 0.983986 | 98.6845 | 275.594 | 336.975 | 342.264 | 931.799 | 0 | 0 | 0
SEA(180) (m²/kg) | 153.799244151939 | 260 | 88.7578460163214 | 21.9310971366997 | 33.2272298891594 | 0.0357765666666667 | 4.04712292609352 | 0.0160632468667613 | 1.81400882518417 | 34.0746418971737 | 24.9022487940823 | 0.0492791038538746 | 23.7548744672252 | 24.1229266019761 | 0.00118875620527817 | 0.134474683854997 | 1.88419656116258 | 213.144407371333 | 0.000574687822411813 | 0.0648990076681231 | 0.0583774233228476 | 22.2973036127352 | 131.05631498913 | 2.658827 | 20.73635319 | 111.520916 | 0.00369862 | 0.22867875 | 0.978327 | 0.984099 | 98.6848 | 275.616 | 336.91 | 342.13 | 931.847 | 0 | 0 | 0
SEA(240) (m²/kg) | 136.522052819544 | 265 | 88.6489849031262 | 16.4271637753238 | 11.3839072927592 | 0.04770495 | 5.39648755656109 | 0.01260736305573 | 1.38518426543651 | 34.5181589744723 | 25.2603955156706 | 0.0222014798465874 | 24.090297107419 | 24.4609247653006 | 0.000543068728205713 | 0.06143311405042 | 1.88852612349629 | 213.634176866096 | 0.000601433624205449 | 0.0660801461234355 | 0.0585079349068479 | 22.5895170083095 | 130.257203677254 | 2.466465 | 20.73889397 | 114.722162 | 0.00377427 | 0.22932422 | 0.981632 | 0.984237 | 98.6848 | 275.608 | 336.823 | 342.005 | 931.879 | 0 | 0 | 0
SEA(300) (m²/kg) | 123.92255602156 | 270 | 93.3180871046741 | 30.9460864663274 | 47.890176472982 | 0.0266570666666666 | 3.01550527903468 | 0.0204512304249496 | 2.44069374063092 | 34.9730766544918 | 25.618851174485 | 0.0514395975483839 | 24.440562875076 | 24.8176830255706 | 0.00127661162691871 | 0.14441307996818 | 1.8930753243841 | 214.148792351143 | 0.000545169812853242 | 0.0650617357569144 | 0.0608732821454785 | 22.8879700509403 | 129.529913535155 | 2.221234 | 20.73347036 | 118.041814 | 0.00351273 | 0.22429929 | 0.978354 | 0.98438 | 98.6837 | 275.593 | 336.939 | 342.138 | 931.983 | 0 | 0 | 0
SEA(360) (m²/kg) | 117.90860714577 | 275 | 87.7265155941506 | 45.4077992959398 | 38.77069062915 | 0.0170786166666666 | 1.93197021116138 | 0.0332206997610999 | 3.62467219328981 | 35.4256881612389 | 25.1574347705605 | 0.0271930442581446 | 23.9902536586787 | 24.3499682077285 | 0.000662149763157177 | 0.0749038193616716 | 1.89792222785929 | 214.697084599467 | 0.000567363596618248 | 0.0619043869315224 | 0.0573612728236455 | 23.1835564383631 | 128.820684222687 | 2.189036 | 20.74216151 | 113.780075 | 0.00364431 | 0.21910524 | 0.981437 | 0.984628 | 98.6838 | 275.594 | 336.797 | 341.847 | 932.064 | 0 | 0 | 0
COY(60) (kg/kg) | 0.0213042646392013 | 280 | 84.2238596731353 | 53.0117768170516 | 33.1982253530855 | 0.0140447833333334 | 1.58877639517346 | 0.046843439578501 | 4.4515214501989 | 35.8555640994071 | 25.7748017332639 | 0.0187080421814478 | 24.562776581863 | 24.9230719929442 | 0.000466261882135261 | 0.0527445568026313 | 1.90074325697252 | 215.016205539878 | 0.00065790595946814 | 0.0625206542717296 | 0.0555859788491583 | 23.4659245675451 | 128.055586069311 | 2.038819 | 20.75333907 | 119.354229 | 0.00395169 | 0.21679994 | 0.982687 | 0.984884 | 98.6837 | 275.586 | 336.575 | 341.512 | 932.146 | 0 | 0 | 0
COY(120) (kg/kg) | 0.0227547598194364 | 285 | 84.6530254117314 | 34.2848582815425 | 42.710119206764 | 0.0218269166666667 | 2.46910822021117 | 0.0275052247031938 | 3.01640648832285 | 36.2777563121193 | 25.7321159788471 | 0.0374872102283932 | 24.5132822791899 | 24.8679538186428 | 0.000932230212749439 | 0.10545590641962 | 1.90423948720973 | 215.411706697934 | 0.000600354247494553 | 0.0658388530534155 | 0.056298459670484 | 23.7456356638442 | 127.29037302498 | 2.031862 | 20.75050909 | 118.916464 | 0.0037248 | 0.22555112 | 0.980838 | 0.985237 | 98.6832 | 275.581 | 336.454 | 341.322 | 932.223 | 0 | 0 | 0
COY(180) (kg/kg) | 0.0216803368561817 | 290 | 88.4191365533491 | 17.626766304364 | 8.17117908044641 | 0.0443430833333333 | 5.01618589743589 | 0.0126048337842343 | 1.42940077160855 | 36.710436717032 | 24.7225239650997 | 0.0151509965515586 | 23.5706906285258 | 23.9149466942854 | 0.000362335274895825 | 0.0409881532687585 | 1.90747590092885 | 215.777816847155 | 0.000558937194897115 | 0.0633840375321689 | 0.0579576415260779 | 24.0312759168356 | 126.587712817352 | 1.806529 | 20.73634755 | 109.857607 | 0.00365009 | 0.22589279 | 0.983849 | 0.98563 | 98.6838 | 275.572 | 336.728 | 341.646 | 932.54 | 0 | 0 | 0
COY(240) (kg/kg) | 0.0220352948742251 | 295 | 91.8505695115978 | 38.2074995168543 | 39.9367298317955 | 0.0212513 | 2.40399321266968 | 0.0298302028440149 | 3.0609352622537 | 37.1611109821944 | 25.3766286060426 | 0.0345662399153136 | 24.2012179625367 | 24.5530734252191 | 0.000848707426674435 | 0.0960076274518592 | 1.91050350768277 | 216.120306298956 | 0.000633930589699014 | 0.065048853538732 | 0.0601071682828935 | 24.3264379413581 | 125.969867736252 | 1.640331 | 20.73415007 | 115.780699 | 0.00389541 | 0.22586118 | 0.98192 | 0.98598 | 98.6846 | 275.558 | 336.824 | 341.721 | 932.269 | 0 | 0 | 0
COY(300) (kg/kg) | 0.0220042550412993 | 300 | 90.0656152041998 | 32.8131777379053 | 3.68172959655366 | 0.0242640333333334 | 2.74480015082957 | 0.0239610009097523 | 2.61256906738316 | 37.6159014439839 | 25.0308381938117 | 0.00368739914915938 | 23.8742081022937 | 24.2267262212347 | 8.93336096550979E-05 | 0.0101056119519341 | 1.9128486102736 | 216.385589397466 | 0.00058139052477426 | 0.0633914629366206 | 0.0588641102179932 | 24.6238661376103 | 125.386338146613 | 1.567156 | 20.73568335 | 112.659907 | 0.00371405 | 0.22383405 | 0.985763 | 0.986197 | 98.6841 | 275.564 | 336.863 | 341.837 | 932.361 | 0 | 0 | 0
COY(360) (kg/kg) | 0.0232862633307245 | 305 | 85.8361788166298 | 24.2822707028432 | 16.196031635015 | 0.0312488 | 3.53493212669684 | 0.017887804770738 | 1.91166590825043 | 38.0556559290359 | 24.4363173865562 | 0.0214039337324334 | 23.3032152704326 | 23.64549244466 | 0.000506106553356257 | 0.0572518725516128 | 1.91433721068113 | 216.553983108725 | 0.000558972433719839 | 0.0597372656337362 | 0.0560004779777003 | 24.9110276080995 | 124.772642390282 | 1.391956 | 20.74111171 | 107.353603 | 0.00367762 | 0.21804769 | 0.983078 | 0.985593 | 98.6838 | 275.572 | 336.806 | 341.753 | 932.37 | 0 | 0 | 0
CO2Y(60) (kg/kg) | 1.23945375706069 | 310 | 84.3091346175528 | 39.5651533420307 | 35.8703645255093 | 0.0188371 | 2.13089366515837 | 0.032664505260915 | 3.21681693817994 | 38.4810192126214 | 25.3177955978561 | 0.0275985277125196 | 24.1365795454626 | 24.4829597666167 | 0.000675693643603471 | 0.0764359325343293 | 1.91729171117352 | 216.888202621439 | 0.000615304552050382 | 0.0605955023461894 | 0.0553234070835985 | 25.1893373207527 | 124.132320040714 | 1.275371 | 20.75075425 | 115.203755 | 0.00382534 | 0.21467725 | 0.982146 | 0.985387 | 98.6836 | 275.563 | 336.705 | 341.537 | 932.237 | 0 | 0 | 0
CO2Y(120) (kg/kg) | 1.54181995609911 | 315 | 81.5444768180669 | 26.5880402628994 | 4.02974625277229 | 0.0271119333333333 | 3.06696078431372 | 0.0243713424297669 | 2.17960164684954 | 38.8956532412104 | 25.6068773861163 | 0.00441267592765775 | 24.4071713420839 | 24.7591741488717 | 0.000109254211755412 | 0.0123590737279878 | 1.91925408081192 | 217.110190137095 | 0.000660754211199679 | 0.0590932145426082 | 0.0536110562229654 | 25.4616734790192 | 123.478264257811 | 1.180979 | 20.7590398 | 117.825446 | 0.0039805 | 0.20903815 | 0.98503 | 0.985549 | 98.6838 | 275.573 | 336.636 | 341.491 | 932.664 | 0 | 0 | 0
CO2Y(180) (kg/kg) | 1.68988635386849 | 320 | 78.2696122154872 | 23.3056954898385 | 14.3845850154206 | 0.0296881666666667 | 3.35838989441931 | 0.0205778958318974 | 2.04116468854866 | 39.2951884637943 | 25.3798699253818 | 0.0174133163103241 | 24.1822480039869 | 24.5244472539356 | 0.000427051957368641 | 0.0483090449512038 | 1.92059484623473 | 217.261860433793 | 0.000610920001106675 | 0.0605984374677472 | 0.0520377378918706 | 25.7257954643062 | 122.797463949357 | 1.009566 | 20.76295583 | 115.704722 | 0.00380133 | 0.21429962 | 0.983747 | 0.985794 | 98.6839 | 275.578 | 336.517 | 341.279 | 932.131 | 0 | 0 | 0
CO2Y(240) (kg/kg) | 1.79702797579342 | 325 | 80.6412782819821 | 27.7605571829622 | 11.2370307502267 | 0.0256792 | 2.90488687782805 | 0.0232179024582164 | 2.30981045203077 | 39.692465690038 | 24.7603056395367 | 0.0120627090939019 | 23.5850492300019 | 23.9214887630091 | 0.000288557960041222 | 0.0326423031720839 | 1.92238387102826 | 217.464238804101 | 0.00059621716080503 | 0.0593140845597886 | 0.0531257508521229 | 25.9887041861662 | 122.130663661655 | 0.892232000000001 | 20.75433472 | 110.092519 | 0.00380221 | 0.21481779 | 0.984744 | 0.986163 | 98.6841 | 275.581 | 336.419 | 341.218 | 932.198 | 0 | 0 | 0
CO2Y(300) (kg/kg) | 1.8549985324298 | 330 | 81.8247725675519 | 25.1222306817695 | 50.5370540386729 | 0.0287924666666666 | 3.25706636500754 | 0.0219945442066536 | 2.0187368509115 | 40.0986308171618 | 24.9270283284197 | 0.060371206141498 | 23.7618558184713 | 24.1023252116181 | 0.00145508644384002 | 0.16460253889593 | 1.92674298203796 | 217.957350909271 | 0.000633277180918599 | 0.058124413488641 | 0.0536045271439938 | 26.2555298811565 | 121.511002476248 | 0.746685000000001 | 20.75389515 | 111.664695 | 0.00393929 | 0.21062247 | 0.979448 | 0.986532 | 98.6825 | 275.565 | 336.674 | 341.498 | 932.338 | 0 | 0 | 0
CO2Y(360) (kg/kg) | 1.91473634018789 | 335 | 79.799770795349 | 37.3389567254314 | 48.5677031324797 | 0.0188926 | 2.13717194570136 | 0.0338906941061098 | 2.9617526217211 | 40.5026921755691 | 25.2385436223283 | 0.037614538960474 | 24.0480193492262 | 24.3940299033011 | 0.000917570188200687 | 0.103797532601888 | 1.93267462361806 | 218.628351088016 | 0.000640283327469091 | 0.055955207581128 | 0.0521785471652619 | 26.5199875669297 | 120.903558733042 | 0.618683000000001 | 20.76141164 | 114.42176 | 0.00393557 | 0.2030721 | 0.982399 | 0.98682 | 98.6826 | 275.561 | 336.523 | 341.365 | 932.332 | 0 | 0 | 0
|  | 340 | 74.2847267649251 | 36.1038005306591 | 11.2598576132336 | 0.0181885833333334 | 2.05753205128205 | 0.0378218191861076 | 2.84581552263846 | 40.8879034194698 | 25.6372365303633 | 0.00826874910300833 | 24.4175979087329 | 24.7680581389581 | 0.000204800858519768 | 0.0231675179321004 | 1.93548055123486 | 218.945763714351 | 0.000687925310084784 | 0.0517613527848033 | 0.0485649000638388 | 26.7718461850024 | 120.258539469029 | 0.548722000000001 | 20.77707988 | 118.015532 | 0.00408693 | 0.1900375 | 0.986287 | 0.987261 | 98.6827 | 275.563 | 336.381 | 341.209 | 932.357 | 0 | 0 | 0
User-defined Test Averages |  | 345 | 64.2040222598391 | 54.2346263351989 | 33.0017356826793 | 0.0104649666666667 | 1.1838197586727 | 0.0668395474607012 | 4.44471888142121 | 41.2341252920317 | 25.7678298473362 | 0.0138980269059743 | 24.512430174754 | 24.8497190427026 | 0.000345362063861382 | 0.0390681067716496 | 1.93685595854082 | 219.10135277611 | 0.000699473636191322 | 0.0465138349367768 | 0.0422964080246737 | 26.9989994552237 | 119.519203745019 | 0.442084000000001 | 20.79996788 | 119.07737 | 0.00411921 | 0.17596205 | 0.985902 | 0.987539 | 98.6833 | 275.541 | 335.976 | 340.599 | 932.309 | 0 | 0 | 0
HRR(0-15) (kW/m²) | 3.7544696400911 | 350 | 54.2984332605143 | 25.4917257800028 | 49.0232856160631 | 0.0188295666666667 | 2.13004147812971 | 0.0385586910700723 | 2.21149626156463 | 41.5303814308326 | 26.0845061281218 | 0.0367918410651029 | 24.7679615383714 | 25.0894545639428 | 0.000923087224726701 | 0.104421631756414 | 1.94002708176229 | 219.460077122431 | 0.000726043444083331 | 0.0416415162902153 | 0.0361892427518022 | 27.1952135821649 | 118.658232659522 | 0.425208000000001 | 20.82296351 | 121.797368 | 0.00419046 | 0.1622271 | 0.983514 | 0.987843 | 98.6844 | 275.552 | 335.357 | 339.71 | 932.241 | 0 | 0 | 0
EHC(0-15) (MJ/kg) | 1.154937349848 | 355 | 46.0563394191048 | 15.3255303946731 | -13.8856133237304 | 0.026566 | 3.0052036199095 | 0.028259609410529 | 1.4123884287689 | 41.7812683625316 | 26.2451833798208 | -0.0146531164043088 | 24.8761657045698 | 25.1745221548741 | -0.000368885203558221 | -0.0417290954251381 | 1.9423347998241 | 219.721131201822 | 0.000750744783600113 | 0.0375215109986747 | 0.0311003768397773 | 27.3634376311438 | 117.693713697272 | 0.258469000000001 | 20.8412826 | 123.083 | 0.00427016 | 0.15125288 | 0.989907 | 0.988177 | 98.6832 | 275.551 | 334.76 | 338.775 | 933.743 | 0 | 0 | 0
MLR(0-15) (g/s) | 0.0386367888888889 | 360 | 37.9995675714197 | 0 | 0 | -0.00916388333333333 | -1.03663838612368 | 0 | 0 | 41.9914081300079 | 24.9288662940433 | 0.015048376244364 | 23.5929371221961 | 23.8591072609155 | 0.000359040822916894 | 0.040615477705531 | 1.94323240188139 | 219.822669896085 | 0.000703021372472922 | 0.0325212121281459 | 0.0259448267899451 | 27.5060506402181 | 116.642800361133 | 0.209576000000001 | 20.85433819 | 110.879066 | 0.00422839 | 0.14302046 | 0.986671 | 0.988445 | 98.6836 | 275.548 | 334.256 | 338.027 | 931.879 | 0 | 0 | 0
SEA(0-15) (m²/kg) | 226.807975257671 | 365 | 35.8228533601519 | 0 | 0 | -0.0122392333333333 | -1.38452865761689 | 0 | 0 | 42.1759641823368 | 25.7437492241345 | 0.00620425482278354 | 24.3242066642443 | 24.5855926816547 | 0.000152535281966148 | 0.0172551223943606 | 1.9445113421436 | 219.967346396335 | 0.000802319707319044 | 0.0316785724494679 | 0.0246789227017126 | 27.6326100139473 | 115.550586800923 | 0.310988000000001 | 20.86177087 | 118.052585 | 0.00453493 | 0.13814878 | 0.988005 | 0.988737 | 98.682 | 275.546 | 333.708 | 337.294 | 931.723 | 0 | 0 | 0
COY(0-15) (kg/kg) | 0.0039353920923143 | 370 | 31.984473943597 | 27.2239740473914 | 35.5990556763693 | 0.0103858 | 1.17486425339367 | 0.0735852330364053 | 2.74095324635355 | 42.3454825005962 | 25.7548581313275 | 0.0150562856137593 | 24.3071384417492 | 24.5561675653762 | 0.000369724672443636 | 0.0418240579687371 | 1.94581699202963 | 220.115044347243 | 0.000764241513269499 | 0.0284669922259787 | 0.0220942478746682 | 27.7495429403882 | 114.447250001611 | 0.295527000000001 | 20.87089193 | 118.020654 | 0.00438066 | 0.12990741 | 0.987264 | 0.98904 | 98.6821 | 275.54 | 333.33 | 336.745 | 931.631 | 0 | 0 | 0
CO2Y(0-15) (kg/kg) | 0.319247410897163 | 375 | 29.385210791428 | 8.47506964470605 | 3.69192943864633 | 0.0306505166666667 | 3.46725301659125 | 0.0219452387436489 | 0.852561575287761 | 42.4989067124338 | 26.1945555068565 | 0.0045398322334579 | 24.6882253948947 | 24.925930953443 | 0.000113159544791387 | 0.0128008534831885 | 1.94702420257271 | 220.251606625873 | 0.000672632905866189 | 0.0261314527727171 | 0.0202957944471288 | 27.8555180461927 | 113.330417899823 | 0.211723000000001 | 20.87840975 | 121.917466 | 0.00396753 | 0.12281865 | 0.988794 | 0.98933 | 98.6823 | 275.535 | 332.873 | 336.078 | 931.617 | 0 | 0 | 0
HRR(15-470) (kW/m²) | 95.8011706742898 | 380 | 26.1785271685551 | 20.3460055714159 | 9.13878745658709 | 0.0113741333333333 | 1.28666666666667 | 0.0490634433372464 | 2.1126207836553 | 42.6378160573337 | 26.3191677681541 | 0.00415724577920645 | 24.7793662357331 | 25.0035221771414 | 0.000103945787036216 | 0.0117585731941421 | 1.94756696590228 | 220.313005192566 | 0.000558054146310285 | 0.0240292304760665 | 0.0181930571902593 | 27.9517401752862 | 112.204779098247 | 0.0386040000000009 | 20.88597325 | 122.94967 | 0.0035048 | 0.11725125 | 0.98916 | 0.989651 | 98.6823 | 275.524 | 332.52 | 335.528 | 931.559 | 0 | 0 | 0
EHC(15-470) (MJ/kg) | 23.9016108597202 | 385 | 23.4248362527673 | 0 | 0 | -0.00320908333333334 | -0.363018476621419 | 0 | 0 | 42.761824465887 | 25.9818001921 | 0.0066198514271277 | 24.4330460963707 | 24.6443239345328 | 0.000163141762968614 | 0.0184549505620604 | 1.9482346847773 | 220.388539001957 | 0.000595382661206319 | 0.0217774912594749 | 0.0163709605939612 | 28.0381502197467 | 111.069673937369 | 0.0946350000000009 | 20.89150851 | 119.677325 | 0.00368183 | 0.1123279 | 0.989203 | 0.989985 | 98.6814 | 275.496 | 332.13 | 335.002 | 931.493 | 0 | 0 | 0
MLR(15-470) (g/s) | 0.0352899193223443 | 390 | 21.4748430627945 | 37.5930953057752 | 68.723753673983 | 0.0050498 | 0.571244343891402 | 0.120608098123638 | 4.04013640297177 | 42.874073664176 | 26.0482216292893 | 0.0140618680959045 | 24.4731611154564 | 24.6795951246303 | 0.000347041211302879 | 0.0392580555772487 | 1.94951014221297 | 220.532821517305 | 0.000609046773904749 | 0.0204018808077268 | 0.0151104903511518 | 28.1168538471095 | 109.933522215836 | 0.0412710000000009 | 20.89603387 | 120.180268 | 0.00373003 | 0.10871178 | 0.988691 | 0.990352 | 98.6807 | 275.523 | 331.827 | 334.626 | 931.46 | 0 | 0 | 0
SEA(15-470) (m²/kg) | 115.828885861501 | 395 | 19.9800681008378 | 12.6735751871114 | 21.4125194408348 | 0.0139363833333333 | 1.57651395173454 | 0.0382860197588894 | 1.34084596260481 | 42.977710942085 | 25.3502953955004 | 0.0124382489619621 | 23.7964776723996 | 23.9915666564091 | 0.000298413079059926 | 0.0337571356402631 | 1.95112377793888 | 220.715359495349 | 0.000533568647667457 | 0.018686543325813 | 0.0140062289952132 | 28.1896456454754 | 108.804331498949 | 0.0405140000000009 | 20.89853107 | 113.726251 | 0.00348872 | 0.10567779 | 0.989314 | 0.990784 | 98.6814 | 275.507 | 331.535 | 334.253 | 931.581 | 0 | 0 | 0
COY(15-470) (kg/kg) | 0.0253312906491596 | 400 | 17.4336135842002 | 7.65331490800815 | 11.3058033860363 | 0.0201367833333333 | 2.27791666666667 | 0.0229265602300643 | 0.841703886107131 | 43.0712451462976 | 25.3334271552573 | 0.00950281212195948 | 23.7643608898844 | 23.9573833799984 | 0.000227662513193879 | 0.0257536779631085 | 1.95243896691952 | 220.864136529357 | 0.000461667175931421 | 0.016949208785364 | 0.0123334434188762 | 28.2554948265107 | 107.678112865744 | -0.0913759999999991 | 20.90447444 | 113.497189 | 0.00319669 | 0.10119689 | 0.990299 | 0.991423 | 98.6814 | 275.514 | 331.308 | 333.999 | 931.564 | 0 | 0 | 0
CO2Y(15-470) (kg/kg) | 1.93386975854378 | 405 | 15.5647594911275 | 0 | 4.45952704981224 | 0.00135128333333333 | 0.152860105580694 | 0.384845341041825 | 11.7609771612254 | 43.1537410789859 | 26.0438342876387 | 0.000244873217362319 | 24.4143974644222 | 24.6089982476284 | 6.02608457696044E-06 | 0.000681683775674258 | 1.95302318841394 | 220.930224933704 | 0.0005200350952608 | 0.0158924124216778 | 0.0111864767347012 | 28.3142946268946 | 106.552447108607 | -0.130357999999999 | 20.90966264 | 119.871504 | 0.00337703 | 0.09732543 | 0.992085 | 0.992114 | 98.6814 | 275.513 | 331.086 | 333.725 | 931.646 | 0 | 0 | 0
|  | 410 | 12.7946621155007 | 0 | 0 | -0.00643815000000001 | -0.728297511312218 | 0 | 0 | 43.2246396330025 | 25.9137434478976 | 0.012566931975236 | 24.2696270841453 | 24.4617150100958 | 0.000307408708529485 | 0.0347747407838783 | 1.95380677539671 | 221.018865995103 | 0.000458336354058411 | 0.014328049699624 | 0.0094225667570649 | 28.365817235624 | 105.425950324396 | -0.117497999999999 | 20.91562858 | 118.565484 | 0.0031412 | 0.09355418 | 0.991166 | 0.992654 | 98.6812 | 275.515 | 330.775 | 333.393 | 931.746 | 0 | 0 | 0
C-factor | 0.043283 | 415 | 12.4623556150726 | 0 | 382.823699975325 | 0.00119363333333334 | 0.135026395173455 | 0.384800412624807 | 10.6575708744091 | 43.2877821773289 | 25.5081454585723 | 0.0189905588925816 | 23.8764011885325 | 24.062015850363 | 0.000456951129080549 | 0.0516913041946323 | 1.95571767499073 | 221.235031107549 | 0.000459310599189393 | 0.0127212318480572 | 0.00899630226026676 | 28.4118644081674 | 104.307908861034 | -0.087384999999999 | 20.91661782 | 114.818739 | 0.00317423 | 0.08998721 | 0.990964 | 0.993213 | 98.6817 | 275.512 | 330.59 | 333.16 | 931.806 | 0 | 0 | 0
Time to ignition (s) | 15 | 420 | 10.3337346667312 | 7.20003581912097 | -42.6185138705315 | 0.0126874666666667 | 1.43523378582202 | 0.0373894714969327 | 0.928190983572628 | 43.3447724030335 | 26.2583149986345 | -0.0218467620379176 | 24.5637875517882 | 24.7506231439129 | -0.000540720974115239 | -0.0611675310085112 | 1.95686005281344 | 221.364259368036 | 0.000474377673301617 | 0.0117763921643783 | 0.00770900293210269 | 28.4536276711483 | 103.201839054842 | -0.133880999999999 | 20.92196718 | 121.598217 | 0.00318037 | 0.08668154 | 0.996357 | 0.993762 | 98.6811 | 275.491 | 330.391 | 332.904 | 931.834 | 0 | 0 | 0
|  | 425 | 8.68171096959941 | 15.220952365808 | -3.14985950101886 | 0.00504214999999999 | 0.570378959276016 | 0.0869645371986509 | 2.10812691706224 | 43.3923110171243 | 26.3327412076023 | -0.00064036219721616 | 24.6184991435159 | 24.8016890317794 | -1.58820640830622E-05 | -0.00179661358405681 | 1.95686005281344 | 221.364259368036 | 0.000438488241236176 | 0.0106294921348654 | 0.00662573416202896 | 28.4894645138836 | 102.09955533441 | -0.189803999999999 | 20.9257658 | 122.21448 | 0.00303416 | 0.0837318 | 0.994267 | 0.994191 | 98.6811 | 275.49 | 330.191 | 332.648 | 931.827 | 0 | 0 | 0
|  | 430 | 7.80879113192756 | 0 | 0 | -0.0124899666666667 | -1.41289215686275 | 0 | 0 | 43.4335372723781 | 26.0749466722081 | 0.0160335393362021 | 24.3574793349874 | 24.5375469031798 | 0.000393423723486037 | 0.0445049460957055 | 1.95784361212215 | 221.475521733275 | 0.000471922347590655 | 0.00964878652498556 | 0.00601547910178686 | 28.5210675470431 | 101.008226214833 | -0.175601999999999 | 20.927659 | 119.73491 | 0.00318377 | 0.08151924 | 0.992805 | 0.994707 | 98.6803 | 275.474 | 329.92 | 332.359 | 931.847 | 0 | 0 | 0
|  | 435 | 6.23814868215876 | 2.7043599300165 | -4.99563733546232 | 0.0203912333333333 | 2.30670060331825 | 0.0177703171607372 | 0.439336823157693 | 43.4686546219133 | 26.5916755608475 | -0.00407388800812681 | 24.8237595154651 | 25.0049108745537 | -0.000101867206556124 | -0.0115234396556701 | 1.95882717143087 | 221.586784098514 | 0.00036235868363193 | 0.00895861967293393 | 0.0050190783965749 | 28.548653940789 | 99.9279416595708 | -0.118623999999999 | 20.93145634 | 124.445237 | 0.00272136 | 0.07933796 | 0.995498 | 0.995014 | 98.6813 | 275.47 | 329.702 | 332.108 | 933.196 | 0 | 0 | 0
|  | 440 | 6.10708352741072 | 0 | 0 | -0.00595763333333333 | -0.673940422322774 | 0 | 0 | 43.4995177024372 | 25.6833008883434 | 0.0140758719352756 | 23.9650872848138 | 24.1377961871258 | 0.000339760527929767 | 0.0384344488608333 | 1.95967657275069 | 221.682870220666 | 0.00039534467457981 | 0.00803761038826837 | 0.00481627441522149 | 28.5732423228185 | 98.8625402328119 | -0.313838999999999 | 20.93156683 | 116.036568 | 0.002904 | 0.07776214 | 0.993653 | 0.995324 | 98.6805 | 275.487 | 329.555 | 331.93 | 931.996 | 0 | 0 | 0
|  | 445 | 5.38871793191905 | 0 | 0 | -0.0210539833333333 | -2.38167232277526 | 0 | 0 | 43.5282572060856 | 25.5998203115249 | 0.0245779938822424 | 23.8711727802142 | 24.040638435021 | 0.000590870664381148 | 0.0668405728937951 | 1.96200315073147 | 221.946057775053 | 0.000340720024970301 | 0.00731165561655423 | 0.00429468369929742 | 28.5960197181048 | 97.8163083282821 | -0.0722259999999991 | 20.93335567 | 115.206158 | 0.00268855 | 0.07596306 | 0.992776 | 0.995693 | 98.6798 | 275.458 | 329.334 | 331.672 | 932.132 | 0 | 0 | 0
|  | 450 | 6.02508416701173 | 3.87637707459686 | 32.7843188147731 | 0.0137400833333333 | 1.5543080693816 | 0.0309583997510598 | 0.472371678800914 | 43.5567917113329 | 26.0339782831224 | 0.0184301005743427 | 24.2682003822547 | 24.4414983371634 | 0.00045045927254155 | 0.0509569312829807 | 1.96460647557377 | 222.240551535495 | 0.000425370992446208 | 0.00649042623103112 | 0.00454980180829884 | 28.6181309318738 | 96.7928704696286 | -0.161875999999999 | 20.93272192 | 119.108603 | 0.00300182 | 0.07357364 | 0.993891 | 0.99608 | 98.6799 | 275.47 | 329.228 | 331.579 | 932.18 | 0 | 0 | 0
|  | 455 | 5.25859319052871 | 5.77718963241927 | 47.9054653236034 | 0.00804646666666666 | 0.91023378582202 | 0.0445079882467217 | 0.72786682369207 | 43.5850009047267 | 26.3239119948114 | 0.015609369901098 | 24.521922674254 | 24.6947655363343 | 0.000385469729877531 | 0.0436051730630691 | 1.96669629807982 | 222.47695679636 | 0.000358132043827638 | 0.00585675613461078 | 0.004013084625262 | 28.6395381479577 | 95.7912107796192 | -0.166158999999999 | 20.93474162 | 121.694225 | 0.00271909 | 0.07180874 | 0.994609 | 0.996464 | 98.6808 | 275.484 | 329.006 | 331.325 | 932.243 | 0 | 0 | 0
|  | 460 | 4.08958590090236 | 6.07440781716316 | 51.7697451188536 | 0.00595151666666667 | 0.673248491704374 | 0.0633836296771954 | 0.8754744285127 | 43.6083713524553 | 26.1694478080636 | 0.0125562274794331 | 24.3687702494239 | 24.5383019229796 | 0.000308108500903943 | 0.0348539028171881 | 1.96843024365678 | 222.673104486061 | 0.000377228728417657 | 0.00521040065253381 | 0.00328829333649203 | 28.6577915928621 | 94.8008072879463 | -0.240897999999999 | 20.93716704 | 120.224559 | 0.00280285 | 0.07026972 | 0.995345 | 0.996838 | 98.6804 | 275.472 | 328.881 | 331.169 | 932.501 | 0 | 0 | 0
|  | 465 | 3.99188821932687 | 0 | 0 | -0.00899451666666667 | -1.01747926093514 | 0 | 0 | 43.6285750377559 | 25.7696544322549 | 0.00679882073589639 | 23.9912326011641 | 24.1586850699824 | 0.000164250569005787 | 0.0185803811092519 | 1.96961114133155 | 222.806690195877 | 0.000336707671271187 | 0.00438174398948329 | 0.0030911582787629 | 28.6737402219002 | 93.8248925543137 | -0.221613999999999 | 20.93768301 | 116.55373 | 0.00266338 | 0.06835678 | 0.996408 | 0.997217 | 98.6796 | 275.465 | 328.809 | 331.104 | 932.277 | 0 | 0 | 0
|  | 470 | 3.35497253912017 | 0.858587033337597 | 11.8325914205418 | 0.03454275 | 3.90755090497738 | 0.012996010643347 | 0.101374832304382 | 43.646942189652 | 26.2036443958514 | 0.0166443872084285 | 24.3852559081974 | 24.5566413574508 | 0.000408730247291922 | 0.0462364533135658 | 1.97104359337229 | 222.968732281934 | 0.000448917946650473 | 0.00350176548858218 | 0.00265861381583042 | 28.6881146521367 | 92.8658344460681 | -0.248424999999999 | 20.93935694 | 120.4631 | 0.0030838 | 0.06596138 | 0.995553 | 0.997533 | 98.6803 | 275.449 | 328.674 | 330.984 | 932.325 | 0 | 0 | 0

## svetlekreslo_35_red
Column1 | Column2 | Column3 | Column4 | Column5 | Column6 | Column7 | Column8 | Column9 | Column10 | Column11 | Column12 | Column13 | Column14 | Column15 | Column16 | Column17 | Column18 | Column19 | Column20 | Column21 | Column22 | Column23 | Column24 | Column25 | Column26 | Column27 | Column28 | Column29 | Column30 | Column31 | Column32 | Column33 | Column34 | Column35 | Column36 | Column37 | Column38 | Column39
Column1 | Column2 | Column3 | Column4 | Column5 | Column6 | Column7 | Column8 | Column9 | Column10 | Column11 | Column12 | Column13 | Column14 | Column15 | Column16 | Column17 | Column18 | Column19 | Column20 | Column21 | Column22 | Column23 | Column24 | Column25 | Column26 | Column27 | Column28 | Column29 | Column30 | Column31 | Column32 | Column33 | Column34 | Column35 | Column36 | Column37 | Column38 | Column39
Exported data
Parameter | Value | Time (s) | HRR (kW/m²) | EHC (MJ/kg) | SEA (m²/kg) | MLR (g/s) | Specific MLR (g/s·m²) | COY (kg/kg) | CO2Y (kg/kg) | THR (MJ/m²) | MFR (g/s) | k (1/m) | V stack (l/s) | V smoke (l/s) | SPR (m²/s) | RSR ((m²/s)/m²) | TSP (m²) | TSR (m²/m²) | COP (g/s) | CO2P (g/s) | O2C (g/s) | TOC (g) | ARHE(kW/m²) | Specimen mass (g) | Oxygen (%) | DPT (Pa) | CO (%) | CO2 (%) | PDM (-) | PDC (-) | APT (kPa) | Cold Trap TC (K) | Stack TC (K) | Smoke TC (K) | Cone Heater TC (K) | Soot MFM (g/s) | Spare TC (K) | HFM (kW/m²)
Peaks |  | 0 | 2.69053958115486 | 0 | 0 | -53.0686549166667 | -6003.24150641025 | 0 | 0 | 0 | 26.8013223734431 | -0.00362476734463704 | 23.9413686368763 | 24.0805419045351 | -8.72863619367227E-05 | -0.00987402284352067 | 0 | 0 | -1.19539679420948E-05 | 0.00177841169553664 | 0.00183236746293386 | 0 | 0 | 19.9768 | 20.94303253 | 120.967921 | 0.00102129 | 0.06320906 | 1.000922 | 1.000489 | 98.7133 | 275.859 | 315.495 | 317.329 | 932.138 | 0 | 0 | 0
peak HRR (kW/m²) | 284.022673174279 | 5 | 4.38282553256387 | 0 | 0 | -6.35701625 | -719.119485294118 | 0 | 0 | 0.0176834127842968 | 26.638941311421 | 0.00811892550681689 | 23.8218089271015 | 23.9648153568469 | 0.000194568550666861 | 0.0220100170437626 | 0.000486421376667154 | 0.0550250426094065 | 6.27568028940087E-06 | 0.00200684713806147 | 0.0027901851737044 | 0.0115563815915956 | 3.53668255685937 | 147.314959 | 20.93974035 | 119.634577 | 0.00109177 | 0.06380002 | 0.99934 | 1.000309 | 98.7115 | 275.865 | 315.833 | 317.729 | 931.488 | 0 | 0 | 0
peak EHC (MJ/kg) | 69.871074092095 | 10 | 3.08261471241248 | 0.0126662926070567 | 0.840854828419791 | 2.15140411666667 | 243.371506410256 | 4.67154344841713E-05 | 0.000924584619145549 | 0.0363470133967377 | 27.0818763524468 | 0.0740262962916845 | 24.2753354300097 | 24.4375124787189 | 0.00180901853938138 | 0.204640106264862 | 0.00549538910178776 | 0.621650350880968 | 0.000100503778061118 | 0.00198915515583641 | 0.00212230926612289 | 0.0238376176911638 | 3.63470133967377 | 147.218993 | 20.94212759 | 123.939292 | 0.00145115 | 0.06367594 | 0.991234 | 1.000032 | 98.7121 | 275.854 | 316.582 | 318.697 | 930.309 | 0 | 0 | 0
peak MLR (g/s) | 0.199007566666668 | 15 | -1.73130454870065 | -0.267836909356719 | 182.932045312849 | 0.0571419833333356 | 6.46402526395199 | 0.00700047529823713 | 0.316263800905491 | 0.0440535501777689 | 26.8851909788149 | 0.42973396231982 | 24.1389972412855 | 24.324584047235 | 0.0104530998843998 | 1.18247736248866 | 0.0361506851612407 | 4.08944402276478 | 0.000400021042817294 | 0.0180719408402789 | 0.00208468086902919 | 0.0343550930290441 | 2.93690334518459 | 147.008858 | 20.94220238 | 122.34814 | 0.00260593 | 0.1030793 | 0.949662 | 0.999649 | 98.7119 | 275.862 | 317.107 | 319.545 | 929.139 | 0 | 0 | 0
peak SEA (m²/kg) | 439.136358398935 | 20 | 85.8073148896867 | 6.86967579708598 | 14.5419958781778 | 0.110418116666669 | 12.4907371794874 | 0.00706831104751164 | 0.641800056818626 | 0.258571837401986 | 25.6301555563401 | 0.0687250347795254 | 23.1305178285553 | 23.3641176405956 | 0.00160569979744285 | 0.181640248579508 | 0.0662976843658473 | 7.49973805043522 | 0.000780469593880444 | 0.0708663535504737 | 0.057733139790717 | 0.18389964467841 | 12.9285918700993 | 146.612239 | 20.74533509 | 111.763918 | 0.00421616 | 0.24080557 | 0.991069 | 0.999233 | 98.7116 | 275.859 | 318.738 | 321.957 | 928.246 | 0 | 0 | 0
peak COY (kg/kg) | 1.35531332076379 | 25 | 205.430871437855 | 10.071280972724 | 67.8224041462334 | 0.180315583333335 | 20.397690422323 | 0.00996621791155974 | 0.653863412863479 | 0.986667303220841 | 24.743733726988 | 0.52694670866865 | 22.7917463167389 | 23.2081084586245 | 0.0122294363666973 | 1.38342040347254 | 0.100885524776198 | 11.4123896805653 | 0.00179706439635002 | 0.117901762710803 | 0.130519429601825 | 0.654531068159765 | 39.4666921288336 | 145.889446 | 20.47177642 | 106.318259 | 0.00857727 | 0.37242354 | 0.937895 | 0.998786 | 98.7126 | 275.882 | 325.321 | 331.264 | 927.763 | 0 | 0 | 0
peak CO2Y (kg/kg) | 35.2326552715873 | 30 | 270.472439826678 | 12.2755982110677 | 170.2996541 | 0.194774733333331 | 22.0333408748112 | 0.018034341926296 | 0.710060457886664 | 2.17642558138217 | 24.2238435515835 | 1.42004807598533 | 22.7354352982385 | 23.3584131939127 | 0.033170069714086 | 3.75227032964774 | 0.214384289978156 | 24.251616513366 | 0.00351263413953641 | 0.138301836335418 | 0.169977658898374 | 1.40577378941026 | 72.5475193794058 | 144.888784 | 20.31409224 | 103.827249 | 0.01606161 | 0.43457581 | 0.842534 | 0.998174 | 98.712 | 275.873 | 331.482 | 340.565 | 927.594 | 0 | 0 | 0
|  | 35 | 284.022673174279 | 18.4610778386052 | 366.83244562639 | 0.136002916666664 | 15.3849453242833 | 0.027620991857638 | 1.07514204308769 | 3.56266336388457 | 24.8533702221195 | 2.05229090727514 | 23.5443570033235 | 24.3095568743686 | 0.0498902825331546 | 5.64369711913514 | 0.422035170596257 | 47.7415351353232 | 0.00375653545386495 | 0.146222453690883 | 0.178688541839496 | 2.27743929125494 | 101.790381825273 | 144.040153 | 20.29845568 | 110.315654 | 0.01669657 | 0.44603202 | 0.780745 | 0.997482 | 98.7124 | 275.877 | 334.581 | 345.455 | 927.852 | 0 | 0 | 0
Time To Peaks |  | 40 | 268.183870139857 | 22.9687299980443 | 388.405046647588 | 0.103216216666668 | 11.6760426093516 | 0.0313660859076865 | 1.46516582609943 | 4.9431797221699 | 25.273924595887 | 1.61341134268238 | 24.0214059267226 | 24.8477857993447 | 0.0400896994492048 | 4.53503387434443 | 0.646985125552156 | 73.1883626190222 | 0.00323748871903309 | 0.151228873359277 | 0.170495413430092 | 3.1503991794289 | 123.579493054248 | 143.504379 | 20.33862633 | 114.455358 | 0.01431293 | 0.4526254 | 0.822157 | 0.996777 | 98.7122 | 275.878 | 335.68 | 347.228 | 928.338 | 0 | 0 | 0
t peak HRR (s) | 35 | 45 | 251.881960136936 | 23.2475837945146 | 392.696203217255 | 0.0957792666666677 | 10.8347586727 | 0.0303510219019754 | 1.5192910089263 | 6.24334429786189 | 24.6966722586661 | 1.54231397701864 | 23.5495396647235 | 24.3868336326947 | 0.0376121543669334 | 4.2547685935445 | 0.841239760092501 | 95.1628687887445 | 0.00290699862035517 | 0.145516578688222 | 0.160569454658273 | 3.97806134964982 | 138.740984396931 | 142.974381 | 20.36073316 | 109.644255 | 0.01323879 | 0.44660772 | 0.828523 | 0.996006 | 98.7118 | 275.868 | 336.778 | 348.752 | 929.793 | 0 | 0 | 0
t peak EHC (s) | 365 | 50 | 231.63772073322 | 26.8862446217186 | 439.136358398935 | 0.076160783333332 | 8.61547322775249 | 0.0296432397420697 | 1.81044151281277 | 7.45214350003728 | 25.0838034082127 | 1.34684777256079 | 23.9643562346442 | 24.8320335283475 | 0.0334449690458097 | 3.78336753911875 | 1.01888256862436 | 115.258209120403 | 0.00225765235929378 | 0.137884643795003 | 0.148050487362719 | 4.7496112047023 | 149.042870000746 | 142.555581 | 20.41498953 | 113.324595 | 0.01037414 | 0.4205998 | 0.847425 | 0.995234 | 98.7115 | 275.867 | 337.421 | 349.638 | 929.697 | 0 | 0 | 0
t peak MLR (s) | 125 | 55 | 199.128293310811 | 25.1570317213983 | 260.266550826087 | 0.0699722499999983 | 7.91541289592741 | 0.0250487572578596 | 1.86804742844208 | 8.52905853514736 | 24.9207855354636 | 0.739909034066316 | 23.7774963648175 | 24.6130744761362 | 0.0182114361610402 | 2.06011721278736 | 1.14802358164148 | 129.866921000168 | 0.00175271790503623 | 0.130711481674803 | 0.12896092256845 | 5.44213972953022 | 155.073791548134 | 142.196525 | 20.48082903 | 111.710211 | 0.00833991 | 0.40402342 | 0.910212 | 0.994263 | 98.711 | 275.862 | 336.98 | 348.822 | 930.536 | 0 | 0 | 0
t peak SEA (s) | 50 | 60 | 184.99353383089 | 25.0553976790706 | 248.414735111742 | 0.0652690833333333 | 7.38338046757164 | 0.0242227039596497 | 1.95731269539878 | 9.48936310300161 | 24.7783464837433 | 0.664082138058106 | 23.6194924442118 | 24.4153563513217 | 0.0162138020472362 | 1.83414050308102 | 1.23408667716218 | 139.602565289839 | 0.00158099368330104 | 0.127752005425374 | 0.12071483498269 | 6.06632912340807 | 158.156051716693 | 141.851178 | 20.50825879 | 110.333629 | 0.00766509 | 0.39814743 | 0.917546 | 0.993243 | 98.7121 | 275.867 | 336.665 | 348.009 | 931.259 | 0 | 0 | 0
t peak COY (s) | 385 | 65 | 181.546506506246 | 24.9175086728992 | 219.437768194556 | 0.0644073666666647 | 7.28590120663628 | 0.0233175724940137 | 1.98198003055023 | 10.4057132038444 | 25.2553545886447 | 0.568170524539249 | 24.0854896834943 | 24.8752939235675 | 0.0141334087966213 | 1.59880190007029 | 1.30995470427182 | 148.184921297717 | 0.00150182344139847 | 0.127654114553656 | 0.118778878018734 | 6.66506340591163 | 160.087895443761 | 141.537492 | 20.52352575 | 114.676379 | 0.00721633 | 0.39148375 | 0.928104 | 0.993235 | 98.7122 | 275.864 | 336.823 | 347.868 | 931.896 | 0 | 0 | 0
t peak CO2Y (s) | 385 | 70 | 173.436786414844 | 21.9767547706071 | 188.878256789148 | 0.0697637666666684 | 7.89182880844665 | 0.0198623649847777 | 1.78111521621266 | 11.2931714361472 | 24.762350448863 | 0.540953499519861 | 23.6070490035955 | 24.3585791509635 | 0.0131768586350452 | 1.49059486821779 | 1.37823037285099 | 155.908413218437 | 0.00138567339624624 | 0.124257306350312 | 0.11379385382057 | 7.24649523550989 | 161.331020516388 | 141.199462 | 20.53327208 | 110.204312 | 0.00685373 | 0.38907881 | 0.931428 | 0.993559 | 98.712 | 275.853 | 336.705 | 347.424 | 932.333 | 0 | 0 | 0
|  | 75 | 183.784793252611 | 23.2888476760799 | 185.62236371101 | 0.0697611833333331 | 7.8915365761689 | 0.0223898812242755 | 1.84868400094281 | 12.1862253853158 | 25.4004642966201 | 0.519076915841044 | 24.2058980188775 | 24.946660794247 | 0.0129492357456104 | 1.46484567258036 | 1.44354560880262 | 163.297014570433 | 0.00156194460889824 | 0.128966383515171 | 0.12022191970034 | 7.83153466931216 | 162.483005137544 | 140.847239 | 20.52081548 | 115.91186 | 0.00742595 | 0.39298339 | 0.934232 | 0.993951 | 98.7123 | 275.847 | 336.573 | 346.873 | 932.611 | 0 | 0 | 0
Test Results (between 18 and 420 s) |  | 80 | 176.903794874008 | 26.3784918767587 | 213.545331733634 | 0.0592842666666655 | 6.70636500754135 | 0.0256501502878708 | 2.09621737013105 | 13.0879468556324 | 25.1180367954654 | 0.512886762734922 | 23.9664095328042 | 24.6835740591367 | 0.0126598783919183 | 1.43211294026225 | 1.50756839414645 | 170.539411102539 | 0.00152065034970618 | 0.124272709562146 | 0.115741770793147 | 8.42144389554588 | 163.599335695404 | 140.51498 | 20.5321428 | 113.488979 | 0.00732745 | 0.38444282 | 0.935312 | 0.994365 | 98.7113 | 275.845 | 336.99 | 347.074 | 932.817 | 0 | 0 | 0
mean HRR (kW/m²) | 136.440952381825 | 85 | 168.38832627228 | 26.6882357059896 | 221.216842716699 | 0.0557756166666678 | 6.30945889894432 | 0.0243092340209313 | 2.17055857241814 | 13.9511771584981 | 25.4068064214926 | 0.494820093609095 | 24.233091259895 | 24.935337062776 | 0.0123385058195771 | 1.39575857687524 | 1.57006435467518 | 177.609089895383 | 0.00135586251821179 | 0.121064242887744 | 0.110539022101994 | 8.98714587778373 | 164.13149598233 | 140.247307 | 20.55541837 | 116.071051 | 0.00658563 | 0.3724313 | 0.937846 | 0.994911 | 98.7115 | 275.866 | 336.867 | 346.629 | 934.004 | 0 | 0 | 0
mean EHC (MJ/kg) | 25.8078959820161 | 90 | 150.186613547412 | 26.2889384147656 | 203.262269614173 | 0.0505022166666658 | 5.71292043740564 | 0.0238046454197895 | 2.25157853089622 | 14.7476145080473 | 24.6844913485925 | 0.424342043548319 | 23.5325428975619 | 24.1908510747046 | 0.0102651951802132 | 1.16122117423226 | 1.62657360717466 | 184.001539273152 | 0.00120218736066336 | 0.113709706809334 | 0.0994367664443059 | 9.51208534914948 | 163.862383422748 | 139.957062 | 20.58460485 | 109.51108 | 0.00610336 | 0.36199983 | 0.946375 | 0.995548 | 98.7121 | 275.853 | 336.701 | 346.12 | 933.045 | 0 | 0 | 0
mean MLR (g/s) | 0.0466085792708332 | 95 | 145.927711286349 | 23.2569494556185 | 137.423430638985 | 0.0554673333333355 | 6.27458521870311 | 0.0229507320329747 | 2.00112001564629 | 15.4879003201317 | 24.9321460858465 | 0.312467332926082 | 23.7581220426518 | 24.3945860313862 | 0.00762251123506312 | 0.86227502659085 | 1.67129287321285 | 189.060279775209 | 0.00127301590391707 | 0.110996790947862 | 0.0967310137980696 | 10.0025047997554 | 163.030529685597 | 139.730432 | 20.59804957 | 111.670071 | 0.00634709 | 0.35182755 | 0.959843 | 0.996321 | 98.7126 | 275.851 | 336.552 | 345.568 | 933.287 | 0 | 0 | 0
mean SEA (m²/kg) | 113.447072046519 | 100 | 139.589646348311 | 22.3674999450599 | 107.595734371635 | 0.0551681000000007 | 6.24073529411772 | 0.0224493790846515 | 1.95271034280822 | 16.2016937142184 | 24.832199545719 | 0.244540921970398 | 23.6607725699229 | 24.2734515988551 | 0.00593585223338785 | 0.671476496989576 | 1.70518878188398 | 192.89465858416 | 0.00123848959027998 | 0.10772731946308 | 0.0927676786578429 | 10.4762515308952 | 162.016937142184 | 139.410113 | 20.61108251 | 110.766678 | 0.00622457 | 0.344342 | 0.968384 | 0.997069 | 98.7119 | 275.854 | 336.522 | 345.236 | 932.592 | 0 | 0 | 0
mean COY (kg/kg) | 0.0224888529099967 | 105 | 137.50271463004 | 33.2931643492992 | 116.953311201 | 0.0365097166666629 | 4.13005844645508 | 0.0313291873003093 | 2.84748687611434 | 16.8944246166642 | 24.9251818129997 | 0.175395084253265 | 23.7483804966489 | 24.3446518091175 | 0.00426993225517656 | 0.483024010766579 | 1.73070324310539 | 195.780909853551 | 0.00114381975173111 | 0.103960939058976 | 0.0910252007897476 | 10.9357337295142 | 160.899282063469 | 139.199755 | 20.61867156 | 111.593103 | 0.00581259 | 0.3333325 | 0.977222 | 0.997898 | 98.7122 | 275.851 | 336.508 | 344.957 | 931.933 | 0 | 0 | 0
mean CO2Y (kg/kg) | 2.05248861009426 | 110 | 133.16866938123 | 20.297476931579 | 52.441263831709 | 0.0579979000000023 | 6.56084841628985 | 0.0193969052462251 | 1.76994776281315 | 17.5711030766924 | 25.6563973965822 | 0.121550564780553 | 24.4346849424678 | 25.0223697526727 | 0.0030414831755852 | 0.344059182758506 | 1.74898178168229 | 197.848617837364 | 0.00112497977078008 | 0.102653253352865 | 0.0884553515104738 | 11.3844351102647 | 159.737300697204 | 139.021732 | 20.63715851 | 118.186382 | 0.00560142 | 0.32215513 | 0.984299 | 0.998685 | 98.7115 | 275.842 | 336.365 | 344.455 | 932.282 | 0 | 0 | 0
Total heat release (MJ/m²) | 54.7908992399543 | 115 | 128.842787140744 | 0 | 0 | -0.116774449999999 | -13.2097794117646 | 0 | 0 | 18.2261317179974 | 25.6532156384341 | 0.109259305791079 | 24.4124065900624 | 24.9743059574552 | 0.00272867533152556 | 0.308673680036828 | 1.76340717795007 | 199.480449994352 | 0.000988820229132654 | 0.100257481524349 | 0.085682696042579 | 11.8197802291474 | 158.488101895629 | 138.813967 | 20.64690269 | 118.063982 | 0.00505315 | 0.3160417 | 0.986449 | 0.999399 | 98.7119 | 275.851 | 336.1 | 343.836 | 931.909 | 0 | 0 | 0
Total oxygen consumed (g) | 35.8479915887622 | 120 | 125.82369170713 | 31.4661417105495 | 88.5507469071618 | 0.0353485166666658 | 3.99870098039206 | 0.0253865450320326 | 2.68673212048471 | 18.862797915117 | 24.8699453712819 | 0.129355037782549 | 23.6637828122812 | 24.1980336177969 | 0.00313013755289352 | 0.354087958472117 | 1.77805421016112 | 201.137354090624 | 0.000897376710173866 | 0.0949719951398203 | 0.083206276090425 | 12.2420026594799 | 157.189982625975 | 139.803683 | 20.64639414 | 110.949161 | 0.00479848 | 0.31015573 | 0.984759 | 1.000083 | 98.7109 | 275.817 | 336.054 | 343.641 | 931.608 | 0 | 0 | 0
Mass lost (g) | 19.090712 | 125 | 125.594117825666 | 5.57894365614011 | 6.36588411507907 | 0.199007566666668 | 22.5121681749625 | 0.004440132158028 | 0.477459007888155 | 19.491342438949 | 25.3850050701505 | 0.0513220164253439 | 24.1545814821895 | 24.6845154509221 | 0.00126685910742388 | 0.143309853780982 | 1.78904670181191 | 202.380848621257 | 0.000883619896447575 | 0.0950179553429032 | 0.0830817252310228 | 12.6577226627835 | 155.930739511592 | 138.448896 | 20.65298257 | 115.59573 | 0.00466674 | 0.30517575 | 0.994597 | 1.000709 | 98.7111 | 275.845 | 336.064 | 343.437 | 931.418 | 0 | 0 | 0
Average specific MLR (g/s·m²) | 5.7588874811463 | 130 | 126.489385295694 | 0 | 135.597232040382 | 0.0134461666666638 | 1.5210595776769 | 0.0620241781218852 | 7.00385054811595 | 20.1215511967524 | 25.5467425654407 | 0.0734341218256289 | 24.3055138337428 | 24.8285529427675 | 0.00182326298155326 | 0.2062514685015 | 1.79677200703436 | 203.254751926963 | 0.000833987436389712 | 0.0941749417783719 | 0.0834230205861595 | 13.0739845273264 | 154.781163051942 | 138.222075 | 20.65364884 | 117.059148 | 0.00444306 | 0.30144453 | 0.992448 | 1.001186 | 98.7123 | 275.843 | 336.023 | 343.254 | 931.457 | 0 | 0 | 0
Total smoke release (m²/m²) | 243.380421218819 | 135 | 123.726575335277 | 29.9244033128098 | 15.1158451526018 | 0.0365501999999997 | 4.13463800904974 | 0.0208907140142398 | 2.62340243327034 | 20.7470910983299 | 25.3773198792088 | 0.0223997985891136 | 24.1555319124905 | 24.6648272884531 | 0.000552487163496623 | 0.0624985479068578 | 1.80271138239698 | 203.926626967984 | 0.000763559775363262 | 0.0958858836165169 | 0.0821474111772854 | 13.4879106067351 | 153.682156283925 | 138.101557 | 20.65622528 | 115.565281 | 0.00417863 | 0.30750113 | 0.9987 | 1.001374 | 98.711 | 275.836 | 336.179 | 343.267 | 931.389 | 0 | 0 | 0
Total smoke production (m²) | 2.15148292357436 | 140 | 138.266154796081 | 19.718349863933 | 35.342666654211 | 0.0619865666666674 | 7.01205505279043 | 0.0110537404251339 | 1.61460717934951 | 21.4020729236583 | 24.4942365615093 | 0.0919101119791661 | 23.340347668519 | 23.8360123338295 | 0.00219077056273905 | 0.247824724291748 | 1.80956952671257 | 204.702435148481 | 0.000685183417778597 | 0.100083955563228 | 0.0906802085306292 | 13.9199796560048 | 152.871949454702 | 137.831741 | 20.61413081 | 107.779521 | 0.00395993 | 0.32774523 | 0.990584 | 1.001512 | 98.7113 | 275.841 | 336.545 | 343.692 | 931.499 | 0 | 0 | 0
MARHE (kW/m²) | 164.13149598233 | 145 | 157.36058475741 | 25.316011388719 | 43.0017022383792 | 0.0549481333333328 | 6.2158521870286 | 0.012324792344722 | 1.93581759768657 | 22.141139772542 | 24.818214963962 | 0.0974384508037798 | 23.7258691678129 | 24.2498033236698 | 0.00236286326815474 | 0.267292224904382 | 1.8209536112898 | 205.990227521471 | 0.000677224333063422 | 0.106369563466694 | 0.102046035007425 | 14.40179526485 | 152.697515672703 | 137.519236 | 20.5770533 | 111.008873 | 0.00388901 | 0.34090251 | 0.989717 | 1.001296 | 98.7121 | 275.839 | 337.638 | 345.094 | 931.618 | 0 | 0 | 0
|  | 150 | 162.474234671546 | 28.2768141817258 | 60.1647695250484 | 0.0507932833333352 | 5.74584653092027 | 0.0132140722221297 | 2.13946623330473 | 22.9407268211144 | 24.565937854721 | 0.127037199838193 | 23.5218385717847 | 24.0556796675539 | 0.00305596618517059 | 0.345697532259117 | 1.83450068492312 | 207.52270191438 | 0.000671186114365787 | 0.10867051457035 | 0.105185218900139 | 14.9198733996189 | 152.938178807429 | 137.282701 | 20.56166502 | 108.935551 | 0.00389257 | 0.34996319 | 0.985719 | 1.000781 | 98.7114 | 275.843 | 338.172 | 345.847 | 931.856 | 0 | 0 | 0
Test Averages |  | 155 | 160.397005733134 | 27.0242811063045 | 45.8366566456568 | 0.0524679833333337 | 5.93529223227757 | 0.0135132810330935 | 2.02841689597354 | 23.7479049221261 | 24.7641570566536 | 0.0989175331110233 | 23.7635898350746 | 24.3127468033476 | 0.00240495693694006 | 0.272053952142541 | 1.84815299272839 | 209.067080625384 | 0.000709014604023005 | 0.106426943890992 | 0.103726630073499 | 15.442153022053 | 153.212289820168 | 137.006125 | 20.57009829 | 110.943182 | 0.00402791 | 0.34167071 | 0.988218 | 0.999956 | 98.7122 | 275.83 | 338.913 | 346.745 | 932.12 | 0 | 0 | 0
HRR(60) (kW/m²) | 213.822916970506 | 160 | 148.966597743909 | 32.8591719833127 | 46.1471632008191 | 0.0400760166666681 | 4.53348604826562 | 0.0201316161090177 | 2.58458720278594 | 24.5213139308187 | 24.9489592296524 | 0.0754712108075022 | 23.9517332593811 | 24.5046351021526 | 0.00184939448155548 | 0.20920752053795 | 1.85878887127463 | 210.270234307085 | 0.000806794982711956 | 0.103579959815306 | 0.097092410040817 | 15.9442006223388 | 153.258212067617 | 136.77445 | 20.5969751 | 112.656019 | 0.00441124 | 0.33206595 | 0.989963 | 0.998922 | 98.7114 | 275.843 | 339.066 | 346.893 | 932.16 | 0 | 0 | 0
HRR(120) (kW/m²) | 176.195842385469 | 165 | 138.044672060153 | 39.7995609375211 | 52.4623113371033 | 0.030661516666665 | 3.46849736048247 | 0.0267671894505812 | 3.19059637904265 | 25.2388421053288 | 24.4050070494073 | 0.0671388942203465 | 23.4287630961143 | 23.958899712514 | 0.00160857403343436 | 0.181965388397553 | 1.86743379256211 | 211.248166579424 | 0.000820722625458775 | 0.0978285240526173 | 0.0902736664525667 | 16.4126158135722 | 152.962679426235 | 136.601307 | 20.61441344 | 107.793685 | 0.00454478 | 0.3226464 | 0.989724 | 0.997688 | 98.7106 | 275.845 | 339.055 | 346.727 | 933.345 | 0 | 0 | 0
HRR(180) (kW/m²) | 163.209087338938 | 170 | 132.981618244824 | 32.4043366840478 | 27.3277324455309 | 0.0362777833333325 | 4.10382164404214 | 0.0223943863764409 | 2.64400550777749 | 25.9164078310913 | 24.9668138748634 | 0.0404871170997185 | 23.9551602120168 | 24.4865435641785 | 0.000991389556650253 | 0.112148139892563 | 1.87393370153732 | 211.983450400149 | 0.000812418696847458 | 0.0959186589432897 | 0.0872187111418861 | 16.8563467575584 | 152.449457829949 | 136.448718 | 20.6330226 | 112.752771 | 0.00443214 | 0.31167599 | 0.991596 | 0.9964 | 98.7106 | 275.835 | 338.872 | 346.389 | 932.18 | 0 | 0 | 0
HRR(240) (kW/m²) | 158.235232298299 | 175 | 125.980219439072 | 28.7603540388424 | 17.8778635349883 | 0.0387222333333355 | 4.38034313725515 | 0.0200942498745879 | 2.47875525537305 | 26.563812425301 | 25.8278384366933 | 0.0273585299617401 | 24.7667434876746 | 25.3036549943094 | 0.000692270803303348 | 0.0783111768442701 | 1.8781428524372 | 212.459598691991 | 0.00077809423230214 | 0.0959829393747867 | 0.083395453463184 | 17.282882169071 | 151.793213858863 | 136.23996 | 20.65696229 | 120.592969 | 0.00418255 | 0.30341104 | 0.991693 | 0.994937 | 98.7113 | 275.853 | 338.673 | 346.015 | 932.172 | 0 | 0 | 0
HRR(300) (kW/m²) | 151.588950041967 | 180 | 118.378924005705 | 24.0780295297552 | 17.2622834184115 | 0.043461600000001 | 4.91647058823541 | 0.0167494552849183 | 2.09962368932968 | 27.174710283913 | 24.6666050432248 | 0.03106458429067 | 23.6467222880806 | 24.1511829032581 | 0.000750246457017649 | 0.0848695087124038 | 1.88174914558801 | 212.867550405883 | 0.000727958125811021 | 0.0912530049361729 | 0.0785217546784624 | 17.6876751894252 | 150.970612688405 | 136.060341 | 20.66108749 | 109.962689 | 0.00411903 | 0.30230518 | 0.98974 | 0.993417 | 98.7107 | 275.839 | 338.58 | 345.803 | 932.211 | 0 | 0 | 0
HRR(360) (kW/m²) | 149.987988896263 | 185 | 124.182240576169 | 28.5883698155322 | 20.5292748528315 | 0.0383992166666639 | 4.3438027903466 | 0.0183473138567772 | 2.38881659639488 | 27.7811131953676 | 24.9166435982091 | 0.0323270320032262 | 23.8882568431324 | 24.3854144421517 | 0.000788308073083374 | 0.0891751213895219 | 1.88559553191326 | 213.302661981138 | 0.000704522480037674 | 0.0917286860618896 | 0.0817471231550717 | 18.088347384009 | 150.16817943442 | 135.817625 | 20.65226228 | 112.211927 | 0.00399115 | 0.30111841 | 0.988002 | 0.991822 | 98.7111 | 275.844 | 338.606 | 345.653 | 932.198 | 0 | 0 | 0
EHC(60) (MJ/kg) | 18.600435894417 | 190 | 122.023961866352 | 33.1196246464824 | 16.0153584174682 | 0.0325695666666656 | 3.68434012066353 | 0.0224802555742152 | 2.76289339079522 | 28.3966287014739 | 24.9893062543117 | 0.0213204103411964 | 23.9725666823444 | 24.4654429872949 | 0.000521613283668275 | 0.0590060275642845 | 1.88887033530514 | 213.673114853522 | 0.000732172182608084 | 0.0899862404843949 | 0.0803187914926503 | 18.4935121706283 | 149.455940534073 | 135.677734 | 20.6582993 | 112.936352 | 0.00409706 | 0.29582512 | 0.987719 | 0.990236 | 98.7105 | 275.838 | 338.813 | 345.779 | 932.573 | 0 | 0 | 0
EHC(120) (MJ/kg) | 21.2867823217437 | 195 | 121.955630794952 | 33.4488018897148 | 17.5301580597745 | 0.0322309833333335 | 3.64603883861239 | 0.0230171651447123 | 2.84282514068389 | 29.0065776831272 | 25.5676755597572 | 0.0225795340528083 | 24.5250873345106 | 25.0232901588606 | 0.000565014232255294 | 0.0639156371329519 | 1.89158690409495 | 213.980419015265 | 0.000741865866159807 | 0.0916270497289642 | 0.0805317312053189 | 18.8956384773732 | 148.751680426293 | 135.483057 | 20.66412643 | 118.213433 | 0.00406773 | 0.2946877 | 0.985923 | 0.988584 | 98.7104 | 275.86 | 338.781 | 345.663 | 932.074 | 0 | 0 | 0
EHC(180) (MJ/kg) | 23.0346040890387 | 200 | 129.896319318491 | 26.0642675779817 | 20.6253917198827 | 0.0440558500000013 | 4.98369343891418 | 0.0143284118598577 | 2.18318267572681 | 29.6362075584108 | 25.0829944964562 | 0.0370070141634245 | 24.0647156669134 | 24.5539713036481 | 0.000908669163802422 | 0.102790629389414 | 1.89527111258509 | 214.397184681571 | 0.000631250363636132 | 0.0961819684844221 | 0.0855042392906289 | 19.3107284036131 | 148.181037792054 | 135.337971 | 20.64067395 | 113.795513 | 0.0036697 | 0.31119575 | 0.982752 | 0.987103 | 98.7104 | 275.861 | 338.845 | 345.734 | 932.004 | 0 | 0 | 0
EHC(240) (MJ/kg) | 24.0607427951711 | 205 | 148.27816102308 | 20.4257342743605 | 29.7357816004311 | 0.0641729166666674 | 7.25937971342391 | 0.0104050149351396 | 1.63135664608866 | 30.3316437592647 | 25.0311108452828 | 0.0777152801360723 | 24.0522174659747 | 24.5541395633078 | 0.00190823183466269 | 0.215863329712973 | 1.90231336508125 | 215.193819579327 | 0.000667720156348145 | 0.104688914103062 | 0.0968282460358833 | 19.7665596169294 | 147.959237850072 | 135.03338 | 20.59908639 | 113.501151 | 0.00382575 | 0.33408484 | 0.976806 | 0.98591 | 98.7094 | 275.857 | 339.371 | 346.453 | 932.096 | 0 | 0 | 0
EHC(300) (MJ/kg) | 24.591642697452 | 210 | 160.677705659128 | 22.7992548625969 | 22.14130808706 | 0.0622998833333322 | 7.04749811463034 | 0.0105663857320255 | 1.71506784673758 | 31.1040334259703 | 23.5689870095239 | 0.0594109068687389 | 22.7198118688586 | 23.2179743311918 | 0.0013794009106712 | 0.156040826999005 | 1.91053244694459 | 216.123579971107 | 0.000658284598360175 | 0.106848526760501 | 0.103932762114974 | 20.2684621373065 | 148.114444885573 | 134.723669 | 20.55008158 | 100.95101 | 0.00395547 | 0.35718995 | 0.977914 | 0.984874 | 98.7111 | 275.846 | 340.458 | 347.923 | 932.244 | 0 | 0 | 0
EHC(360) (MJ/kg) | 25.6883842384744 | 215 | 182.782767882189 | 28.8053251547821 | 41.1660441840146 | 0.0560937833333327 | 6.34545060331818 | 0.0126135424416268 | 2.04466614878158 | 31.9626846098236 | 24.989477968268 | 0.0933987787840259 | 24.1656804363921 | 24.7236547759172 | 0.00230915916314851 | 0.261217099903678 | 1.91975384712914 | 217.166724788364 | 0.000707541316786407 | 0.114693059938754 | 0.117205284445483 | 20.8213072537077 | 148.663649348017 | 134.419016 | 20.5246962 | 113.846906 | 0.00399512 | 0.3608896 | 0.973103 | 0.984013 | 98.7102 | 275.86 | 341.54 | 349.426 | 932.443 | 0 | 0 | 0
MLR(60) (g/s) | 0.100856195138889 | 220 | 172.826015043376 | 28.404280331198 | 44.1505159611223 | 0.0537870333333316 | 6.08450603318231 | 0.0113065583695137 | 2.10336208732258 | 32.8517065671375 | 24.3418264405399 | 0.0985163761084916 | 23.5577812297044 | 24.1048784728896 | 0.00237472527368467 | 0.26863408073356 | 1.93146355822122 | 218.491352739957 | 0.000608146231906294 | 0.113133606702886 | 0.111491920885191 | 21.3930502670343 | 149.325938941534 | 134.161052 | 20.53464582 | 108.106689 | 0.00365079 | 0.3647099 | 0.971893 | 0.98339 | 98.7099 | 275.862 | 341.807 | 349.745 | 932.501 | 0 | 0 | 0
MLR(120) (g/s) | 0.0729128600694443 | 225 | 165.852195048732 | 40.4619511289529 | 39.1622528868091 | 0.0362348666666667 | 4.09896681749623 | 0.0180820274469029 | 2.92598575029901 | 33.6984020923677 | 24.6666532720304 | 0.0579709853749449 | 23.90839293913 | 24.4784352472491 | 0.00141903901171981 | 0.160524775081427 | 1.94094796893473 | 219.564249879494 | 0.000655199853601535 | 0.106022703530652 | 0.106627525865709 | 21.9383488839116 | 149.770675966079 | 133.898071 | 20.55795494 | 111.179735 | 0.00381402 | 0.34171018 | 0.976225 | 0.983004 | 98.7096 | 275.856 | 342.326 | 350.488 | 932.613 | 0 | 0 | 0
MLR(180) (g/s) | 0.0625982824074074 | 230 | 142.772926742075 | 41.2534437961055 | 32.2258361180329 | 0.0305941166666694 | 3.46087292609382 | 0.0226017983815793 | 3.3190526899667 | 34.4699648968448 | 24.9871983170039 | 0.0398634806405979 | 24.1796066157944 | 24.7324361554114 | 0.000985920989876067 | 0.111529523741637 | 1.94696036893872 | 220.244385626552 | 0.000691482056562578 | 0.101543485219664 | 0.0933597668762808 | 22.4383171157666 | 149.869412594977 | 133.783331 | 20.61103525 | 113.902122 | 0.00392893 | 0.32628422 | 0.978215 | 0.982881 | 98.7089 | 275.871 | 341.768 | 349.582 | 932.543 | 0 | 0 | 0
MLR(240) (g/s) | 0.0579610958333333 | 235 | 134.583492959778 | 27.865415106037 | 24.5257543693422 | 0.0426951499999973 | 4.8297680995472 | 0.0162812045503957 | 2.28522975227621 | 35.1633559460994 | 25.2750384586899 | 0.0419193904883174 | 24.4362452439484 | 24.9796275533629 | 0.00104713076166215 | 0.118453706070379 | 1.95204299831757 | 220.819343701082 | 0.000695128470459781 | 0.0975682270578894 | 0.0882938249434781 | 22.892451095316 | 149.631301898295 | 133.57134 | 20.63302845 | 116.437084 | 0.00391126 | 0.31288783 | 0.978166 | 0.983073 | 98.7092 | 275.874 | 341.462 | 349.055 | 932.527 | 0 | 0 | 0
MLR(300) (g/s) | 0.0543534706944444 | 240 | 122.492446588957 | 36.1862333401211 | 36.9788651029723 | 0.0299238999999981 | 3.38505656108576 | 0.0229548719671702 | 3.11021860285433 | 35.8060457949712 | 25.0828104232806 | 0.0447213255506406 | 24.2268892156435 | 24.743270639457 | 0.00110655186145476 | 0.125175549938322 | 1.95742720487536 | 221.428416841104 | 0.000686899293258362 | 0.0930698704499469 | 0.081020812992196 | 23.3157376901552 | 149.191857479047 | 133.382851 | 20.6568505 | 114.561547 | 0.00389913 | 0.3030323 | 0.978378 | 0.983615 | 98.709 | 275.879 | 341.131 | 348.402 | 932.298 | 0 | 0 | 0
MLR(360) (g/s) | 0.051481022337963 | 245 | 117.319395910197 | 32.7428289943307 | 19.9039349515673 | 0.0316742166666695 | 3.58305618401239 | 0.0220726881342975 | 2.81764383884408 | 36.4055754012191 | 24.4826848245434 | 0.0261455932909523 | 23.621871028133 | 24.1127268048419 | 0.00063044154817524 | 0.0713169172143936 | 1.96176968839943 | 221.919648008986 | 0.000699135106381564 | 0.0892466614410539 | 0.0776308976613755 | 23.7123669667891 | 148.594185311098 | 133.25594 | 20.66221649 | 109.028078 | 0.00402022 | 0.298741 | 0.981471 | 0.984539 | 98.7091 | 275.883 | 340.765 | 347.846 | 932.369 | 0 | 0 | 0
SEA(60) (m²/kg) | 236.380102892235 | 250 | 120.402160228494 | 25.5835423328442 | 1.33474889921034 | 0.0416031166666651 | 4.70623491704356 | 0.0172998711902607 | 2.18874058312205 | 36.9998792915658 | 25.0534897316078 | 0.00225246028182202 | 24.1649452542947 | 24.6529160237323 | 5.55297141745506E-05 | 0.00628164187494917 | 1.96348461655531 | 222.113644406709 | 0.000719728559446693 | 0.0910584298326911 | 0.0795913788923968 | 24.1054226581735 | 147.999517166263 | 133.055565 | 20.6616726 | 114.135058 | 0.00403794 | 0.29803443 | 0.985437 | 0.985702 | 98.7094 | 275.872 | 340.657 | 347.536 | 931.984 | 0 | 0 | 0
SEA(120) (m²/kg) | 198.539062630243 | 255 | 126.824911787034 | 27.8209352091199 | 18.8578925354777 | 0.0402981499999996 | 4.55861425339362 | 0.0165621668981537 | 2.30734094923714 | 37.6179469716047 | 25.6208139655431 | 0.0301495099133891 | 24.7148329022586 | 25.2056562200061 | 0.000759938182078553 | 0.0859658577011937 | 1.96552328629594 | 222.344263155649 | 0.000667424685986825 | 0.0929815716734997 | 0.0833606643100111 | 24.5128027661795 | 147.521360672959 | 132.853505 | 20.65472365 | 119.375615 | 0.00376107 | 0.29767782 | 0.983502 | 0.987048 | 98.709 | 275.873 | 340.694 | 347.46 | 931.865 | 0 | 0 | 0
SEA(180) (m²/kg) | 162.225470267271 | 260 | 120.007335168581 | 30.8581563579311 | 28.4472441727144 | 0.034378750000001 | 3.88899886877839 | 0.0195290564488703 | 2.53656172090296 | 38.2350275889937 | 24.8795764649763 | 0.0399314255673131 | 24.0095981000421 | 24.4915046660213 | 0.000977980695602732 | 0.110631300407549 | 1.96986808349014 | 222.835756050921 | 0.000671384549391618 | 0.087203821262495 | 0.0787766369862558 | 24.9181460194202 | 147.057798419207 | 132.659558 | 20.66262666 | 112.614132 | 0.00385778 | 0.28951037 | 0.984081 | 0.988783 | 98.7088 | 275.893 | 340.833 | 347.674 | 932.004 | 0 | 0 | 0
SEA(240) (m²/kg) | 136.43043936318 | 265 | 115.828493226969 | 32.6019112633455 | 15.7559909203555 | 0.0314068666666671 | 3.55281297134243 | 0.0218362833048071 | 2.74019005035717 | 38.8246171599826 | 24.7376855016727 | 0.0203449317641599 | 23.8548780185289 | 24.3228294777844 | 0.000494846306036821 | 0.0559780889181925 | 1.97355015099424 | 223.252279524236 | 0.000685809238249645 | 0.0860607835528954 | 0.0763327095386461 | 25.3059193857325 | 146.507989282953 | 132.505773 | 20.66992496 | 111.250324 | 0.00393408 | 0.28779258 | 0.988254 | 0.990657 | 98.7078 | 275.883 | 340.579 | 347.26 | 931.445 | 0 | 0 | 0
SEA(300) (m²/kg) | 120.681916256022 | 270 | 117.718246535556 | 29.1655648823818 | 18.6111171176098 | 0.0356800666666648 | 4.03620663650054 | 0.0187654972418933 | 2.42454254891559 | 39.4084840093889 | 24.9199889394358 | 0.0271102838780256 | 24.026583258466 | 24.4942436783435 | 0.000664045899497425 | 0.0751183144227857 | 1.97644738150808 | 223.580020532588 | 0.000669554192623868 | 0.0865078397814738 | 0.0774233394950687 | 25.6903095083167 | 145.957348182922 | 132.336434 | 20.66800682 | 112.87685 | 0.00384566 | 0.2872983 | 0.989374 | 0.992581 | 98.7088 | 275.887 | 340.521 | 347.149 | 932.079 | 0 | 0 | 0
SEA(360) (m²/kg) | 113.034959476274 | 275 | 118.997565332954 | 29.4234807946472 | 36.2245498760259 | 0.0357516666666674 | 4.04430618401215 | 0.0192629837317572 | 2.37113018724814 | 40.0002735390602 | 24.4883980535246 | 0.0538383548394598 | 23.6086625790822 | 24.0551189979627 | 0.00129508803231774 | 0.146503171076668 | 1.98134521633762 | 224.134074246337 | 0.00068868377338322 | 0.0847718560777679 | 0.0778672390712169 | 26.0785359547325 | 145.455540142037 | 132.152925 | 20.66140989 | 108.992542 | 0.0039754 | 0.28665937 | 0.988139 | 0.99451 | 98.7091 | 275.889 | 340.495 | 346.934 | 932.033 | 0 | 0 | 0
COY(60) (kg/kg) | 0.0216507814971231 | 280 | 113.621714112354 | 26.7314140425478 | 37.7226085443327 | 0.0375743666666679 | 4.25049396681764 | 0.0173514541112559 | 2.16877057413199 | 40.5818217376734 | 24.138758152346 | 0.0597564641638317 | 23.2822453727022 | 23.719661879289 | 0.00141740312506794 | 0.16033972003031 | 1.98812644423108 | 224.901181474104 | 0.000651969898976192 | 0.0814901807683153 | 0.0744286466637216 | 26.4592756690698 | 144.935077634548 | 131.977578 | 20.6701348 | 105.950938 | 0.00386025 | 0.28101224 | 0.989281 | 0.996363 | 98.7082 | 275.88 | 340.651 | 347.051 | 932.297 | 0 | 0 | 0
COY(120) (kg/kg) | 0.0223282996293155 | 285 | 115.62633690282 | 27.5377567874302 | 18.9313101900829 | 0.037117649999999 | 4.19882918552025 | 0.016741191240484 | 2.28600998260079 | 41.1549418652114 | 25.1954788573537 | 0.0283963651499671 | 24.2907698302191 | 24.7456229684991 | 0.000702685745676913 | 0.0794893377462571 | 1.99342666640794 | 225.500754118546 | 0.000621393677047333 | 0.08485131843068 | 0.0760144336873011 | 26.8353833699474 | 144.403304790215 | 131.780025 | 20.67614306 | 115.37957 | 0.00361763 | 0.28047351 | 0.994559 | 0.997936 | 98.7081 | 275.869 | 340.501 | 346.877 | 931.757 | 0 | 0 | 0
COY(180) (kg/kg) | 0.0213099896844003 | 290 | 116.39860995224 | 29.2469902670836 | 22.4513360832378 | 0.0351818666666655 | 3.97984917043727 | 0.0197824939796047 | 2.41905841061668 | 41.735004232349 | 25.0060781105064 | 0.0321724190330387 | 24.1067539674362 | 24.5514616652798 | 0.000789879912568967 | 0.0893529312860822 | 1.99715808055356 | 225.922859791126 | 0.000695985065524566 | 0.0851069904611918 | 0.0765032999993638 | 27.216677704164 | 143.913807697755 | 131.607696 | 20.67230519 | 113.64474 | 0.00394539 | 0.28282506 | 0.995618 | 0.999449 | 98.708 | 275.864 | 340.481 | 346.762 | 931.945 | 0 | 0 | 0
COY(240) (kg/kg) | 0.0201247747741002 | 295 | 119.138092350732 | 26.439551007621 | 20.5775741016015 | 0.0398335333333345 | 4.50605580693829 | 0.0162342690265823 | 2.18339860152902 | 42.3238459881064 | 24.9378069179007 | 0.0334699681837039 | 24.0458807077125 | 24.4899391417527 | 0.000819677483895306 | 0.0927236972732246 | 2.00118197404472 | 226.378051362525 | 0.000646668296412686 | 0.0869724809739622 | 0.0782581933497547 | 27.6035814375368 | 143.470664366463 | 131.420928 | 20.66517759 | 113.048282 | 0.00374878 | 0.28836125 | 0.996413 | 1.000402 | 98.708 | 275.878 | 340.551 | 346.84 | 932.062 | 0 | 0 | 0
COY(300) (kg/kg) | 0.0196684096291854 | 300 | 125.468032562299 | 27.8301078569712 | 25.2450422475753 | 0.0398538666666681 | 4.50835595776789 | 0.0170951495225226 | 2.20617235824061 | 42.935361300389 | 25.1536437845308 | 0.0406868825021272 | 24.2716604754684 | 24.7281798421559 | 0.00100611254772927 | 0.113813636620958 | 2.00574644912378 | 226.89439469726 | 0.00068130780971737 | 0.08792449900901 | 0.0818655621465696 | 28.0038908262776 | 143.117871001297 | 131.215714 | 20.65463406 | 115.097374 | 0.00386817 | 0.28888261 | 0.99678 | 1.001633 | 98.7082 | 275.867 | 340.799 | 347.209 | 932.131 | 0 | 0 | 0
COY(360) (kg/kg) | 0.0201961639348826 | 305 | 121.371842865662 | 38.5293601081822 | 24.2653804784132 | 0.0278469999999975 | 3.15011312217166 | 0.0239853180574779 | 3.03032848650211 | 43.5524609889589 | 24.4627297583415 | 0.0280896802546755 | 23.6121759637828 | 24.0557401884217 | 0.000675718050182312 | 0.0764386934595375 | 2.00995102561856 | 227.370025522461 | 0.000667919151946528 | 0.0843855573636165 | 0.0790953715853235 | 28.4062931606074 | 142.79495406216 | 131.034181 | 20.65656374 | 108.894501 | 0.00389068 | 0.28585918 | 0.998886 | 1.002241 | 98.7093 | 275.846 | 340.903 | 347.307 | 932.187 | 0 | 0 | 0
CO2Y(60) (kg/kg) | 1.29071682960961 | 310 | 124.016897771857 | 26.553861789414 | 12.5721930564273 | 0.0412862500000008 | 4.6703902714933 | 0.0163231154566479 | 2.23889658507393 | 44.1659328405527 | 24.4958047792031 | 0.0215545284480123 | 23.6435461287314 | 24.0811904945106 | 0.000519058705575931 | 0.0587170481420737 | 2.01293796750795 | 227.707914876465 | 0.00067392022552204 | 0.0924356441355103 | 0.0817522710635584 | 28.8084122672296 | 142.470751098557 | 130.904952 | 20.6471415 | 109.186601 | 0.0039122 | 0.30718004 | 0.999878 | 1.002454 | 98.7079 | 275.845 | 340.895 | 347.205 | 933.483 | 0 | 0 | 0
CO2Y(120) (kg/kg) | 1.6095703188189 | 315 | 160.13478702573 | 21.0200151257222 | 45.4510097550502 | 0.0673449333333347 | 7.61820512820528 | 0.0111157061585306 | 1.56532790278683 | 44.8763120525467 | 23.9266004654095 | 0.129833108621771 | 23.1364188569867 | 23.5756137581484 | 0.0030608952218866 | 0.346255115598032 | 2.02188785232661 | 228.720345285816 | 0.000748586490199184 | 0.105416903257988 | 0.103453651416832 | 29.2714270734305 | 142.464482706497 | 130.605652 | 20.55785968 | 104.361943 | 0.00430256 | 0.34879306 | 0.986803 | 1.002216 | 98.7077 | 275.845 | 341.519 | 348.002 | 932.371 | 0 | 0 | 0
CO2Y(180) (kg/kg) | 1.77575645261691 | 320 | 183.443131952484 | 24.5641580949579 | 58.2589532114144 | 0.0660163999999995 | 7.46791855203614 | 0.0115058509529845 | 1.73770133061601 | 45.7352568499922 | 24.5092593622832 | 0.15809855151032 | 23.8226651009592 | 24.3268918155454 | 0.00384604635878598 | 0.435073117509727 | 2.03915520627829 | 230.673665868585 | 0.000759574858852599 | 0.114716786122478 | 0.117596115179687 | 29.8240514899218 | 142.922677656226 | 130.264657 | 20.51493499 | 110.074204 | 0.00427201 | 0.36687143 | 0.982799 | 1.001523 | 98.7077 | 275.852 | 343.289 | 350.555 | 932.674 | 0 | 0 | 0
CO2Y(240) (kg/kg) | 1.86581301867293 | 325 | 195.261468808332 | 27.656006436614 | 44.9994958500427 | 0.0624136166666654 | 7.06036387631962 | 0.0126490495343124 | 1.95778238097104 | 46.6820183518943 | 25.232804092837 | 0.111820901929285 | 24.5730937320932 | 25.1167826025398 | 0.00280858128417777 | 0.317712814952236 | 2.0557917753857 | 232.55563069974 | 0.000789472928832238 | 0.122192279042678 | 0.125188064682598 | 30.4310119395776 | 143.63697954429 | 129.952517 | 20.50015471 | 116.893503 | 0.00430264 | 0.37753584 | 0.987294 | 1.000561 | 98.7077 | 275.856 | 343.949 | 351.559 | 932.921 | 0 | 0 | 0
CO2Y(300) (kg/kg) | 1.91878625173986 | 330 | 192.819948686698 | 28.4876612020281 | 59.1461615459205 | 0.0598339166666676 | 6.76854260935154 | 0.0141780260434203 | 2.05075106528168 | 47.6522218956319 | 24.8485480135138 | 0.142604754720849 | 24.2508067536501 | 24.8164691844912 | 0.00353894650109187 | 0.400333314603152 | 2.07166059484888 | 234.350746023628 | 0.000848326828779852 | 0.122704468344144 | 0.123955749680332 | 31.0538714754849 | 144.400672411006 | 129.640856 | 20.49769922 | 113.603635 | 0.00459758 | 0.38382061 | 0.982486 | 0.999354 | 98.7083 | 275.862 | 344.687 | 352.727 | 933.139 | 0 | 0 | 0
CO2Y(360) (kg/kg) | 2.00753044330559 | 335 | 186.868723674094 | 32.3823456117159 | 102.684945714908 | 0.0510129666666681 | 5.77069758672716 | 0.0157150029142679 | 2.37714050238269 | 48.6014435765338 | 24.2908713885017 | 0.215608317966265 | 23.7292416687915 | 24.2952765567366 | 0.00523826371292321 | 0.592563768430227 | 2.09360362038391 | 236.832988731212 | 0.000801668919832142 | 0.121264989210035 | 0.120470627758297 | 31.6649374190815 | 145.078936049355 | 129.360061 | 20.50031943 | 108.665573 | 0.00448001 | 0.38738162 | 0.972744 | 0.998105 | 98.7077 | 275.853 | 345.017 | 353.247 | 933.295 | 0 | 0 | 0
|  | 340 | 186.891707656978 | 29.359465544956 | 64.2588940738049 | 0.0562722333333322 | 6.36563725490183 | 0.0135632222481708 | 2.16500520585355 | 49.5358446548615 | 24.1777027784424 | 0.149403665401387 | 23.6380628492858 | 24.2028297722704 | 0.00361599148106302 | 0.409048810075003 | 2.11573925836888 | 239.337020177475 | 0.000763232807100911 | 0.12182967811167 | 0.120554055649921 | 32.267499127602 | 145.693660749593 | 129.115044 | 20.49790593 | 107.743713 | 0.0043316 | 0.39045647 | 0.979296 | 0.996918 | 98.7079 | 275.851 | 345.3 | 353.55 | 933.404 | 0 | 0 | 0
User-defined Test Averages |  | 345 | 186.176616445349 | 30.6946155351067 | 66.0028119730517 | 0.0536185666666687 | 6.06544871794895 | 0.0145461873625193 | 2.24108998456971 | 50.4685154651173 | 24.9842105501838 | 0.141224634744238 | 24.4590393041935 | 25.0591986332544 | 0.00353897617396467 | 0.400336671262972 | 2.13362667750645 | 241.36048388082 | 0.000779945716843098 | 0.120164032743654 | 0.119910344888073 | 32.868660128947 | 146.285552072804 | 128.806799 | 20.51480674 | 115.20466 | 0.0042954 | 0.37536428 | 0.979229 | 0.995877 | 98.7074 | 275.861 | 345.759 | 354.243 | 933.397 | 0 | 0 | 0
HRR(0-18) (kW/m²) | 2.64835258706782 | 350 | 159.199584642079 | 34.3199751313336 | 27.0225815842552 | 0.0410059833333364 | 4.63868589743624 | 0.0178713670187161 | 2.61795817986088 | 51.3319559678359 | 24.1728142941638 | 0.0457610644689856 | 23.6453293996512 | 24.214636239913 | 0.00110808753006769 | 0.125349268107205 | 2.14524433676653 | 242.674698729245 | 0.000732832978113408 | 0.107351949490747 | 0.103224693976286 | 33.4264977261079 | 146.662731336674 | 128.591094 | 20.56270323 | 107.755043 | 0.00420222 | 0.35110791 | 0.992054 | 0.997488 | 98.707 | 275.859 | 345.476 | 353.794 | 933.221 | 0 | 0 | 0
EHC(0-18) (MJ/kg) | -0.00276443252651384 | 355 | 145.195281226057 | 31.6366364393106 | 45.9794108572825 | 0.0405708833333331 | 4.58946644042229 | 0.0193649631909506 | 2.55366158700042 | 52.0929431325062 | 25.3619051342901 | 0.0736494197861248 | 24.7583495420441 | 25.3284454791813 | 0.0018654253136262 | 0.211020963079886 | 2.15267811887576 | 243.515624307213 | 0.000785653662374344 | 0.103604306319008 | 0.095027105179152 | 33.9221272239965 | 146.740684880299 | 128.385575 | 20.61008122 | 118.377342 | 0.0042706 | 0.32768046 | 0.990893 | 0.999643 | 98.7074 | 275.865 | 344.778 | 352.717 | 932.985 | 0 | 0 | 0
MLR(0-18) (g/s) | -10.2371228666667 | 360 | 122.421433413704 | 49.6817272083811 | 47.7794090298362 | 0.0217827666666665 | 2.46411387631974 | 0.0355647105316956 | 4.19378037167754 | 52.7619849191057 | 24.8418831798444 | 0.0421059809055958 | 24.1903536487593 | 24.7178119588664 | 0.00104076771836814 | 0.117733904792776 | 2.15994360145575 | 244.337511476895 | 0.000774697791079461 | 0.0913521392874976 | 0.0807581722466061 | 34.3615904175609 | 146.561069219738 | 128.205611 | 20.65497192 | 113.290046 | 0.00429205 | 0.30084999 | 0.995849 | 1.000867 | 98.707 | 275.862 | 343.92 | 351.419 | 932.657 | 0 | 0 | 0
SEA(0-18) (m²/kg) | -0.28286142743904 | 365 | 101.743033274105 | 69.871074092095 | 49.6269381918478 | 0.0128724000000001 | 1.45615384615385 | 0.0705219863695274 | 6.02748413040241 | 53.3223960858252 | 24.7683894743147 | 0.0260331271188506 | 24.0506921464549 | 24.5386501692368 | 0.000638817799180745 | 0.0722644569208987 | 2.16414256524962 | 244.812507381179 | 0.000907787217343109 | 0.0775881867201924 | 0.0674693702074446 | 34.732159273696 | 146.088756399521 | 128.157188 | 20.7026613 | 112.302744 | 0.00485724 | 0.26499677 | 0.998248 | 1.001355 | 98.7058 | 275.865 | 342.949 | 349.907 | 932.306 | 0 | 0 | 0
COY(0-18) (kg/kg) | -1.1840019015516E-05 | 370 | 73.0170795462349 | 0 | -14.9893295308856 | 0.00728263333333103 | 0.823827300150569 | 0.151866297825602 | 8.93752671984779 | 53.759296367876 | 25.2058914632725 | -0.00440040146249593 | 24.3621134879322 | 24.8072344799179 | -0.00010916179088591 | -0.0123486188784967 | 2.16573960974757 | 244.993168523481 | 0.00110598656275431 | 0.0650887300075003 | 0.0500327788222198 | 35.0259146462702 | 145.295395588854 | 128.070964 | 20.769555 | 115.766271 | 0.00560454 | 0.22878347 | 1.001627 | 1.001101 | 98.7075 | 275.885 | 341.36 | 347.597 | 931.87 | 0 | 0 | 0
CO2Y(0-18) (kg/kg) | -0.000547939471183274 | 375 | 45.1350841447843 | 0 | 30.3556156772511 | 0.00332749999999843 | 0.376414027149144 | 0.389224704227271 | 16.1296317706422 | 54.0546767771036 | 25.2851409615518 | 0.00408889212391838 | 24.321155698984 | 24.7031000341504 | 0.000101008311166005 | 0.0114262795436658 | 2.16599213052549 | 245.02173422234 | 0.00129514520331563 | 0.0536713497167867 | 0.033238078327211 | 35.2340917891437 | 144.145804738943 | 128.080743 | 20.83023822 | 115.935011 | 0.00636388 | 0.19853443 | 0.999555 | 1.000043 | 98.7076 | 275.88 | 339.718 | 345.053 | 931.489 | 0 | 0 | 0
HRR(18-420) (kW/m²) | 136.440952381825 | 380 | 34.693341036445 | 63.2687904365169 | 76.5294455745879 | 0.0048474000000032 | 0.548348416289954 | 0.323138081794872 | 9.40849530376166 | 54.2542478400566 | 26.2159112212624 | 0.0145725333782111 | 25.115639701255 | 25.4567153734008 | 0.000370968834478502 | 0.0419648002803735 | 2.1671720733896 | 245.155211921901 | 0.0015663795376935 | 0.0456067401354844 | 0.0264612891404825 | 35.383340207813 | 142.774336421202 | 128.031009 | 20.85786021 | 124.129276 | 0.00724566 | 0.17332999 | 0.996518 | 0.998253 | 98.7085 | 275.876 | 338.36 | 342.955 | 931.172 | 0 | 0 | 0
EHC(18-420) (MJ/kg) | 25.8078959820161 | 385 | 22.7683315978525 | 0 | 387.928378284497 | 0.0010602833333337 | 0.119941553544536 | 1.35531332076379 | 35.2326552715873 | 54.3979020216424 | 25.7912012636405 | 0.0165153359046576 | 24.6191529223449 | 24.9049729534248 | 0.000411313994022223 | 0.0465287323554551 | 2.16912778046085 | 245.37644575349 | 0.001437016125451 | 0.0373565971735557 | 0.0186913430032218 | 35.4962217881722 | 141.293252004266 | 128.037198 | 20.88362413 | 119.704285 | 0.00682875 | 0.15416369 | 0.993712 | 0.995673 | 98.708 | 275.867 | 337.133 | 341.047 | 930.908 | 0 | 0 | 0
MLR(18-420) (g/s) | 0.0466085792708332 | 390 | 17.276825092816 | 44.3632474461793 | 149.328617717215 | 0.00344264999999785 | 0.389440045248625 | 0.385963057072355 | 9.46396172875036 | 54.498014913369 | 26.2678595836803 | 0.0203480036181351 | 25.0098904104646 | 25.2646979738922 | 0.000514086165783848 | 0.0581545436407068 | 2.17144128086037 | 245.63815394348 | 0.00132873571842931 | 0.032581107845462 | 0.0149492091149611 | 35.5803231684677 | 139.738499777869 | 128.013448 | 20.89770904 | 123.851564 | 0.00629796 | 0.14046965 | 0.990983 | 0.993393 | 98.7061 | 275.887 | 336.269 | 339.695 | 932.267 | 0 | 0 | 0
SEA(18-420) (m²/kg) | 113.447072046519 | 395 | 14.624723643517 | 25.3686718422078 | 167.699016531705 | 0.00509615000000091 | 0.576487556561189 | 0.223783950891046 | 5.55741486490582 | 54.5777687852099 | 25.8896798888343 | 0.0344487179362591 | 24.588906238398 | 24.8084513530958 | 0.000854619343098204 | 0.0966763962780773 | 2.17486304463257 | 246.025231293277 | 0.00114043658133361 | 0.0283214197637949 | 0.0127886387565607 | 35.6496677881465 | 138.171566544835 | 128.003872 | 20.9045102 | 120.013724 | 0.0056223 | 0.13083406 | 0.990373 | 0.994454 | 98.7079 | 275.893 | 335.438 | 338.433 | 930.548 | 0 | 0 | 0
COY(18-420) (kg/kg) | 0.0224888529099967 | 400 | 11.370723486646 | 0 | 0 | -0.000689733333333464 | -0.0780241327300299 | 0 | 0 | 54.6427574030353 | 25.7585923473023 | 0.000933801125454492 | 24.4172174521609 | 24.6112914136479 | 2.29820516209529E-05 | 0.00259977959513042 | 2.17705704811937 | 246.27342173296 | 0.00101655234191458 | 0.0247160572677875 | 0.010428104741402 | 35.7077096468914 | 136.606893507588 | 127.97096 | 20.91257737 | 118.57232 | 0.00514817 | 0.12198911 | 0.995733 | 0.995844 | 98.7075 | 275.895 | 334.791 | 337.452 | 930.486 | 0 | 0 | 0
CO2Y(18-420) (kg/kg) | 2.05248861009426 | 405 | 10.2827364167149 | 0 | 0 | -0.000912999999999423 | -0.10328054298636 | 0 | 0 | 54.6968910527937 | 25.3873617980852 | 0.044256745879474 | 24.0192425620494 | 24.1901051673763 | 0.00107057533719032 | 0.121105807374471 | 2.1797909415914 | 246.582685700384 | 0.00102430052809748 | 0.0219067319702796 | 0.00941270049130089 | 35.7573116599732 | 135.054051982207 | 128.003063 | 20.91566176 | 114.958715 | 0.0052394 | 0.11563 | 0.992074 | 0.997329 | 98.7068 | 275.9 | 334.15 | 336.527 | 930.579 | 0 | 0 | 0
|  | 410 | 8.94939504721859 | 6.56985427532071 | 54.3821194531847 | 0.0120417666666664 | 1.36219079939665 | 0.0818801280825499 | 1.64505143191881 | 54.7449713814535 | 25.785684881879 | 0.0266990209364319 | 24.3674073992567 | 24.5273710542865 | 0.000654856793294028 | 0.0740788227708176 | 2.18410452191761 | 247.070647275748 | 0.000985981397006821 | 0.0198093254978317 | 0.00835780656933521 | 35.8017379276247 | 133.52432044257 | 127.965592 | 20.91988307 | 118.454896 | 0.00502129 | 0.10939975 | 0.995554 | 0.998732 | 98.707 | 275.898 | 333.757 | 335.948 | 930.641 | 0 | 0 | 0
C-factor | 0.043283 | 415 | 9.53554769405036 | 9.77664597720603 | 22.1795889276686 | 0.00862199999999333 | 0.975339366515083 | 0.107422781951321 | 2.07284681066318 | 54.7911837383067 | 25.6141565720016 | 0.00786163621107666 | 24.178769880302 | 24.3247602152812 | 0.000191232415734211 | 0.0216326262142773 | 2.18621974494018 | 247.30992589821 | 0.00092619922598357 | 0.0178720852015241 | 0.00835594913399218 | 35.8435223168831 | 132.026948767004 | 127.906148 | 20.91969317 | 116.75602 | 0.00480643 | 0.10476096 | 0.999044 | 0.999982 | 98.7065 | 275.921 | 333.391 | 335.404 | 930.916 | 0 | 0 | 0
Time to ignition (s) | 18 | 420 | 7.9720730361083 | 0 | 0 | -0.0180621666666743 | -2.04323152337944 | 0 | 0 | 54.8349527901321 | 25.3851400437682 | 0.0155472817268687 | 23.9367120465928 | 24.0757908044566 | 0.000374313102434041 | 0.0423431111350725 | 2.1876336087356 | 247.469865241584 | 0.000770835923609343 | 0.0160778486836599 | 0.00717379682926182 | 35.8823466817912 | 130.559411405076 | 127.918146 | 20.92364187 | 114.553689 | 0.00420731 | 0.1005237 | 0.999123 | 1.000979 | 98.7064 | 275.917 | 333.031 | 334.966 | 930.977 | 0 | 0 | 0

## svetle_rub_hnedy_red
Column1 | Column2 | Column3 | Column4 | Column5 | Column6 | Column7 | Column8 | Column9 | Column10 | Column11 | Column12 | Column13 | Column14 | Column15 | Column16 | Column17 | Column18 | Column19 | Column20 | Column21 | Column22 | Column23 | Column24 | Column25 | Column26 | Column27 | Column28 | Column29 | Column30 | Column31 | Column32 | Column33 | Column34 | Column35 | Column36 | Column37 | Column38 | Column39
Column1 | Column2 | Column3 | Column4 | Column5 | Column6 | Column7 | Column8 | Column9 | Column10 | Column11 | Column12 | Column13 | Column14 | Column15 | Column16 | Column17 | Column18 | Column19 | Column20 | Column21 | Column22 | Column23 | Column24 | Column25 | Column26 | Column27 | Column28 | Column29 | Column30 | Column31 | Column32 | Column33 | Column34 | Column35 | Column36 | Column37 | Column38 | Column39
Exported data
Parameter | Value | Time (s) | HRR (kW/m²) | EHC (MJ/kg) | SEA (m²/kg) | MLR (g/s) | Specific MLR (g/s·m²) | COY (kg/kg) | CO2Y (kg/kg) | THR (MJ/m²) | MFR (g/s) | k (1/m) | V stack (l/s) | V smoke (l/s) | SPR (m²/s) | RSR ((m²/s)/m²) | TSP (m²) | TSR (m²/m²) | COP (g/s) | CO2P (g/s) | O2C (g/s) | TOC (g) | ARHE(kW/m²) | Specimen mass (g) | Oxygen (%) | DPT (Pa) | CO (%) | CO2 (%) | PDM (-) | PDC (-) | APT (kPa) | Cold Trap TC (K) | Stack TC (K) | Smoke TC (K) | Cone Heater TC (K) | Soot MFM (g/s) | Spare TC (K) | HFM (kW/m²)
Peaks |  | 0 | -1.75386089932123 | 0 | 0 | -14.2196830333333 | -1608.56142911011 | 0 | 0 | 0 | 27.4189625570821 | -0.00583667527880359 | 24.6772483528212 | 24.8661315814747 | -0.000145135535481071 | -0.0164180470001211 | 0 | 0 | -6.57160514547812E-05 | -0.00110897428286523 | -0.000995012386898748 | 0 | 0 | 20.4433 | 20.93059252 | 127.559489 | 0.00118423 | 0.05551373 | 0.996423 | 0.995729 | 98.6116 | 275.92 | 317.867 | 320.3 | 928.334 | 0 | 0 | 0
peak HRR (kW/m²) | 341.89583648024 | 5 | -6.17369519670154 | 0 | 0 | -1.73091786666667 | -195.805188536953 | 0 | 0 | 0 | 26.6864652744704 | 0.0031499064623944 | 24.0336368324459 | 24.218985245551 | 7.62875381375958E-05 | 0.00862981200651537 | 0.00019071884534399 | 0.0215745300162884 | 2.50184635272476E-05 | 0.010496229314988 | -0.00158895982807475 | 0 | 0 | 54.759627 | 20.93269719 | 120.913716 | 0.001529 | 0.08405983 | 0.994468 | 0.994842 | 98.6104 | 275.937 | 318.074 | 320.527 | 929.487 | 0 | 0 | 0
peak EHC (MJ/kg) | 65.5362958170011 | 10 | -9.12762357180485 | -0.116024013403173 | 2.28059450351952 | 0.695443899999999 | 78.6701244343891 | 0.000903632495478268 | 0.140048865653032 | 0 | 26.4778509887178 | 0.0659376172605366 | 23.8663018884585 | 24.0534250665956 | 0.00158602553584618 | 0.179414653376265 | 0.00434650153030343 | 0.491685693473238 | 0.000628425706822139 | 0.0973961293203205 | 0.010290061007671 | 0.0257251525191774 | 0 | 54.523151 | 20.89213173 | 119.133221 | 0.00388623 | 0.30025281 | 0.985302 | 0.993088 | 98.6104 | 275.944 | 318.348 | 320.844 | 930.097 | 0 | 0 | 0
peak MLR (g/s) | 0.695443899999999 | 15 | 83.2302908269801 | 5.13323053246806 | 133.388152567311 | 0.143331916666667 | 16.2140177224737 | 0.014303514917262 | 1.16403500020678 | 0.20807572706745 | 26.4664576109268 | 0.787406440037322 | 24.0240409269106 | 24.2807000247448 | 0.0191187795680984 | 2.16275786969439 | 0.056108514290165 | 6.34711700114989 | 0.00205015020816142 | 0.166843367646722 | 0.0713807953945235 | 0.229902293524664 | 13.87171513783 | 53.635803 | 20.68319064 | 119.869004 | 0.00944189 | 0.47304191 | 0.904151 | 0.993258 | 98.6108 | 275.938 | 320.59 | 324.015 | 930.794 | 0 | 0 | 0
peak SEA (m²/kg) | 508.005279999334 | 20 | 177.427857064823 | 16.5885901363611 | 351.80927014687 | 0.0945506666666669 | 10.6957767722474 | 0.033252814729361 | 2.18235548134014 | 0.859721096796958 | 25.4020079885376 | 1.40467694063236 | 23.3235062976707 | 23.6807482700793 | 0.0332638010319001 | 3.7628734198982 | 0.187064965790161 | 21.1611952251314 | 0.00314407580120425 | 0.206343165664365 | 0.12900596611167 | 0.730869197290147 | 42.9860548398479 | 53.179342 | 20.46762893 | 111.693245 | 0.01423054 | 0.59276102 | 0.839252 | 0.992463 | 98.6105 | 275.947 | 324.284 | 329.251 | 931.518 | 0 | 0 | 0
peak COY (kg/kg) | 1.7472457004604 | 25 | 237.133122155912 | 17.4875207415014 | 331.453268203237 | 0.119871583333332 | 13.5601338612367 | 0.0365926849759243 | 1.93629911477132 | 1.8961235448488 | 25.0797959706798 | 1.67245538790896 | 23.2873454690287 | 23.7565846884595 | 0.0397318280605296 | 4.49455068558027 | 0.369554038521235 | 41.8047554888275 | 0.00438642308648189 | 0.232107240694568 | 0.165989407944631 | 1.4683576324309 | 75.8449417939518 | 52.60907 | 20.32824937 | 110.105498 | 0.01951712 | 0.66723517 | 0.81229 | 0.99178 | 98.6098 | 275.929 | 327.941 | 334.549 | 933.363 | 0 | 0 | 0
peak CO2Y (kg/kg) | 6.55661318261869 | 30 | 277.555222325619 | 18.0866074131549 | 344.916872486807 | 0.135657733333334 | 15.3458974358975 | 0.0357893106865364 | 1.80653710297249 | 3.18284440605262 | 24.8816665637873 | 1.95541962206358 | 23.3412148602143 | 23.9286957039963 | 0.0467906411099829 | 5.29305894909309 | 0.585860211447517 | 66.2737795755109 | 0.004855096765298 | 0.245070728571817 | 0.190279089130242 | 2.35902887511808 | 106.094813535087 | 51.982327 | 20.23511925 | 109.488358 | 0.02160884 | 0.70637267 | 0.784918 | 0.991284 | 98.61 | 275.94 | 331.317 | 339.656 | 933.167 | 0 | 0 | 0
|  | 35 | 301.755991667696 | 17.2897731284288 | 292.505979525924 | 0.154283283333334 | 17.4528601055807 | 0.0345368555254647 | 1.6325179988466 | 4.63112244103591 | 24.6753044996089 | 1.87986343084153 | 23.3296285370469 | 24.0064156658925 | 0.0451287829158925 | 5.10506594071182 | 0.815658771512205 | 92.2690918000232 | 0.00532845946647769 | 0.251870236962816 | 0.204783182295101 | 3.34668455368144 | 132.317784029597 | 51.251978 | 20.17612682 | 108.526392 | 0.02376123 | 0.7299283 | 0.791721 | 0.990898 | 98.6103 | 275.941 | 333.922 | 343.609 | 933.804 | 0 | 0 | 0
Time To Peaks |  | 40 | 311.562534041388 | 17.4466574670446 | 292.239268488471 | 0.157864783333333 | 17.8580071644042 | 0.0341586067452868 | 1.66450573687334 | 6.16441875530862 | 24.2453569437243 | 1.93191488170203 | 23.1107437148071 | 23.8800835577081 | 0.0461342888014243 | 5.21881095038736 | 1.0438164508055 | 118.078784027771 | 0.00539244105281323 | 0.262766837508601 | 0.211828845639311 | 4.38821462351747 | 154.110468882716 | 50.46207 | 20.13650293 | 105.634924 | 0.02443007 | 0.77141786 | 0.786539 | 0.990548 | 98.6104 | 275.948 | 336.655 | 347.862 | 933.994 | 0 | 0 | 0
t peak HRR (s) | 50 | 45 | 329.218491516319 | 21.125067947947 | 332.307644921454 | 0.137764833333334 | 15.5842571644042 | 0.0371677307301543 | 1.84758631558851 | 7.76637131920289 | 24.0001326084795 | 1.91744255671723 | 23.0383855116812 | 23.8757125513972 | 0.0457803073179967 | 5.17876779615347 | 1.27360294110405 | 144.072730894123 | 0.00512040622941792 | 0.254532420835998 | 0.220251123871733 | 5.46841454729507 | 172.58602931562 | 49.704011 | 20.09665925 | 104.239112 | 0.02349301 | 0.756126 | 0.787654 | 0.99024 | 98.6101 | 275.938 | 339.03 | 351.352 | 934.352 | 0 | 0 | 0
t peak EHC (s) | 345 | 50 | 341.89583648024 | 23.4260690192591 | 325.427843773348 | 0.129016916666666 | 14.5946738310708 | 0.0373503268154939 | 2.03165673454897 | 9.44415713919429 | 24.7066475547756 | 1.69402494850301 | 23.8578961655884 | 24.784580084385 | 0.0419856970011189 | 4.74951323542069 | 1.49301795190184 | 168.893433473059 | 0.00481882400222732 | 0.262118087616576 | 0.228220633867007 | 6.58959394164192 | 188.883142783886 | 49.070478 | 20.09121611 | 111.124798 | 0.02159996 | 0.75637306 | 0.808752 | 0.990006 | 98.6102 | 275.955 | 341.05 | 354.297 | 934.526 | 0 | 0 | 0
t peak MLR (s) | 10 | 55 | 336.006045660945 | 20.4025483743986 | 290.470824235197 | 0.145584433333334 | 16.4688273001508 | 0.0303648799589383 | 1.64877145089467 | 11.1389118445473 | 23.9372804603095 | 1.74859133359171 | 23.2379724588178 | 24.1840557789369 | 0.0422880303461475 | 4.78371384006194 | 1.70370227027 | 192.726501161765 | 0.00442065384205673 | 0.240035457374679 | 0.221594839271795 | 7.71413262448893 | 202.525669900859 | 48.385132 | 20.08939726 | 104.866811 | 0.02052818 | 0.71810227 | 0.803252 | 0.989699 | 98.6102 | 275.952 | 342.865 | 356.824 | 934.933 | 0 | 0 | 0
t peak SEA (s) | 355 | 60 | 335.630777118695 | 22.6809219041929 | 318.269096461938 | 0.130813733333334 | 14.7979336349925 | 0.0297601295814761 | 1.69494120537496 | 12.8180039014964 | 24.2490465977797 | 1.69213324148198 | 23.6213731170962 | 24.6044269400144 | 0.0416339687128131 | 4.70972496751279 | 1.91350726791741 | 216.460098180702 | 0.00389303365503667 | 0.2217215868556 | 0.21847247524751 | 8.81430091078719 | 213.633398358273 | 47.652053 | 20.11182486 | 107.985347 | 0.01803278 | 0.65991492 | 0.808464 | 0.98943 | 98.6099 | 275.954 | 344.041 | 358.359 | 935.052 | 0 | 0 | 0
t peak COY (s) | 355 | 65 | 319.686570259206 | 26.1688681457495 | 333.794681392574 | 0.107992033333333 | 12.2162933634992 | 0.0272197752376259 | 1.75208148456255 | 14.4562972699411 | 24.513530552625 | 1.44661312631497 | 23.9242647097657 | 24.9183183144901 | 0.0360471663594362 | 4.07773375106744 | 2.10771010559803 | 238.428744977153 | 0.00293951887478753 | 0.189210842083595 | 0.204490933700425 | 9.87170943315703 | 222.404573383709 | 47.091677 | 20.17224859 | 110.562916 | 0.01383155 | 0.56614227 | 0.832346 | 0.989236 | 98.6097 | 275.955 | 344.693 | 359.015 | 935.145 | 0 | 0 | 0
t peak CO2Y (s) | 285 | 70 | 277.424368036451 | 28.4011627926319 | 312.856344807166 | 0.0863496833333339 | 9.76806372549025 | 0.0236120626423287 | 1.89515312636442 | 15.9490746156802 | 24.6003742463026 | 1.0821404060624 | 23.9916074842209 | 24.964455768936 | 0.0270150463029231 | 3.05600071300035 | 2.26536563725393 | 256.263081137322 | 0.00203889413201193 | 0.163645872329745 | 0.177049372430731 | 10.8255601984849 | 227.843923081146 | 46.571662 | 20.2758812 | 111.266924 | 0.01000217 | 0.49595809 | 0.86914 | 0.988987 | 98.6103 | 275.941 | 344.443 | 358.41 | 934.531 | 0 | 0 | 0
|  | 75 | 241.037638458838 | 32.0243184934913 | 292.381878724554 | 0.0665360833333329 | 7.52670625942679 | 0.0215967702491903 | 2.38938808319823 | 17.2452296319185 | 24.8929959538248 | 0.773255218620036 | 24.224408427252 | 25.1585046948551 | 0.0194539450479733 | 2.20067251673907 | 2.38153811563117 | 269.404764211671 | 0.00143696450503097 | 0.15898052461935 | 0.15610122066431 | 11.6584366812225 | 229.936395092246 | 46.221526 | 20.35970839 | 113.682959 | 0.00740107 | 0.47847793 | 0.901591 | 0.988774 | 98.6093 | 275.935 | 343.697 | 356.95 | 933.954 | 0 | 0 | 0
Test Results (between 9 and 445 s) |  | 80 | 221.522487603076 | 26.1527054333527 | 151.225711395992 | 0.0748778666666669 | 8.47034690799399 | 0.0159300504863704 | 2.00542864652379 | 18.4016299470733 | 24.4793679537157 | 0.459032376725695 | 23.7902841453738 | 24.6681045360065 | 0.011323458654481 | 1.28093423693224 | 2.4584816248873 | 278.108781095849 | 0.00119280819631172 | 0.150162218803923 | 0.143987386938512 | 12.4086582002296 | 230.020374338416 | 45.871826 | 20.39490902 | 109.790522 | 0.00647059 | 0.46187259 | 0.936057 | 0.98878 | 98.6091 | 275.943 | 343.241 | 355.906 | 933.448 | 0 | 0 | 0
mean HRR (kW/m²) | 132.792252436047 | 85 | 214.44635526489 | 26.7840803158488 | 111.709427960253 | 0.0707773333333343 | 8.00648567119166 | 0.0150057428917265 | 1.92265490635958 | 19.4915520542432 | 24.6422580255393 | 0.318884558249286 | 23.9389604037698 | 24.7942247897688 | 0.00790649541921892 | 0.894399934300783 | 2.50655651007155 | 283.547116523931 | 0.00106206646656204 | 0.136080387192383 | 0.137952639282125 | 13.1135082657812 | 229.312377108743 | 45.485154 | 20.42059449 | 111.211784 | 0.00588867 | 0.42159663 | 0.951737 | 0.988664 | 98.6089 | 275.956 | 343.103 | 355.361 | 932.693 | 0 | 0 | 0
mean EHC (MJ/kg) | 25.2955428494138 | 90 | 191.555651016652 | 28.6138347212202 | 76.0943998697271 | 0.0591794833333331 | 6.69451168929108 | 0.0149662335683602 | 2.15968674149095 | 20.506557069947 | 24.2259332700561 | 0.185130256892688 | 23.5205246809592 | 24.3246422515409 | 0.0045032272688505 | 0.509414849417477 | 2.53758081679173 | 287.056653483227 | 0.000885693970021544 | 0.127809145523284 | 0.124106276996696 | 13.7686555564782 | 227.850634110523 | 45.173358 | 20.46361962 | 107.421829 | 0.00521245 | 0.40537297 | 0.967093 | 0.988703 | 98.6089 | 275.946 | 342.899 | 354.622 | 931.966 | 0 | 0 | 0
mean MLR (g/s) | 0.0494051171455939 | 95 | 185.510151425059 | 28.345389232092 | 66.3164068301506 | 0.0578545499999997 | 6.54463235294114 | 0.0153858459805217 | 2.19618257841684 | 21.4492215760513 | 24.8037739637721 | 0.154465394478489 | 24.0508496777133 | 24.8386111836173 | 0.00383670587477527 | 0.434016501671411 | 2.55843064965079 | 289.415231860949 | 0.000890141195572385 | 0.127059154792145 | 0.1206792713074 | 14.3806194272385 | 225.781279747908 | 44.880422 | 20.48692768 | 112.463918 | 0.00514292 | 0.39529458 | 0.970669 | 0.988733 | 98.6085 | 275.956 | 342.462 | 353.679 | 931.431 | 0 | 0 | 0
mean SEA (m²/kg) | 158.383781847621 | 100 | 176.392718083662 | 23.8154106055842 | 58.5446932685161 | 0.0654749 | 7.4066628959276 | 0.0115475806232372 | 1.87727294460527 | 22.3539787498231 | 24.6726283153979 | 0.155423479368682 | 23.9099229743952 | 24.6629914145336 | 0.00383320793728676 | 0.433620807385381 | 2.57760543418095 | 291.584325133591 | 0.000756076686548397 | 0.122914258320736 | 0.115017795446149 | 14.9698620941223 | 223.539787498231 | 44.584739 | 20.50535642 | 111.213783 | 0.00460078 | 0.38603063 | 0.970611 | 0.988787 | 98.6084 | 275.944 | 342.265 | 353.045 | 931.026 | 0 | 0 | 0
mean COY (kg/kg) | 0.0272277730909527 | 105 | 172.043018065744 | 28.6925084738311 | 61.8656126165646 | 0.0530054833333335 | 5.99609539969835 | 0.0143399516779954 | 2.33459201546325 | 23.2250680901966 | 24.5245467271148 | 0.134010209798834 | 23.7502398294383 | 24.4699019826646 | 0.00327921669845378 | 0.370952115209704 | 2.5953864957703 | 293.595757440079 | 0.000760096069668793 | 0.123746178165771 | 0.112765367993804 | 15.5393200027222 | 221.191124668539 | 44.247475 | 20.51112173 | 109.808007 | 0.00463686 | 0.39024267 | 0.973169 | 0.988862 | 98.6089 | 275.944 | 342.032 | 352.396 | 931.729 | 0 | 0 | 0
mean CO2Y (kg/kg) | 2.00920238486133 | 110 | 173.786197667284 | 28.0435399363801 | 42.5377681972539 | 0.0547815999999996 | 6.19701357466059 | 0.0144856530350973 | 2.15909461086602 | 24.0896411295292 | 24.6242740383727 | 0.0949380100793274 | 23.8502348069763 | 24.5453533345343 | 0.00233028700227467 | 0.263607126954148 | 2.60941025502212 | 295.182155545489 | 0.000793547250307482 | 0.118278657334617 | 0.11291276448386 | 16.1035153339164 | 218.996737541174 | 44.038276 | 20.51226547 | 110.718735 | 0.00476435 | 0.37428539 | 0.977769 | 0.988913 | 98.6081 | 275.947 | 342.081 | 352.051 | 930.371 | 0 | 0 | 0
Total heat release (MJ/m²) | 57.7874488686097 | 115 | 168.780067088879 | 22.0713919090028 | 31.3637549856415 | 0.067599533333333 | 7.64700603318247 | 0.0114202993120811 | 1.79751863903015 | 24.9460567914196 | 24.3092358644785 | 0.0876496564321535 | 23.5338804104524 | 24.1892014973443 | 0.00212017520061036 | 0.239838823598457 | 2.62053641052933 | 296.44077042187 | 0.00077200690402367 | 0.121511421156406 | 0.110652107301792 | 16.6624275133805 | 216.922232968866 | 43.689047 | 20.51530405 | 107.852414 | 0.00471591 | 0.38713386 | 0.978625 | 0.988918 | 98.6077 | 275.943 | 341.918 | 351.439 | 930.278 | 0 | 0 | 0
Total oxygen consumed (g) | 37.8897384034996 | 120 | 176.073836931953 | 36.4395171453462 | 70.5731335142543 | 0.0427144166666668 | 4.83194758672702 | 0.0164135983561583 | 2.77288108642586 | 25.8081915514717 | 24.8221636886534 | 0.122040228831026 | 24.0436610285702 | 24.7007913642473 | 0.00301449023040017 | 0.341005682171965 | 2.63337307410686 | 297.892881686296 | 0.000701097279184263 | 0.118441998092714 | 0.11415117453176 | 17.2244357179644 | 215.068262928931 | 43.404211 | 20.51105848 | 112.51366 | 0.00435266 | 0.37219833 | 0.974665 | 0.988968 | 98.6083 | 275.959 | 342.106 | 351.456 | 930.332 | 0 | 0 | 0
Mass lost (g) | 20.423405 | 125 | 173.983457772594 | 33.6898430130837 | 36.1084506700547 | 0.0456521499999995 | 5.16427036199089 | 0.015325929513085 | 2.74910173328396 | 26.6833347882331 | 25.253826112771 | 0.0656293138874721 | 24.4633582122526 | 25.117257954019 | 0.00164842840625692 | 0.186473801612774 | 2.6450303706985 | 299.211580395758 | 0.000699661633020776 | 0.125502404693138 | 0.11406122296282 | 17.7949667117008 | 213.466678305864 | 43.230927 | 20.51849581 | 116.468446 | 0.00429686 | 0.3852299 | 0.981303 | 0.989021 | 98.6074 | 275.95 | 342.128 | 351.273 | 930.489 | 0 | 0 | 0
Average specific MLR (g/s·m²) | 8.40123611682435 | 130 | 176.652813154202 | 28.4060346932808 | 52.873267201991 | 0.0549746166666668 | 6.2188480392157 | 0.0136190654616172 | 2.2744060401418 | 27.55992546555 | 25.0042564912283 | 0.116932371727825 | 24.2205383951393 | 24.8578520506656 | 0.0029066875963437 | 0.328810814066029 | 2.656418160705 | 300.499791934955 | 0.000748702903110647 | 0.125034600201147 | 0.115472141645657 | 18.368800123222 | 211.999426658077 | 42.936181 | 20.50930801 | 114.172828 | 0.00452826 | 0.38726301 | 0.975435 | 0.989146 | 98.6081 | 275.969 | 342.113 | 351.115 | 931.847 | 0 | 0 | 0
Total smoke release (m²/m²) | 362.504315499874 | 135 | 174.026902029718 | 24.211530352868 | 29.3727179036664 | 0.0635398833333338 | 7.18776960784319 | 0.0116215094101755 | 1.87888053536915 | 28.4366247535098 | 24.6156774605206 | 0.076195144002098 | 23.8720174177018 | 24.4941996399468 | 0.00186633906878189 | 0.211124329047725 | 2.66835072736782 | 301.849629792739 | 0.000738429352079794 | 0.119383850014627 | 0.113188412200239 | 18.9404515078368 | 210.641664840814 | 42.683936 | 20.51110695 | 110.781167 | 0.00453398 | 0.37735054 | 0.980296 | 0.989253 | 98.6073 | 275.98 | 342.513 | 351.44 | 930.938 | 0 | 0 | 0
Total smoke production (m²) | 3.20453814901889 | 140 | 173.728070429858 | 30.2219509818928 | 38.8387776185454 | 0.0508159166666664 | 5.74840686274507 | 0.0132317784188444 | 2.38388754207869 | 29.3060121846588 | 25.0851189450493 | 0.0790865706173229 | 24.3325325982684 | 24.9552872440128 | 0.00197362808689919 | 0.223261095803076 | 2.67795064525702 | 302.935593354866 | 0.00067238494948379 | 0.121139430680975 | 0.113258551480004 | 19.5065689170374 | 209.328658461848 | 42.32676 | 20.51864263 | 115.071692 | 0.00420369 | 0.37598326 | 0.980032 | 0.989328 | 98.6078 | 275.988 | 342.587 | 351.355 | 931.115 | 0 | 0 | 0
MARHE (kW/m²) | 230.020374338416 | 145 | 172.418320884892 | 34.4727582025701 | 62.8619135422707 | 0.0442139833333329 | 5.00158182503765 | 0.0156070929911938 | 2.64963813854754 | 30.1713781629457 | 24.9643028092195 | 0.111915130720735 | 24.2234697380639 | 24.8346723071328 | 0.00277937559765937 | 0.31440900426011 | 2.68983315446842 | 304.279768605024 | 0.000690051749394417 | 0.117151056497104 | 0.111952568813017 | 20.0695967177699 | 208.07847008928 | 42.167952 | 20.52139999 | 114.00419 | 0.00429028 | 0.36700722 | 0.976345 | 0.989476 | 98.6072 | 275.993 | 342.702 | 351.349 | 931.368 | 0 | 0 | 0
|  | 150 | 170.09703651637 | 23.7195440962861 | 37.1310568978545 | 0.0633932000000012 | 7.17117647058837 | 0.0100805906349809 | 1.7108256303481 | 31.0276665564488 | 24.7742201473823 | 0.0955338342076793 | 24.0454111586689 | 24.6389829913045 | 0.00235385651613712 | 0.266273361553972 | 2.70266623475291 | 305.73147451956 | 0.000639040898241481 | 0.108454711349785 | 0.109361659620384 | 20.6228822888534 | 206.851110376325 | 41.857264 | 20.52775159 | 112.304516 | 0.0040993 | 0.3462757 | 0.978437 | 0.989659 | 98.6063 | 276.015 | 342.793 | 351.255 | 931.676 | 0 | 0 | 0
Test Averages |  | 155 | 160.08687722433 | 36.3490531873721 | 46.0293932100361 | 0.0389327333333325 | 4.40415535444937 | 0.016190066804077 | 2.69480006145251 | 31.8531263408006 | 25.0027392628528 | 0.0721229905400265 | 24.2634556819636 | 24.8471406679524 | 0.00179205009134144 | 0.202720598568036 | 2.7130310012716 | 306.903959419865 | 0.000630323553531966 | 0.104915932179178 | 0.103352009257958 | 21.1546664610493 | 205.504040908391 | 41.580807 | 20.55315921 | 114.368195 | 0.00403887 | 0.334328 | 0.981309 | 0.989794 | 98.6073 | 276.003 | 342.74 | 350.985 | 931.871 | 0 | 0 | 0
HRR(60) (kW/m²) | 265.437592612512 | 160 | 152.531387523417 | 29.4479823122867 | 38.1897217390083 | 0.0457884499999994 | 5.17968891402708 | 0.0127636131466785 | 2.59998899920757 | 32.6346720026699 | 25.3485496064504 | 0.0695894325615102 | 24.5655236739163 | 25.1280704554508 | 0.00174864816436047 | 0.19781087832132 | 2.72188274691086 | 307.905288112088 | 0.000584426062386023 | 0.119049466290764 | 0.101324642709713 | 21.6663580909685 | 203.966700016687 | 41.433192 | 20.56550265 | 117.39353 | 0.00381608 | 0.36725448 | 0.981705 | 0.989894 | 98.6077 | 276 | 342.273 | 350.111 | 932.013 | 0 | 0 | 0
HRR(120) (kW/m²) | 229.475886721838 | 165 | 160.256435914191 | 23.190832585921 | 34.3419606568585 | 0.0610873666666672 | 6.91033559577684 | 0.0118801941930992 | 2.01335919200939 | 33.416641561264 | 24.9177145036957 | 0.0848705889005683 | 24.164647463719 | 24.7183384712408 | 0.00209785994269778 | 0.237314473155857 | 2.7314990171785 | 308.993101490781 | 0.000725729778745061 | 0.122990811193982 | 0.106192690656451 | 22.1851514243839 | 202.525100371297 | 41.11134 | 20.54156378 | 113.515114 | 0.00444368 | 0.38300809 | 0.980001 | 0.98998 | 98.6071 | 276.001 | 342.509 | 350.357 | 932.122 | 0 | 0 | 0
HRR(180) (kW/m²) | 210.111493618546 | 170 | 169.091315530619 | 29.0270675887211 | 33.422832881684 | 0.0514956333333335 | 5.82529788838614 | 0.0132873705864782 | 2.37692402195175 | 34.240010939876 | 24.6843242276998 | 0.0701732599315129 | 23.9746540865114 | 24.5268632056749 | 0.00172112994703648 | 0.194697957809557 | 2.74104649190284 | 310.073132568195 | 0.000684241563685403 | 0.12240120789562 | 0.110918851023668 | 22.7279302785842 | 201.411829058094 | 40.848835 | 20.52058651 | 111.567734 | 0.00429836 | 0.38450745 | 0.981825 | 0.990084 | 98.6073 | 276.012 | 343.029 | 350.93 | 932.232 | 0 | 0 | 0
HRR(240) (kW/m²) | 207.021732403896 | 175 | 175.019721667059 | 22.7760208852863 | 32.264699243084 | 0.0679299666666669 | 7.68438536953245 | 0.010138026348427 | 1.86103701503617 | 35.1002885328702 | 24.6693172825374 | 0.0893029297720188 | 23.9820808820345 | 24.542755200619 | 0.00219173994409273 | 0.247934382815919 | 2.75082866663066 | 311.179713419758 | 0.000688675791914437 | 0.12642018239684 | 0.114765071051261 | 23.2921400837715 | 200.573077330687 | 40.571193 | 20.50622705 | 111.534446 | 0.00431869 | 0.39542741 | 0.979634 | 0.990133 | 98.6077 | 275.986 | 343.344 | 351.371 | 932.297 | 0 | 0 | 0
HRR(300) (kW/m²) | 187.092145843874 | 180 | 175.985779662462 | 28.5502890675594 | 46.1041756310803 | 0.0544903166666661 | 6.16406297134231 | 0.0127199406186588 | 2.30476393108278 | 35.977802286194 | 24.3474315921247 | 0.103571135686046 | 23.6946000785824 | 24.2560932942596 | 0.00251223112979315 | 0.284189041831805 | 2.76258859431538 | 312.510021981378 | 0.000693113592291907 | 0.125587316446611 | 0.115173063665047 | 23.8669854205623 | 199.876679367744 | 40.201754 | 20.4991434 | 108.759589 | 0.0043757 | 0.39763484 | 0.978199 | 0.990368 | 98.6074 | 275.995 | 343.713 | 351.858 | 932.467 | 0 | 0 | 0
HRR(360) (kW/m²) | 158.564051983737 | 185 | 189.206153716059 | 29.6177488582895 | 49.259656691101 | 0.0564722999999994 | 6.38826923076916 | 0.0133634462233124 | 2.49750025675369 | 36.8907821196403 | 25.0466627090792 | 0.111380602718957 | 24.3979178641496 | 24.9756783735141 | 0.00278180611055683 | 0.314683949158012 | 2.77582368741625 | 314.007204458852 | 0.000754664544156754 | 0.14103958374947 | 0.12473803568056 | 24.4667631689263 | 199.409633079137 | 40.01049 | 20.47653072 | 115.204025 | 0.00454763 | 0.42875918 | 0.977401 | 0.990483 | 98.6076 | 276.011 | 344.035 | 352.182 | 933.528 | 0 | 0 | 0
EHC(60) (MJ/kg) | 17.7058786249565 | 190 | 191.636162534959 | 26.9947148248747 | 58.0509214978741 | 0.0627553833333336 | 7.09902526395177 | 0.00985386919832932 | 1.88834393690931 | 37.8428879102678 | 23.8359275186397 | 0.152791826155598 | 23.2748282085128 | 23.8429497383089 | 0.00364300783145235 | 0.412104958309089 | 2.79188572227128 | 315.82417672752 | 0.000618383338857686 | 0.11850374762592 | 0.122660579411216 | 25.0852597066557 | 199.173094264568 | 39.63263 | 20.46152253 | 104.58841 | 0.00411468 | 0.38536184 | 0.972761 | 0.990666 | 98.6081 | 275.999 | 344.869 | 353.287 | 932.702 | 0 | 0 | 0
EHC(120) (MJ/kg) | 21.0087728400544 | 195 | 186.346626899041 | 34.4891031164444 | 46.2136687228191 | 0.047763033333334 | 5.40305806938167 | 0.0134119556996269 | 2.63854547416547 | 38.7878448838528 | 24.9929483846912 | 0.0882896005305065 | 24.4098493278357 | 25.0007360595201 | 0.00220730499966366 | 0.249695135708559 | 2.80651150434907 | 317.478676962564 | 0.000640595687146477 | 0.126024935434083 | 0.120883138531293 | 25.694119001512 | 198.912025045399 | 39.406539 | 20.48952265 | 115.01318 | 0.00408239 | 0.39001962 | 0.980461 | 0.990849 | 98.6074 | 275.986 | 344.943 | 353.293 | 932.715 | 0 | 0 | 0
EHC(180) (MJ/kg) | 22.452499052641 | 200 | 180.943789015731 | 31.8044876006418 | 59.8415983037755 | 0.0502929999999993 | 5.68925339366508 | 0.0130636361568256 | 2.50606411782916 | 39.7060709236398 | 24.6257552103605 | 0.122150404356731 | 24.0510137940174 | 24.6385881351845 | 0.00300961350349174 | 0.340454016232097 | 2.81955380060695 | 318.954049842416 | 0.000657009453235219 | 0.12603748267798 | 0.117937284058855 | 26.2911700579874 | 198.530354618199 | 39.135469 | 20.49382252 | 111.657517 | 0.00419083 | 0.39500126 | 0.976707 | 0.991053 | 98.6065 | 275.975 | 344.94 | 353.367 | 932.603 | 0 | 0 | 0
EHC(240) (MJ/kg) | 23.7440057785674 | 205 | 184.940527110519 | 30.124251543463 | 45.8808426803193 | 0.054271033333333 | 6.13925716440418 | 0.0148770775660817 | 2.39237443076314 | 40.6207817139554 | 24.7712552767715 | 0.100367997290897 | 24.2091794426315 | 24.8087120364496 | 0.00249000074246502 | 0.281674292134052 | 2.83330283622185 | 320.509370613331 | 0.000807394372491397 | 0.12983663247776 | 0.120750779027038 | 26.8878902157021 | 198.150154702221 | 38.898984 | 20.48608828 | 113.055867 | 0.00480238 | 0.40311614 | 0.979494 | 0.9913 | 98.6074 | 275.987 | 345.169 | 353.717 | 933.001 | 0 | 0 | 0
EHC(300) (MJ/kg) | 24.8246215693961 | 210 | 189.94751590308 | 27.3018338319095 | 60.7265186743939 | 0.0615026833333337 | 6.9573171191554 | 0.0134452489865608 | 2.05344714799616 | 41.5580018214894 | 24.9168627977671 | 0.149556821766699 | 24.3652401773303 | 24.9727414894734 | 0.00373484384796703 | 0.422493647960071 | 2.84886494769793 | 322.269790463566 | 0.000826918890758276 | 0.126292509684945 | 0.122968379217243 | 27.4971881113128 | 197.895246768997 | 38.58977 | 20.48061096 | 114.4535 | 0.00486371 | 0.39173965 | 0.973954 | 0.991498 | 98.6069 | 275.984 | 345.364 | 353.975 | 933.85 | 0 | 0 | 0
EHC(360) (MJ/kg) | 25.0155841815867 | 215 | 184.661879597038 | 29.1210496572238 | 56.5701993266376 | 0.0560560499999999 | 6.34118212669682 | 0.0142877751148111 | 2.40877962440928 | 42.4945253102397 | 24.7579865008484 | 0.12778512599418 | 24.2208868060014 | 24.815892282396 | 0.00317110192196396 | 0.358721936873751 | 2.86612981212275 | 324.222829425651 | 0.000800916236224606 | 0.135026671064868 | 0.121372096971625 | 28.108039301785 | 197.648954931347 | 38.297209 | 20.48358032 | 113.049952 | 0.00477713 | 0.41709692 | 0.976848 | 0.991863 | 98.6071 | 275.972 | 345.521 | 354.009 | 932.543 | 0 | 0 | 0
MLR(60) (g/s) | 0.153969059027778 | 220 | 191.591765302727 | 24.9868998172501 | 68.4712902996015 | 0.0677823666666663 | 7.6676885369532 | 0.0117694620854444 | 2.0941069998722 | 43.4351594224891 | 24.6688157174335 | 0.18759213466491 | 24.1454546584415 | 24.7406220602887 | 0.00464114610522734 | 0.525016527740649 | 2.88566043219073 | 326.432175587187 | 0.00079776199454502 | 0.14194352850457 | 0.126199255292116 | 28.7269676824443 | 197.432542829496 | 38.01143 | 20.46426484 | 112.291972 | 0.004776 | 0.43684684 | 0.97029 | 0.992263 | 98.6063 | 275.969 | 345.69 | 354.211 | 932.223 | 0 | 0 | 0
MLR(120) (g/s) | 0.107364344097222 | 225 | 200.260478769539 | 27.6996860559219 | 57.8779981843139 | 0.0639105666666663 | 7.22970211161384 | 0.0118861937469677 | 2.25814252199222 | 44.4147900326697 | 24.2317882240506 | 0.151908115146738 | 23.7602369533155 | 24.3503492747485 | 0.00369901566149179 | 0.418440685689116 | 2.90651083660753 | 328.790818620761 | 0.000759653377878489 | 0.144319168194618 | 0.131291825772184 | 29.3706953851051 | 197.399066811866 | 37.635627 | 20.43689136 | 108.542858 | 0.00467369 | 0.45012823 | 0.974701 | 0.992537 | 98.6061 | 275.97 | 346.31 | 354.911 | 932.566 | 0 | 0 | 0
MLR(180) (g/s) | 0.0898269168981481 | 230 | 207.175450519533 | 27.5331251727144 | 93.6825396391273 | 0.0665173666666668 | 7.52458898944194 | 0.012909788766634 | 2.22665944237774 | 45.4333798558924 | 24.3437542533895 | 0.254116515661092 | 23.910897685643 | 24.52227799216 | 0.00623151583944037 | 0.704922606271536 | 2.93133716535986 | 331.599226850663 | 0.000858725152979411 | 0.148111522570436 | 0.135684886689208 | 30.0381371662586 | 197.536434156054 | 37.364056 | 20.42281297 | 109.735831 | 0.0050796 | 0.45857768 | 0.963145 | 0.992809 | 98.6068 | 275.965 | 346.903 | 355.773 | 932.632 | 0 | 0 | 0
MLR(240) (g/s) | 0.0825676713541667 | 235 | 209.660104436503 | 21.0813937127833 | 52.2208055633321 | 0.0879161666666672 | 9.94526772247366 | 0.0102964003697741 | 1.68740524144063 | 46.4754687432825 | 23.6671249764874 | 0.192107266137562 | 23.29193401841 | 23.8983831152229 | 0.00459105304537353 | 0.51934989201058 | 2.95839358757189 | 334.659908096368 | 0.000905220050975793 | 0.148350200440702 | 0.13711020703167 | 30.7201249005607 | 197.767952099075 | 36.952851 | 20.40293871 | 103.924053 | 0.00538702 | 0.47068863 | 0.97068 | 0.993197 | 98.6067 | 275.963 | 347.584 | 356.634 | 932.695 | 0 | 0 | 0
MLR(300) (g/s) | 0.0710291490277778 | 240 | 222.601743470754 | 31.7234695215921 | 110.817232925989 | 0.0620297666666666 | 7.01694193061839 | 0.0150714402116307 | 2.40997996151123 | 47.5561233630507 | 24.50846971804 | 0.277241326143425 | 24.1511679707311 | 24.7941646963867 | 0.00687396710104472 | 0.777598088353475 | 2.98705613793794 | 337.902278047278 | 0.000934877919658066 | 0.149490494683884 | 0.144378299899278 | 31.4238461678881 | 198.150514012711 | 36.540264 | 20.3940975 | 111.588478 | 0.00537638 | 0.45958951 | 0.961291 | 0.993637 | 98.6063 | 275.965 | 348.034 | 357.3 | 932.831 | 0 | 0 | 0
MLR(360) (g/s) | 0.0596589792824074 | 245 | 216.118281657529 | 39.9276805061915 | 138.421150547482 | 0.0478486499999994 | 5.41274321266962 | 0.0189323761162082 | 2.83840609734742 | 48.6529234258714 | 23.9005280616131 | 0.273546601635053 | 23.5788196796584 | 24.2125661424959 | 0.00662326518514369 | 0.749238143115802 | 3.02079921865341 | 341.719368625951 | 0.000905888638452795 | 0.135813899909841 | 0.138781716098434 | 32.1317462078824 | 198.583360921924 | 36.320261 | 20.40172934 | 106.241594 | 0.00535129 | 0.43214128 | 0.96241 | 0.994355 | 98.6055 | 275.959 | 348.429 | 357.794 | 932.853 | 0 | 0 | 0
SEA(60) (m²/kg) | 284.351664917555 | 250 | 205.926282339784 | 28.2573854282037 | 101.581935983177 | 0.0644216833333335 | 7.28752073906487 | 0.0129188804199554 | 1.93335616828639 | 49.7080348358647 | 23.9623954439556 | 0.269552728325586 | 23.6459605361243 | 24.2775480439238 | 0.00654407931229516 | 0.74028046519176 | 3.05371757989701 | 345.44316514672 | 0.000832256023435567 | 0.124550058843893 | 0.13148034447767 | 32.8074013593227 | 198.832139343459 | 36.025122 | 20.43066585 | 106.819911 | 0.00502343 | 0.40024066 | 0.96354 | 0.995048 | 98.6059 | 275.972 | 348.519 | 357.828 | 932.771 | 0 | 0 | 0
SEA(120) (m²/kg) | 228.883967005585 | 255 | 197.03003795524 | 31.2230025522408 | 63.8497637952874 | 0.0557840499999999 | 6.31041289592759 | 0.0139400583679098 | 2.04560267725963 | 50.7154256366022 | 24.4036038941758 | 0.144328562042296 | 24.0561915963859 | 24.678402983054 | 0.00356179841604449 | 0.402918372855712 | 3.07898227421786 | 348.301162241839 | 0.000777632912998398 | 0.114112002028385 | 0.125015832089811 | 33.4486418007414 | 198.884022104322 | 35.702634 | 20.46362195 | 110.674065 | 0.00472705 | 0.36590738 | 0.97865 | 0.995657 | 98.6047 | 275.964 | 348.155 | 357.16 | 932.701 | 0 | 0 | 0
SEA(180) (m²/kg) | 187.202262482352 | 260 | 175.386733066663 | 28.773569618664 | 53.5426071150158 | 0.0538834333333331 | 6.09541101055805 | 0.0126558350736555 | 1.77788001049732 | 51.646467564157 | 24.0672629793639 | 0.118807130454993 | 23.6898854785061 | 24.283555119343 | 0.0028850595009748 | 0.326364196942851 | 3.09509941901041 | 350.124368666335 | 0.000681939845468976 | 0.0957982790202981 | 0.110385750848428 | 34.037145758087 | 198.640259862142 | 35.464549 | 20.51216348 | 107.486689 | 0.00436196 | 0.32013016 | 0.982549 | 0.996583 | 98.6049 | 275.962 | 347.645 | 356.357 | 932.6 | 0 | 0 | 0
SEA(240) (m²/kg) | 164.848432141971 | 265 | 151.209475151299 | 37.3095333466299 | 78.8171469001979 | 0.0358270833333333 | 4.0528374811463 | 0.0170804308458175 | 2.27711409881278 | 52.4629580847019 | 24.2358614787304 | 0.115866841166459 | 23.8021098816786 | 24.3709801843324 | 0.00282378849008897 | 0.319433087114136 | 3.10937153898807 | 351.738861876478 | 0.000611942019282341 | 0.0815823565776737 | 0.0949964063822996 | 34.5506011511638 | 197.973426734724 | 35.18272 | 20.57252587 | 108.752422 | 0.00404293 | 0.27970568 | 0.98375 | 0.997451 | 98.6054 | 275.965 | 346.862 | 355.152 | 932.484 | 0 | 0 | 0
SEA(300) (m²/kg) | 157.782929435446 | 270 | 135.042493651868 | 54.0786618172098 | 95.4166621011678 | 0.0220747999999994 | 2.49714932126691 | 0.0288431076342113 | 3.34201558373036 | 53.1785880067098 | 24.891243088411 | 0.0845958274405832 | 24.3582297396196 | 24.8984352571076 | 0.00210630373255081 | 0.238269653003485 | 3.12169676954466 | 353.133118726772 | 0.000636705832403672 | 0.0737743256077291 | 0.0849956557122527 | 35.0005813064002 | 196.957733358184 | 35.098816 | 20.61823349 | 114.302921 | 0.00407706 | 0.25322901 | 0.988225 | 0.998255 | 98.6066 | 275.967 | 345.62 | 353.285 | 932.27 | 0 | 0 | 0
SEA(360) (m²/kg) | 157.186497298374 | 275 | 121.091899702943 | 25.6673153793103 | 34.8623148921516 | 0.0417048833333337 | 4.71774698340879 | 0.0158126531159543 | 1.45601477455989 | 53.8189239900968 | 25.4985194692907 | 0.0572180896907466 | 24.8964055296231 | 25.4102991408023 | 0.00145392877530713 | 0.164471580917096 | 3.13059735081431 | 354.139971811573 | 0.000659464853391352 | 0.0607229263046302 | 0.0754243249556129 | 35.4016312580698 | 195.705178145807 | 34.926395 | 20.65957029 | 119.678637 | 0.00410636 | 0.21489853 | 0.992325 | 0.999126 | 98.6058 | 275.922 | 344.843 | 351.961 | 932.039 | 0 | 0 | 0
COY(60) (kg/kg) | 0.0299835320893904 | 280 | 96.0212386617062 | 0 | 146.470596924155 | 0.00920560000000018 | 1.04135746606337 | 0.0629492499941114 | 5.61282556174874 | 54.3617068360084 | 25.1866669530654 | 0.0540112378710833 | 24.5025613450585 | 24.9642441127407 | 0.00134834972704503 | 0.152528249665727 | 3.13760304707019 | 354.93247138803 | 0.000579485615745803 | 0.0516694269912352 | 0.060359486010846 | 35.741090785486 | 194.148952985744 | 34.738437 | 20.71039381 | 116.344861 | 0.00381112 | 0.19318304 | 0.993469 | 0.999895 | 98.6055 | 275.935 | 343.59 | 350.064 | 931.682 | 0 | 0 | 0
COY(120) (kg/kg) | 0.0254711568227866 | 285 | 80.9161814561179 | 0 | 93.3433760902796 | 0.00624001666666641 | 0.70588423831068 | 0.100856012634524 | 6.55661318261869 | 54.804050386303 | 25.0796868890512 | 0.0235489179104716 | 24.3203044850955 | 24.7342245083477 | 0.000582464222526256 | 0.0658896179328344 | 3.14243008194412 | 355.478516057027 | 0.000629343199772949 | 0.0409133755364253 | 0.0505289638064866 | 36.0183119100293 | 192.294913636151 | 34.801981 | 20.74494721 | 114.988958 | 0.00402683 | 0.16553445 | 0.997858 | 1.000667 | 98.6044 | 275.934 | 342.489 | 348.318 | 931.356 | 0 | 0 | 0
COY(180) (kg/kg) | 0.0225684961483298 | 290 | 68.654103975039 | 32.9035872206192 | 43.1017552736076 | 0.0184448666666662 | 2.08652337858215 | 0.0427359407632165 | 1.86293604133311 | 55.1779760998809 | 25.56347490197 | 0.0316890507567978 | 24.7080161894454 | 25.0877230505375 | 0.00079500612912097 | 0.0899328200363088 | 3.14587375782324 | 355.86807215195 | 0.000788258729252075 | 0.0343616068909162 | 0.0429299713417057 | 36.2519592478998 | 190.268883103038 | 34.65584 | 20.77530437 | 119.075602 | 0.00462053 | 0.14663584 | 0.997641 | 1.001422 | 98.6056 | 275.909 | 341.364 | 346.61 | 931.558 | 0 | 0 | 0
COY(240) (kg/kg) | 0.0207675144212131 | 295 | 56.4095744146019 | 49.9673309064777 | 26.2694243986525 | 0.00997973333333349 | 1.1289291101056 | 0.0760388100090256 | 2.81984699044028 | 55.490635295855 | 25.0492782334837 | 0.0107150434605958 | 24.1340027844871 | 24.4667090042898 | 0.000262161850318716 | 0.029656317909357 | 3.14851667777184 | 356.167044996814 | 0.000758847046874085 | 0.028141321005397 | 0.0353173859183669 | 36.44757764105 | 188.103848460525 | 34.64002 | 20.79969155 | 113.96975 | 0.00456457 | 0.13210951 | 1.000866 | 1.002147 | 98.604 | 275.912 | 340.278 | 344.969 | 930.722 | 0 | 0 | 0
COY(300) (kg/kg) | 0.0214720500477439 | 300 | 47.9443168214233 | 42.1062084575845 | 27.9532094644362 | 0.0100656833333337 | 1.13865196078435 | 0.0901658360219629 | 2.41746940266558 | 55.7515200239451 | 24.9655195919945 | 0.0115938417739173 | 23.9768917187134 | 24.2687592349549 | 0.000281368154619361 | 0.031828976766896 | 3.14987550278418 | 356.320758233505 | 0.000907580752882368 | 0.024333481475255 | 0.0301986204724955 | 36.6113676570271 | 185.838400079817 | 34.549441 | 20.81782167 | 112.849207 | 0.00519111 | 0.12231988 | 1.001491 | 1.002878 | 98.6039 | 275.922 | 339.197 | 343.326 | 930.561 | 0 | 0 | 0
COY(360) (kg/kg) | 0.0247907395188292 | 305 | 39.4997746179535 | 0 | 0 | -0.000839783333333344 | -0.0949981146304687 | 0 | 0 | 55.9701302525435 | 25.9115332284753 | 0.044501121560404 | 24.8220554581973 | 25.0956363527704 | 0.00111678396397033 | 0.126333027598454 | 3.15337088308066 | 356.716163244418 | 0.000986265410383862 | 0.0193261998812131 | 0.0248883756564182 | 36.7490851473494 | 183.508623778831 | 34.549573 | 20.84036853 | 121.253944 | 0.00536787 | 0.10726044 | 0.998252 | 1.003569 | 98.6037 | 275.926 | 338.333 | 342.062 | 930.386 | 0 | 0 | 0
CO2Y(60) (kg/kg) | 1.67461776985552 | 310 | 32.6332492013531 | 36.8002691162349 | 90.9577802209089 | 0.00783901666666604 | 0.886766591251814 | 0.144642554914783 | 1.95334132133188 | 56.1504628120918 | 25.5651053262442 | 0.0289078086108664 | 24.4264947887691 | 24.6652925066976 | 0.000713019555114651 | 0.0806583207143271 | 3.15794539187837 | 357.2336416152 | 0.00113385539868614 | 0.015312275173608 | 0.020608289463382 | 36.8628268101489 | 181.130525200296 | 34.536205 | 20.8543441 | 117.726371 | 0.00601816 | 0.09759281 | 1.000655 | 1.004114 | 98.6043 | 275.932 | 337.453 | 340.752 | 930.279 | 0 | 0 | 0
CO2Y(120) (kg/kg) | 1.82876434602828 | 315 | 27.6291608641738 | 60.5085570457702 | 38.3986187269954 | 0.00403648333333327 | 0.456615761689284 | 0.300706582118004 | 2.91517043426105 | 56.3011188372556 | 25.9228919751053 | 0.00621477958094668 | 24.7215185800875 | 24.9398039778791 | 0.000154995384514536 | 0.0175334145378434 | 3.16011542922744 | 357.47912095333 | 0.00121379710694294 | 0.0117670368717206 | 0.0173877888351921 | 36.9578170058953 | 178.733710594462 | 34.483745 | 20.86659597 | 120.815767 | 0.00627374 | 0.08804847 | 1.003848 | 1.004593 | 98.6048 | 275.949 | 336.815 | 339.789 | 930.269 | 0 | 0 | 0
CO2Y(180) (kg/kg) | 1.91003062555689 | 320 | 22.2836397752741 | 60.0818555238852 | 266.033364600898 | 0.00327865000000062 | 0.370888009049844 | 0.39690713448786 | 2.85979892580876 | 56.4259008388542 | 26.1014297337528 | 0.0348339469934975 | 24.8390890227679 | 25.0396629188107 | 0.000872230290848898 | 0.0986685849376581 | 3.16268349341585 | 357.769625952019 | 0.00130131957648887 | 0.00937627974810467 | 0.0141601508952403 | 37.0366868552214 | 176.330940121419 | 34.493158 | 20.87820391 | 122.226389 | 0.00658735 | 0.08181623 | 1.000757 | 1.004927 | 98.6047 | 275.955 | 336.102 | 338.816 | 930.328 | 0 | 0 | 0
CO2Y(240) (kg/kg) | 1.97887141377003 | 325 | 18.6982688813113 | 24.3332756289641 | 9.98131009886457 | 0.00679286666666622 | 0.76842383107084 | 0.178852392410722 | 1.20125938193398 | 56.5283556104957 | 25.1631968186196 | 0.00281709028919657 | 23.8950764803791 | 24.0679927513339 | 6.78017086602361E-05 | 0.00766987654527558 | 3.16503357341462 | 358.035472105726 | 0.0012149204546603 | 0.00815999481355941 | 0.0119918391311364 | 37.1020668302874 | 173.933401878448 | 34.447386 | 20.88417256 | 113.354629 | 0.00642453 | 0.07951669 | 1.004943 | 1.005281 | 98.605 | 275.969 | 335.384 | 337.811 | 930.424 | 0 | 0 | 0
CO2Y(300) (kg/kg) | 2.00523647050812 | 330 | 16.9540521217308 | 0 | 0 | -0.00644296666666667 | -0.728842383107089 | 0 | 0 | 56.6174864130033 | 25.8927799030017 | 0.0129239350513179 | 24.5416313297953 | 24.6966142832899 | 0.000319177438984689 | 0.0361060451340146 | 3.16600102128373 | 358.144911909925 | 0.00119274278434243 | 0.00672698463335696 | 0.0108233284570333 | 37.1591047492578 | 171.568140645464 | 34.442052 | 20.88947275 | 119.797327 | 0.00619529 | 0.07527314 | 1.003923 | 1.005473 | 98.6039 | 275.972 | 334.753 | 336.867 | 931.908 | 0 | 0 | 0
CO2Y(360) (kg/kg) | 2.00496858814421 | 335 | 15.020630214796 | 19.7282602899399 | 64.0015001450472 | 0.00673056666666684 | 0.761376319758692 | 0.191014335869796 | 0.761002251982348 | 56.6974231188446 | 25.5168253853976 | 0.0177359569492952 | 24.1472202473531 | 24.2877429576782 | 0.000430766363492928 | 0.0487292266394715 | 3.16787588078993 | 358.357000089358 | 0.00128563472186075 | 0.00512197639045079 | 0.00956561486981528 | 37.2100771075749 | 169.24603916073 | 34.482469 | 20.89337667 | 116.160589 | 0.0066419 | 0.07138557 | 1.003579 | 1.005706 | 98.6029 | 275.975 | 334.226 | 336.171 | 930.778 | 0 | 0 | 0
|  | 340 | 13.2540918849169 | 14.8565174226893 | -25.7027867784679 | 0.00788651666666678 | 0.892139894419319 | 0.16225039434411 | 0.603573344766534 | 56.7681099240939 | 25.5220252295846 | -0.00835782250902572 | 24.1221518873231 | 24.2533813190297 | -0.00020270545630817 | -0.0229304814828247 | 3.16895279669866 | 358.478823155957 | 0.00127959043916808 | 0.00476009124305709 | 0.00855050546621189 | 37.255367408415 | 166.965029188511 | 34.387244 | 20.89698365 | 116.063644 | 0.00661635 | 0.07044973 | 1.006829 | 1.005825 | 98.6034 | 275.972 | 333.811 | 335.627 | 930.987 | 0 | 0 | 0
User-defined Test Averages |  | 345 | 12.1122293930132 | 65.5362958170011 | 264.152856190157 | 0.0016337833333336 | 0.184817119155385 | 0.788156234925751 | 2.6074164015431 | 56.8315257272887 | 26.2204821178972 | 0.0173403110536317 | 24.754161528847 | 24.8881656483064 | 0.000431568533895945 | 0.0488199698977314 | 3.1700317180334 | 358.600873080701 | 0.00128767652068465 | 0.00425995345990179 | 0.00786239681816059 | 37.2963996641259 | 164.729060079098 | 34.412756 | 20.90016678 | 122.36407 | 0.00651014 | 0.06886748 | 1.003819 | 1.005899 | 98.6035 | 275.957 | 333.432 | 335.237 | 931.201 | 0 | 0 | 0
HRR(0-9) (kW/m²) | -3.96377804801138 | 350 | 11.0911847790312 | 11.3720117200369 | 30.9363902666188 | 0.00862169999999942 | 0.975305429864188 | 0.135054361932265 | 0.446192847761363 | 56.8895342627188 | 25.8296537885431 | 0.0108918053464925 | 24.3602507144798 | 24.4885276110432 | 0.000266724275961689 | 0.0301724294074309 | 3.17177745005804 | 358.798354078964 | 0.00116439819227133 | 0.00384694087554388 | 0.00719541931556498 | 37.3340442044602 | 162.541526464911 | 34.357539 | 20.90209336 | 118.622032 | 0.00609346 | 0.06797696 | 1.004597 | 1.005904 | 98.6026 | 275.969 | 333.091 | 334.845 | 931.413 | 0 | 0 | 0
EHC(0-9) (MJ/kg) | 0.00510541206004078 | 355 | 11.2786167433669 | 0 | 508.005279999334 | 0.000690599999999482 | 0.0781221719456428 | 1.7472457004604 | 5.72358474513701 | 56.9454587665248 | 26.0576022450319 | 0.0142209162527643 | 24.5453509590162 | 24.6698904720069 | 0.000350828446367277 | 0.0396864758334024 | 3.17332133186387 | 358.973001342066 | 0.00120664788073705 | 0.00395270762498865 | 0.00733098605906055 | 37.3703602178968 | 160.409743004295 | 34.342856 | 20.90184303 | 120.578178 | 0.00622034 | 0.06815834 | 1.00411 | 1.005816 | 98.6036 | 275.976 | 332.686 | 334.374 | 931.624 | 0 | 0 | 0
MLR(0-9) (g/s) | -7.97530045 | 360 | 11.6880447611177 | 0 | 0 | -0.00194531666666708 | -0.220058446455552 | 0 | 0 | 57.002875420286 | 25.9798213671161 | 0.0120205209593229 | 24.4483980578909 | 24.5708004070272 | 0.00029535382128001 | 0.0334110657556573 | 3.17493678753298 | 359.155745196039 | 0.00111663433902101 | 0.00336351070467013 | 0.00742741030599034 | 37.4072562088094 | 158.341320611906 | 34.345346 | 20.90143085 | 119.743401 | 0.00587641 | 0.06669571 | 1.00422 | 1.005662 | 98.6036 | 275.975 | 332.364 | 334.028 | 931.799 | 0 | 0 | 0
SEA(0-9) (m²/kg) | 0.005015688111338 | 365 | 9.84865770648597 | 0 | 0 | -0.000255033333332714 | -0.0288499245851486 | 0 | 0 | 57.056717176455 | 25.8110808628731 | -0.0138281844338615 | 24.2645373429606 | 24.3821252081403 | -0.000337160524267668 | -0.0381403307995099 | 3.17567517208618 | 359.239272860428 | 0.000919186672738553 | 0.00296183541252303 | 0.00629055295895173 | 37.4415511169718 | 156.319773086178 | 34.356648 | 20.90524837 | 118.070996 | 0.00511446 | 0.06572726 | 1.007074 | 1.005413 | 98.6036 | 275.971 | 332.021 | 333.63 | 931.948 | 0 | 0 | 0
COY(0-9) (kg/kg) | 2.96485587088291E-06 | 370 | 9.81558094149915 | 0 | 0 | -0.00249958333333282 | -0.282758295625885 | 0 | 0 | 57.105877773075 | 26.0299801617661 | 0.0347676893251876 | 24.4547697375415 | 24.5733548450057 | 0.000854358766928752 | 0.0966469193358316 | 3.17781106900351 | 359.480890158768 | 0.000868230136585495 | 0.00235845025392628 | 0.00616194058748349 | 37.4726823508379 | 154.3402101975 | 34.351156 | 20.9058811 | 120.005855 | 0.00488107 | 0.06413824 | 1.000985 | 1.005148 | 98.603 | 275.964 | 331.81 | 333.419 | 932.095 | 0 | 0 | 0
CO2Y(0-9) (kg/kg) | -0.000683876502141877 | 375 | 9.84167533445302 | 43.6887949431209 | 149.160261455636 | 0.00199136666666663 | 0.225267722473601 | 0.379108474174628 | 1.15693070451842 | 57.1550209137649 | 25.6822549448674 | 0.012264534698498 | 24.1032181255219 | 24.2188374818989 | 0.000297032772654034 | 0.033600992381678 | 3.18068954785246 | 359.806509938061 | 0.000754943978522201 | 0.00230387324062112 | 0.00612124721730813 | 37.5033903203498 | 152.413389103373 | 34.374034 | 20.90573441 | 116.700631 | 0.00447165 | 0.06407912 | 1.003337 | 1.004807 | 98.6033 | 275.974 | 331.468 | 333.058 | 932.209 | 0 | 0 | 0
HRR(9-445) (kW/m²) | 132.792252436047 | 380 | 8.62322911904727 | 17.6445245672296 | -18.5579273716245 | 0.0043202833333325 | 0.488719834087387 | 0.179557092239982 | 0.642270359370442 | 57.2011831748986 | 26.0272495350238 | -0.00326865065926939 | 24.4110097492706 | 24.52862440269 | -8.01755043248241E-05 | -0.00906962718606607 | 3.1814321297841 | 359.890512419016 | 0.00077573751298604 | 0.00277478992908159 | 0.00554255554357729 | 37.532549827252 | 150.529429407628 | 34.334459 | 20.90803285 | 119.778547 | 0.00451397 | 0.06519159 | 1.004849 | 1.004457 | 98.6031 | 275.966 | 331.251 | 332.847 | 932.239 | 0 | 0 | 0
EHC(9-445) (MJ/kg) | 25.2955428494138 | 385 | 9.79251660219577 | 0 | 0 | -0.00331024999999983 | -0.374462669683238 | 0 | 0 | 57.2472225392017 | 26.1342708596332 | 0.0117809846768749 | 24.4965859828523 | 24.6138702948852 | 0.000289975628782628 | 0.0328026729392113 | 3.18215706885606 | 359.972519101364 | 0.000736024355777941 | 0.00287573290026192 | 0.00617657506819423 | 37.5618476537815 | 148.694084517407 | 34.342554 | 20.90591592 | 120.692691 | 0.00434422 | 0.06541705 | 1.002625 | 1.004036 | 98.6019 | 275.989 | 331.051 | 332.636 | 932.272 | 0 | 0 | 0
MLR(9-445) (g/s) | 0.0494051171455939 | 390 | 9.72762057151779 | 0 | 0 | -0.00223208333333247 | -0.25249811463037 | 0 | 0 | 57.296022882136 | 26.2091039936231 | 0.0168944434042703 | 24.5456545981586 | 24.6645362842587 | 0.000416693612346979 | 0.0471372864645904 | 3.18392374195888 | 360.172368999873 | 0.000770007708171974 | 0.00281223431209759 | 0.00614554258067995 | 37.5926529479037 | 146.912879184964 | 34.358533 | 20.90608417 | 121.280733 | 0.00446998 | 0.06523693 | 1.001608 | 1.00363 | 98.6021 | 275.978 | 330.767 | 332.369 | 932.28 | 0 | 0 | 0
SEA(9-445) (m²/kg) | 158.383781847621 | 395 | 10.9017552084148 | 0 | 0 | -0.00651575000000086 | -0.737075791855301 | 0 | 0 | 57.3475963215858 | 26.112840017756 | 0.0139572137650404 | 24.436350986333 | 24.5576055871826 | 0.000342755750737857 | 0.0387732749703458 | 3.18582236536659 | 360.387145403461 | 0.000787601993417354 | 0.00312238719467536 | 0.0068355464634215 | 37.6251056705139 | 145.183788155914 | 34.368011 | 20.90361421 | 120.29719 | 0.00455085 | 0.06604462 | 1.001508 | 1.003178 | 98.6018 | 275.968 | 330.508 | 332.148 | 932.315 | 0 | 0 | 0
COY(9-445) (kg/kg) | 0.0272277730909527 | 400 | 10.6645523607647 | 15.0314729973241 | 127.945590647569 | 0.00627181666666618 | 0.709481523378527 | 0.116373406462779 | 0.301409739919117 | 57.4015120905088 | 25.4699659992927 | 0.0335050835812851 | 23.8307121122304 | 23.9501353847718 | 0.000802451287849874 | 0.0907750325622029 | 3.18868538296306 | 360.711016172292 | 0.000729872670209972 | 0.00189038663032024 | 0.00649336266813015 | 37.6584279433428 | 143.503780226272 | 34.40419 | 20.9042322 | 114.427499 | 0.0043952 | 0.06305994 | 0.99886 | 1.002863 | 98.6014 | 275.96 | 330.452 | 332.108 | 932.255 | 0 | 0 | 0
CO2Y(9-445) (kg/kg) | 2.00920238486133 | 405 | 8.98858610897535 | 8.23731900914779 | 48.7147999193151 | 0.00964623333333338 | 1.09120286576169 | 0.0728035982084734 | 0.180382613447937 | 57.4506449366831 | 25.9904007840362 | 0.0192427099929422 | 24.2986655966378 | 24.4203818994684 | 0.000469914326808364 | 0.0531577292769642 | 3.19186629699971 | 361.07084807689 | 0.000702280495825186 | 0.00174001277859528 | 0.00555399887813741 | 37.6885463472085 | 141.853444288107 | 34.316865 | 20.90796567 | 119.058504 | 0.00422609 | 0.06258137 | 1.000141 | 1.002441 | 98.6021 | 275.949 | 330.194 | 331.848 | 932.236 | 0 | 0 | 0
|  | 410 | 9.32096493261636 | 0 | 0 | -0.002320466666666 | -0.26249622926086 | 0 | 0 | 57.4964188142871 | 26.2414998082122 | 0.00788024462767513 | 24.5153654875453 | 24.6393722188439 | 0.000194164280556832 | 0.0219642851308634 | 3.19352649351812 | 361.258653112909 | 0.000641440965362738 | 0.00145460386299738 | 0.00566810818138437 | 37.7166016148573 | 140.235167839725 | 34.325674 | 20.90775716 | 121.280798 | 0.00395962 | 0.06182344 | 1.000934 | 1.001876 | 98.6028 | 275.953 | 329.951 | 331.62 | 933.054 | 0 | 0 | 0
C-factor | 0.043283 | 415 | 8.34416865823822 | 10.8008801690986 | 1.72230500281866 | 0.00682930000000006 | 0.772545248868785 | 0.0855705543361644 | 0.185345089638756 | 57.5405816482643 | 26.2783848253551 | 0.000476866959239556 | 24.536952281915 | 24.6654487752858 | 1.17621375557496E-05 | 0.0013305585470305 | 3.1940413095634 | 361.316890222104 | 0.000584386986727973 | 0.00126577722066997 | 0.00508767461967016 | 37.7434910718599 | 138.652003971721 | 34.318657 | 20.90978385 | 121.558213 | 0.00373157 | 0.06134543 | 1.001299 | 1.001356 | 98.6021 | 275.964 | 329.778 | 331.505 | 932.146 | 0 | 0 | 0
Time to ignition (s) | 9 | 420 | 9.28672594027506 | 0 | 0 | -0.00461603333333306 | -0.522175716440391 | 0 | 0 | 57.5846588847605 | 25.9327433676914 | 0.0187087586153144 | 24.2015133451598 | 24.3322847086638 | 0.000455226841173496 | 0.0514962490015267 | 3.19520878201022 | 361.448957240976 | 0.00057831059292386 | 0.000867418290241478 | 0.00553367280804564 | 37.7700444404292 | 137.106330678001 | 34.279298 | 20.90799361 | 118.319413 | 0.00373799 | 0.06037675 | 0.998751 | 1.000984 | 98.6024 | 275.946 | 329.605 | 331.386 | 932.096 | 0 | 0 | 0
|  | 425 | 8.44021030521028 | 0 | 0 | -0.00880280000000002 | -0.995791855203622 | 0 | 0 | 57.6289762253742 | 25.8942638219389 | 0.0127194814321762 | 24.1566579780929 | 24.2911210937372 | 0.000308970463718533 | 0.0349514099229109 | 3.19711927527245 | 361.665076388287 | 0.000603185709331393 | 0.000354702696324428 | 0.00500645450545595 | 37.7963947587129 | 135.597591118528 | 34.355615 | 20.9098078 | 117.924879 | 0.00384075 | 0.05907695 | 0.999013 | 1.000531 | 98.6018 | 275.942 | 329.483 | 331.317 | 932.098 | 0 | 0 | 0
|  | 430 | 7.54223968747998 | 10.8018888712348 | 68.6264252217413 | 0.00617238333333283 | 0.698233408748058 | 0.0851847591559871 | -0.0108546121359044 | 57.668932350356 | 25.7533213416319 | 0.0175404771204557 | 24.0175898360478 | 24.1492064529361 | 0.000423588603264888 | 0.0479172628127701 | 3.19895067293991 | 361.872248070126 | 0.000525792987668386 | -6.69988270374489E-05 | 0.00442434083612788 | 37.8199717470669 | 134.113796163619 | 34.344376 | 20.91175794 | 116.607824 | 0.00354319 | 0.05800426 | 0.998077 | 1.000169 | 98.6017 | 275.944 | 329.379 | 331.184 | 932.057 | 0 | 0 | 0
|  | 435 | 8.09817977975945 | 11.1099531968097 | 52.5572421283483 | 0.00644358333333308 | 0.72891214177976 | 0.0878804267794465 | -0.0158055041855079 | 57.7080333990241 | 26.2027827670052 | 0.0137867637014427 | 24.4256297411819 | 24.5639206385135 | 0.000338656969424177 | 0.0383096119258118 | 3.20085628687164 | 362.087815256972 | 0.000566264853322239 | -0.000101844083344665 | 0.00473873661930937 | 37.8428794407055 | 132.662145744883 | 34.311113 | 20.91093864 | 120.658579 | 0.00366669 | 0.05791968 | 0.998115 | 0.999759 | 98.6024 | 275.95 | 329.229 | 331.093 | 932.714 | 0 | 0 | 0
|  | 440 | 7.93088736993835 | 0 | 0 | -0.000925383333333822 | -0.104681372549075 | 0 | 0 | 57.7481060668983 | 25.9657670731373 | 0.0175702244483479 | 24.1944699938056 | 24.333715568476 | 0.000427548844200381 | 0.0483652538688213 | 3.2027718014057 | 362.304502421459 | 0.000495341311494277 | 0.000495350176174451 | 0.00470967981648798 | 37.866500481795 | 131.245695606587 | 34.293625 | 20.91089051 | 118.435607 | 0.00340465 | 0.05943094 | 0.997338 | 0.999432 | 98.6013 | 275.94 | 329.09 | 330.984 | 932.041 | 0 | 0 | 0
|  | 445 | 7.80623331462494 | 0 | 0 | -0.0178074499999966 | -2.01441742081409 | 0 | 0 | 57.7874488686097 | 25.870158189051 | 0.0146527231345164 | 24.0998895800905 | 24.2465332861201 | 0.000355277739213354 | 0.0401897895037731 | 3.20472886786423 | 362.52589002989 | 0.000455959257722331 | 0.000228564519685399 | 0.00458548886533756 | 37.8897384034996 | 129.859435659797 | 34.336222 | 20.91126435 | 117.538233 | 0.00325453 | 0.05875691 | 0.997343 | 0.999089 | 98.601 | 275.947 | 329.015 | 331.017 | 932.037 | 0 | 0 | 0

## svetle kreslo_50_red
Column1 | Column2 | Column3 | Column4 | Column5 | Column6 | Column7 | Column8 | Column9 | Column10 | Column11 | Column12 | Column13 | Column14 | Column15 | Column16 | Column17 | Column18 | Column19 | Column20 | Column21 | Column22 | Column23 | Column24 | Column25 | Column26 | Column27 | Column28 | Column29 | Column30 | Column31 | Column32 | Column33 | Column34 | Column35 | Column36 | Column37 | Column38 | Column39
Column1 | Column2 | Column3 | Column4 | Column5 | Column6 | Column7 | Column8 | Column9 | Column10 | Column11 | Column12 | Column13 | Column14 | Column15 | Column16 | Column17 | Column18 | Column19 | Column20 | Column21 | Column22 | Column23 | Column24 | Column25 | Column26 | Column27 | Column28 | Column29 | Column30 | Column31 | Column32 | Column33 | Column34 | Column35 | Column36 | Column37 | Column38 | Column39
Exported data
Parameter | Value | Time (s) | HRR (kW/m²) | EHC (MJ/kg) | SEA (m²/kg) | MLR (g/s) | Specific MLR (g/s·m²) | COY (kg/kg) | CO2Y (kg/kg) | THR (MJ/m²) | MFR (g/s) | k (1/m) | V stack (l/s) | V smoke (l/s) | SPR (m²/s) | RSR ((m²/s)/m²) | TSP (m²) | TSR (m²/m²) | COP (g/s) | CO2P (g/s) | O2C (g/s) | TOC (g) | ARHE(kW/m²) | Specimen mass (g) | Oxygen (%) | DPT (Pa) | CO (%) | CO2 (%) | PDM (-) | PDC (-) | APT (kPa) | Cold Trap TC (K) | Stack TC (K) | Smoke TC (K) | Cone Heater TC (K) | Soot MFM (g/s) | Spare TC (K) | HFM (kW/m²)
Peaks |  | 0 | 1.84333953139226 | 0 | 0 | -244.0388349 | -27606.2030429864 | 0 | 0 | 0 | 25.5920092009883 | -0.00134259973461663 | 23.6013627182827 | 23.8450492465902 | -3.20143567903926E-05 | -0.00362153357357382 | 0 | 0 | -1.35950418193232E-05 | 0.00120072708267848 | 0.00124089588142129 | 0 | 0 | 19.8202 | 20.94258742 | 113.869256 | 0.00059617 | 0.05587912 | 0.998405 | 0.998245 | 97.5869 | 275.702 | 325.711 | 329.074 | 1008.25 | 0 | 0 | 0
peak HRR (kW/m²) | 386.017041966445 | 5 | -2.97303997984707 | 0 | 0 | -29.1570281666667 | -3298.30635369533 | 0 | 0 | 0.00460834882848065 | 25.9997075012265 | 0.0859091727328157 | 23.9654965706139 | 24.2093844223677 | 0.00207980818809632 | 0.23527241946791 | 0.00519952047024081 | 0.588181048669775 | 0.000270984842861274 | 0.0337490363032195 | 0.00370345926809992 | 0.012360887873803 | 0.92166976569613 | 605.121154 | 20.93408326 | 117.468092 | 0.00172883 | 0.13821703 | 0.987884 | 0.998067 | 97.5875 | 275.696 | 325.55 | 328.863 | 1010.202 | 0 | 0 | 0
peak EHC (MJ/kg) | 73.5941945620954 | 10 | 66.4836576562958 | 0.0593257114772845 | 0.208065326949333 | 9.90659056666667 | 1120.65504147813 | 7.98780408499822E-05 | 0.0108855054218858 | 0.17081749296922 | 23.9657490291617 | 0.0919057725380795 | 22.1660630662239 | 22.4275140536211 | 0.00206121800520668 | 0.233169457602566 | 0.0155520859534983 | 1.75928574134596 | 0.000791319045968249 | 0.107838245325853 | 0.0528451930060039 | 0.153732518559063 | 17.081749296922 | 604.420795 | 20.74739146 | 100.148533 | 0.00406534 | 0.34891772 | 0.987005 | 0.997893 | 97.587 | 275.697 | 326.661 | 330.514 | 1011.528 | 0 | 0 | 0
peak MLR (g/s) | 9.90659056666667 | 15 | 256.390825822445 | 10.5544407112697 | 67.6780725158902 | 0.214743250000004 | 24.2922228506791 | 0.0112772162646375 | 0.913525911122586 | 0.978003701666071 | 24.3611904166338 | 0.615271052930412 | 23.0928609252992 | 23.6211490473645 | 0.0145334092457982 | 1.64405081966043 | 0.0570386540810105 | 6.45233643450345 | 0.00242170607162116 | 0.196173523113679 | 0.170577995539229 | 0.712290489922144 | 65.2002467777381 | 603.636559 | 20.31319792 | 106.057471 | 0.01093023 | 0.58274406 | 0.927039 | 0.997689 | 97.5856 | 275.705 | 334.795 | 342.454 | 1012.66 | 0 | 0 | 0
peak SEA (m²/kg) | 1888.8421399878 | 20 | 361.625473399526 | 13.2177607303078 | 222.549926689824 | 0.24185406666666 | 27.359057315233 | 0.0185593017681788 | 0.893891137336967 | 2.523044449721 | 23.0678950209266 | 2.3163777948113 | 22.4382031784919 | 23.2365397936677 | 0.0538246048063009 | 6.0887561998078 | 0.227933689211258 | 25.784353983174 | 0.00448864260712778 | 0.216191206722231 | 0.232540278701977 | 1.72008617552516 | 126.15222248605 | 602.338874 | 20.03453881 | 97.580056 | 0.02077168 | 0.66956425 | 0.756489 | 0.997446 | 97.5863 | 275.711 | 343.542 | 355.765 | 1013.371 | 0 | 0 | 0
peak COY (kg/kg) | 9.6564136613252 | 25 | 386.017041966445 | 20.4159929564316 | 366.175118384712 | 0.167143016666665 | 18.9075810708897 | 0.0270108637756084 | 1.27301773881512 | 4.39215073813593 | 22.9534432339004 | 2.60568299396246 | 22.5585658101261 | 23.4885110955196 | 0.061203613915094 | 6.92348573700158 | 0.515504236014745 | 58.3149588251975 | 0.00451467725422755 | 0.212776025135737 | 0.245611449035902 | 2.91546549486986 | 175.686029525437 | 601.350381 | 19.978445 | 97.616751 | 0.02098929 | 0.66284787 | 0.73065 | 0.997228 | 97.5861 | 275.712 | 347.107 | 361.416 | 1014.293 | 0 | 0 | 0
peak CO2Y (kg/kg) | 137.92949120711 | 30 | 344.799570240134 | 24.6828019438563 | 391.993366448185 | 0.123487933333333 | 13.9692232277526 | 0.0260071102744096 | 1.49105446026097 | 6.21919226865237 | 23.0080389015378 | 2.0296394371263 | 22.8135197330501 | 23.8497783486111 | 0.0484064507030622 | 5.47584283971292 | 0.789529397560136 | 89.3132802669837 | 0.00321156429975893 | 0.184127233785075 | 0.218004277257752 | 4.07450481060399 | 207.306408955079 | 600.642615 | 20.08934956 | 98.954812 | 0.01508456 | 0.57945538 | 0.782494 | 0.997017 | 97.5864 | 275.74 | 350.197 | 366.104 | 1014.433 | 0 | 0 | 0
|  | 35 | 272.465236201414 | 26.4257364592268 | 478.739206318684 | 0.0911457166666594 | 10.31060143288 | 0.0254505994987498 | 1.74947314595181 | 7.76235428475624 | 24.5138136197035 | 1.71797404919126 | 24.3039959235727 | 25.3991194319178 | 0.0436350280563441 | 4.93608914664526 | 1.01963309445865 | 115.343110232879 | 0.00231971313090967 | 0.159456983676853 | 0.173935024024348 | 5.05435306380924 | 221.781550993036 | 600.095068 | 20.30474853 | 112.319092 | 0.01043601 | 0.48087428 | 0.812006 | 0.996835 | 97.5856 | 275.748 | 350.16 | 365.938 | 1014.832 | 0 | 0 | 0
Time To Peaks |  | 40 | 208.810875184328 | 24.3240664937108 | 351.21638103523 | 0.0758873166666736 | 8.58453808446534 | 0.0240194269243764 | 1.8933096339144 | 8.9655445632206 | 23.7129783187833 | 1.09230515101041 | 23.4068197245343 | 24.4005703914232 | 0.0266528687261436 | 3.01503039888502 | 1.19535283641487 | 135.220909096705 | 0.00182276985716217 | 0.143678187736926 | 0.136389609990418 | 5.83016464884615 | 224.138614080515 | 599.705646 | 20.42637156 | 104.638989 | 0.00859949 | 0.4515407 | 0.874929 | 0.996783 | 97.587 | 275.778 | 348.623 | 363.424 | 1014.976 | 0 | 0 | 0
t peak HRR (s) | 25 | 45 | 205.447369489074 | 27.2051181951174 | 418.32872711097 | 0.0667578333333381 | 7.55179110105635 | 0.0282756824031519 | 2.15598331917551 | 10.0011901749041 | 24.5046362713278 | 1.11311020735937 | 24.1197762655851 | 25.0889078712809 | 0.0279267194430216 | 3.15913115871285 | 1.33180180683778 | 150.6563129907 | 0.00188762329325602 | 0.143928775090976 | 0.134592941684646 | 6.50762102803381 | 222.248670553424 | 599.323372 | 20.44982685 | 111.426004 | 0.00861637 | 0.43933151 | 0.872715 | 0.996733 | 97.5871 | 275.762 | 347.636 | 361.604 | 1014.978 | 0 | 0 | 0
t peak EHC (s) | 315 | 50 | 191.7565073214 | 24.8365966418375 | 373.69706268832 | 0.0682511999999917 | 7.72072398189952 | 0.0265666900129234 | 2.02547317573056 | 10.9941998669303 | 24.3684792848746 | 1.02640002207758 | 23.9409788089169 | 24.8492521593323 | 0.02550527296495 | 2.88521187386312 | 1.46538178785771 | 165.76717057214 | 0.00181320847340982 | 0.138240974811405 | 0.126206109878436 | 7.15961865694152 | 219.883997338606 | 599.022286 | 20.47820081 | 109.985479 | 0.00834511 | 0.42613057 | 0.881689 | 0.996613 | 97.5861 | 275.788 | 346.987 | 360.151 | 1016.799 | 0 | 0 | 0
t peak MLR (s) | 10 | 55 | 190.82335874359 | 21.6325824173972 | 249.635265794503 | 0.0779786000000039 | 8.82110859728551 | 0.0229508052980969 | 1.80103817127637 | 11.9506495320928 | 25.0815636206134 | 0.762883809687141 | 24.6259299097797 | 25.5166098560504 | 0.0194662085372842 | 2.20205978928554 | 1.5778104916133 | 178.485349730011 | 0.00178967166601827 | 0.140442435142699 | 0.126006020125056 | 7.79014898195025 | 217.284536947141 | 598.633658 | 20.49225046 | 116.4427 | 0.00802933 | 0.42129263 | 0.909986 | 0.996746 | 97.5874 | 275.786 | 346.767 | 359.309 | 1014.757 | 0 | 0 | 0
t peak SEA (s) | 300 | 60 | 186.614580729136 | 32.9364120073226 | 396.457371424391 | 0.0500865999999879 | 5.6659049773742 | 0.0356807321923583 | 2.70720705070791 | 12.8942443807746 | 24.7710316861613 | 0.789124374836984 | 24.3135345132733 | 25.1635894325051 | 0.0198572017795801 | 2.24628979407015 | 1.67611901740546 | 189.6062236884 | 0.00178712656102534 | 0.135594796665954 | 0.122976592562129 | 8.41260551366821 | 214.90407301291 | 598.283006 | 20.49761951 | 113.542176 | 0.0081112 | 0.41303322 | 0.907353 | 0.99698 | 97.5861 | 275.793 | 346.66 | 358.78 | 1014.484 | 0 | 0 | 0
t peak COY (s) | 300 | 65 | 179.027481442368 | 25.939696561353 | 237.808377658653 | 0.0610108500000119 | 6.90167986425474 | 0.02724732916428 | 2.12405406777337 | 13.8083495362033 | 24.468480030947 | 0.584902241056815 | 24.0041695942643 | 24.8056687761416 | 0.0145088912580783 | 1.64127729163781 | 1.76203424999961 | 199.32514140267 | 0.00166238271254284 | 0.129590344120836 | 0.117874986772094 | 9.01473446200377 | 212.436146710821 | 598.087848 | 20.51093501 | 110.728317 | 0.00767628 | 0.401338 | 0.93014 | 0.997404 | 97.5856 | 275.779 | 346.481 | 358.05 | 1013.987 | 0 | 0 | 0
t peak CO2Y (s) | 300 | 70 | 164.367027937469 | 17.1688858570066 | 180.695991946976 | 0.0846301000000096 | 9.57354072398299 | 0.0166864244653172 | 1.4060971924988 | 14.6668358096529 | 23.8160102716354 | 0.634492450371252 | 23.3520780238631 | 24.1016577252035 | 0.0152923198680736 | 1.72990043756488 | 1.83653727781499 | 207.753085725677 | 0.0014121737711424 | 0.118998146010906 | 0.10816710182648 | 9.57983968350021 | 209.526225852185 | 597.661002 | 20.53588419 | 104.847858 | 0.0067824 | 0.38161758 | 0.924957 | 0.997735 | 97.5859 | 275.776 | 346.303 | 357.419 | 1013.696 | 0 | 0 | 0
|  | 75 | 150.377073388514 | 32.4961578774114 | 269.220545534229 | 0.0409074000000013 | 4.62753393665174 | 0.0293573869432464 | 2.81242802634669 | 15.4536960629679 | 23.90763128501 | 0.456403591546691 | 23.4159205773647 | 24.1302056959397 | 0.0110131125443873 | 1.24582721090354 | 1.90230085884614 | 215.192404846848 | 0.0012009343706422 | 0.115049118244978 | 0.099835113329135 | 10.0998452213892 | 206.049280839572 | 597.318277 | 20.56900421 | 105.538959 | 0.00584527 | 0.36948694 | 0.945223 | 0.998149 | 97.5845 | 275.756 | 345.919 | 356.471 | 1015.16 | 0 | 0 | 0
Test Results (between 6 and 340 s) |  | 80 | 143.158368205315 | 30.1191771188631 | 294.179024275164 | 0.042017083333343 | 4.75306372549128 | 0.0268440137251826 | 2.6087719130781 | 16.1875346669525 | 24.1311163277855 | 0.508300985131076 | 23.6212125665806 | 24.3173728547933 | 0.0123605445778911 | 1.3982516490827 | 1.96073500165183 | 221.802601996814 | 0.0011279071616924 | 0.109612986869487 | 0.0950411632709133 | 10.5870359128894 | 202.344183336906 | 597.204244 | 20.59048634 | 107.459452 | 0.00548424 | 0.35172849 | 0.939663 | 0.998444 | 97.5845 | 275.786 | 345.72 | 355.909 | 1012.941 | 0 | 0 | 0
mean HRR (kW/m²) | 166.855977270479 | 85 | 135.336138739963 | 26.4977166797411 | 209.291417429557 | 0.0451499833333173 | 5.10746417797707 | 0.0248745020985239 | 2.39091131981383 | 16.8837709343157 | 24.1923440383126 | 0.388357915034725 | 23.6697073272394 | 24.3319464929817 | 0.00944950400875087 | 1.06894841727951 | 2.01526012311844 | 227.970602162719 | 0.00112308335517292 | 0.107949606241034 | 0.0905136814710152 | 11.0509230247442 | 198.632599227243 | 596.888228 | 20.60832772 | 107.953284 | 0.00545139 | 0.34644702 | 0.953418 | 0.998658 | 97.5848 | 275.775 | 345.553 | 355.221 | 1012.593 | 0 | 0 | 0
mean EHC (MJ/kg) | 25.6396196522121 | 90 | 138.37825844458 | 20.8732357427545 | 137.614195524903 | 0.0586044166666738 | 6.629458898945 | 0.0188343899659677 | 1.8553695815067 | 17.568056927277 | 24.3712200923905 | 0.329564609864395 | 23.8230516322399 | 24.4710730836934 | 0.00806479965379052 | 0.912307653143724 | 2.05904588227479 | 232.923742338777 | 0.00110377843722819 | 0.108732852025291 | 0.0922853870949838 | 11.5079206961592 | 195.2006325253 | 596.741635 | 20.60423326 | 109.456028 | 0.00533425 | 0.34640672 | 0.960329 | 0.998862 | 97.5846 | 275.794 | 345.239 | 354.63 | 1012.873 | 0 | 0 | 0
mean MLR (g/s) | 0.131470318181818 | 95 | 139.337832405583 | 23.1202589513773 | 124.75020300207 | 0.0532756333333358 | 6.02665535444975 | 0.0189619305147658 | 1.95606379506747 | 18.2623471544024 | 23.7719488260527 | 0.278612170309974 | 23.2403556015476 | 23.8544714898965 | 0.00664614607339746 | 0.751826478891115 | 2.09582324659276 | 237.084077668864 | 0.00101020885739686 | 0.104210537522628 | 0.0920965639946239 | 11.9688755738832 | 192.235233204236 | 596.326404 | 20.59631195 | 104.15319 | 0.0050453 | 0.3412889 | 0.966359 | 0.999039 | 97.5853 | 275.801 | 345.285 | 354.409 | 1012.148 | 0 | 0 | 0
mean SEA (m²/kg) | 145.100201709303 | 100 | 140.115920938335 | 39.0554711912727 | 167.823124151533 | 0.0317144999999812 | 3.58761312216982 | 0.0346221070957063 | 3.29460435442644 | 18.9609815377622 | 24.1429902835731 | 0.219807653303034 | 23.6032364700621 | 24.2140179876402 | 0.00532242647090064 | 0.602084442409575 | 2.12574467795351 | 240.468854972116 | 0.00109802281548613 | 0.104486729798395 | 0.0925957757493284 | 12.4306064232431 | 189.609815377622 | 596.225917 | 20.59982956 | 107.43051 | 0.00535387 | 0.33760799 | 0.973291 | 0.999167 | 97.5848 | 275.813 | 345.287 | 354.222 | 1011.969 | 0 | 0 | 0
mean COY (kg/kg) | 0.026252765025533 | 105 | 142.6831552667 | 22.7634658951539 | 79.9947193580691 | 0.0554098000000143 | 6.26807692307854 | 0.0191982634205717 | 1.97197409841637 | 19.6679792282748 | 24.0880339442123 | 0.183637260638444 | 23.5448027775777 | 24.1372115074992 | 0.00443249140068788 | 0.501413054376457 | 2.15013197263248 | 243.227598714081 | 0.00106377193648147 | 0.10926669039846 | 0.0947044288703571 | 12.8988569347923 | 187.314087888331 | 595.959022 | 20.59111406 | 106.920611 | 0.00521757 | 0.35131704 | 0.97775 | 0.99942 | 97.585 | 275.795 | 345.218 | 353.904 | 1011.936 | 0 | 0 | 0
mean CO2Y (kg/kg) | 2.04909458976363 | 110 | 150.960458236006 | 28.1542128590288 | 132.297086511604 | 0.0473993166666825 | 5.36191365007721 | 0.0197969144208696 | 2.4348869403886 | 20.4020882620316 | 23.8122218865013 | 0.262495341095649 | 23.3006962399722 | 23.8891535044732 | 0.006270791497643 | 0.709365554032014 | 2.17689017987831 | 246.254545235102 | 0.000938360215658011 | 0.115411977135049 | 0.100106446788506 | 13.3858841239395 | 185.473529654832 | 595.705449 | 20.5664584 | 104.600519 | 0.00472587 | 0.3717587 | 0.96869 | 0.999524 | 97.5855 | 275.794 | 345.596 | 354.324 | 1011.916 | 0 | 0 | 0
Total heat release (MJ/m²) | 55.2286816433989 | 115 | 162.371383390727 | 36.88160007265 | 120.599627735032 | 0.0389181333333321 | 4.40250377073893 | 0.021132871075316 | 2.84730062206615 | 21.1854178660984 | 23.8367526671511 | 0.195838236648132 | 23.3718089395834 | 23.9662717172805 | 0.0046935123921422 | 0.53094031585319 | 2.20430093960277 | 249.355309909815 | 0.000822451894225265 | 0.11081162524965 | 0.105615908142582 | 13.9001900112672 | 184.221024922595 | 595.487248 | 20.54592936 | 105.027841 | 0.00421887 | 0.35872941 | 0.976538 | 0.999636 | 97.5848 | 275.783 | 346.294 | 355.102 | 1011.893 | 0 | 0 | 0
Total oxygen consumed (g) | 36.2719442791722 | 120 | 158.54118776767 | 28.6733885858467 | 23.9374346643192 | 0.0488782166666548 | 5.52921003016457 | 0.01718330195598 | 2.2681588813836 | 21.9876992939944 | 24.7760856406469 | 0.0469262324924277 | 24.3197578414479 | 24.9331569108022 | 0.00117001911796649 | 0.132355103842363 | 2.21895976837804 | 251.013548459054 | 0.000839889156052943 | 0.110863561238665 | 0.103525563269894 | 14.4230436897984 | 183.230827449953 | 595.295684 | 20.56877077 | 113.59441 | 0.00415638 | 0.34726837 | 0.994057 | 0.999641 | 97.5851 | 275.77 | 346.678 | 355.422 | 1011.886 | 0 | 0 | 0
Mass lost (g) | 19.6847379999999 | 125 | 145.030856045644 | 30.4073155432179 | 53.1954131366795 | 0.0421633000000043 | 4.76960407239867 | 0.0190121340573498 | 2.51802973906302 | 22.7466294035277 | 23.958961357999 | 0.0930690357106516 | 23.5106283406012 | 24.0992521903747 | 0.00224289416270598 | 0.253721059129636 | 2.22749205157972 | 251.978738866484 | 0.000801614311900336 | 0.106168443297046 | 0.0954206948958011 | 14.9204093352126 | 181.973035228221 | 595.01599 | 20.586491 | 106.193331 | 0.00411074 | 0.344415 | 0.988654 | 0.999699 | 97.5851 | 275.786 | 346.574 | 355.251 | 1012.063 | 0 | 0 | 0
Average specific MLR (g/s·m²) | 7.74532284084199 | 130 | 143.035396333778 | 30.5411936356542 | 34.3367565824885 | 0.0414009000000078 | 4.68335972850767 | 0.0173788427774457 | 2.56808599245776 | 23.4667950344762 | 23.7488448971404 | 0.0595227076295871 | 23.3026953917629 | 23.8828622253332 | 0.00142157262559622 | 0.160811382985998 | 2.23665321855048 | 253.015069971773 | 0.000719499731944887 | 0.106321071365165 | 0.0943215403689562 | 15.3947649233745 | 180.513807957509 | 594.868078 | 20.58749081 | 104.331072 | 0.00378382 | 0.34741807 | 0.992619 | 0.999697 | 97.584 | 275.78 | 346.548 | 355.176 | 1013.152 | 0 | 0 | 0
Total smoke release (m²/m²) | 313.043388306026 | 135 | 148.332389643884 | 29.4592853981383 | 69.9017611704951 | 0.0445108666666708 | 5.03516591251932 | 0.0153782913185792 | 2.36631433941261 | 24.1952144994204 | 24.3113275295303 | 0.127057859843927 | 23.8838659875957 | 24.4879614299129 | 0.00311138797122537 | 0.351966965070743 | 2.24798562004253 | 254.297015841915 | 0.000684501074442499 | 0.105326702053026 | 0.0970516844085151 | 15.8731979853182 | 179.223811106818 | 594.596198 | 20.58564351 | 109.465766 | 0.00356248 | 0.33790965 | 0.984576 | 0.999623 | 97.5841 | 275.765 | 346.973 | 355.749 | 1012.147 | 0 | 0 | 0
Total smoke production (m²) | 2.76730355262527 | 140 | 141.985474698782 | 26.3211483512876 | 19.6511844820004 | 0.0476860500000119 | 5.39434954751266 | 0.0127018141077946 | 2.14986684046917 | 24.921009160277 | 24.1262150427058 | 0.0385747587804481 | 23.7057653939413 | 24.2927602244165 | 0.00093708736576813 | 0.106005358118567 | 2.25810680838501 | 255.441946649889 | 0.00060569934263515 | 0.10251865764798 | 0.0931291966920431 | 16.3486501880696 | 178.007208287693 | 594.421402 | 20.59758697 | 107.822202 | 0.00324708 | 0.3324376 | 0.99494 | 0.999532 | 97.584 | 275.778 | 347.028 | 355.621 | 1012.193 | 0 | 0 | 0
MARHE (kW/m²) | 224.138614080515 | 145 | 141.10974073646 | 21.0907586475861 | 18.0152771093662 | 0.059144866666666 | 6.69059577677217 | 0.012129291554852 | 1.76313966358689 | 25.6287471988651 | 24.1872398566858 | 0.0437589683708387 | 23.7651103707788 | 24.3495494127454 | 0.0010655111625965 | 0.120532936945306 | 2.26311330470593 | 256.008292387548 | 0.000717385331772841 | 0.104280660317557 | 0.0929586136794269 | 16.8138697139982 | 176.749980681829 | 594.113234 | 20.59910684 | 108.365532 | 0.003718 | 0.33652624 | 0.994224 | 0.999431 | 97.5833 | 275.763 | 347.019 | 355.553 | 1012.855 | 0 | 0 | 0
|  | 150 | 142.705865304109 | 31.5623913305149 | 26.1809030047402 | 0.0399690833333239 | 4.52138951734433 | 0.0178485759662731 | 2.71119057039343 | 26.3382862139666 | 24.0023305461925 | 0.0432998156354628 | 23.5867582452832 | 24.1670011426354 | 0.00104642669393813 | 0.118374060400241 | 2.26839314934726 | 256.605559880912 | 0.000713391220177129 | 0.108363801840577 | 0.0944443162149861 | 17.2823770387343 | 175.588574759777 | 593.865529 | 20.5908243 | 106.730044 | 0.00372442 | 0.34990739 | 0.994181 | 0.999333 | 97.584 | 275.761 | 347.068 | 355.606 | 1012.413 | 0 | 0 | 0
Test Averages |  | 155 | 153.494701560878 | 40.1555792180273 | 62.590092554781 | 0.033790899999993 | 3.82249999999921 | 0.0227302637533595 | 3.39876914100333 | 27.078787631129 | 23.6917631674716 | 0.0884907696055911 | 23.3163157857105 | 23.9005216920984 | 0.00211497555850891 | 0.239250628790601 | 2.27629665497838 | 257.499621603889 | 0.000768076069463236 | 0.114847468166706 | 0.101342343050225 | 17.7718436868973 | 174.701855684703 | 593.697906 | 20.559802 | 104.141141 | 0.00400338 | 0.37181238 | 0.988673 | 0.999172 | 97.5837 | 275.753 | 347.586 | 356.295 | 1012.524 | 0 | 0 | 0
HRR(60) (kW/m²) | 241.600305278062 | 160 | 168.234551687809 | 30.2753936409579 | 49.7800568354772 | 0.0491221833333422 | 5.5568080693826 | 0.0153088729183922 | 2.42134467835705 | 27.8831107642508 | 23.2182130643253 | 0.104012280194003 | 22.9143007772635 | 23.5097728235123 | 0.00244530507821651 | 0.276618221517704 | 2.28769735657019 | 258.78929372966 | 0.000752005262124099 | 0.118941737203467 | 0.110024402420214 | 18.3002605505734 | 174.269442276567 | 593.496923 | 20.51805938 | 100.299882 | 0.00400018 | 0.38992395 | 0.986591 | 0.998917 | 97.5834 | 275.746 | 348.56 | 357.618 | 1012.675 | 0 | 0 | 0
HRR(120) (kW/m²) | 194.133146179225 | 165 | 185.556401670069 | 21.6630455860915 | 32.6745016123209 | 0.0757196666666554 | 8.56557315233658 | 0.00969184861281174 | 1.69559406806734 | 28.7675881476455 | 24.2588884865165 | 0.100405385614831 | 23.9975399198692 | 24.6411321009716 | 0.00247410237058403 | 0.279875833776474 | 2.2999958751922 | 260.180528867895 | 0.000733863546345792 | 0.128389817636017 | 0.120912382278926 | 18.8776025123212 | 174.349019076639 | 593.19184 | 20.49583475 | 109.749523 | 0.00377918 | 0.40109253 | 0.98684 | 0.998739 | 97.5834 | 275.745 | 349.378 | 358.748 | 1012.811 | 0 | 0 | 0
HRR(180) (kW/m²) | 186.718043655131 | 170 | 193.111322732074 | 20.0965063165331 | 36.622110404349 | 0.0849453166666649 | 9.60919871794852 | 0.00892118102358329 | 1.58094177345336 | 29.7142574586508 | 24.0652007595224 | 0.126865219974941 | 23.8658322051731 | 24.5211159206082 | 0.00311087676529899 | 0.351909136346039 | 2.3139583230319 | 261.759991293202 | 0.000757812547088924 | 0.134293599577554 | 0.125950104626658 | 19.4947587295852 | 174.789749756769 | 592.764332 | 20.47325601 | 108.275723 | 0.00390726 | 0.42004074 | 0.98333 | 0.998335 | 97.5838 | 275.726 | 350.257 | 359.874 | 1012.981 | 0 | 0 | 0
HRR(240) (kW/m²) | 194.318816540883 | 175 | 199.940710861555 | 27.1708339960968 | 57.7282874810068 | 0.0650504833333438 | 7.3586519607855 | 0.0121019155928308 | 2.11292643297752 | 30.6968875426349 | 23.6550778328344 | 0.15531713789856 | 23.5113488836443 | 24.177969369345 | 0.00375525300264571 | 0.424802375864899 | 2.33112364745176 | 263.701770073729 | 0.000787235458572977 | 0.137446885712986 | 0.130186103651184 | 20.1350992502798 | 175.410785957914 | 592.380358 | 20.44883427 | 104.849641 | 0.00409233 | 0.43518069 | 0.979618 | 0.99795 | 97.5837 | 275.715 | 351.037 | 360.99 | 1013.079 | 0 | 0 | 0
HRR(300) (kW/m²) | 181.445114725658 | 180 | 212.084081577788 | 33.5988631070743 | 59.7806014117089 | 0.0558002000000082 | 6.31223981900546 | 0.0146570053463824 | 2.557729697367 | 31.7269495237332 | 23.9788680823402 | 0.135641774115871 | 23.8908134552428 | 24.5924939911548 | 0.00333576951489413 | 0.377349492635082 | 2.34885120374561 | 265.707149744979 | 0.00081786382972933 | 0.142721828659039 | 0.137646866850442 | 20.8046816765339 | 176.260830687407 | 592.101786 | 20.4273985 | 108.000219 | 0.00417794 | 0.44449442 | 0.981463 | 0.997484 | 97.5834 | 275.736 | 351.886 | 362.221 | 1013.149 | 0 | 0 | 0
HRR(360) (kW/m²) |  | 185 | 203.521880478387 | 25.451673677285 | 32.6456737097801 | 0.070688216666656 | 7.99640460030045 | 0.0106226862100725 | 1.89407099525506 | 32.7659644288737 | 23.2010911544694 | 0.0965946161804839 | 23.186905091312 | 23.8901974838235 | 0.00230766445642589 | 0.261048015432793 | 2.36295978867391 | 267.303143515149 | 0.000750898744399502 | 0.133888500894618 | 0.13161474415626 | 21.4778357040506 | 177.113321237155 | 591.794501 | 20.4335134 | 101.418274 | 0.00399772 | 0.43256963 | 0.985307 | 0.996734 | 97.5823 | 275.729 | 352.967 | 363.673 | 1013.153 | 0 | 0 | 0
EHC(60) (MJ/kg) | 18.956912130221 | 190 | 202.118488329236 | 29.4004638121448 | 69.1924428888247 | 0.0607720833333379 | 6.87467006033234 | 0.0125692117725212 | 2.19678535363967 | 33.7800653508927 | 23.82286285485 | 0.171311968574465 | 23.8187516612293 | 24.545680843362 | 0.00420496890527688 | 0.475675215529059 | 2.37924137207817 | 269.144951592553 | 0.000763857185274028 | 0.133503222576846 | 0.130780628035104 | 22.133824134529 | 177.789817636278 | 591.425488 | 20.45008384 | 106.973934 | 0.00396662 | 0.42159317 | 0.975928 | 0.996091 | 97.5824 | 275.731 | 353.122 | 363.899 | 1013.148 | 0 | 0 | 0
EHC(120) (MJ/kg) | 21.5578920077839 | 195 | 184.385400962834 | 67.6692833142715 | 124.212213622756 | 0.0240872499999966 | 2.72480203619871 | 0.029901387721542 | 5.43339168215543 | 34.7463250741229 | 23.2963767593834 | 0.124662809446253 | 23.2938735312462 | 24.000186229352 | 0.0029919306425843 | 0.338453692600034 | 2.39723362094782 | 271.180273862876 | 0.000720242201395611 | 0.13087546379598 | 0.120649436373296 | 22.76239929555 | 178.1862824314 | 591.211267 | 20.47821704 | 102.304589 | 0.00384796 | 0.42250468 | 0.980891 | 0.995597 | 97.582 | 275.737 | 353.145 | 363.853 | 1013.129 | 0 | 0 | 0
EHC(180) (MJ/kg) | 22.8625419210214 | 200 | 195.14834056488 | 22.919991106206 | 32.1197467380286 | 0.0752666666666566 | 8.51432880844531 | 0.0116581592957167 | 1.91280588220769 | 35.6951594279422 | 24.0861298628496 | 0.0974331194985264 | 24.0877700083413 | 24.8123665093694 | 0.00241754627114863 | 0.273478084971564 | 2.41075731323216 | 272.710103306805 | 0.00087747078965749 | 0.143970522734146 | 0.128560350989789 | 23.3854237639578 | 178.475797139711 | 591.082239 | 20.46385858 | 109.377663 | 0.00441813 | 0.44616187 | 0.983275 | 0.994778 | 97.5817 | 275.752 | 353.207 | 363.832 | 1013.222 | 0 | 0 | 0
EHC(240) (MJ/kg) | 24.1179706029063 | 205 | 209.141172158683 | 19.2736377588753 | 38.8667724500852 | 0.0959241833333408 | 10.8511519607852 | 0.00914955723187078 | 1.48836960190984 | 36.7058832097511 | 23.0804193727157 | 0.156531171439343 | 23.1187829465879 | 23.8180253287246 | 0.00372826340607721 | 0.421749254081132 | 2.42612183742522 | 274.448171654437 | 0.000877663805328867 | 0.142770638561371 | 0.136078015970034 | 24.0470196813573 | 179.053088828054 | 590.493744 | 20.41332545 | 100.594372 | 0.00458314 | 0.45988137 | 0.975873 | 0.994279 | 97.5823 | 275.733 | 353.77 | 364.47 | 1013.191 | 0 | 0 | 0
EHC(300) (MJ/kg) | 25.4656252190937 | 210 | 219.11771992575 | 36.6956840903065 | 57.6761529002111 | 0.0527855166666673 | 5.97121229260943 | 0.0166710004246948 | 2.8006400351694 | 37.7765304399622 | 23.8969561973218 | 0.122947345747536 | 24.0125257513811 | 24.7623526288641 | 0.00304446553018335 | 0.344396553188161 | 2.44305365976587 | 276.36353617261 | 0.000879987370767745 | 0.14783323125377 | 0.142298796172817 | 24.7429617117144 | 179.888240190296 | 590.201304 | 20.40799764 | 108.17962 | 0.00445884 | 0.4599135 | 0.979055 | 0.99353 | 97.5824 | 275.731 | 354.891 | 365.973 | 1013.947 | 0 | 0 | 0
EHC(360) (MJ/kg) |  | 215 | 209.614049987256 | 35.7604325609439 | 75.4085781492128 | 0.051816716666652 | 5.8616195324267 | 0.0161974614583506 | 2.7690521542534 | 38.8483598647447 | 22.8357488086486 | 0.16491148724861 | 22.9754111542237 | 23.6940736717889 | 0.00390742492819285 | 0.442016394591951 | 2.46043338591181 | 278.32956854206 | 0.000839299271106368 | 0.143483190912131 | 0.136433832766643 | 25.4397932840631 | 180.690045882534 | 589.919238 | 20.40619738 | 98.910767 | 0.00445155 | 0.46629659 | 0.973753 | 0.993112 | 97.582 | 275.734 | 355.343 | 366.458 | 1013.037 | 0 | 0 | 0
MLR(60) (g/s) | 0.519496393055556 | 220 | 216.26547004004 | 26.8949251290091 | 48.4680206657565 | 0.0710835499999916 | 8.04112556560991 | 0.0120259527194989 | 2.11272878761102 | 39.9130586648129 | 23.2189502432808 | 0.142806709799314 | 23.3920521921095 | 24.1254698412741 | 0.00344527897039493 | 0.389737440089924 | 2.47881514565828 | 280.408953128765 | 0.000854847411434036 | 0.15018026241057 | 0.141085179743292 | 26.1335908153379 | 181.422993930968 | 589.653322 | 20.39699016 | 102.394334 | 0.00445807 | 0.47845398 | 0.977246 | 0.994048 | 97.5825 | 275.734 | 355.816 | 366.972 | 1013.12 | 0 | 0 | 0
MLR(120) (g/s) | 0.283392083333334 | 225 | 226.085445783016 | 24.1979297527288 | 39.7377490113442 | 0.0825936500000163 | 9.34317307692492 | 0.0123728799035933 | 1.90614126828118 | 41.0189359543706 | 23.3841724072758 | 0.134880825106511 | 23.5912137616962 | 24.3332269878962 | 0.00328208573363146 | 0.371276666700391 | 2.49563355741835 | 282.311488395741 | 0.00102192131224962 | 0.157435164763003 | 0.147625058580608 | 26.8553664111477 | 182.306382019425 | 589.218891 | 20.37556213 | 104.000951 | 0.00516996 | 0.49586404 | 0.979159 | 0.995052 | 97.5814 | 275.749 | 356.31 | 367.517 | 1013.321 | 0 | 0 | 0
MLR(180) (g/s) | 0.207747897916667 | 230 | 226.875931855432 | 32.2227598054358 | 75.9356336902923 | 0.0622411999999978 | 7.04085972850654 | 0.016545564453746 | 2.51285049197967 | 42.1513393984667 | 22.3294695540612 | 0.202742442126261 | 22.5769927988204 | 23.3119662270846 | 0.00472632496364405 | 0.534652145208603 | 2.51565458416154 | 284.576310425513 | 0.00102981578627846 | 0.1564028300414 | 0.147933718413017 | 27.5942633536317 | 183.266693036812 | 588.863541 | 20.34732098 | 95.040677 | 0.00541996 | 0.51374944 | 0.972774 | 0.996604 | 97.5819 | 275.753 | 357.098 | 368.723 | 1013.287 | 0 | 0 | 0
MLR(240) (g/s) | 0.172884443923611 | 235 | 250.624205880795 | 28.0709322817091 | 53.6957111807812 | 0.0789256999999907 | 8.92824660633379 | 0.0130209180567821 | 2.06361653620625 | 43.3450897428073 | 23.4348490705795 | 0.172868725264985 | 23.7394803213958 | 24.5155483471301 | 0.00423797159194048 | 0.479408551124489 | 2.5380653255505 | 287.111462166346 | 0.00102768507227404 | 0.162872379651634 | 0.161937273383773 | 28.3689408331237 | 184.447190394925 | 588.556609 | 20.32151912 | 104.881379 | 0.00518562 | 0.51017488 | 0.977265 | 0.997641 | 97.5826 | 275.759 | 357.774 | 369.47 | 1014.23 | 0 | 0 | 0
MLR(300) (g/s) | 0.144294141527778 | 240 | 238.811634850366 | 26.2950424311046 | 79.4063102152663 | 0.0802849000000094 | 9.0820022624445 | 0.0119056064989388 | 1.95382520963446 | 44.5686793446352 | 23.1490224870897 | 0.26257497050106 | 23.4936561045625 | 24.2792664618299 | 0.00637512767500238 | 0.721168289027419 | 2.56459807371786 | 290.112904266726 | 0.000955840427206764 | 0.156862661573 | 0.154520390918561 | 29.1600849938796 | 185.702830602647 | 588.089538 | 20.34279669 | 102.529369 | 0.00492069 | 0.49873724 | 0.967418 | 0.998221 | 97.5828 | 275.752 | 358.441 | 370.427 | 1013.292 | 0 | 0 | 0
MLR(360) (g/s) |  | 245 | 228.961577914724 | 26.5324953001576 | 48.6444427609315 | 0.0762845833333339 | 8.62947775263958 | 0.0120804090899681 | 1.96847004525785 | 45.7381123765479 | 23.6579118405295 | 0.149486905395005 | 24.0144086354934 | 24.8237197612351 | 0.00371082104749988 | 0.419776136595009 | 2.58981294552411 | 292.965265330782 | 0.000921548973924439 | 0.150163917206644 | 0.148078460289468 | 29.9165821218996 | 186.686172965502 | 587.762409 | 20.38043913 | 107.105883 | 0.00467897 | 0.47051054 | 0.981023 | 0.998686 | 97.5829 | 275.756 | 358.505 | 370.587 | 1013.088 | 0 | 0 | 0
SEA(60) (m²/kg) | 269.38475658374 | 250 | 198.72685657858 | 23.20727432417 | 35.0234316491792 | 0.075698049999996 | 8.56312782805384 | 0.0106384677114782 | 1.85682843463453 | 46.8073334627812 | 22.9368174274956 | 0.110463882075031 | 23.2506260319329 | 24.0006546062742 | 0.00265120548015101 | 0.299910122189028 | 2.60571801184324 | 294.764480977742 | 0.000805311260746818 | 0.140558291686379 | 0.130003271425944 | 30.6117864511882 | 187.229333851125 | 587.327035 | 20.43395658 | 100.538599 | 0.00428158 | 0.45608238 | 0.985717 | 0.998801 | 97.5829 | 275.769 | 358.015 | 369.564 | 1012.922 | 0 | 0 | 0
SEA(120) (m²/kg) | 232.509885155917 | 255 | 202.942800205947 | 33.0504725649359 | 86.6358924737156 | 0.0542810499999897 | 6.14039027149205 | 0.0172409039841281 | 2.72179197538111 | 47.8115076047425 | 23.5951252697937 | 0.19082380002632 | 23.9005038203848 | 24.6441335436714 | 0.00470268721115949 | 0.531978191307635 | 2.62410274357151 | 296.844201761484 | 0.000935854371207479 | 0.147741726305233 | 0.133429994284348 | 31.2703696154639 | 187.496108253892 | 587.03366 | 20.43512464 | 106.314956 | 0.00475238 | 0.46486622 | 0.975895 | 0.99838 | 97.5832 | 275.766 | 357.754 | 368.885 | 1013.385 | 0 | 0 | 0
SEA(180) (m²/kg) | 181.887914315889 | 260 | 205.629997695719 | 0 | 561.109141469922 | 0.0134356666666652 | 1.51987179487163 | 0.0686639549059876 | 10.4752231873903 | 48.8329395994966 | 22.8271775031132 | 0.315931960605562 | 23.1420713850349 | 23.8623385046529 | 0.00753887538840857 | 0.852813957964771 | 2.65470665007043 | 300.306182134665 | 0.000922546010131782 | 0.140741607004699 | 0.133869056755761 | 31.9386172430642 | 187.818998459602 | 586.801429 | 20.41616407 | 99.590856 | 0.00483007 | 0.4585479 | 0.960802 | 0.997729 | 97.5826 | 275.771 | 358.055 | 369.199 | 1013.433 | 0 | 0 | 0
SEA(240) (m²/kg) | 151.526985630413 | 265 | 206.95605024843 | 50.515669526383 | 166.847885064055 | 0.0362163166666657 | 4.09686840120653 | 0.0278735588995353 | 4.02911834768552 | 49.864404719357 | 23.4846328393238 | 0.246200345622949 | 23.808795597813 | 24.5434904867981 | 0.00604261584064324 | 0.683553828127063 | 2.68866037814306 | 304.147101599894 | 0.00100947763573253 | 0.145919825967252 | 0.135391783692974 | 32.611769344186 | 188.167564978706 | 586.814424 | 20.4251554 | 105.41107 | 0.00509584 | 0.46169951 | 0.967394 | 0.996247 | 97.5823 | 275.764 | 358.058 | 369.107 | 1012.84 | 0 | 0 | 0
SEA(300) (m²/kg) | 145.3341573096 | 270 | 207.416593746271 | 15.6541671904978 | 51.7431925388019 | 0.117129366666662 | 13.2499283559572 | 0.00905110623919448 | 1.17655924578108 | 50.9003363293438 | 23.263070620854 | 0.249552588334205 | 23.5685646564325 | 24.2860529391284 | 0.00606064737138101 | 0.685593594047626 | 2.71891853617312 | 307.569970155331 | 0.00106015034142952 | 0.137809639304143 | 0.134458584927316 | 33.2863952657367 | 188.519764182755 | 586.379287 | 20.42381642 | 103.363021 | 0.00536341 | 0.44265057 | 0.965749 | 0.994951 | 97.5819 | 275.768 | 357.821 | 368.714 | 1012.217 | 0 | 0 | 0
SEA(360) (m²/kg) |  | 275 | 187.524456926952 | 38.7877539317133 | 61.1071885298497 | 0.0427381333333377 | 4.83463046757213 | 0.0220960670949252 | 2.71783623842563 | 51.8876889560268 | 23.5243432730368 | 0.106518017983778 | 23.8197472234061 | 24.5179850362203 | 0.00261160717101412 | 0.295430675454086 | 2.74059917252911 | 310.022530829085 | 0.000944344661645289 | 0.116155247536012 | 0.120254573769293 | 33.9231781624782 | 188.682505294643 | 585.829503 | 20.48427892 | 105.63788 | 0.00480204 | 0.37774139 | 0.980274 | 0.992818 | 97.5818 | 275.763 | 357.618 | 368.101 | 1012.632 | 0 | 0 | 0
COY(60) (kg/kg) | 0.0213178428144289 | 280 | 149.609631868569 | 0 | 0 | -0.02607861666667 | -2.95006975867308 | 0 | 0 | 52.7305241780156 | 24.1235860108915 | 0.0360093828529563 | 24.3027491677933 | 24.9445276402771 | 0.000898237045884888 | 0.101610525552589 | 2.74937378307136 | 311.015133831602 | 0.00172387766064558 | 0.0990186907281258 | 0.0972118713463612 | 34.4668442752674 | 188.32330063577 | 585.949823 | 20.58223041 | 110.52545 | 0.00804031 | 0.32291997 | 0.986593 | 0.990843 | 97.5827 | 275.777 | 355.806 | 365.202 | 1012.297 | 0 | 0 | 0
COY(120) (kg/kg) | 0.0214686087647937 | 285 | 100.361580558159 | 32.2547856901272 | 4.75920058235865 | 0.0275058833333276 | 3.11152526395108 | 0.113498584116777 | 2.79971397519139 | 53.3554522090825 | 24.5505023230719 | 0.00519128378871412 | 24.6219642776007 | 25.2165016027157 | 0.000130906015978262 | 0.0148083728482196 | 2.75194664072602 | 311.306181077604 | 0.00312187881321393 | 0.0770086059683012 | 0.0675454955336803 | 34.8787376924675 | 187.212113014324 | 585.943 | 20.69794781 | 113.958861 | 0.01379999 | 0.25922201 | 0.990507 | 0.991121 | 97.5811 | 275.787 | 354.211 | 362.764 | 1012.07 | 0 | 0 | 0
COY(180) (kg/kg) | 0.0191788959633082 | 290 | 62.1904857959995 | 17.1466678377444 | 18.6927393050303 | 0.0320624333333418 | 3.62697209653187 | 0.108132380560891 | 1.8553241144345 | 53.7618323749678 | 23.6789938704112 | 0.024886622384769 | 23.5906995431295 | 24.0826054463652 | 0.000599334707785072 | 0.0677980438670896 | 2.75377224253543 | 311.512697119392 | 0.00346698724290911 | 0.0594862057307974 | 0.0442414225167757 | 35.1582049875936 | 185.385628879199 | 585.722546 | 20.77786254 | 105.309872 | 0.01579098 | 0.2181201 | 0.988849 | 0.991791 | 97.5822 | 275.786 | 351.866 | 359.203 | 1011.776 | 0 | 0 | 0
COY(240) (kg/kg) | 0.0177368943877433 | 295 | 48.2780914458517 | 52.2303238103324 | 66.2658141482244 | 0.0081710833333356 | 0.924330693816244 | 0.454012983103482 | 6.70226355535822 | 54.0380038180725 | 24.8034954286619 | 0.0215935145236417 | 24.6131095792535 | 25.075283088524 | 0.000541463489556471 | 0.0612515259679265 | 2.75662423802878 | 311.83532104398 | 0.00370977791935484 | 0.0547647540328101 | 0.036058956490065 | 35.3589559351107 | 183.179673959568 | 585.66164 | 20.81538916 | 115.091803 | 0.01611676 | 0.19809738 | 0.989934 | 0.992489 | 97.5815 | 275.796 | 350.472 | 357.053 | 1011.5 | 0 | 0 | 0
COY(300) (kg/kg) | 0.0226939859240328 | 300 | 38.5161494296105 | 0 | 1888.8421399878 | 0.000338883333320913 | 0.0383352187014607 | 9.6564136613252 | 137.92949120711 | 54.2549894202611 | 23.9941431626771 | 0.0265994209845554 | 23.6868681092873 | 24.0643253433124 | 0.000640097120516072 | 0.0724091765289674 | 2.75957813955396 | 312.169472800222 | 0.00327239764947548 | 0.0467420057435229 | 0.0293636051085744 | 35.5225123391073 | 180.849964734204 | 585.622689 | 20.83620752 | 107.14648 | 0.01475354 | 0.18099415 | 0.990169 | 0.993318 | 97.5813 | 275.82 | 348.66 | 354.216 | 1011.191 | 0 | 0 | 0
COY(360) (kg/kg) |  | 305 | 34.9901053260821 | 27.574843194612 | 5.41602804939738 | 0.0112171999999987 | 1.26891402714917 | 0.280185023832267 | 3.88435582977357 | 54.4387550571504 | 24.6142108409963 | 0.00247627157381676 | 24.1991256590575 | 24.5339285392083 | 6.07526698356932E-05 | 0.00687247396331371 | 2.76133026402984 | 312.367676926453 | 0.00314289144933093 | 0.043571596213731 | 0.0269175848460553 | 35.6632153139939 | 178.487721498854 | 585.634409 | 20.84799265 | 112.292464 | 0.01385423 | 0.16928788 | 0.994451 | 0.994745 | 97.5826 | 275.81 | 347.227 | 352.031 | 1010.96 | 0 | 0 | 0
CO2Y(60) (kg/kg) | 1.41544178085022 | 310 | 31.2486360804292 | 31.9072955428948 | 12.4690680038923 | 0.00865751666667052 | 0.979357088989878 | 0.326456060105391 | 4.38962437029625 | 54.6043519106666 | 24.1176447202312 | 0.00451100737917448 | 23.6380717029382 | 23.9306112776302 | 0.000107951164061546 | 0.0122116701427088 | 2.76175202361458 | 312.415387286718 | 0.00282629878129802 | 0.0380032461462629 | 0.0239140541742279 | 35.7902944115446 | 176.14307067957 | 585.525031 | 20.85722688 | 107.476115 | 0.0127687 | 0.15649195 | 0.995114 | 0.99565 | 97.5825 | 275.801 | 346.16 | 350.444 | 1010.86 | 0 | 0 | 0
CO2Y(120) (kg/kg) | 1.69001260682126 | 315 | 27.5867227805412 | 73.5941945620954 | 185.340972944015 | 0.00331366666665834 | 0.374849170436464 | 0.799079231845859 | 10.2018047832125 | 54.7514403078191 | 25.2892525761139 | 0.0245608640810397 | 24.7293141909722 | 25.0055617743808 | 0.000614158204010608 | 0.0694749099559512 | 2.76355729703476 | 312.619603736964 | 0.00264788221458658 | 0.0338053804498867 | 0.0212204495715176 | 35.903130670909 | 173.814096215299 | 585.553408 | 20.87102556 | 117.899805 | 0.0114778 | 0.14076353 | 0.99381 | 0.996728 | 97.5818 | 275.807 | 345.363 | 349.221 | 1010.821 | 0 | 0 | 0
CO2Y(180) (kg/kg) | 1.80056317455864 | 320 | 21.6073230906075 | 0 | 0 | -0.00378486666666049 | -0.428152337857522 | 0 | 0 | 54.8744254224969 | 24.2045994015541 | -0.0153815707935858 | 23.6126169193854 | 23.8520703536722 | -0.000366882308718598 | -0.0415025236107012 | 2.76509269254479 | 312.793291011854 | 0.00239169219228532 | 0.0287553064033005 | 0.0171032495515067 | 35.9989399187165 | 171.482579445303 | 585.494132 | 20.88301839 | 107.74746 | 0.01086851 | 0.13097495 | 0.999215 | 0.997382 | 97.5819 | 275.801 | 344.545 | 348.039 | 1010.763 | 0 | 0 | 0
CO2Y(240) (kg/kg) | 1.88947758475368 | 325 | 19.6872230290614 | 0 | 0 | -0.0102184833333316 | -1.15593702865742 | 0 | 0 | 54.9776617877961 | 24.659419938487 | 0.0315158778405084 | 24.0065316751272 | 24.2251397473102 | 0.000763476544945474 | 0.0863661249938319 | 2.76700138390715 | 313.009206324339 | 0.00228575303719792 | 0.025915636602075 | 0.0155886642239044 | 36.0806697031551 | 169.162036270142 | 585.586037 | 20.88975738 | 111.603367 | 0.01023583 | 0.12195448 | 0.994378 | 0.998126 | 97.5825 | 275.799 | 343.832 | 346.963 | 1010.809 | 0 | 0 | 0
CO2Y(300) (kg/kg) | 2.01576817745191 | 330 | 18.3574200782914 | 10.1584317965342 | -6.00134426874839 | 0.0159748666666701 | 1.80711161387671 | 0.132039018088364 | 1.46365400801133 | 55.0727733955645 | 24.793953125791 | -0.00394949094878649 | 24.080218553575 | 24.2741851436568 | -9.58706745140403E-05 | -0.0108450989269276 | 2.76891007526952 | 313.225121636823 | 0.00210930570875965 | 0.0233816776241183 | 0.0144123206159549 | 36.1556721652547 | 166.887192107771 | 585.558971 | 20.89436224 | 112.556666 | 0.00944795 | 0.11485332 | 0.999265 | 0.998794 | 97.5835 | 275.789 | 343.016 | 345.779 | 1011.016 | 0 | 0 | 0
CO2Y(360) (kg/kg) |  | 335 | 16.2861184418527 | 7.57713149789681 | 22.4684153692431 | 0.019000500000025 | 2.14937782805713 | 0.111367820149127 | 1.14468101477714 | 55.1593822418649 | 25.2602122520557 | 0.0172906193436896 | 24.5015861395921 | 24.6903316612351 | 0.000426911126223865 | 0.0482931138262291 | 2.76997735308508 | 313.345854421389 | 0.00211604426674628 | 0.0217495116213016 | 0.0130438107666069 | 36.2243124937111 | 164.654872363776 | 585.459011 | 20.9002371 | 116.679945 | 0.00931316 | 0.10945548 | 0.997027 | 0.999087 | 97.5831 | 275.795 | 342.576 | 345.215 | 1011.147 | 0 | 0 | 0
|  | 340 | 13.2769817031622 | 0 | 0 | -0.0184438666667499 | -2.08641025641967 | 0 | 0 | 55.2332899922274 | 24.7936839699493 | 0.0241155765005727 | 24.0182507463243 | 24.1908742234262 | 0.000583376877950767 | 0.0659928594966931 | 2.77250307309551 | 313.631569354696 | 0.00190123305326183 | 0.0193051371339222 | 0.0109532585673503 | 36.284305167046 | 162.450852918316 | 585.436416 | 20.90698954 | 112.265795 | 0.00858027 | 0.10403353 | 0.996231 | 0.999103 | 97.5821 | 275.788 | 342.137 | 344.596 | 1011.285 | 0 | 0 | 0
User-defined Test Averages
HRR(0-6) (kW/m²) | -0.564850224227404
EHC(0-6) (MJ/kg) | 4.26556282545394E-05
MLR(0-6) (g/s) | -136.597931533333
SEA(0-6) (m²/kg) | -0.00874675590955013
COY(0-6) (kg/kg) | -1.09939738896985E-06
CO2Y(0-6) (kg/kg) | -0.000149281170452206
HRR(6-340) (kW/m²) | 166.855977270479
EHC(6-340) (MJ/kg) | 25.6396196522121
MLR(6-340) (g/s) | 0.131470318181818
SEA(6-340) (m²/kg) | 145.100201709303
COY(6-340) (kg/kg) | 0.026252765025533
CO2Y(6-340) (kg/kg) | 2.04909458976363
C-factor | 0.043283
Time to ignition (s) | 6

## svetle kreslo_2_50_red
Column1 | Column2 | Column3 | Column4 | Column5 | Column6 | Column7 | Column8 | Column9 | Column10 | Column11 | Column12 | Column13 | Column14 | Column15 | Column16 | Column17 | Column18 | Column19 | Column20 | Column21 | Column22 | Column23 | Column24 | Column25 | Column26 | Column27 | Column28 | Column29 | Column30 | Column31 | Column32 | Column33 | Column34 | Column35 | Column36 | Column37 | Column38 | Column39
Column1 | Column2 | Column3 | Column4 | Column5 | Column6 | Column7 | Column8 | Column9 | Column10 | Column11 | Column12 | Column13 | Column14 | Column15 | Column16 | Column17 | Column18 | Column19 | Column20 | Column21 | Column22 | Column23 | Column24 | Column25 | Column26 | Column27 | Column28 | Column29 | Column30 | Column31 | Column32 | Column33 | Column34 | Column35 | Column36 | Column37 | Column38 | Column39
Exported data
Parameter | Value | Time (s) | HRR (kW/m²) | EHC (MJ/kg) | SEA (m²/kg) | MLR (g/s) | Specific MLR (g/s·m²) | COY (kg/kg) | CO2Y (kg/kg) | THR (MJ/m²) | MFR (g/s) | k (1/m) | V stack (l/s) | V smoke (l/s) | SPR (m²/s) | RSR ((m²/s)/m²) | TSP (m²) | TSR (m²/m²) | COP (g/s) | CO2P (g/s) | O2C (g/s) | TOC (g) | ARHE(kW/m²) | Specimen mass (g) | Oxygen (%) | DPT (Pa) | CO (%) | CO2 (%) | PDM (-) | PDC (-) | APT (kPa) | Cold Trap TC (K) | Stack TC (K) | Smoke TC (K) | Cone Heater TC (K) | Soot MFM (g/s) | Spare TC (K) | HFM (kW/m²)
Peaks |  | 0 | 0.93630847031008 | 0 | 0 | -50.6611338166667 | -5730.89749057315 | 0 | 0 | 0 | 26.3680429932808 | 0.000691954203271797 | 24.361679240446 | 24.6082756460958 | 1.7027799768587E-05 | 0.00192622169327907 | 0 | 0 | 6.42657338300385E-05 | 0.00135681607083318 | 0.000824190555494826 | 0 | 0 | 19.5796 | 20.94675253 | 121.101672 | 0.00109262 | 0.05587254 | 1.01691 | 1.016994 | 97.5724 | 275.726 | 326.309 | 329.612 | 1008.629 | 0 | 0 | 0
peak HRR (kW/m²) | 387.760260861993 | 5 | -3.29145985298462 | 0 | 0 | -5.94476835 | -672.485107466064 | 0 | 0 | 0.0023407711757752 | 25.4879065895287 | 0.166756123337497 | 23.5305436533155 | 23.7650119607731 | 0.00396296126564775 | 0.448298785706759 | 0.00994997266354085 | 1.1255625185001 | 0.000194863310051168 | 0.0231995515470218 | 0.0019115503351804 | 0.00683935222668805 | 0.46815423515504 | 140.76404 | 20.94279337 | 113.065771 | 0.00163115 | 0.11238804 | 0.997045 | 1.017091 | 97.5723 | 275.741 | 326.06 | 329.309 | 1010.367 | 0 | 0 | 0
peak EHC (MJ/kg) | 48.2554539866926 | 10 | 71.0404063289971 | 0.286987161089821 | 1.20573897985098 | 2.18824141666667 | 247.538621794872 | 0.000713328925494994 | 0.0531966644818561 | 0.179941786998268 | 25.8297669790037 | 0.109453927536544 | 23.8616550764228 | 24.1055577701258 | 0.00263844797339934 | 0.298466965316667 | 0.0264534957611586 | 2.99247689605866 | 0.00156093589847448 | 0.116407144447718 | 0.0569261530969534 | 0.153933610807022 | 17.9941786998268 | 139.999543 | 20.7500995 | 116.194634 | 0.00708942 | 0.34907465 | 1.003997 | 1.017201 | 97.5732 | 275.747 | 326.272 | 329.607 | 1011.217 | 0 | 0 | 0
peak MLR (g/s) | 2.18824141666667 | 15 | 210.142381781181 | 9.21661108203759 | 118.635257146869 | 0.201555500000002 | 22.800395927602 | 0.015990899985837 | 1.04782450083812 | 0.882898757273714 | 24.2362690735233 | 1.0263094097111 | 22.8579911795075 | 23.2986157445413 | 0.023911588571866 | 2.70493083392149 | 0.0928285871243219 | 10.5009713941541 | 0.00322305384209539 | 0.21119479117868 | 0.147691469483412 | 0.665477667257936 | 58.8599171515809 | 139.155881 | 20.39800936 | 104.440477 | 0.01459163 | 0.62595866 | 0.900094 | 1.017406 | 97.5726 | 275.746 | 333.098 | 339.519 | 1012.367 | 0 | 0 | 0
peak SEA (m²/kg) | 1344.98807532273 | 20 | 327.226152825125 | 12.4525052241641 | 208.527189879319 | 0.232296966666664 | 26.2779374057312 | 0.0173320343501039 | 0.98513437216992 | 2.22632009378948 | 23.2580988065815 | 2.09658032075347 | 22.4325709498875 | 23.1044015805132 | 0.0484402336764894 | 5.47966444304179 | 0.27370814274521 | 30.9624595865623 | 0.00402617900569157 | 0.228843726414141 | 0.215066212631777 | 1.57237187254591 | 111.316004689474 | 138.008813 | 20.11260992 | 98.359946 | 0.01874057 | 0.70001626 | 0.792256 | 1.017554 | 97.5724 | 275.746 | 340.647 | 350.849 | 1012.968 | 0 | 0 | 0
peak COY (kg/kg) | 7.57012413015171 | 25 | 387.760260861993 | 17.7633558838232 | 239.19866766401 | 0.192970333333335 | 21.8292232277528 | 0.0192661443520942 | 1.17166592627115 | 4.01378612800727 | 23.7519119373994 | 1.90191039217183 | 23.3476021965922 | 24.269411861883 | 0.0461582466320135 | 5.22152111221872 | 0.510204343516468 | 57.7154234747136 | 0.00371779429767177 | 0.226096764347854 | 0.248053016271714 | 2.73016994480464 | 160.551445120291 | 136.93153 | 20.00430538 | 104.545629 | 0.01702588 | 0.67894268 | 0.810957 | 1.017648 | 97.5721 | 275.727 | 347.171 | 360.878 | 1013.586 | 0 | 0 | 0
peak CO2Y (kg/kg) | 94.3882139734184 | 30 | 358.786696345075 | 30.9655405859825 | 364.661074782125 | 0.102425933333333 | 11.5866440422323 | 0.0312926619701679 | 1.85614869511084 | 5.88015352102495 | 23.1918346533056 | 1.55652960953191 | 22.9850581717922 | 23.9961711657564 | 0.0373507509348956 | 4.22519806955833 | 0.718976837433741 | 81.3322214291562 | 0.00320518010877896 | 0.190117762502177 | 0.226536910287956 | 3.91664476120381 | 196.005117367498 | 136.142553 | 20.06545052 | 100.495296 | 0.01513121 | 0.59197535 | 0.845093 | 1.017651 | 97.5719 | 275.745 | 350.034 | 365.432 | 1014.108 | 0 | 0 | 0
|  | 35 | 315.668171874451 | 29.2488716793252 | 347.00266411049 | 0.0954056166666642 | 10.7924905731521 | 0.0274933153717761 | 1.83137949317539 | 7.56629069157376 | 24.2746313368556 | 1.31394376698488 | 24.1138041406485 | 25.195905628751 | 0.0331060031544366 | 3.74502298127111 | 0.895118722657071 | 101.25777405623 | 0.00262301670725538 | 0.174723889897081 | 0.200098992100855 | 4.98323451717584 | 216.179734044965 | 135.804021 | 20.20346786 | 110.352809 | 0.01201391 | 0.5261768 | 0.869828 | 1.01754 | 97.5712 | 275.747 | 350.843 | 366.587 | 1014.518 | 0 | 0 | 0
Time To Peaks |  | 40 | 244.294525329485 | 16.7825970015457 | 133.410638569981 | 0.12867875 | 14.5564196832579 | 0.013702156888814 | 1.27483013723023 | 8.9661974345836 | 23.4190004731187 | 0.709733444206168 | 23.1944171979282 | 24.1881150564748 | 0.0171671142078869 | 1.94198124523608 | 1.02080151606288 | 115.475284622498 | 0.00176317642075647 | 0.164043548521115 | 0.158855895235822 | 5.88062173551753 | 224.15493586459 | 135.134297 | 20.33561076 | 102.403981 | 0.00862564 | 0.51347027 | 0.934846 | 1.0175 | 97.5705 | 275.749 | 349.796 | 364.782 | 1014.894 | 0 | 0 | 0
t peak HRR (s) | 25 | 45 | 231.663806189697 | 21.7349205543107 | 189.483396322716 | 0.0942220166666658 | 10.6585991704373 | 0.0176140809337669 | 1.80536947085754 | 10.1560932633816 | 24.0041955250932 | 0.721015784236898 | 23.7674077158299 | 24.7616045538739 | 0.0178535077263754 | 2.01962757085694 | 1.10835307089854 | 125.37930666273 | 0.00165963422730938 | 0.170105552372629 | 0.152761035407772 | 6.65966406212652 | 225.690961408479 | 134.589819 | 20.37356076 | 107.555839 | 0.00798982 | 0.51885174 | 0.933619 | 1.017534 | 97.5709 | 275.752 | 349.699 | 364.327 | 1015.091 | 0 | 0 | 0
t peak EHC (s) | 210 | 50 | 233.4508637175 | 20.3851133393472 | 156.609530567639 | 0.101235916666666 | 11.4520267722473 | 0.0159479916841554 | 1.71223374187833 | 11.3188799381495 | 24.2198849959305 | 0.634209712371864 | 24.0098400411889 | 24.99884356305 | 0.0158545093857512 | 1.79349653684968 | 1.19262311367885 | 134.912116931997 | 0.00161450955713784 | 0.173339552406649 | 0.154202431831376 | 7.42707273022439 | 226.377598762991 | 134.149662 | 20.37330378 | 109.62923 | 0.0077335 | 0.52348599 | 0.943339 | 1.017529 | 97.5714 | 275.734 | 350.12 | 364.542 | 1016.156 | 0 | 0 | 0
t peak MLR (s) | 10 | 55 | 230.375523880769 | 19.6144625636672 | 183.959209042766 | 0.103827449999998 | 11.7451866515835 | 0.0159985061967932 | 1.59852945642849 | 12.4784459071452 | 23.5957424995831 | 0.783626763051887 | 23.418969654612 | 24.3738683764969 | 0.019100015578927 | 2.16063524648496 | 1.28000942609055 | 144.797446390333 | 0.0016610841022222 | 0.165971237210853 | 0.151446460950898 | 8.19119496218007 | 226.880834675368 | 133.580262 | 20.36863229 | 104.175706 | 0.00811993 | 0.51539379 | 0.926679 | 1.017547 | 97.5711 | 275.731 | 350.537 | 364.83 | 1015.098 | 0 | 0 | 0
t peak SEA (s) | 300 | 60 | 228.840621097116 | 22.068059816453 | 201.755201211674 | 0.0916687333333348 | 10.3697662141781 | 0.0195402817653098 | 1.80390430722508 | 13.6264862695899 | 23.8219171728492 | 0.751389933889611 | 23.6650336419535 | 24.6139093755857 | 0.0184946437384862 | 2.09215426905952 | 1.37399607438408 | 155.429420179195 | 0.00179123287840241 | 0.16536162289787 | 0.150558735783549 | 8.94620795401619 | 227.108104493166 | 133.131996 | 20.37752104 | 106.279342 | 0.00861575 | 0.50931464 | 0.93024 | 1.017534 | 97.5723 | 275.747 | 350.857 | 364.925 | 1014.919 | 0 | 0 | 0
t peak COY (s) | 300 | 65 | 227.484749639434 | 29.523449896314 | 282.708830473458 | 0.0681141666666695 | 7.70522247360515 | 0.0262717820178276 | 2.41783722727904 | 14.7672996964313 | 23.9049606270415 | 0.779798688648273 | 23.7536894749279 | 24.6941636057225 | 0.0192564763970083 | 2.17833443405071 | 1.46837387472282 | 166.10564193697 | 0.00178948053899272 | 0.164688967871763 | 0.149711519304663 | 9.69688359173672 | 227.189226098943 | 132.678138 | 20.38271621 | 107.049373 | 0.00858116 | 0.50587584 | 0.927098 | 1.017542 | 97.5726 | 275.765 | 350.948 | 364.843 | 1014.751 | 0 | 0 | 0
t peak CO2Y (s) | 300 | 70 | 219.906882988835 | 35.4949189189151 | 326.908902811326 | 0.0547677499999968 | 6.19544683257882 | 0.0326877049253095 | 2.91129854841608 | 15.885778778002 | 23.2915593374148 | 0.744408108033983 | 23.1608545397206 | 24.0514106022158 | 0.0179040650619439 | 2.02534672646425 | 1.5612752283702 | 176.614844838258 | 0.00179023205142302 | 0.159445271075005 | 0.144780596448581 | 10.4331138811198 | 226.9396968286 | 132.432794 | 20.38694944 | 101.699347 | 0.00878835 | 0.5030001 | 0.931033 | 1.017553 | 97.5701 | 275.741 | 351.201 | 364.705 | 1014.52 | 0 | 0 | 0
|  | 75 | 216.150807448908 | 21.8460916312641 | 197.498135631524 | 0.0874652166666659 | 9.8942552790346 | 0.0208824155467435 | 1.8108678307429 | 16.9759230040963 | 23.44606591822 | 0.713702825545794 | 23.3251156860537 | 24.2036553674333 | 0.0172742172242738 | 1.95409697107169 | 1.64922093408574 | 186.563454082098 | 0.00182648500031927 | 0.158387947170623 | 0.142572066832543 | 11.1514955393226 | 226.345640054618 | 132.073496 | 20.39918313 | 103.100034 | 0.00889586 | 0.49706348 | 0.934461 | 1.017563 | 97.57 | 275.739 | 351.361 | 364.595 | 1014.192 | 0 | 0 | 0
Test Results (between 4 and 340 s) |  | 80 | 220.339885798448 | 19.7988902204196 | 190.379978040045 | 0.0983794833333339 | 11.1289008295627 | 0.0201176507760733 | 1.69627670423677 | 18.0671497372147 | 23.6935805577958 | 0.766644907382293 | 23.5626994068534 | 24.4304549554015 | 0.0187294838765911 | 2.11871989554198 | 1.7392301868379 | 196.745496248632 | 0.00197916408923054 | 0.166878825753184 | 0.146192700940388 | 11.873407458755 | 225.839371715184 | 131.580925 | 20.39110144 | 105.249674 | 0.00947803 | 0.51600319 | 0.928543 | 1.017529 | 97.57 | 275.741 | 351.232 | 364.167 | 1013.925 | 0 | 0 | 0
mean HRR (kW/m²) | 152.156159840956 | 85 | 232.319609428792 | 21.63391077822 | 226.967332402158 | 0.0949299166666663 | 10.7386783559577 | 0.0194329298466535 | 1.76770637712622 | 19.1987984752828 | 23.493526154574 | 0.888660618142573 | 23.3971428361786 | 24.2454650415662 | 0.0215459899509924 | 2.43732917997651 | 1.83991887140686 | 208.135618937428 | 0.00184476641093199 | 0.167808219071727 | 0.152861965527176 | 12.6210441249239 | 225.868217356269 | 131.111099 | 20.36065117 | 103.627746 | 0.00896005 | 0.52255361 | 0.915086 | 1.017495 | 97.57 | 275.742 | 351.734 | 364.487 | 1013.827 | 0 | 0 | 0
mean EHC (MJ/kg) | 23.4758951570379 | 90 | 248.857518203985 | 22.9781855177948 | 220.448697374063 | 0.0957386499999998 | 10.8301640271493 | 0.0183669551524265 | 1.7923607732871 | 20.4017412943648 | 24.8020833837845 | 0.823053301994462 | 24.7493483224882 | 25.6428844033644 | 0.0211054606808513 | 2.3874955521325 | 1.94654749798647 | 220.1976807677 | 0.00175842749090386 | 0.171598200747463 | 0.162453016126387 | 13.4093315790578 | 226.686014381831 | 130.636387 | 20.35672129 | 115.722272 | 0.00817171 | 0.5078093 | 0.922298 | 1.017514 | 97.5692 | 275.743 | 352.432 | 365.156 | 1015.408 | 0 | 0 | 0
mean MLR (g/s) | 0.0418076358208953 | 95 | 224.951827697026 | 47.7499794537835 | 428.399465728136 | 0.041645550000004 | 4.71103506787376 | 0.0374701222239887 | 3.79534355704969 | 21.5862646591173 | 23.3140470951285 | 0.740002419354601 | 23.2846093793439 | 24.1092878932967 | 0.0178409313699561 | 2.01820490610363 | 2.04391347811349 | 231.211931913291 | 0.00156046384858538 | 0.158059169872306 | 0.147255007734082 | 14.183601638709 | 227.223838517024 | 130.212987 | 20.37788559 | 102.341469 | 0.00776161 | 0.49865289 | 0.931477 | 1.017503 | 97.569 | 275.732 | 352.737 | 365.23 | 1013.424 | 0 | 0 | 0
mean SEA (m²/kg) | 145.646331163774 | 100 | 221.275121284626 | 35.2943248568238 | 254.213771259655 | 0.0554217166666642 | 6.26942496229232 | 0.0244397961172162 | 2.7196673961486 | 22.7018320315714 | 23.38553160149 | 0.582977447290271 | 23.3591818801889 | 24.16725324282 | 0.0140889636035167 | 1.59377416329375 | 2.12373821554717 | 240.241879586784 | 0.00135449545579939 | 0.150728635856912 | 0.144061303955173 | 14.9118924179321 | 227.018320315714 | 130.140348 | 20.39199433 | 102.984033 | 0.00682973 | 0.4766598 | 0.949082 | 1.017482 | 97.5702 | 275.735 | 352.785 | 364.989 | 1013.267 | 0 | 0 | 0
mean COY (kg/kg) | 0.0272881478914949 | 105 | 210.249087494818 | 23.7981567752314 | 174.047547696923 | 0.0780985666666666 | 8.83467948717948 | 0.0156988173552963 | 1.84402462195094 | 23.78064255352 | 23.7177220337081 | 0.555037348661473 | 23.6836782068898 | 24.4899988077533 | 0.013592864006978 | 1.5376542994319 | 2.19294278457341 | 248.070450743598 | 0.00122605513381043 | 0.14401567987241 | 0.136949652622228 | 15.6144198093756 | 226.482310033524 | 129.64152 | 20.42694393 | 105.897851 | 0.00618588 | 0.45209212 | 0.952234 | 1.017462 | 97.5712 | 275.726 | 352.676 | 364.683 | 1013.075 | 0 | 0 | 0
mean CO2Y (kg/kg) | 1.92293581778586 | 110 | 194.03871593555 | 23.6342347433249 | 118.201112786909 | 0.0725770166666692 | 8.21006975867298 | 0.0152299108340139 | 1.90907717135445 | 24.791362062096 | 23.5127481907798 | 0.35389827348436 | 23.4648849224319 | 24.2405368308005 | 0.00857868413275434 | 0.970439381533297 | 2.24837165492274 | 254.340684946011 | 0.00110534149243211 | 0.138555125683349 | 0.12719778520879 | 16.2747884039531 | 225.376018746327 | 129.389954 | 20.45992806 | 104.012813 | 0.00570161 | 0.44029201 | 0.975354 | 1.017441 | 97.5702 | 275.717 | 352.464 | 364.115 | 1012.95 | 0 | 0 | 0
Total heat release (MJ/m²) | 50.9828829675286 | 115 | 189.142396991744 | 17.9908195064102 | 75.3959972583396 | 0.0929373333333297 | 10.5132730015079 | 0.0114274145130591 | 1.44172548193874 | 25.7493148444142 | 23.872854424251 | 0.285210366049172 | 23.8040476708073 | 24.5681916343428 | 0.00700710292919712 | 0.792658702397864 | 2.28733612257762 | 258.748430155839 | 0.00106203343173831 | 0.133990121690096 | 0.123809610673335 | 16.9023068936585 | 223.907085603602 | 128.895749 | 20.48016035 | 107.132239 | 0.0054407 | 0.42185783 | 0.983303 | 1.017357 | 97.5703 | 275.714 | 352.165 | 363.47 | 1012.78 | 0 | 0 | 0
Total oxygen consumed (g) | 33.602115390085 | 120 | 183.540641678864 | 30.9281257822099 | 93.49881266572 | 0.0524603166666644 | 5.93442496229235 | 0.0180704739972979 | 2.58986988673971 | 26.6810224410907 | 24.4539347150554 | 0.195292942938567 | 24.3656588114056 | 25.1159987995253 | 0.0049049773204008 | 0.554861687828145 | 2.31711632320161 | 262.117231131404 | 0.000947982788214972 | 0.135865394383823 | 0.120969965511204 | 17.5142558341198 | 222.341853675756 | 128.528801 | 20.50182547 | 112.329009 | 0.00484913 | 0.41812747 | 0.993839 | 1.01728 | 97.5707 | 275.715 | 351.908 | 362.745 | 1012.944 | 0 | 0 | 0
Mass lost (g) | -101.990486 | 125 | 178.462337614498 | 30.4306794600995 | 109.522407039828 | 0.0518426500000011 | 5.86455316742094 | 0.0161189973710117 | 2.45472279554294 | 27.5860298893241 | 23.9743120905444 | 0.230790756520625 | 23.8796897642441 | 24.6020763609571 | 0.00567793181532348 | 0.64229997910899 | 2.34357359604093 | 265.110135298747 | 0.0008356515390563 | 0.127259334736357 | 0.116861468619937 | 18.1088344194476 | 220.688239114593 | 128.328536 | 20.50837915 | 107.929423 | 0.00444483 | 0.40181838 | 0.98955 | 1.017191 | 97.5698 | 275.72 | 351.789 | 362.431 | 1012.888 | 0 | 0 | 0
Average specific MLR (g/s·m²) | 0 | 130 | 167.875732680008 | 25.7065558891452 | 83.9524804825462 | 0.0577293000000016 | 6.53046380090516 | 0.0131493695957413 | 2.11399939847135 | 28.4518750650604 | 23.4722165804526 | 0.20135414694746 | 23.3781138354954 | 24.0696206410182 | 0.00484651793152119 | 0.548248634787465 | 2.36988472040804 | 268.086506833488 | 0.000759103902203449 | 0.122039705474175 | 0.110258176201717 | 18.6766335315018 | 218.860577423541 | 127.999869 | 20.52440493 | 103.449547 | 0.00418471 | 0.39465637 | 0.992881 | 1.017035 | 97.5697 | 275.723 | 351.767 | 362.172 | 1014.6 | 0 | 0 | 0
Total smoke release (m²/m²) | 318.128294720532 | 135 | 169.114671559246 | 37.4940421441372 | 104.612173615712 | 0.0398723000000013 | 4.51044117647074 | 0.0205790617816983 | 3.12948388924403 | 29.2943510756585 | 23.9290720097864 | 0.170195809165616 | 23.8254138809855 | 24.5078183211845 | 0.00417112797005789 | 0.471847055436413 | 2.39242883516198 | 270.636746059048 | 0.000820534525078437 | 0.124779720477109 | 0.111366767271286 | 19.2306958901843 | 216.995193153026 | 127.774852 | 20.52832911 | 107.480909 | 0.00438632 | 0.39565931 | 0.996426 | 1.016877 | 97.571 | 275.72 | 351.653 | 361.725 | 1012.646 | 0 | 0 | 0
Total smoke production (m²) | 2.8122541253295 | 140 | 170.05040406921 | 26.4416554610367 | 64.4742649286487 | 0.056851416666666 | 6.4311557315233 | 0.0135398032862177 | 2.11133183458782 | 30.1422637647297 | 24.0417424130836 | 0.148956406258979 | 23.9367112770781 | 24.607557283322 | 0.00366545329973562 | 0.414644038431631 | 2.41202028833647 | 272.852973793718 | 0.000769756998209453 | 0.120032205849748 | 0.111146563939955 | 19.7869792182124 | 215.301884033783 | 127.563087 | 20.53113232 | 108.491432 | 0.00415131 | 0.38105547 | 0.998762 | 1.01668 | 97.5717 | 275.724 | 351.64 | 361.495 | 1012.09 | 0 | 0 | 0
MARHE (kW/m²) | 227.223838517024 | 145 | 159.665574660697 | 24.0176916117749 | 65.8287385190881 | 0.0587668333333331 | 6.64783182503768 | 0.0137360191772649 | 1.9662186241828 | 30.9665537115544 | 23.4358252011964 | 0.161490010806079 | 23.3228905232875 | 23.9553300280614 | 0.00386854650509481 | 0.437618382929278 | 2.43085528784854 | 274.98362984712 | 0.000807222349653793 | 0.115548442184246 | 0.104811051959082 | 20.32687325796 | 213.56243939003 | 127.226618 | 20.54478249 | 103.045171 | 0.00440221 | 0.37695948 | 0.997105 | 1.016513 | 97.5709 | 275.707 | 351.481 | 361.012 | 1012.064 | 0 | 0 | 0
|  | 150 | 162.006606652162 | 0 | 301.758988219773 | 0.0129301499999992 | 1.46268665158362 | 0.0638700007840927 | 9.23329333121221 | 31.7707341648366 | 24.2731276091331 | 0.157380416794138 | 24.1487355700606 | 24.7920869763193 | 0.00390178898152966 | 0.441378844064441 | 2.45028112656511 | 277.181122914605 | 0.000825848690638386 | 0.119387867766566 | 0.106668273232717 | 20.8555715709395 | 211.804894432244 | 127.025082 | 20.55182056 | 110.505821 | 0.0043587 | 0.3761764 | 0.997503 | 1.01642 | 97.5719 | 275.733 | 351.373 | 360.734 | 1012.038 | 0 | 0 | 0
Test Averages |  | 155 | 157.170626076755 | 25.3903350810161 | 69.0831489908468 | 0.0547211499999989 | 6.19017533936639 | 0.0145433715488272 | 2.07749317261548 | 32.5686772466589 | 23.5892306800875 | 0.15695948727357 | 23.4680762331015 | 24.0846184201122 | 0.0037803093584004 | 0.427636805248914 | 2.46948637241493 | 279.353662037888 | 0.000795830016029091 | 0.113682815522665 | 0.103160553223008 | 21.3801436370788 | 210.120498365541 | 126.996822 | 20.55374805 | 104.365339 | 0.00432911 | 0.36964454 | 0.997401 | 1.016265 | 97.5724 | 275.725 | 351.369 | 360.6 | 1012.122 | 0 | 0 | 0
HRR(60) (kW/m²) | 245.945504593718 | 160 | 153.935985764166 | 18.6889579865868 | 58.1988674733977 | 0.072812733333334 | 8.23673453996991 | 0.00952628713317865 | 1.54759986323654 | 33.3464437762612 | 23.3379285890604 | 0.177947290475832 | 23.211324787036 | 23.8138979599585 | 0.00423761861764255 | 0.479368621905266 | 2.48953119235504 | 281.621175605773 | 0.000693635004684908 | 0.112684976148546 | 0.101203354222356 | 21.8910534056922 | 208.415273601632 | 126.500528 | 20.55707649 | 102.123868 | 0.00391388 | 0.37024589 | 0.994779 | 1.016136 | 97.5727 | 275.711 | 351.267 | 360.386 | 1012.187 | 0 | 0 | 0
HRR(120) (kW/m²) | 229.795503904299 | 165 | 153.563656622881 | 23.57997546552 | 53.4451245670064 | 0.0575701499999984 | 6.51246040723964 | 0.0122892861653267 | 1.94005231083654 | 34.1151928822288 | 23.059524420122 | 0.130836952982853 | 22.9391971208284 | 23.5166271297559 | 0.00307684383809116 | 0.34805925770262 | 2.50781734849437 | 283.689745304793 | 0.000707496047930762 | 0.111689102542703 | 0.100857831801458 | 22.3962063707517 | 206.75874474078 | 126.313455 | 20.55369391 | 99.722597 | 0.00401314 | 0.37124013 | 1.000074 | 1.015816 | 97.5724 | 275.733 | 351.34 | 360.184 | 1012.218 | 0 | 0 | 0
HRR(180) (kW/m²) | 207.404669284584 | 170 | 160.261381438342 | 31.6919890412118 | 110.366924302948 | 0.044702483333333 | 5.05684200603315 | 0.0155272247997074 | 2.59259601360155 | 34.8997554773818 | 23.8360994334765 | 0.202918995087696 | 23.718131366205 | 24.3135227043263 | 0.00493367559420376 | 0.558108098891828 | 2.52784364707511 | 285.955163696279 | 0.000694105507821835 | 0.115895480088089 | 0.105141503623476 | 22.9112047093141 | 205.292679278717 | 125.92691 | 20.55032536 | 106.581218 | 0.00385169 | 0.37246883 | 0.991372 | 1.015679 | 97.5727 | 275.735 | 351.435 | 360.257 | 1012.636 | 0 | 0 | 0
HRR(240) (kW/m²) | 194.077806861036 | 175 | 165.419152068853 | 46.7503853796017 | 141.715347756449 | 0.0312790000000021 | 3.53834841628983 | 0.0245177346604968 | 3.76423719133791 | 35.7139568111498 | 24.3084564689665 | 0.178787949524732 | 24.193312653984 | 24.7931383197673 | 0.00443271436247426 | 0.501438276297994 | 2.5512596219668 | 288.604029634254 | 0.000766890222445732 | 0.117741575107866 | 0.108264997447615 | 23.4447209619918 | 204.07975320657 | 125.862087 | 20.54645319 | 110.870943 | 0.00410279 | 0.37124894 | 0.993853 | 1.015292 | 97.573 | 275.731 | 351.51 | 360.225 | 1012.318 | 0 | 0 | 0
HRR(300) (kW/m²) | 167.439654284878 | 180 | 159.078500018991 | 26.5371405418985 | 77.3203128846247 | 0.0529919166666656 | 5.99456070889883 | 0.0125068175898525 | 2.22448957972674 | 36.5252009413694 | 23.5108969299921 | 0.17074680594994 | 23.4091834272192 | 23.9966513823036 | 0.00409735157702255 | 0.463501309617935 | 2.57258478681555 | 291.016378599044 | 0.000662760235486653 | 0.117879966434745 | 0.104782297232821 | 23.9773391986929 | 202.917783007608 | 125.571733 | 20.54618574 | 103.757735 | 0.00375548 | 0.3824497 | 0.994489 | 1.014967 | 97.5729 | 275.723 | 351.655 | 360.48 | 1012.3 | 0 | 0 | 0
HRR(360) (kW/m²) |  | 185 | 168.205080246585 | 25.2029646495068 | 80.3450633120753 | 0.0589983333333331 | 6.67401960784312 | 0.0117819510248325 | 2.04031535221217 | 37.3434098920334 | 23.8582633459687 | 0.194611205789193 | 23.7617347185018 | 24.3574094705949 | 0.00474022482697357 | 0.536224527938187 | 2.59467872782554 | 293.515693192934 | 0.000695115473880073 | 0.120375205254931 | 0.110160363384041 | 24.514695850235 | 201.856269686667 | 125.348779 | 20.53165573 | 106.876443 | 0.00385327 | 0.38452842 | 0.991362 | 1.014662 | 97.5731 | 275.712 | 351.754 | 360.572 | 1012.393 | 0 | 0 | 0
EHC(60) (MJ/kg) | 16.1329553136444 | 190 | 170.534519874141 | 30.5289501562003 | 73.5906443458718 | 0.0493801833333348 | 5.58599358974375 | 0.0143676916285986 | 2.49852561571821 | 38.1902588923352 | 23.9614631330914 | 0.14833383498142 | 23.8934186551535 | 24.4982509207867 | 0.00363391950941739 | 0.411076867581152 | 2.61561408866651 | 295.883946681732 | 0.000709479246697018 | 0.123377652967198 | 0.111890045138164 | 25.0698218715406 | 201.001362591238 | 124.999961 | 20.5269219 | 107.933596 | 0.00390228 | 0.39134461 | 0.996442 | 1.014243 | 97.5742 | 275.735 | 352.18 | 361.095 | 1012.574 | 0 | 0 | 0
EHC(120) (MJ/kg) | 19.6025083134291 | 195 | 172.405337978716 | 22.9849631848416 | 70.60139488387 | 0.0663069666666663 | 7.50078808446451 | 0.0105462484743707 | 1.85949554485501 | 39.0476085369673 | 23.4948554064523 | 0.194749945938186 | 23.4409749511912 | 24.0378209844063 | 0.00468136433718491 | 0.529566101491506 | 2.63640229828302 | 298.235554104414 | 0.000699289746048475 | 0.123297509109515 | 0.112902904543578 | 25.6318042457449 | 200.244146343422 | 124.827811 | 20.51462586 | 103.827756 | 0.00391824 | 0.39784985 | 0.990605 | 1.013904 | 97.5742 | 275.721 | 352.373 | 361.345 | 1013.617 | 0 | 0 | 0
EHC(180) (MJ/kg) | 21.4088045454197 | 200 | 178.357973439297 | 25.5825007699554 | 60.0395633198324 | 0.0616313666666661 | 6.97187405731517 | 0.0119941923535636 | 2.02163796181853 | 39.9245168155124 | 23.7959097053417 | 0.151722840592657 | 23.7742855096666 | 24.3886835167137 | 0.00370032034147111 | 0.418588273922071 | 2.65735650997966 | 300.605940042948 | 0.000739218466813 | 0.124596310492089 | 0.116369831592506 | 26.2049860860851 | 199.622584077562 | 124.3668 | 20.50694143 | 106.653425 | 0.00405281 | 0.39707247 | 0.995326 | 1.013517 | 97.5741 | 275.714 | 352.862 | 361.981 | 1012.867 | 0 | 0 | 0
EHC(240) (MJ/kg) | 22.6882208806755 | 205 | 175.565268186932 | 0 | 251.069109507488 | 0.0110166333333337 | 1.24622549019612 | 0.0631098118440191 | 10.8000866889199 | 40.8093249195779 | 23.5806611170328 | 0.114325860929561 | 23.5817994796634 | 24.1934440579 | 0.0027659363207706 | 0.312888724069072 | 2.67352215163526 | 302.434632537926 | 0.000695257656821237 | 0.118980595020048 | 0.113984582137112 | 26.7808721204092 | 199.069877656478 | 124.261909 | 20.51205661 | 104.832982 | 0.00388936 | 0.3845452 | 0.999285 | 1.013016 | 97.5745 | 275.727 | 353.2 | 362.361 | 1012.803 | 0 | 0 | 0
EHC(300) (MJ/kg) | 23.4779060573582 | 210 | 163.384287767736 | 48.2554539866926 | 111.857125600171 | 0.0299306499999998 | 3.38582013574658 | 0.0217212595642449 | 3.68038074059346 | 41.6566988094646 | 23.2723191444889 | 0.140309203177178 | 23.2630315121629 | 23.8612749593984 | 0.00334795647634474 | 0.378728108183795 | 2.68880688362805 | 304.163674618558 | 0.000650131417576562 | 0.110156187813443 | 0.105977895303299 | 27.3307783140102 | 198.365232426022 | 124.170627 | 20.53740024 | 102.063626 | 0.00372925 | 0.3639907 | 0.995737 | 1.012555 | 97.5744 | 275.727 | 353.042 | 362.121 | 1014.138 | 0 | 0 | 0
EHC(360) (MJ/kg) |  | 215 | 155.464754557803 | 16.1685754174888 | 39.9371437441762 | 0.0849987333333308 | 9.61524132729986 | 0.00896040045497493 | 1.25106366897738 | 42.4538214152785 | 23.8037898061003 | 0.139316045892242 | 23.7729249369391 | 24.3662286670968 | 0.00339460663120613 | 0.384005275023318 | 2.70566329139693 | 306.070508076576 | 0.00076162268883227 | 0.106338827182426 | 0.101110444952582 | 27.8484991646499 | 197.459634489667 | 123.919425 | 20.56511145 | 106.682638 | 0.00414907 | 0.34648181 | 0.995441 | 1.012134 | 97.5736 | 275.732 | 352.725 | 361.528 | 1012.64 | 0 | 0 | 0
MLR(60) (g/s) | 0.0495167951388886 | 220 | 150.803355045925 | 23.673393500748 | 41.3271295734563 | 0.0563122333333349 | 6.37016214177997 | 0.013192224219481 | 1.82880199561277 | 43.2194916892878 | 24.1502673916424 | 0.0942731734660459 | 24.0948838883508 | 24.6859512412152 | 0.00232722296353744 | 0.263260516237266 | 2.71996786538379 | 307.688672554727 | 0.000742883608433086 | 0.102983924697415 | 0.0980474581330003 | 28.3463939223639 | 196.452234951308 | 123.422767 | 20.58210719 | 109.701307 | 0.00402137 | 0.33312168 | 1.000432 | 1.011754 | 97.5744 | 275.735 | 352.373 | 361.017 | 1012.586 | 0 | 0 | 0
MLR(120) (g/s) | 0.061608394444444 | 225 | 139.651715350653 | 0 | 334.974664977123 | 0.00967428333333421 | 1.09437594268486 | 0.0674964646442263 | 10.5612234839197 | 43.9456293652792 | 24.5389431047654 | 0.129539487713329 | 24.4427175954283 | 25.0166175247577 | 0.00324063981847739 | 0.366588214759886 | 2.73388752233882 | 309.26329438222 | 0.00065297992296662 | 0.102172268330102 | 0.0917930221635493 | 28.8209951231052 | 195.31390829013 | 123.378953 | 20.61099754 | 113.075981 | 0.00359215 | 0.32649989 | 0.995795 | 1.011313 | 97.5744 | 275.723 | 351.798 | 360.058 | 1012.577 | 0 | 0 | 0
MLR(180) (g/s) | 0.0576180386574072 | 230 | 136.637914056446 | 23.1922446743515 | 51.0579724210604 | 0.0520811666666655 | 5.89153469079926 | 0.0137833035441991 | 1.93951730856093 | 44.636353438797 | 24.2030822036353 | 0.107985174230664 | 24.0768562143428 | 24.6252209182264 | 0.00265915877132326 | 0.30080981576055 | 2.74863701881333 | 310.931789458521 | 0.000717850529102677 | 0.101012324200045 | 0.0899992618628053 | 29.2754758331711 | 194.071101907813 | 123.225585 | 20.61300729 | 109.858958 | 0.00390748 | 0.32714832 | 0.997856 | 1.010802 | 97.5748 | 275.738 | 351.341 | 359.343 | 1012.489 | 0 | 0 | 0
MLR(240) (g/s) | 0.0542753288194442 | 235 | 134.819358917278 | 38.077304568501 | 40.1978661417297 | 0.0312995666666659 | 3.54067496229252 | 0.0243413653870796 | 3.0418188712795 | 45.3149966212313 | 23.7185958895437 | 0.0521745176934468 | 23.5877108695875 | 24.114756528335 | 0.00125817579116078 | 0.142327578185609 | 2.75843035521954 | 312.039632943386 | 0.00076187418869057 | 0.095207612549535 | 0.0881525287659721 | 29.7208553097431 | 192.829772856303 | 122.922426 | 20.61317966 | 105.472634 | 0.00416205 | 0.31665272 | 1.004226 | 1.0105 | 97.5753 | 275.724 | 351.234 | 359.082 | 1012.451 | 0 | 0 | 0
MLR(300) (g/s) | 0.0461623869444443 | 240 | 127.865191216895 | 38.8411391589058 | 87.1838287706993 | 0.0291013166666659 | 3.29200414781288 | 0.0298363442785563 | 3.05621612179951 | 45.9717079965667 | 23.546296025529 | 0.106184256121602 | 23.3867608354122 | 23.8939773365548 | 0.0025371642092685 | 0.28700952593535 | 2.76791870522061 | 313.112975703689 | 0.000868276903025932 | 0.0889399131622571 | 0.0834536749630861 | 30.1498708190657 | 191.548783319028 | 122.895421 | 20.62878072 | 103.814423 | 0.00465362 | 0.30106791 | 0.997329 | 1.010051 | 97.5755 | 275.73 | 350.79 | 358.398 | 1012.38 | 0 | 0 | 0
MLR(360) (g/s) |  | 245 | 119.148837139161 | 26.6866587778835 | 36.8009740206385 | 0.0394682499999995 | 4.46473416289587 | 0.0220311517088121 | 2.03996006700359 | 46.5892430674569 | 24.5398850148703 | 0.0584446268435948 | 24.34047492727 | 24.8520714620531 | 0.00145247004289005 | 0.164306565937788 | 2.77789279085101 | 314.241265933372 | 0.00086953100343131 | 0.0805136539145133 | 0.0774231919594227 | 30.552062986372 | 190.160175785538 | 122.615615 | 20.6640125 | 112.607312 | 0.00450452 | 0.2684058 | 1.002424 | 1.009442 | 97.5761 | 275.742 | 350.313 | 357.676 | 1012.344 | 0 | 0 | 0
SEA(60) (m²/kg) | 180.366259949635 | 250 | 105.60763709248 | 24.4977453452391 | 26.0110687572091 | 0.0381084666666664 | 4.31091251885366 | 0.0219438600554105 | 1.95771379802776 | 47.151134253036 | 25.0216280383108 | 0.0392692757153039 | 24.7551086222441 | 25.2421754321322 | 0.00099124194669847 | 0.112131441934216 | 2.78400207082498 | 314.932360953052 | 0.000836246859459602 | 0.0746054710150136 | 0.0691318790681953 | 30.918450663941 | 188.604537012144 | 122.517176 | 20.69950363 | 116.773802 | 0.00429643 | 0.24870931 | 1.004332 | 1.009051 | 97.5756 | 275.733 | 349.421 | 356.296 | 1012.198 | 0 | 0 | 0
SEA(120) (m²/kg) | 187.658145852182 | 255 | 87.8245684655229 | 0 | 32.7889036569744 | 0.00881343333333338 | 0.996994720965315 | 0.0961518688242335 | 7.94948273170092 | 47.634714766931 | 24.8213086573227 | 0.0115954804306874 | 24.4742749710011 | 24.9220218326653 | 0.000288982816453835 | 0.0326903638522437 | 2.78720263273286 | 315.294415467518 | 0.000847428085757798 | 0.070062236090331 | 0.0587604341471248 | 31.2381814469793 | 186.802803007572 | 122.264561 | 20.7353059 | 114.524797 | 0.0043709 | 0.23824712 | 1.007125 | 1.00852 | 97.5761 | 275.732 | 348.245 | 354.616 | 1011.979 | 0 | 0 | 0
SEA(180) (m²/kg) | 167.673369601851 | 260 | 77.7641539218315 | 25.6290472800441 | -0.555784167754551 | 0.0268225000000003 | 3.03421945701361 | 0.0574356046551208 | 2.36739829182972 | 48.0486865728993 | 23.9184197793744 | -0.000623353449682919 | 23.5222467484046 | 23.9150370422746 | -1.49075208395966E-05 | -0.00168637113570098 | 2.78792508977399 | 315.376141377148 | 0.001540566505862 | 0.0634995406826036 | 0.0525626747990529 | 31.5164892193448 | 184.802640664998 | 122.373497 | 20.75067117 | 106.066028 | 0.00750071 | 0.22720238 | 1.007956 | 1.007881 | 97.5765 | 275.727 | 347.333 | 353.133 | 1011.865 | 0 | 0 | 0
SEA(240) (m²/kg) | 152.516971483061 | 265 | 72.5959088834628 | 12.326646862797 | -13.1161394328822 | 0.0520618333333346 | 5.88934766214192 | 0.0477713674746698 | 1.13918726999057 | 48.4245867299126 | 24.3399809929013 | -0.0281338514447947 | 23.8965784427236 | 24.2714818648774 | -0.00068285026513149 | -0.0772455051053722 | 2.78792508977399 | 315.376141377148 | 0.00248706497157174 | 0.0593081777857055 | 0.0494886409259394 | 31.7716175086573 | 182.73428954684 | 121.994989 | 20.76554769 | 109.653116 | 0.01140635 | 0.21284373 | 1.010811 | 1.007422 | 97.5759 | 275.729 | 346.749 | 352.189 | 1012.15 | 0 | 0 | 0
SEA(300) (m²/kg) | 147.258916074269 | 270 | 65.5214487510825 | 0 | 0 | -0.0285721333333342 | -3.23214177978894 | 0 | 0 | 48.769880123999 | 24.6130086763791 | 0.0154651532543359 | 24.1150834046686 | 24.4668043889055 | 0.000378382879518281 | 0.0428034931581765 | 2.78887104697279 | 315.483150110044 | 0.00290562459787363 | 0.0536887902449811 | 0.0449545423140119 | 32.0077254667571 | 180.629185644441 | 121.96995 | 20.78426312 | 111.897013 | 0.01304758 | 0.19603974 | 1.004975 | 1.006832 | 97.5779 | 275.731 | 346.038 | 351.085 | 1011.821 | 0 | 0 | 0
SEA(360) (m²/kg) |  | 275 | 57.3748639286194 | 0 | 0 | -0.00247533333333531 | -0.280015082956483 | 0 | 0 | 49.0771209056982 | 24.7862433102769 | 0.00540512709203223 | 24.2248800821632 | 24.554513731886 | 0.000132720267403894 | 0.0150136049099428 | 2.79014880484009 | 315.627692855214 | 0.00320389596903609 | 0.0486313753211314 | 0.0398764353138536 | 32.2198029108268 | 178.462257838903 | 122.159895 | 20.80396258 | 113.197638 | 0.01420659 | 0.18160837 | 1.005535 | 1.006184 | 97.5778 | 275.728 | 345.184 | 349.881 | 1011.736 | 0 | 0 | 0
COY(60) (kg/kg) | 0.0172138894837642 | 280 | 51.5487630732955 | 13.8572856754433 | 12.6907087100176 | 0.0328845833333342 | 3.71997549019618 | 0.107624645496662 | 1.3430194848196 | 49.349429973203 | 24.9676977247113 | 0.0169256997567173 | 24.3491341538868 | 24.6565089852795 | 0.000417328668133644 | 0.0472091253544846 | 2.79152392717894 | 315.783249680875 | 0.00353919162355553 | 0.0441646361668417 | 0.0361651230181301 | 32.4099068066567 | 176.247964190011 | 121.978417 | 20.8184752 | 114.611195 | 0.01549807 | 0.16889642 | 1.003712 | 1.005742 | 97.5774 | 275.721 | 344.433 | 348.781 | 1011.658 | 0 | 0 | 0
COY(120) (kg/kg) | 0.0183370025348994 | 285 | 41.1757490720233 | 0 | 0 | -0.00469506666666675 | -0.531116138763207 | 0 | 0 | 49.5812412535663 | 24.9134212309094 | 0.0176550148570488 | 24.2345506335173 | 24.5142405652667 | 0.000432799281389053 | 0.0489591947272684 | 2.79364924705274 | 316.02367048108 | 0.00363351941261529 | 0.0374941731627942 | 0.0295549054135576 | 32.574206877736 | 173.969267556373 | 121.914205 | 20.84220527 | 113.823874 | 0.01592151 | 0.15152955 | 1.002971 | 1.005087 | 97.5775 | 275.721 | 343.559 | 347.524 | 1011.652 | 0 | 0 | 0
COY(180) (kg/kg) | 0.0177338990383604 | 290 | 36.5475453592895 | 0 | 152.300719528289 | 0.00250121666666487 | 0.282943061839918 | 1.21814002023531 | 13.9232053665197 | 49.7755494896446 | 25.0512508928983 | 0.0154996842128949 | 24.3146468525272 | 24.5770876875214 | 0.000380937098029208 | 0.0430924319037566 | 2.79568358800129 | 316.253799547657 | 0.00304683212094405 | 0.0348249533161369 | 0.0264057525434637 | 32.7141085226285 | 171.639825826361 | 121.977505 | 20.85417434 | 114.831861 | 0.01341689 | 0.14397249 | 1.002734 | 1.004591 | 97.5766 | 275.741 | 342.798 | 346.498 | 1011.707 | 0 | 0 | 0
COY(240) (kg/kg) | 0.017482431615779 | 295 | 31.8746804780683 | 11.2688586224927 | -0.936118717976763 | 0.0250045000000005 | 2.82856334841634 | 0.105164186044614 | 1.33034757688092 | 49.946605054238 | 25.3668428494814 | -0.000942671600005253 | 24.5816717145543 | 24.8306838601269 | -2.34071804836504E-05 | -0.00264787109543557 | 2.79663593074636 | 316.361530627417 | 0.00262957788995261 | 0.0332646759861197 | 0.023468612885181 | 32.8387944362001 | 169.310525607586 | 121.870895 | 20.86584155 | 117.555473 | 0.01155957 | 0.13878639 | 1.004248 | 1.004135 | 97.5768 | 275.732 | 342.251 | 345.718 | 1011.73 | 0 | 0 | 0
COY(300) (kg/kg) | 0.024335917798112 | 300 | 29.6911367709798 | 0 | 1344.98807532273 | 0.000315716666667972 | 0.035714555052938 | 7.57012413015171 | 94.3882139734184 | 50.1005195973606 | 24.9822917202703 | 0.0174127163350472 | 24.15908476216 | 24.3864968381979 | 0.000424635151849064 | 0.0480356506616588 | 2.79769751862599 | 316.481619754071 | 0.00239001435663428 | 0.0297999322884309 | 0.0216614023950897 | 32.9516194744008 | 167.001731991202 | 121.78201 | 20.87110025 | 113.783103 | 0.010733 | 0.13098768 | 1.001563 | 1.003647 | 97.5781 | 275.723 | 341.545 | 344.76 | 1011.987 | 0 | 0 | 0
COY(360) (kg/kg) |  | 305 | 27.0873067934502 | 0 | 0 | -0.0119528166666678 | -1.35212858220224 | 0 | 0 | 50.2424657062717 | 24.7425658103677 | -0.000300578022585123 | 23.896363536744 | 24.1113652362089 | -7.24734648452733E-06 | -0.000819835575172775 | 2.79875910650561 | 316.601708880725 | 0.00221030933072516 | 0.0278409584346503 | 0.0198789816282646 | 33.0554704344592 | 164.729395758268 | 121.850515 | 20.87686032 | 111.465783 | 0.01007783 | 0.12653777 | 1.003348 | 1.003312 | 97.5784 | 275.728 | 341.104 | 344.173 | 1011.744 | 0 | 0 | 0
CO2Y(60) (kg/kg) | 1.28628188205617 | 310 | 25.0742607708938 | 5.735958616769 | 12.4932769211214 | 0.038643316666667 | 4.37141591251889 | 0.056956537641532 | 0.689632666562181 | 50.3728696251825 | 25.218408346138 | 0.0196792013850197 | 24.3270138185348 | 24.5325837579345 | 0.000482781656267258 | 0.0546133095324952 | 2.79996606064628 | 316.738242154556 | 0.00220098952031866 | 0.0266496935176403 | 0.0186033278863795 | 33.1516762082458 | 162.493127823169 | 121.833408 | 20.88281104 | 115.656886 | 0.00986532 | 0.12203175 | 1.000467 | 1.00282 | 97.5788 | 275.735 | 340.699 | 343.578 | 1011.829 | 0 | 0 | 0
CO2Y(120) (kg/kg) | 1.5726972496197 | 315 | 22.8291715784217 | 0 | -355.070270196614 | 0.00176478333333421 | 0.19963612368034 | 1.21231128841133 | 14.1133673616559 | 50.4926282060558 | 25.3955429582444 | -0.0254087285882897 | 24.4689096303169 | 24.6616863503456 | -0.000626622095005458 | -0.070884852376183 | 2.80117301478694 | 316.874775428387 | 0.00213946675660123 | 0.0249070354970734 | 0.0170965365422304 | 33.2409258693173 | 160.294057797003 | 121.56491 | 20.88864719 | 117.14861 | 0.00955187 | 0.11703071 | 1.005452 | 1.002407 | 97.5791 | 275.727 | 340.296 | 342.977 | 1011.923 | 0 | 0 | 0
CO2Y(180) (kg/kg) | 1.72771505845772 | 320 | 21.6020017568088 | 0 | 0 | -0.0353062666666669 | -3.99392156862747 | 0 | 0 | 50.6037061393939 | 24.9284183387003 | 0.0256465773277695 | 24.0014662544583 | 24.1871679386679 | 0.000620318072878794 | 0.0701717277012211 | 2.80272380996914 | 317.05020474764 | 0.00187580778025123 | 0.0222146399435786 | 0.0159158919931797 | 33.3234569406559 | 158.136581685606 | 121.815769 | 20.8917922 | 112.796992 | 0.00862145 | 0.11113232 | 0.998967 | 1.00203 | 97.5789 | 275.727 | 340.05 | 342.681 | 1012 | 0 | 0 | 0
CO2Y(240) (kg/kg) | 1.82499122202449 | 325 | 20.7788465150532 | 16.8755228157927 | 40.2052306137832 | 0.0108847000000007 | 1.23130090497745 | 0.153661071326404 | 1.89915687090282 | 50.7096582600735 | 24.9436847223458 | 0.0181029355876682 | 23.988126683349 | 24.1740833436972 | 0.000437621873661873 | 0.0495047368395784 | 2.80536865983549 | 317.349395908992 | 0.00167255466306661 | 0.0206717527927172 | 0.0151545660768072 | 33.4011330858308 | 156.029717723303 | 121.81529 | 20.8945902 | 112.803341 | 0.00777411 | 0.10702573 | 0.999392 | 1.001554 | 97.5787 | 275.736 | 339.653 | 342.286 | 1011.948 | 0 | 0 | 0
CO2Y(300) (kg/kg) | 1.91071324051762 | 330 | 20.0556817575518 | 3.81915744508266 | 12.7132769677349 | 0.0464218166666654 | 5.25133672699835 | 0.034610128645214 | 0.425023416117037 | 50.8117445807551 | 24.9745343351122 | 0.0244108482106053 | 23.995024987667 | 24.1766860183224 | 0.00059017341262873 | 0.0667616982611686 | 2.80793814805122 | 317.640061996744 | 0.00160666504677783 | 0.019730359102025 | 0.0145931658566024 | 33.4755024156643 | 153.974983578046 | 121.718072 | 20.89669277 | 112.975332 | 0.00749274 | 0.10447769 | 0.998213 | 1.001126 | 97.5789 | 275.748 | 339.331 | 341.9 | 1011.936 | 0 | 0 | 0
CO2Y(360) (kg/kg) |  | 335 | 16.8871831867349 | 3.2278422167819 | 11.0131303199922 | 0.0462484500000028 | 5.23172511312249 | 0.0314097111776638 | 0.383254407103806 | 50.9041017431158 | 24.8272385584158 | 0.021220082508343 | 23.82447407991 | 24.0027439453838 | 0.000509340206947676 | 0.0576176704691942 | 2.81068693210016 | 317.95101041857 | 0.00145265045691471 | 0.0177249222842211 | 0.0125080958325264 | 33.5432555698872 | 151.952542516764 | 121.436416 | 20.90398059 | 111.510756 | 0.00689075 | 0.09947026 | 0.998309 | 1.000841 | 97.5787 | 275.75 | 338.918 | 341.454 | 1011.94 | 0 | 0 | 0
|  | 340 | 14.6253065783818 | 0 | 0 | -0.142624016666675 | -16.1339385369542 | 0 | 0 | 50.9828829675286 | 25.0879633611715 | 0.00484901047977711 | 24.0557732704466 | 24.2393959093328 | 0.000117537084787821 | 0.0132960503153644 | 2.8122541253295 | 318.128294720532 | 0.00128921371566665 | 0.0165298350558749 | 0.0110358322466086 | 33.602115390085 | 149.949655786849 | 121.570086 | 20.90976619 | 113.775761 | 0.00615425 | 0.09584704 | 0.999996 | 1.000575 | 97.5782 | 275.74 | 338.652 | 341.237 | 1012.051 | 0 | 0 | 0
User-defined Test Averages
HRR(0-4) (kW/m²) | 0
EHC(0-4) (MJ/kg) | 0
MLR(0-4) (g/s) | 0
SEA(0-4) (m²/kg) | 0
COY(0-4) (kg/kg) | 0
CO2Y(0-4) (kg/kg) | 0
HRR(4-340) (kW/m²) | 152.156159840956
EHC(4-340) (MJ/kg) | 23.4758951570379
MLR(4-340) (g/s) | 0.0418076358208953
SEA(4-340) (m²/kg) | 145.646331163774
COY(4-340) (kg/kg) | 0.0272881478914949
CO2Y(4-340) (kg/kg) | 1.92293581778586
C-factor | 0.043283
Time to ignition (s) | 4

## svetle hnedy rub_kresl
Column1 | Column2 | Column3 | Column4 | Column5 | Column6 | Column7 | Column8 | Column9 | Column10 | Column11 | Column12 | Column13 | Column14 | Column15 | Column16 | Column17 | Column18 | Column19 | Column20 | Column21 | Column22 | Column23 | Column24 | Column25 | Column26 | Column27 | Column28 | Column29 | Column30 | Column31 | Column32 | Column33 | Column34 | Column35 | Column36 | Column37 | Column38 | Column39
Column1 | Column2 | Column3 | Column4 | Column5 | Column6 | Column7 | Column8 | Column9 | Column10 | Column11 | Column12 | Column13 | Column14 | Column15 | Column16 | Column17 | Column18 | Column19 | Column20 | Column21 | Column22 | Column23 | Column24 | Column25 | Column26 | Column27 | Column28 | Column29 | Column30 | Column31 | Column32 | Column33 | Column34 | Column35 | Column36 | Column37 | Column38 | Column39
Exported data
Parameter | Value | Time (s) | HRR (kW/m²) | EHC (MJ/kg) | SEA (m²/kg) | MLR (g/s) | Specific MLR (g/s·m²) | COY (kg/kg) | CO2Y (kg/kg) | THR (MJ/m²) | MFR (g/s) | k (1/m) | V stack (l/s) | V smoke (l/s) | SPR (m²/s) | RSR ((m²/s)/m²) | TSP (m²) | TSR (m²/m²) | COP (g/s) | CO2P (g/s) | O2C (g/s) | TOC (g) | ARHE(kW/m²) | Specimen mass (g) | Oxygen (%) | DPT (Pa) | CO (%) | CO2 (%) | PDM (-) | PDC (-) | APT (kPa) | Cold Trap TC (K) | Stack TC (K) | Smoke TC (K) | Cone Heater TC (K) | Soot MFM (g/s) | Spare TC (K) | HFM (kW/m²)
Peaks |  | 0 | 0.509530674521384 | 0.0106920433093077 | -0.722208252854377 | 0.421271316666664 | 47.6551263197584 | -9.48500370393318E-05 | -0.000300387350663912 | 0 | 26.3201587591227 | -0.0124583096437029 | 24.1947741339525 | 24.4210996747281 | -0.000304245621587495 | -0.0344169255189474 | 0 | 0 | -3.99575999894412E-05 | -0.000126544574724197 | 0.000295448321569137 | 0 | 0 | 19.423 | 20.94670671 | 120.053575 | 0.00038495 | 0.05460129 | 1.003994 | 1.002502 | 97.6182 | 275.798 | 324.663 | 327.7 | 1013.429 | 0 | 0 | 0
peak HRR (kW/m²) | 368.297407141129 | 5 | -0.00925869901089399 | 0 | 0 | -0.151191683333333 | -17.1031315987933 | 0 | 0 | 0.00127382668630346 | 26.139358534984 | 0.00962939086544142 | 24.0013377658877 | 24.2180414368618 | 0.000233204986990998 | 0.0263806546369908 | 0.000583012467477496 | 0.0659516365924769 | -2.5827649536362E-05 | 9.74032278423782E-05 | 5.36856072766603E-05 | 0.000872834822114493 | 0.254765337260692 | 19.230911 | 20.94753684 | 118.275664 | 0.00043976 | 0.05516293 | 1.001619 | 1.002771 | 97.6181 | 275.777 | 324.295 | 327.223 | 1015.78 | 0 | 0 | 0
peak EHC (MJ/kg) | 60.0271923117343 | 10 | 22.1376411653465 | 3.96323629648274 | 139.433363311528 | 0.0493780166666667 | 5.58574849170437 | 0.0195402122485017 | 0.674704874300508 | 0.0566179295996697 | 26.217580821997 | 0.283023007199598 | 24.1030776195192 | 24.3264425942253 | 0.00688494293748604 | 0.778839698810638 | 0.0183783822786701 | 2.07900252021155 | 0.000964856926076721 | 0.0333155885282917 | 0.017505291922468 | 0.0447702786464763 | 5.66179295996697 | 19.646529 | 20.88728759 | 119.132467 | 0.00434736 | 0.13854538 | 0.969701 | 1.003022 | 97.6188 | 275.793 | 324.698 | 327.707 | 1016.201 | 0 | 0 | 0
peak MLR (g/s) | 0.161130666666667 | 15 | 101.25749737419 | 6.57843601859978 | 236.734391066641 | 0.13606825 | 15.3923359728507 | 0.0198925881009969 | 0.481584056052198 | 0.365105775948511 | 24.9406060464967 | 1.37783210039313 | 23.0949015094941 | 23.3787805481252 | 0.0322120343072535 | 3.64389528362596 | 0.116120825390519 | 13.135839976303 | 0.00270674965087347 | 0.0655282997349246 | 0.0660760687683484 | 0.253723680373517 | 24.3403850632341 | 18.736848 | 20.70792226 | 108.589576 | 0.01176404 | 0.22782649 | 0.851224 | 1.0034 | 97.6191 | 275.762 | 327.046 | 331.066 | 1017.763 | 0 | 0 | 0
peak SEA (m²/kg) | 738.394615849525 | 20 | 197.530063119786 | 18.5366406215969 | 530.001591289939 | 0.0942007666666668 | 10.6561953242836 | 0.0508332850496444 | 1.20053760673241 | 1.11207467718345 | 24.0709661711758 | 2.1713125672596 | 22.5890888214578 | 22.9937213954773 | 0.0499265562340656 | 5.6478004789667 | 0.321467301743817 | 36.3650793827847 | 0.00478853442386172 | 0.113091562966358 | 0.126671217938553 | 0.73559189714077 | 55.6037338591726 | 18.433177 | 20.47140443 | 102.507881 | 0.02111232 | 0.36411227 | 0.774671 | 1.003884 | 97.6195 | 275.779 | 331.44 | 337.377 | 1015.955 | 0 | 0 | 0
peak COY (kg/kg) | 0.659839455665175 | 25 | 264.964968263053 | 14.6600600085354 | 339.496851611685 | 0.159773583333333 | 18.0739347662141 | 0.0371297215564093 | 0.883730607180498 | 2.26831225564055 | 23.5711376950691 | 2.35742562863046 | 22.4488551134116 | 23.0092639418262 | 0.0542426285123837 | 6.13604394936468 | 0.58189026360994 | 65.8246904536132 | 0.0059323486612364 | 0.14119680581057 | 0.168386077480517 | 1.47323513568844 | 90.7324902256221 | 17.68819 | 20.30111859 | 99.756169 | 0.02656626 | 0.44913847 | 0.75802 | 1.004374 | 97.6197 | 275.787 | 336.367 | 344.764 | 1015.519 | 0 | 0 | 0
peak CO2Y (kg/kg) | 22.8143971705105 | 30 | 298.747646583639 | 16.8781140559029 | 487.104301448789 | 0.156470633333333 | 17.7002978883861 | 0.0426846691058428 | 1.0761613442636 | 3.67759379275728 | 23.5157638503931 | 3.27469780800367 | 22.6031224012259 | 23.2746723562706 | 0.076217518547083 | 8.62189123835781 | 0.908040631258607 | 102.719528422919 | 0.00667889720861499 | 0.168387647105776 | 0.191339539704331 | 2.37254917865057 | 122.586459758576 | 16.909311 | 20.21124693 | 100.205728 | 0.02991025 | 0.52616222 | 0.679683 | 1.004789 | 97.6196 | 275.772 | 339.476 | 349.562 | 1015.239 | 0 | 0 | 0
|  | 35 | 323.633068334072 | 18.8132776836383 | 419.323246410628 | 0.152069 | 17.2023755656109 | 0.047086549951124 | 1.27141991891826 | 5.23354558005156 | 23.2150067189412 | 2.73846382803033 | 22.5140564864895 | 23.2853419883521 | 0.063766066758418 | 7.21335596814683 | 1.25799959452236 | 142.307646439181 | 0.00716040456451749 | 0.193343555649982 | 0.208975479431361 | 3.3733367264898 | 149.529873715759 | 16.132335 | 20.1329446 | 98.534334 | 0.03243543 | 0.60301298 | 0.7249 | 1.005187 | 97.6187 | 275.766 | 342.519 | 354.253 | 1014.887 | 0 | 0 | 0
Time To Peaks |  | 40 | 340.609772650062 | 18.7150533813321 | 347.721745962763 | 0.160886016666667 | 18.1997756410256 | 0.0462011895716265 | 1.32877634946 | 6.89415268251189 | 23.098426159293 | 2.3877417500474 | 22.5698606515354 | 23.4294879734028 | 0.0559435666163275 | 6.32845776202799 | 1.55727367795922 | 176.162180764618 | 0.00743312535544052 | 0.213781533905494 | 0.221488593611403 | 4.44949690909671 | 172.353817062797 | 15.374575 | 20.07979848 | 98.282521 | 0.03381727 | 0.66400981 | 0.756124 | 1.005494 | 97.62 | 275.761 | 345.101 | 358.245 | 1014.69 | 0 | 0 | 0
t peak HRR (s) | 50 | 45 | 368.020655769065 | 20.3863772825007 | 422.696105008992 | 0.159582183333333 | 18.0522831825038 | 0.0413165680526226 | 1.40257844632577 | 8.66572875355971 | 23.303048036985 | 2.82588115355924 | 22.9325730478178 | 23.8703482766324 | 0.0674547673238308 | 7.63062978776367 | 1.86576951280962 | 211.059899639097 | 0.00659338813767776 | 0.22382653076094 | 0.237809667455204 | 5.59774256176322 | 192.571750079105 | 14.534442 | 20.02402554 | 100.746632 | 0.0297989 | 0.68702966 | 0.717741 | 1.0057 | 97.6184 | 275.735 | 347.568 | 361.781 | 1014.548 | 0 | 0 | 0
t peak EHC (s) | 210 | 50 | 368.297407141129 | 20.2056451852384 | 363.000505199987 | 0.161130666666667 | 18.2274509803921 | 0.0363141696646679 | 1.46621115199585 | 10.5065239108352 | 24.2646499199213 | 2.32798530791284 | 24.0731100091067 | 25.1249495451715 | 0.0584905134032107 | 6.61657391439035 | 2.18063271462722 | 246.677908894482 | 0.00585132636751438 | 0.236251580395192 | 0.239435668898782 | 6.79085590264819 | 210.130478216704 | 13.779328 | 20.05456602 | 110.12128 | 0.02547718 | 0.6956784 | 0.761805 | 1.005848 | 97.6197 | 275.739 | 350.395 | 365.705 | 1014.306 | 0 | 0 | 0
t peak MLR (s) | 50 | 55 | 349.752207534478 | 20.8810884134547 | 365.520792758056 | 0.14806745 | 16.7497115384615 | 0.0324430764487405 | 1.53328637284685 | 12.3016479475242 | 23.3053922329241 | 2.23292413853698 | 23.1957915536465 | 24.2380521449889 | 0.0541217317056638 | 6.12236784000721 | 2.46216332739941 | 278.525263280476 | 0.00480376359992007 | 0.227029803347183 | 0.227463872585817 | 7.95810475635969 | 223.666326318622 | 12.94529 | 20.06429941 | 101.913246 | 0.02185562 | 0.69601158 | 0.770623 | 1.00601 | 97.6203 | 275.731 | 351.522 | 367.317 | 1014.052 | 0 | 0 | 0
t peak SEA (s) | 225 | 60 | 328.298725710711 | 26.4979311419061 | 417.853098796041 | 0.10952405 | 12.3895984162896 | 0.0375772899813293 | 2.00894601113824 | 13.9967752806372 | 22.7685748618933 | 1.92299281164694 | 22.7507852482295 | 23.7988220278356 | 0.0457649636851927 | 5.17703209108514 | 2.71188006587655 | 306.773763108207 | 0.00411561698677962 | 0.220027903371205 | 0.214326342663628 | 9.0625802944833 | 233.27958801062 | 12.329199 | 20.09569731 | 97.655624 | 0.01923293 | 0.69088837 | 0.799814 | 1.006194 | 97.6196 | 275.746 | 352.907 | 369.164 | 1013.666 | 0 | 0 | 0
t peak COY (s) | 315 | 65 | 330.692563059254 | 30.8501889531331 | 442.229152845537 | 0.0947586499999999 | 10.7193042986425 | 0.0360603702099063 | 2.33330027879797 | 15.6442535025621 | 23.2375350409813 | 1.72176535024222 | 23.2647772999401 | 24.3384137730448 | 0.0419050375142867 | 4.7403888590822 | 2.93105506887525 | 331.567315483625 | 0.00341703199959094 | 0.221100384463519 | 0.215511726472544 | 10.1371754673237 | 240.68082311634 | 11.817457 | 20.10827493 | 101.918724 | 0.01574714 | 0.6810911 | 0.819486 | 1.006473 | 97.6199 | 275.746 | 353.597 | 369.915 | 1013.331 | 0 | 0 | 0
t peak CO2Y (s) | 225 | 70 | 322.811821827093 | 22.6333827453339 | 224.262176933626 | 0.12608175 | 14.2626414027149 | 0.0213315798286698 | 1.72115202454758 | 17.278014464778 | 23.6089696489525 | 1.14155242357185 | 23.6805653670995 | 24.7692240345205 | 0.0282753677266011 | 3.19857100979651 | 3.10650608197747 | 351.414715155822 | 0.00268952291506339 | 0.217005859271002 | 0.210251360531025 | 11.2015831848327 | 246.828778068257 | 11.328107 | 20.14164926 | 105.398425 | 0.01232156 | 0.65982608 | 0.878415 | 1.006655 | 97.6203 | 275.744 | 354.254 | 370.54 | 1013.142 | 0 | 0 | 0
|  | 75 | 303.581159942323 | 26.8371470647054 | 290.576630941903 | 0.0999978666666666 | 11.31197586727 | 0.0208943303297168 | 2.07583419805516 | 18.8439969192015 | 23.4799826238654 | 1.17884259199022 | 23.5844941997606 | 24.6487897492074 | 0.0290570431973776 | 3.28699583680742 | 3.24983710928741 | 367.628632272332 | 0.00208938845840031 | 0.207578991359226 | 0.198014233118049 | 12.2222471689553 | 251.25329225602 | 10.622073 | 20.18439422 | 104.397322 | 0.00974335 | 0.63672719 | 0.874603 | 1.006758 | 97.6192 | 275.804 | 354.755 | 370.764 | 1012.94 | 0 | 0 | 0
Test Results (between 9 and 325 s) |  | 80 | 292.151821687089 | 35.5259718737551 | 260.991339504874 | 0.0726967333333331 | 8.2236123680241 | 0.0251736930614706 | 2.81299139272457 | 20.333329373275 | 23.6888895102105 | 0.763032391334699 | 23.8080137550661 | 24.865547027574 | 0.0189732178102952 | 2.14629160749946 | 3.3699127618066 | 381.211850883099 | 0.00183004525150491 | 0.204495285145859 | 0.191145131321101 | 13.1951455800532 | 254.166617165938 | 10.331032 | 20.21737214 | 106.324387 | 0.00853016 | 0.62302945 | 0.919144 | 1.006795 | 97.6192 | 275.785 | 354.959 | 370.726 | 1012.824 | 0 | 0 | 0
mean HRR (kW/m²) | 165.942258254079 | 85 | 270.436681247645 | 26.1550045072558 | 171.753972981056 | 0.09140355 | 10.3397680995475 | 0.0163266372398105 | 2.07961064693463 | 21.7398006306119 | 23.0782825146148 | 0.647901232277408 | 23.2224339951473 | 24.2304259892978 | 0.0156989228570726 | 1.77589625080007 | 3.45659311347502 | 391.017320528848 | 0.00149231260328088 | 0.190083795747622 | 0.176935300867644 | 14.1153466605251 | 255.76236036014 | 9.840729 | 20.25377965 | 101.036023 | 0.00722829 | 0.5969645 | 0.931868 | 1.0068 | 97.6199 | 275.793 | 355.389 | 370.815 | 1012.507 | 0 | 0 | 0
mean EHC (MJ/kg) | 24.3743668724107 | 90 | 267.88832320087 | 27.0941885243517 | 159.866148763739 | 0.0874037166666667 | 9.88729826546004 | 0.0168915837242913 | 2.22639782609462 | 23.0856131417332 | 23.6674665111151 | 0.563265573704876 | 23.8059164821153 | 24.8069404974112 | 0.013972895571137 | 1.58064429537749 | 3.53077265954554 | 399.408671894292 | 0.00147638719788923 | 0.194595444779257 | 0.17617619950822 | 14.9981254114647 | 256.506812685924 | 9.439159 | 20.27395794 | 106.218875 | 0.00699226 | 0.59601588 | 0.941323 | 1.006792 | 97.6203 | 275.797 | 355.249 | 370.187 | 1012.48 | 0 | 0 | 0
mean MLR (g/s) | 0.0592942914021164 | 95 | 275.642594217975 | 30.4276036261534 | 148.798903113277 | 0.0800812499999999 | 9.05896493212669 | 0.0180405230758372 | 2.41995017593218 | 24.4444404352803 | 24.006274556303 | 0.473254435508443 | 24.175322368875 | 25.1788494008262 | 0.0119160021599401 | 1.34796404524209 | 3.59549490387323 | 406.730192745841 | 0.00144470763856688 | 0.193792635026368 | 0.180303185872702 | 15.889323874917 | 257.30989931874 | 8.971302 | 20.26790658 | 109.411271 | 0.00676477 | 0.58617838 | 0.951472 | 1.006771 | 97.6202 | 275.792 | 355.67 | 370.434 | 1012.479 | 0 | 0 | 0
mean SEA (m²/kg) | 236.954888096521 | 100 | 255.671386913656 | 24.590028146103 | 91.6673136818929 | 0.0919126666666669 | 10.3973604826546 | 0.0143734294690946 | 1.97922227036701 | 25.7727253881093 | 23.5997236166731 | 0.340114347461231 | 23.8019914310561 | 24.7722194302109 | 0.00842538724667261 | 0.953098104827219 | 3.64634837738976 | 412.482848121014 | 0.00132110023164974 | 0.181915596795487 | 0.16751367135863 | 16.7588660179954 | 257.727253881093 | 8.619839 | 20.3052478 | 105.897384 | 0.00633038 | 0.56220991 | 0.96678 | 1.006839 | 97.621 | 275.809 | 356.21 | 370.73 | 1012.246 | 0 | 0 | 0
mean COY (kg/kg) | 0.0377050797545037 | 105 | 241.786429560896 | 31.7764259388765 | 139.948197284082 | 0.06726345 | 7.60898755656109 | 0.0176572835940269 | 2.56293781387258 | 27.0163699292957 | 23.1695270434623 | 0.387533552482291 | 23.3640404143943 | 24.2905382264626 | 0.00941339857060795 | 1.06486409169773 | 3.69094534193297 | 417.527753612326 | 0.00118768981216265 | 0.172392039496527 | 0.158422528193815 | 17.5737065168765 | 257.298761231388 | 8.091044 | 20.32883394 | 102.054025 | 0.00584246 | 0.54457836 | 0.961365 | 1.006883 | 97.6213 | 275.818 | 356.148 | 370.271 | 1012.124 | 0 | 0 | 0
mean CO2Y (kg/kg) | 1.98934710705366 | 110 | 221.394499888991 | 26.2320973435466 | 129.893239942386 | 0.0746081166666665 | 8.4398322021116 | 0.014702894244707 | 2.17230073420721 | 28.1743222529204 | 22.6393427817042 | 0.409149801906417 | 22.8103671714963 | 23.6859212803662 | 0.00969108999983281 | 1.09627714930235 | 3.73870656335907 | 422.930606714827 | 0.00109695524914676 | 0.162071266612817 | 0.14565924030543 | 18.3339109381246 | 256.130202299277 | 7.911855 | 20.36536872 | 97.355639 | 0.00555217 | 0.52604404 | 0.958838 | 1.006831 | 97.6198 | 275.824 | 355.851 | 369.51 | 1012.026 | 0 | 0 | 0
Total heat release (MJ/m²) | 52.3271554529482 | 115 | 223.260741199334 | 23.0720126464514 | 118.359327743186 | 0.08554195 | 9.67669117647058 | 0.0130724306588047 | 1.93113476037676 | 29.2859603556412 | 23.9129869452129 | 0.405422967453319 | 24.0785341459778 | 24.9731478200158 | 0.0101246876958412 | 1.14532666242548 | 3.78824600759825 | 428.534616244146 | 0.00111824120979394 | 0.165193033115411 | 0.147131331060065 | 19.0658873665383 | 254.660524831663 | 7.343237 | 20.3908138 | 108.549766 | 0.00537736 | 0.50954245 | 0.959157 | 1.006718 | 97.6205 | 275.794 | 355.628 | 368.841 | 1011.918 | 0 | 0 | 0
Total oxygen consumed (g) | 34.547780925129 | 120 | 205.198054043268 | 39.9526780159782 | 159.322076933202 | 0.0454024833333334 | 5.13602752639518 | 0.0214236154822695 | 3.33276409151174 | 30.3571073437477 | 23.0029711525613 | 0.301617760917875 | 23.1533606618505 | 23.9827320532405 | 0.00723361794259176 | 0.818282572691375 | 3.83164177169434 | 433.443639331938 | 0.000972685344873483 | 0.151315766118794 | 0.135111226233617 | 19.7714937597725 | 252.975894531231 | 7.11387 | 20.41607943 | 100.406769 | 0.00491435 | 0.48782551 | 0.971123 | 1.006725 | 97.6204 | 275.819 | 355.492 | 368.226 | 1013.004 | 0 | 0 | 0
Mass lost (g) | 18.542118 | 125 | 196.207243374408 | 36.1210001467444 | 123.8810180292 | 0.0480183833333335 | 5.43194381598795 | 0.0197827862307299 | 3.09836965262173 | 31.3606205872919 | 23.572008478132 | 0.242548324607268 | 23.7004894677178 | 24.525282625974 | 0.00594856621144974 | 0.672914729802007 | 3.86459723207944 | 437.171632588172 | 0.000949937412628579 | 0.148778701687958 | 0.129785251965461 | 20.4337349552702 | 250.884964698335 | 6.839681 | 20.44936454 | 105.321958 | 0.00470901 | 0.47029174 | 0.977954 | 1.006683 | 97.6206 | 275.812 | 355.108 | 367.466 | 1011.703 | 0 | 0 | 0
Average specific MLR (g/s·m²) | 9.87070428533404 | 130 | 185.953676474482 | 23.6272729586115 | 68.81643047325 | 0.0695734333333332 | 7.87029788838611 | 0.0129493623039531 | 2.04138194910522 | 32.3160228869142 | 23.085924555755 | 0.199752637231562 | 23.1915582177942 | 23.9686214115832 | 0.00478779533776862 | 0.541605807439889 | 3.89143813595248 | 440.207933931277 | 0.000900931594963263 | 0.142025950943942 | 0.123145640381995 | 21.0660621861389 | 248.584791437801 | 6.607556 | 20.46490344 | 100.935101 | 0.00457725 | 0.45978771 | 0.982994 | 1.006715 | 97.6218 | 275.822 | 354.799 | 366.687 | 1011.697 | 0 | 0 | 0
Total smoke release (m²/m²) | 510.343764008868 | 135 | 188.596175941602 | 24.888537282126 | 73.0655195304681 | 0.0669862666666666 | 7.57763197586726 | 0.012880966243122 | 2.13999525320565 | 33.2523975179544 | 23.6609320659424 | 0.199562737212082 | 23.7580758678791 | 24.5255524341954 | 0.00489438637540647 | 0.553663617127428 | 3.91564359023542 | 442.946107492695 | 0.0008628478396861 | 0.143350292696635 | 0.124768742768075 | 21.685848144014 | 246.314055688551 | 6.173828 | 20.47042783 | 105.976149 | 0.00431275 | 0.45363209 | 0.983111 | 1.006812 | 97.6222 | 275.818 | 354.633 | 366.089 | 1012.061 | 0 | 0 | 0
Total smoke production (m²) | 4.5114388738384 | 140 | 187.924323331728 | 39.3064640786848 | 156.570567796346 | 0.0422640666666667 | 4.78100301659125 | 0.0210400470727363 | 3.32047260113255 | 34.1936987661377 | 23.5163667144765 | 0.271812291935418 | 23.6053263931611 | 24.3451422607293 | 0.00661730891538262 | 0.748564356943735 | 3.9444228284624 | 446.201677427873 | 0.000889237952151933 | 0.140336675379106 | 0.123962336557129 | 22.3076758423271 | 244.240705472412 | 5.961452 | 20.47059751 | 104.651451 | 0.00445197 | 0.44764956 | 0.974716 | 1.006861 | 97.6218 | 275.832 | 354.519 | 365.63 | 1011.709 | 0 | 0 | 0
MARHE (kW/m²) | 257.727253881093 | 145 | 186.072997596761 | 22.3779811443455 | 87.9087429697069 | 0.0735046333333334 | 8.31500377073907 | 0.0119846703292185 | 1.88471805205665 | 35.1286920684589 | 23.7978991124355 | 0.262554133897848 | 23.8841504469319 | 24.6109243181698 | 0.00646169991878255 | 0.730961529274045 | 3.97712035054781 | 449.900492143417 | 0.000880928798170085 | 0.138535509353138 | 0.122672049403635 | 22.924261807229 | 242.266841851441 | 5.690025 | 20.48114947 | 107.155246 | 0.00436961 | 0.43802256 | 0.975788 | 1.006855 | 97.6209 | 275.815 | 354.463 | 365.249 | 1011.818 | 0 | 0 | 0
|  | 150 | 182.947156194589 | 26.1091693232159 | 52.4298112722887 | 0.0619419499999999 | 7.00700791855203 | 0.0143099559228316 | 2.20669559913608 | 36.0512424529373 | 23.5287561850469 | 0.133670785639896 | 23.5981766946798 | 24.2955462017442 | 0.00324760474833754 | 0.367376102753115 | 4.00139361221561 | 452.646336223485 | 0.000886386574274238 | 0.136687028466907 | 0.120689188053483 | 23.5326649008718 | 240.341616352915 | 5.272976 | 20.48344031 | 104.674872 | 0.00443738 | 0.43723461 | 0.990892 | 1.00683 | 97.6214 | 275.833 | 354.225 | 364.693 | 1011.933 | 0 | 0 | 0
Test Averages |  | 155 | 188.456590150673 | 34.5737369033892 | 124.072138619693 | 0.0481856 | 5.45085972850678 | 0.0174089263734522 | 2.80759483098865 | 36.9797518188005 | 23.5032581210777 | 0.246491872309168 | 23.5706735374775 | 24.2543106458878 | 0.00597849044267308 | 0.676299823831797 | 4.02445885019313 | 455.255526039947 | 0.000838859562660618 | 0.135285641488087 | 0.123479212364378 | 24.1430859019164 | 238.579043992261 | 5.076298 | 20.47219196 | 104.439572 | 0.00423251 | 0.43372541 | 0.977418 | 1.006605 | 97.6233 | 275.823 | 354.196 | 364.469 | 1012.099 | 0 | 0 | 0
HRR(60) (kW/m²) | 287.023275586305 | 160 | 187.381648626297 | 30.7919557701869 | 109.428594333947 | 0.0537950166666667 | 6.08540912518854 | 0.0155405305136723 | 2.52135063961954 | 37.9193474157429 | 23.7106639730325 | 0.24049247747442 | 23.7897514479331 | 24.4777429956441 | 0.00588671305600457 | 0.665917766516354 | 4.05412185893983 | 458.611070015818 | 0.000836003097991845 | 0.135636099680844 | 0.122938747296735 | 24.7591308010692 | 236.995921348393 | 4.768153 | 20.47841478 | 106.340486 | 0.00418777 | 0.43138456 | 0.977783 | 1.00626 | 97.6206 | 275.832 | 354.361 | 364.609 | 1012.79 | 0 | 0 | 0
HRR(120) (kW/m²) | 268.828374644288 | 165 | 189.983837767033 | 33.5978331567213 | 105.586044796222 | 0.0499870666666666 | 5.6546455505279 | 0.0186837339188906 | 2.7706556294085 | 38.8627611317262 | 23.2530130287617 | 0.219948243907511 | 23.3291913910664 | 23.996266424013 | 0.00527793666029841 | 0.597051658404798 | 4.08203348323059 | 461.768493578121 | 0.000933945052985843 | 0.138496947657618 | 0.124836827107115 | 25.3785697370788 | 235.531885646826 | 4.542577 | 20.4617898 | 102.268984 | 0.00469506 | 0.44689069 | 0.979953 | 1.006023 | 97.62 | 275.828 | 354.34 | 364.472 | 1012.694 | 0 | 0 | 0
HRR(180) (kW/m²) | 242.966851538023 | 170 | 212.120847444212 | 23.236057502817 | 72.8043066269694 | 0.0806999333333333 | 9.12895173453996 | 0.0123513284972628 | 1.7661407088424 | 39.8680228447543 | 23.6424547592144 | 0.240271358321471 | 23.7647594938224 | 24.4527801075446 | 0.00587530269117599 | 0.664627001264252 | 4.10991658160927 | 464.922690227293 | 0.000996751386307208 | 0.142527437460867 | 0.137596096935725 | 26.0346520471859 | 234.517781439731 | 4.230909 | 20.42094623 | 105.92318 | 0.00490134 | 0.45165322 | 0.977218 | 1.005652 | 97.6211 | 275.82 | 355.01 | 365.288 | 1013.058 | 0 | 0 | 0
HRR(240) (kW/m²) | 211.150237915342 | 175 | 206.351463244477 | 24.0322793792843 | 121.598019249925 | 0.0759040333333333 | 8.58642911010557 | 0.0128441290202864 | 1.83058444463031 | 40.9142036214761 | 23.6854663753065 | 0.376400933837355 | 23.8313985589127 | 24.5211402966439 | 0.00922978010641358 | 1.04409277221873 | 4.14767928860325 | 469.194489661001 | 0.000974921197293449 | 0.1389487427047 | 0.133887268798902 | 26.7133604615225 | 233.795449265577 | 3.77757 | 20.43607602 | 106.413442 | 0.00479812 | 0.4409893 | 0.961086 | 1.005254 | 97.6219 | 275.815 | 355.359 | 365.644 | 1012.817 | 0 | 0 | 0
HRR(300) (kW/m²) | 173.658677294849 | 180 | 192.315703591642 | 28.4107808252506 | 111.256217940062 | 0.0598389333333333 | 6.76911010558069 | 0.0150713729329682 | 2.28061357911089 | 41.9108715385663 | 23.5444352273897 | 0.2736074469032 | 23.6677661593966 | 24.3321352674642 | 0.00665745340823418 | 0.753105589166762 | 4.18739737238987 | 473.687485564464 | 0.00090185488017769 | 0.136469483919511 | 0.125794885181976 | 27.3625658464747 | 232.838175214257 | 3.490093 | 20.46412133 | 105.05351 | 0.00450272 | 0.43637194 | 0.972343 | 1.004625 | 97.6225 | 275.824 | 355.033 | 364.999 | 1012.862 | 0 | 0 | 0
HRR(360) (kW/m²) |  | 185 | 187.710024100897 | 31.1771223954553 | 101.805001958698 | 0.0532235333333333 | 6.0207616892911 | 0.0175944364141915 | 2.48368324658227 | 42.8609358577977 | 23.1505318209991 | 0.226466122599068 | 23.2756012000308 | 23.9259711477532 | 0.00541842191524884 | 0.612943655571136 | 4.21758706069857 | 477.102608676309 | 0.000936438072971932 | 0.132190398063913 | 0.122650657106887 | 27.9836797021968 | 231.680734366474 | 3.170291 | 20.46818614 | 101.584372 | 0.00472458 | 0.43069809 | 0.977251 | 1.00403 | 97.6215 | 275.821 | 355.091 | 365.013 | 1012.977 | 0 | 0 | 0
EHC(60) (MJ/kg) | 18.3012048884964 | 190 | 184.176115357532 | 42.8811216706788 | 186.019590132818 | 0.03796815 | 4.29503959276018 | 0.021734936720492 | 3.39671362367898 | 43.7906512064438 | 23.6570339277883 | 0.288903796928583 | 23.7894614385924 | 24.4469604629229 | 0.00706281970110137 | 0.798961504649476 | 4.24879016473945 | 480.632371576861 | 0.000825235337644148 | 0.128966932370887 | 0.120181813740233 | 28.5907608793146 | 230.477111612862 | 2.963013 | 20.48789908 | 106.098666 | 0.00414897 | 0.41368533 | 0.969377 | 1.003391 | 97.6234 | 275.813 | 355.16 | 364.976 | 1013.073 | 0 | 0 | 0
EHC(120) (MJ/kg) | 21.8708283100717 | 195 | 170.965789532506 | 27.4959292215414 | 123.393353403752 | 0.0549658666666667 | 6.21785822021116 | 0.0147352145132202 | 2.26127203191064 | 44.6785059686689 | 23.922045345777 | 0.274915877312737 | 24.027779523735 | 24.6709017938167 | 0.0067824226107435 | 0.767242376780939 | 4.28340327051906 | 484.547881280437 | 0.000809933836238392 | 0.124292777003063 | 0.112240421765365 | 29.1718164680786 | 229.120543429071 | 2.754342 | 20.52304076 | 108.361989 | 0.00404287 | 0.39685207 | 0.970307 | 1.002678 | 97.6228 | 275.803 | 354.744 | 364.239 | 1012.958 | 0 | 0 | 0
EHC(180) (MJ/kg) | 23.1731041686478 | 200 | 157.917465114237 | 28.6304636576186 | 75.0570840441545 | 0.0487589166666667 | 5.51571455505279 | 0.0167029723391095 | 2.47804865552293 | 45.5007141052857 | 24.1425064694811 | 0.147455840377353 | 24.2023905686218 | 24.8189701865074 | 0.00365970210615192 | 0.413993450922163 | 4.3095085823113 | 487.500970849694 | 0.000814418836368281 | 0.120826967890588 | 0.104584016268633 | 29.7138775631636 | 227.503570526429 | 2.44059 | 20.55562367 | 110.155362 | 0.00403011 | 0.38428213 | 0.984295 | 1.001774 | 97.6224 | 275.791 | 354.059 | 363.079 | 1014.708 | 0 | 0 | 0
EHC(240) (MJ/kg) | 24.1583013553031 | 205 | 149.456634734313 | 53.3615959131074 | 229.727428537652 | 0.0247593166666667 | 2.80082767722473 | 0.0310572620183227 | 4.56922103027557 | 46.2691493549071 | 23.6862795592767 | 0.234060708947121 | 23.7140478987492 | 24.3009353247228 | 0.00568789415018275 | 0.643426940065922 | 4.33287757295214 | 490.144521827165 | 0.00076895658511129 | 0.113130790408586 | 0.0987901024725296 | 30.2223128600165 | 225.703167584913 | 2.288859 | 20.57021189 | 105.893076 | 0.00389883 | 0.36924286 | 0.973346 | 1.000925 | 97.6209 | 275.791 | 353.597 | 362.348 | 1012.593 | 0 | 0 | 0
EHC(300) (MJ/kg) | 24.4873429053518 | 210 | 134.990336128274 | 60.0271923117343 | 250.276388372813 | 0.0198795666666667 | 2.2488197586727 | 0.0391655837384935 | 5.42738341551624 | 46.9802667820636 | 23.8680545949179 | 0.203691114629637 | 23.8593401718688 | 24.4261324643268 | 0.00497538614774991 | 0.562826487302026 | 4.35953577369697 | 493.160155395584 | 0.000778594832968298 | 0.107894030434316 | 0.0901043466478013 | 30.6945489828174 | 223.715556105065 | 2.164684 | 20.60602542 | 107.359498 | 0.00391502 | 0.35240989 | 0.976111 | 1.000136 | 97.6214 | 275.796 | 353.054 | 361.441 | 1012.485 | 0 | 0 | 0
EHC(360) (MJ/kg) |  | 215 | 134.188874724659 | 18.0949979289762 | 119.735625804964 | 0.0655556666666667 | 7.41579939668175 | 0.0129214552555842 | 1.6357728648701 | 47.6532148091959 | 24.345600855202 | 0.316144791089723 | 24.280394646553 | 24.8283349737913 | 0.00784934877339492 | 0.88793538160576 | 4.39159761099983 | 496.787060067854 | 0.000847074613583324 | 0.107234180671803 | 0.0895921978253329 | 31.1437903440002 | 221.642859577655 | 2.032653 | 20.61463201 | 111.44004 | 0.00413971 | 0.3447908 | 0.962275 | 0.999284 | 97.6213 | 275.768 | 352.237 | 360.186 | 1012.323 | 0 | 0 | 0
MLR(60) (g/s) | 0.135021761111111 | 220 | 123.910201592962 | 22.0069491002123 | 142.556123391887 | 0.04977365 | 5.63050339366516 | 0.0162326962662015 | 1.93360230216442 | 48.2984624999899 | 23.5993189035229 | 0.295279527309682 | 23.5153976253953 | 24.0299036499843 | 0.00709553859106457 | 0.802662736545766 | 4.42895982941098 | 501.013555363233 | 0.000807960542510219 | 0.0962424442271262 | 0.0823168150254226 | 31.5735628761271 | 219.538465909045 | 1.583716 | 20.63200285 | 104.620506 | 0.0040821 | 0.32330524 | 0.963943 | 0.998526 | 97.621 | 275.747 | 351.927 | 359.627 | 1012.288 | 0 | 0 | 0
MLR(120) (g/s) | 0.106767453819444 | 225 | 110.872225844295 | 0 | 738.394615849525 | 0.00395993333333333 | 0.447956259426847 | 0.223637641466455 | 22.8143971705105 | 48.8854185685831 | 23.9500405839725 | 0.120268764636358 | 23.8172680875613 | 24.3121600300569 | 0.00292399345245639 | 0.330768490096877 | 4.45400865951978 | 503.847133429839 | 0.000885590151031064 | 0.0903434918354102 | 0.0743466738468674 | 31.9652215983078 | 217.26852697148 | 1.574455 | 20.66674744 | 107.538313 | 0.00436542 | 0.30316572 | 0.983386 | 0.997606 | 97.6191 | 275.755 | 351.225 | 358.523 | 1012.12 | 0 | 0 | 0
MLR(180) (g/s) | 0.0911811310185186 | 230 | 94.9255347908455 | 0 | 207.719686989644 | 0.00873023333333334 | 0.987582956259427 | 0.136243883739079 | 9.45033690690248 | 49.3999129701709 | 24.2551097962829 | 0.0739059041535208 | 24.0628897597146 | 24.537164602974 | 0.00181344133534656 | 0.205140422550515 | 4.46585224648929 | 505.186905711458 | 0.0011894408952817 | 0.0825036462758703 | 0.0645944041201458 | 32.3125742932254 | 214.782230305091 | 1.485519 | 20.7066742 | 110.03125 | 0.00561269 | 0.27877181 | 0.988229 | 0.996986 | 97.621 | 275.759 | 350.384 | 357.29 | 1011.962 | 0 | 0 | 0
MLR(240) (g/s) | 0.0760338203125 | 235 | 76.2962130983097 | 0 | 65.5432511744113 | 0.00768216666666669 | 0.869023378582205 | 0.221449630827133 | 9.45297566171942 | 49.8279673398938 | 24.2435070366725 | 0.0206286171238901 | 23.9731260286366 | 24.4085280352556 | 0.000503514179397025 | 0.056958617578849 | 4.47164463527615 | 505.842153311781 | 0.00170121297228584 | 0.0726193345292725 | 0.0531633632535731 | 32.6069687116596 | 212.033903574016 | 1.484673 | 20.74923675 | 109.568353 | 0.00779792 | 0.25204737 | 0.99371 | 0.99616 | 97.6205 | 275.76 | 349.244 | 355.587 | 1011.74 | 0 | 0 | 0
MLR(300) (g/s) | 0.0617604108333334 | 240 | 64.1079393194995 | 24.790231000109 | 25.5118728033343 | 0.0228603833333333 | 2.58601621417798 | 0.0820172528389523 | 2.85997045758696 | 50.1789777209383 | 24.1353491292941 | 0.0240896372998307 | 23.8054230702112 | 24.2100445339442 | 0.000583211191835464 | 0.0659741167234687 | 4.47436144870423 | 506.149485147537 | 0.00187494583984537 | 0.0653800209824467 | 0.045509185615016 | 32.8536500838311 | 209.079073837243 | 1.389274 | 20.77705229 | 108.316473 | 0.00857476 | 0.23319114 | 0.992791 | 0.99565 | 97.6206 | 275.749 | 348.355 | 354.276 | 1011.657 | 0 | 0 | 0
MLR(360) (g/s) |  | 245 | 55.3744239522583 | 15.7514160779595 | 13.0033024728081 | 0.0310772 | 3.51552036199095 | 0.0647841273129798 | 1.98043843456148 | 50.4776836291177 | 24.7856503948038 | 0.0163252077090848 | 24.3762358261765 | 24.753512409099 | 0.00040410623160795 | 0.0457133746162839 | 4.47682974226284 | 506.428703875886 | 0.00201330928133093 | 0.061546481318554 | 0.040238584125705 | 33.0680195081829 | 206.031361751501 | 1.265425 | 20.8007776 | 113.902166 | 0.00894124 | 0.21833502 | 0.992993 | 0.99493 | 97.6212 | 275.766 | 347.349 | 352.725 | 1011.612 | 0 | 0 | 0
SEA(60) (m²/kg) | 371.239605263931 | 250 | 46.6221361133106 | 20.3713219196758 | 7.48130832697691 | 0.0202313666666667 | 2.2886161387632 | 0.114184947801008 | 2.72524619711414 | 50.7326750292817 | 25.2215710463809 | 0.00603498037481951 | 24.7333294136363 | 25.0799642267243 | 0.000151357091909457 | 0.0171218429761829 | 4.47821840057163 | 506.585791919868 | 0.00231011754677639 | 0.0551354550707552 | 0.0346313621382243 | 33.2551943738427 | 202.930700117127 | 1.103158 | 20.82344015 | 117.603362 | 0.01001292 | 0.19878232 | 0.993526 | 0.994242 | 97.6217 | 275.754 | 346.346 | 351.2 | 1011.596 | 0 | 0 | 0
SEA(120) (m²/kg) | 297.037178746656 | 255 | 40.0891898302038 | 24.903792477952 | 48.6169288300866 | 0.0142303 | 1.60976244343892 | 0.159202375473192 | 3.51245329828299 | 50.9494533441404 | 24.7368447418395 | 0.0282226405558178 | 24.2027251271779 | 24.5134214483758 | 0.000691833482330783 | 0.0782617061460162 | 4.48032637700723 | 506.824250792673 | 0.00226549756369617 | 0.0499832641705565 | 0.0302849964962931 | 33.417485270429 | 199.801777820159 | 1.060377 | 20.83690837 | 112.868718 | 0.01001199 | 0.18789438 | 0.99032 | 0.993662 | 97.6215 | 275.764 | 345.557 | 349.993 | 1011.984 | 0 | 0 | 0
SEA(180) (m²/kg) | 253.568359478948 | 260 | 37.5649877807289 | 43.1296380886483 | 19.5063374163756 | 0.00769945 | 0.870978506787331 | 0.295677927839016 | 5.99741856799902 | 51.1435887881678 | 24.3113116548487 | 0.00625242710311045 | 23.7361307050822 | 24.0207630003071 | 0.000150188069620513 | 0.0169896006358046 | 4.48243143088711 | 507.062379059628 | 0.00227655742150012 | 0.0461768243933801 | 0.0283407904560246 | 33.5640497378098 | 196.706110723722 | 0.962771999999997 | 20.8422072 | 108.788587 | 0.01022479 | 0.17991794 | 0.992444 | 0.993185 | 97.622 | 275.776 | 344.827 | 348.962 | 1011.453 | 0 | 0 | 0
SEA(240) (m²/kg) | 240.508590282369 | 265 | 32.4958407518851 | 0 | 0 | -0.0133647166666667 | -1.51184577677225 | 0 | 0 | 51.3187408594993 | 24.5443753269547 | 0.0267681466668403 | 23.9115592340248 | 24.1761259037061 | 0.000647150084026401 | 0.0732070230799096 | 4.48442477627123 | 507.287870618917 | 0.0025659622880512 | 0.0410208225377925 | 0.0249217588655392 | 33.6972061111137 | 193.655625884903 | 0.996154999999997 | 20.85581765 | 110.643244 | 0.01135208 | 0.16490627 | 0.989542 | 0.992709 | 97.6208 | 275.782 | 344.077 | 347.884 | 1011.398 | 0 | 0 | 0
SEA(300) (m²/kg) | 238.629109556485 | 270 | 26.3814610901205 | 35.6109742938362 | 121.220052773846 | 0.00654888333333333 | 0.740823906485671 | 0.426561954439122 | 5.58932282395841 | 51.4659341141043 | 24.3636536593184 | 0.033188400527158 | 23.6790688549489 | 23.919681896897 | 0.000793855983276426 | 0.0898027130403197 | 4.48802729143948 | 507.695394959218 | 0.00279350447406046 | 0.0366038230864408 | 0.0210233107587177 | 33.8120687851744 | 190.614570792979 | 1.051349 | 20.86961905 | 108.760716 | 0.01239799 | 0.15379104 | 0.988509 | 0.992433 | 97.6195 | 275.78 | 343.259 | 346.747 | 1011.362 | 0 | 0 | 0
SEA(360) (m²/kg) |  | 275 | 22.5098447728252 | 0 | 0 | -0.00784951666666669 | -0.887954374057318 | 0 | 0 | 51.5881623787617 | 25.1381494752034 | 0.0134779878977799 | 24.3999867431127 | 24.6377145814673 | 0.00033206681895797 | 0.0375641197916256 | 4.49084209844507 | 508.013812041297 | 0.00291143152526752 | 0.0341843588705394 | 0.0186042043489243 | 33.9111375729435 | 187.593317740952 | 0.967109999999997 | 20.88073572 | 115.63463 | 0.01251779 | 0.14441075 | 0.990569 | 0.992164 | 97.6193 | 275.778 | 342.812 | 346.152 | 1011.359 | 0 | 0 | 0
COY(60) (kg/kg) | 0.0368509657700688 | 280 | 20.3262943642171 | 0 | 0 | -0.0181595 | -2.05424208144796 | 0 | 0 | 51.6952527266043 | 25.4777738327768 | 0.0381176353151772 | 24.6877263372002 | 24.9153204960983 | 0.000949713100431035 | 0.107433608646045 | 4.49404654824354 | 508.376306362392 | 0.00296770785699486 | 0.0319165297773568 | 0.0170983928628708 | 34.000394065973 | 184.625902595015 | 1.123345 | 20.88697828 | 118.578948 | 0.01258655 | 0.13735986 | 0.987384 | 0.991887 | 97.6205 | 275.792 | 342.231 | 345.386 | 1012.27 | 0 | 0 | 0
COY(120) (kg/kg) | 0.0299421797029214 | 285 | 17.1822151345707 | 13.1782334938556 | 49.015942070396 | 0.0115258833333333 | 1.30383295625943 | 0.251097203564749 | 2.45736358904029 | 51.7890240003513 | 24.8561088889088 | 0.0232852788910575 | 24.0520502523004 | 24.2621972629143 | 0.00056495202977681 | 0.0639086006534853 | 4.49783321106906 | 508.80466188564 | 0.00289411707361354 | 0.0283232860348597 | 0.0148170681671944 | 34.0801827185481 | 181.715873685443 | 1.101152 | 20.89376646 | 112.706838 | 0.01258165 | 0.1299081 | 0.989053 | 0.991806 | 97.6204 | 275.809 | 341.758 | 344.744 | 1011.598 | 0 | 0 | 0
COY(180) (kg/kg) | 0.026638363406875 | 290 | 15.4822971562889 | 7.87538196934711 | 20.9472225054205 | 0.01737865 | 1.96591063348416 | 0.159053932003913 | 1.51859253608621 | 51.8706852810784 | 25.1866019573268 | 0.0148280761501953 | 24.3418295031174 | 24.550349263551 | 0.000364034448393826 | 0.0411803674653649 | 4.50015567726449 | 509.067384305938 | 0.0027641426154198 | 0.0263910881772546 | 0.0135511243418419 | 34.1511031998207 | 178.864432003719 | 1.034115 | 20.8990239 | 115.581364 | 0.01189006 | 0.12387542 | 0.990054 | 0.991808 | 97.6211 | 275.796 | 341.337 | 344.261 | 1011.721 | 0 | 0 | 0
COY(240) (kg/kg) | 0.0277574738841303 | 295 | 15.2558569989917 | 11.4581110314022 | 37.8231539216068 | 0.0117699833333333 | 1.33144607843137 | 0.234461227912257 | 2.01919328034114 | 51.9475306664666 | 24.4777735618621 | 0.0186793087836671 | 23.6300234020086 | 23.8326747754537 | 0.000445177891271412 | 0.0503594899628294 | 4.50217870811365 | 509.296233949508 | 0.00275960474484013 | 0.0237658712563938 | 0.0130256134687928 | 34.2175450443473 | 176.093324293107 | 0.944822999999997 | 20.8995569 | 109.043827 | 0.01219951 | 0.11881419 | 0.989576 | 0.991785 | 97.6204 | 275.812 | 340.951 | 343.875 | 1012.418 | 0 | 0 | 0
COY(300) (kg/kg) | 0.035933418502683 | 300 | 14.4743355706896 | 15.3384232132457 | -36.329215627484 | 0.00834199999999999 | 0.943665158371039 | 0.33881754947646 | 2.68926073888561 | 52.0218561478908 | 25.0751449504482 | -0.0124319458052766 | 24.1831345422442 | 24.3773840001652 | -0.000303058316764471 | -0.0342826150186053 | 4.50329165284183 | 509.422132674415 | 0.00282641599773263 | 0.0224338130837837 | 0.0124268983920643 | 34.2811763239995 | 173.406187159636 | 0.915431999999997 | 20.90286554 | 114.319697 | 0.0121973 | 0.11379594 | 0.993309 | 0.991836 | 97.6194 | 275.794 | 340.619 | 343.355 | 1012.004 | 0 | 0 | 0
COY(360) (kg/kg) |  | 305 | 12.7547916087704 | 12.9744820754361 | 90.2271658013787 | 0.00869031666666665 | 0.983067496229259 | 0.312477728742684 | 2.40849275511281 | 52.0899289658395 | 24.7860028911642 | 0.032575874941812 | 23.8813999425594 | 24.0700409167951 | 0.000784102642749817 | 0.0886993939762236 | 4.5052519094487 | 509.643881159356 | 0.00271553041405469 | 0.0209305647313027 | 0.0112217777039204 | 34.3402980142394 | 170.786652347015 | 0.857886999999997 | 20.90674311 | 111.591547 | 0.01187067 | 0.11049144 | 0.98814 | 0.99199 | 97.62 | 275.801 | 340.293 | 342.981 | 1012.14 | 0 | 0 | 0
CO2Y(60) (kg/kg) | 1.29154683910533 | 310 | 12.962069277239 | 0 | 0 | -0.00185228333333331 | -0.209534313725488 | 0 | 0 | 52.1542211180545 | 24.9540493212819 | 0.0110762900862742 | 24.0221168402682 | 24.2076561861445 | 0.000268131022226527 | 0.0303315636002859 | 4.50788249361115 | 509.941458553297 | 0.00264749533859652 | 0.0200832962718387 | 0.011178688422811 | 34.3962991795562 | 168.239422961466 | 0.839146999999997 | 20.90717537 | 113.010117 | 0.01151246 | 0.10788272 | 0.990877 | 0.992188 | 97.6197 | 275.806 | 339.993 | 342.619 | 1012.23 | 0 | 0 | 0
CO2Y(120) (kg/kg) | 1.64907726467231 | 315 | 12.1315421907598 | 27.6254281604098 | 39.1410093856206 | 0.00388203333333336 | 0.439144042232281 | 0.659839455665175 | 4.77246606688555 | 52.2169551467245 | 24.8500896130941 | 0.00630725967379746 | 23.9078971672117 | 24.090763817214 | 0.000151946703135293 | 0.0171885410786531 | 4.50893268792455 | 510.060258814994 | 0.00256151876154075 | 0.018526872353852 | 0.0104575195579794 | 34.4503896995082 | 165.768111576903 | 0.855961999999997 | 20.90963251 | 112.004213 | 0.0112006 | 0.10398242 | 0.991779 | 0.992526 | 97.6205 | 275.802 | 339.792 | 342.391 | 1012.227 | 0 | 0 | 0
CO2Y(180) (kg/kg) | 1.78452056539626 | 320 | 11.5377936313596 | 4.79975226673824 | 20.5467262499006 | 0.0212498666666666 | 2.40383107088989 | 0.123828444199178 | 0.841103630941532 | 52.2761284862798 | 25.2028467105475 | 0.0178905161290245 | 24.2228032611672 | 24.404840536632 | 0.000436615193246886 | 0.0493908589645799 | 4.51040409266551 | 510.226707315102 | 0.0026313379287733 | 0.0178733400103567 | 0.0100645074786766 | 34.5016947670999 | 163.362901519624 | 0.788894999999997 | 20.91157711 | 115.090379 | 0.01133787 | 0.10158915 | 0.99069 | 0.992808 | 97.6193 | 275.798 | 339.449 | 342 | 1012.497 | 0 | 0 | 0
CO2Y(240) (kg/kg) | 1.91132476315634 | 325 | 9.38252371053564 | 7.26289281001895 | 18.4329339924127 | 0.0114199 | 1.29184389140271 | 0.224394178615872 | 1.47832095041948 | 52.3284292796345 | 25.4945150000936 | 0.00853231559265357 | 24.4841450155557 | 24.6711763780981 | 0.000210502262899953 | 0.0238124731787277 | 4.51202188630587 | 510.409715645461 | 0.00256255908037538 | 0.0168822774216953 | 0.00871908966183225 | 34.5486537599511 | 161.010551629645 | 0.688792999999997 | 20.91676728 | 117.67839 | 0.0109354 | 0.09849692 | 0.992114 | 0.993125 | 97.6191 | 275.804 | 339.186 | 341.777 | 1012.522 | 0 | 0 | 0
CO2Y(300) (kg/kg) | 1.99065995874554
CO2Y(360) (kg/kg)
User-defined Test Averages
HRR(0-9) (kW/m²) | 0.250135987755245
EHC(0-9) (MJ/kg) | 0.0575567089150439
MLR(0-9) (g/s) | 0.135039816666666
SEA(0-9) (m²/kg) | -0.924579681768563
COY(0-9) (kg/kg) | -0.000856181893885172
CO2Y(0-9) (kg/kg) | -0.000379276794333364
HRR(9-325) (kW/m²) | 165.942258254079
EHC(9-325) (MJ/kg) | 24.3743668724107
MLR(9-325) (g/s) | 0.0592942914021164
SEA(9-325) (m²/kg) | 236.954888096521
COY(9-325) (kg/kg) | 0.0377050797545037
CO2Y(9-325) (kg/kg) | 1.98934710705366
C-factor | 0.043283
Time to ignition (s) | 9

## svetle hnedy rub_2_35_r
Column1 | Column2 | Column3 | Column4 | Column5 | Column6 | Column7 | Column8 | Column9 | Column10 | Column11 | Column12 | Column13 | Column14 | Column15 | Column16 | Column17 | Column18 | Column19 | Column20 | Column21 | Column22 | Column23 | Column24 | Column25 | Column26 | Column27 | Column28 | Column29 | Column30 | Column31 | Column32 | Column33 | Column34 | Column35 | Column36 | Column37 | Column38 | Column39
Column1 | Column2 | Column3 | Column4 | Column5 | Column6 | Column7 | Column8 | Column9 | Column10 | Column11 | Column12 | Column13 | Column14 | Column15 | Column16 | Column17 | Column18 | Column19 | Column20 | Column21 | Column22 | Column23 | Column24 | Column25 | Column26 | Column27 | Column28 | Column29 | Column30 | Column31 | Column32 | Column33 | Column34 | Column35 | Column36 | Column37 | Column38 | Column39
Exported data
Parameter | Value | Time (s) | HRR (kW/m²) | EHC (MJ/kg) | SEA (m²/kg) | MLR (g/s) | Specific MLR (g/s·m²) | COY (kg/kg) | CO2Y (kg/kg) | THR (MJ/m²) | MFR (g/s) | k (1/m) | V stack (l/s) | V smoke (l/s) | SPR (m²/s) | RSR ((m²/s)/m²) | TSP (m²) | TSR (m²/m²) | COP (g/s) | CO2P (g/s) | O2C (g/s) | TOC (g) | ARHE(kW/m²) | Specimen mass (g) | Oxygen (%) | DPT (Pa) | CO (%) | CO2 (%) | PDM (-) | PDC (-) | APT (kPa) | Cold Trap TC (K) | Stack TC (K) | Smoke TC (K) | Cone Heater TC (K) | Soot MFM (g/s) | Spare TC (K) | HFM (kW/m²)
Peaks |  | 0 | -2.41908100099286 | -0.0259343839217445 | 0.225892935539705 | 0.824568499999998 | 93.2769796380088 | -9.14163766343717E-05 | -0.000450477209705781 | 0 | 26.8856773272153 | 0.00762269452875872 | 24.2415161136659 | 24.4354799101339 | 0.000186264199018571 | 0.0210706107487071 | 0 | 0 | -7.53790645568387E-05 | -0.00037144931709128 | -0.00124675353849792 | 0 | 0 | 20.4797 | 20.94095881 | 122.869978 | 0.00119802 | 0.05508457 | 0.991928 | 0.992831 | 98.583 | 275.784 | 318.448 | 320.996 | 930.712 | 0 | 0 | 0
peak HRR (kW/m²) | 337.732120936031 | 5 | -0.370740815172263 | 0 | 0 | -0.422834433333333 | -47.8319494720965 | 0 | 0 | 0 | 26.6797800780869 | -0.00272607583331119 | 24.0607786757874 | 24.2550700320401 | -6.61211602496152E-05 | -0.00747976925900624 | 0.000465660497546427 | 0.0526765268717678 | -1.92661511117022E-05 | -0.000480982405931922 | -0.000130680286735543 | 0 | 0 | 20.552301 | 20.93720483 | 121.019943 | 0.00141326 | 0.05480737 | 0.992736 | 0.992413 | 98.5828 | 275.788 | 318.513 | 321.085 | 931.682 | 0 | 0 | 0
peak EHC (MJ/kg) | 64.5546572721769 | 10 | -11.9891113099582 | -2.34551861203739 | 52.3720413197173 | 0.0451856333333335 | 5.11149698340876 | 0.00270310978668634 | 1.03020325553842 | 0 | 26.7643511366392 | 0.0971427831871931 | 24.1616007322908 | 24.3606758870681 | 0.00236646385599094 | 0.267699531220694 | 0.00638182013752377 | 0.721925354923503 | 0.000122141727680954 | 0.0465503865635655 | 0.000792496739527913 | 0.00198124184881978 | 0 | 21.849006 | 20.93408137 | 121.912277 | 0.00195982 | 0.17045591 | 0.980658 | 0.992096 | 98.5823 | 275.787 | 318.837 | 321.464 | 932.356 | 0 | 0 | 0
peak MLR (g/s) | 0.240549533333334 | 15 | 47.9293972368542 | 1.76136642504589 | 44.8416274973203 | 0.240549533333334 | 27.2114856711916 | 0.00610938598497271 | 0.643454981377994 | 0.119823493092135 | 27.0852704613833 | 0.43632755313159 | 24.5002392687711 | 24.7214105342884 | 0.0107866325683876 | 1.22020730411624 | 0.03926456119847 | 4.44169244326584 | 0.00146960994763839 | 0.154782795491485 | 0.0502698359840627 | 0.129637073657796 | 7.98823287280903 | 20.138819 | 20.76877005 | 125.10323 | 0.00709844 | 0.43207765 | 0.941374 | 0.991705 | 98.5824 | 275.777 | 319.475 | 322.359 | 933.117 | 0 | 0 | 0
peak SEA (m²/kg) | 597.067048421203 | 20 | 111.444886262378 | 15.6842764113148 | 597.067048421203 | 0.0628127666666665 | 7.10551659125186 | 0.05145621868699 | 3.31789688265741 | 0.518259201840215 | 25.0496244385923 | 1.61676198243803 | 22.8976110069288 | 23.1966322836725 | 0.0375034331968363 | 4.24246981864664 | 0.15998972561153 | 18.098385250173 | 0.00323210745793486 | 0.20840628271442 | 0.0935683007051796 | 0.489232415380902 | 25.9129600920108 | 19.882982 | 20.59866522 | 108.132542 | 0.01482984 | 0.60351982 | 0.817423 | 0.991434 | 98.5812 | 275.786 | 322.841 | 327.057 | 933.859 | 0 | 0 | 0
peak COY (kg/kg) | 2.79963660658626 | 25 | 217.75747733516 | 14.0377536372295 | 376.82968157965 | 0.1371285 | 15.5122737556561 | 0.0360551727643609 | 1.77321043607209 | 1.34126511083406 | 25.5274237642312 | 2.1503954494241 | 23.6092365388633 | 24.0300401511424 | 0.0516740889904949 | 5.84548517992024 | 0.382933531079858 | 43.3182727465902 | 0.00494419175841765 | 0.243157687282911 | 0.15751872733103 | 1.11694998547143 | 53.6506044333624 | 19.257081 | 20.37824235 | 113.619782 | 0.0215152 | 0.68286193 | 0.766752 | 0.991144 | 98.5821 | 275.801 | 326.644 | 332.466 | 934.369 | 0 | 0 | 0
peak CO2Y (kg/kg) | 11.3648741880934 | 30 | 273.232757211714 | 16.3491015745585 | 291.600600420506 | 0.147737633333333 | 16.7124019607843 | 0.0363513046923303 | 1.6385311368757 | 2.56874069720125 | 24.8900925745238 | 1.80892097781767 | 23.2842129730565 | 23.8155138411175 | 0.0430803825847046 | 4.87334644623355 | 0.619819710017856 | 70.1153518119747 | 0.00537045572382378 | 0.242072712304992 | 0.187998724372165 | 1.98074361472941 | 85.6246899067082 | 18.563868 | 20.2530998 | 109.257962 | 0.02379888 | 0.69604468 | 0.798513 | 0.990971 | 98.5811 | 275.791 | 330.396 | 337.935 | 934.956 | 0 | 0 | 0
|  | 35 | 295.692177180134 | 19.6032911123292 | 429.756324815368 | 0.133340816666667 | 15.0838027903469 | 0.0440141374314445 | 1.88721248025243 | 3.99105303318086 | 24.802061697951 | 2.3863043645952 | 23.3892906762007 | 24.0137260647668 | 0.0573040593185464 | 6.48235965141928 | 0.870780814775984 | 98.5046170561067 | 0.00586888102998771 | 0.251642453340384 | 0.201985360842091 | 2.95570382776505 | 114.03008666231 | 17.813617 | 20.19963 | 109.362859 | 0.02595607 | 0.72370906 | 0.745087 | 0.990647 | 98.5811 | 275.766 | 333.065 | 341.957 | 936.712 | 0 | 0 | 0
Time To Peaks |  | 40 | 315.23751993275 | 18.9117781172881 | 329.485514360156 | 0.1473526 | 16.6688461538462 | 0.0408443988740404 | 1.87787384543304 | 5.51837727596307 | 25.228323902366 | 1.96361994803593 | 23.9884940732161 | 24.7250224015437 | 0.0485505472033064 | 5.49214334879032 | 1.13541733108062 | 128.440874556631 | 0.00601852836952694 | 0.276709593596557 | 0.216519383470091 | 4.00196568854551 | 137.959431899077 | 17.199528 | 20.15993999 | 114.092318 | 0.02615601 | 0.77781726 | 0.783287 | 0.990193 | 98.5817 | 275.792 | 335.826 | 346.137 | 935.585 | 0 | 0 | 0
t peak HRR (s) | 50 | 45 | 328.947788884248 | 18.0382088020605 | 250.334922695069 | 0.161207716666667 | 18.2361670437406 | 0.0357624671084265 | 1.5371246999243 | 7.12884054800557 | 23.9688018808145 | 1.69885143897695 | 22.9660981847586 | 23.7548265632345 | 0.0403559212895986 | 4.56514946714917 | 1.35768350231288 | 153.584106596479 | 0.00576518566491621 | 0.247796363106732 | 0.219765928412549 | 5.0926789682521 | 158.418678844568 | 16.34281 | 20.10685934 | 103.776391 | 0.02635934 | 0.73636164 | 0.808069 | 0.98974 | 98.5811 | 275.769 | 338.408 | 350.03 | 935.617 | 0 | 0 | 0
t peak EHC (s) | 285 | 50 | 337.732120936031 | 22.6338672655346 | 343.26873378009 | 0.1319064 | 14.9215384615385 | 0.0406209664389368 | 1.7999653987684 | 8.79554032255626 | 24.7837661797222 | 1.82750857924879 | 23.893489901284 | 24.776541910464 | 0.0452793429054901 | 5.12209761374322 | 1.5717716628006 | 177.80222429871 | 0.00535816544748099 | 0.237426955876104 | 0.222906391842932 | 6.19935976889081 | 175.910806451125 | 15.638568 | 20.12267964 | 111.637965 | 0.02384332 | 0.68645432 | 0.795378 | 0.989273 | 98.5812 | 275.75 | 340.496 | 353.08 | 935.45 | 0 | 0 | 0
t peak MLR (s) | 15 | 55 | 316.464636358943 | 21.7554691849767 | 288.204890858698 | 0.128590533333334 | 14.5464404223228 | 0.0362639397566897 | 1.66789862447624 | 10.4310322157937 | 24.3205099242349 | 1.51777445597346 | 23.5153912569587 | 24.417607292663 | 0.0370604206247952 | 4.1923552742981 | 1.77762107162631 | 201.088356518814 | 0.00466319935408061 | 0.214475973667333 | 0.207506343375711 | 7.27539160693741 | 189.655131196249 | 14.9984 | 20.16448724 | 107.817661 | 0.02131437 | 0.63635871 | 0.824905 | 0.988756 | 98.5799 | 275.745 | 341.491 | 354.593 | 935.137 | 0 | 0 | 0
t peak SEA (s) | 20 | 60 | 305.455922495678 | 22.5613122784212 | 333.92635532205 | 0.1196841 | 13.5389253393665 | 0.0309145150750259 | 1.62940738427571 | 11.9858336129303 | 24.9270845037226 | 1.59355711918359 | 24.1453617687803 | 25.0795373582058 | 0.0399656753029997 | 4.521003993552 | 1.9701863114458 | 222.871754688439 | 0.0036999759136909 | 0.195014156320393 | 0.198148353923738 | 8.28952835018604 | 199.763893548838 | 14.358632 | 20.21725977 | 113.46717 | 0.01683625 | 0.5708546 | 0.817053 | 0.988244 | 98.581 | 275.749 | 342.107 | 355.343 | 934.601 | 0 | 0 | 0
t peak COY (s) | 330 | 65 | 270.987052239718 | 25.2108038724467 | 345.506020477099 | 0.0950197999999998 | 10.7488461538461 | 0.0259877374665521 | 1.85649217468995 | 13.4269410497687 | 24.3940691158805 | 1.33755540742256 | 23.6457076245709 | 24.5447125273056 | 0.0328299129645297 | 3.71379105933594 | 2.15217528211462 | 243.458742320659 | 0.00246934961652428 | 0.176403515140604 | 0.17590132032329 | 9.22465253580361 | 206.568323842596 | 13.818754 | 20.2840854 | 108.743069 | 0.01195516 | 0.53189649 | 0.842003 | 0.98777 | 98.5799 | 275.734 | 342.348 | 355.364 | 934.087 | 0 | 0 | 0
t peak CO2Y (s) | 330 | 70 | 240.155681117443 | 22.8080242716574 | 237.171487077468 | 0.0930802333333334 | 10.5294381598793 | 0.022422370769971 | 1.871539432316 | 14.7047978831616 | 23.9688695918054 | 0.916627832942762 | 23.2202507753429 | 24.0839046816974 | 0.0220759773571843 | 2.49728250646882 | 2.28944000791891 | 258.986426235171 | 0.00208707950315541 | 0.174203327052508 | 0.158447164018593 | 10.0605237466583 | 210.068541188023 | 13.382446 | 20.3384191 | 104.925121 | 0.01049171 | 0.53429786 | 0.885011 | 0.987345 | 98.5808 | 275.72 | 342.152 | 354.878 | 933.655 | 0 | 0 | 0
|  | 75 | 251.378285120955 | 25.2784805706553 | 292.857052966236 | 0.0879081333333335 | 9.94435897435899 | 0.0204976306210507 | 1.81148695869203 | 15.9336327987576 | 24.9465269588519 | 1.02739172861549 | 24.1844662986962 | 25.0581313268468 | 0.025744516859763 | 2.91227566286911 | 2.40899124346128 | 272.510321658516 | 0.00180190844565274 | 0.159244437096294 | 0.162270575313275 | 10.862318094988 | 212.448437316769 | 12.8901 | 20.34799574 | 113.73958 | 0.00895682 | 0.47609058 | 0.873136 | 0.987062 | 98.5804 | 275.733 | 342.394 | 354.763 | 934.219 | 0 | 0 | 0
Test Results (between 12 and 340 s) |  | 80 | 230.896948588413 | 28.1110528792944 | 221.485817870255 | 0.0726094833333333 | 8.21374245852186 | 0.0191191919940492 | 2.14905413262625 | 17.1393208830311 | 25.2203588715355 | 0.635678354349128 | 24.4389363082061 | 25.2989120853207 | 0.01608197080122 | 1.81922746620135 | 2.51355746261373 | 284.339079481192 | 0.00138823465243871 | 0.156041710225356 | 0.150354291905032 | 11.6438802630338 | 214.241511037888 | 12.514214 | 20.39715468 | 116.197981 | 0.00717967 | 0.46317209 | 0.914768 | 0.986884 | 98.5791 | 275.727 | 342.24 | 354.283 | 932.668 | 0 | 0 | 0
mean HRR (kW/m²) | 174.76709908195 | 85 | 219.386016471546 | 27.1567026733522 | 162.92301006864 | 0.0714141333333333 | 8.07852187028657 | 0.0163162368221431 | 2.0453487055439 | 18.265028295681 | 24.8160279275526 | 0.467974533449269 | 24.0477654489747 | 24.8624759094314 | 0.0116350055641099 | 1.31617710001243 | 2.58284990352706 | 292.177590896726 | 0.00116520991191477 | 0.146066805170873 | 0.142457517731618 | 12.3759097871254 | 214.882685831541 | 12.147386 | 20.4171653 | 112.50505 | 0.00634311 | 0.4433535 | 0.933202 | 0.986817 | 98.5797 | 275.716 | 342.249 | 353.844 | 932.171 | 0 | 0 | 0
mean EHC (MJ/kg) | 25.736486255844 | 90 | 209.02423997529 | 25.868757159319 | 130.915815830193 | 0.0714288 | 8.08018099547511 | 0.0144732438308724 | 2.01372499999888 | 19.3360539367981 | 24.8113042254203 | 0.376563718557605 | 24.0391134515435 | 24.8328746635244 | 0.0093511596257717 | 1.05782348707825 | 2.63531531650176 | 298.112592364453 | 0.00103380643894662 | 0.14383796027992 | 0.136379479605031 | 13.073002280467 | 214.845043742201 | 11.797303 | 20.43923949 | 112.443165 | 0.0057964 | 0.43751537 | 0.943348 | 0.98672 | 98.5793 | 275.723 | 342.191 | 353.49 | 931.686 | 0 | 0 | 0
mean MLR (g/s) | 0.0612281937179487 | 95 | 205.359547419893 | 27.5644330341637 | 92.674451056096 | 0.0658594500000001 | 7.45016402714934 | 0.0132535444839507 | 2.17431820722491 | 20.372013405286 | 24.6762438769749 | 0.247094981763048 | 23.9245358059591 | 24.7009807000425 | 0.00610348837560641 | 0.690439861493938 | 2.67395193650521 | 302.483250735883 | 0.000872871150263531 | 0.143199401252819 | 0.134209966938515 | 13.7494758968259 | 214.442246371432 | 11.43966 | 20.44447426 | 111.29806 | 0.0051456 | 0.43790054 | 0.957927 | 0.986603 | 98.5793 | 275.718 | 342.424 | 353.537 | 931.371 | 0 | 0 | 0
mean SEA (m²/kg) | 184.030848332613 | 100 | 204.77499407206 | 30.6457967122021 | 64.6391345260978 | 0.0590688166666669 | 6.6819928355958 | 0.0140980599672958 | 2.27850648419205 | 21.3973497590159 | 24.540660968539 | 0.155415938051031 | 23.8138589337923 | 24.567346404076 | 0.00381815718681409 | 0.431918233802498 | 2.69875605041126 | 305.289145974124 | 0.000832755719563868 | 0.134588681788552 | 0.132589261766027 | 14.4164739685872 | 213.973497590159 | 11.138134 | 20.44773211 | 110.174491 | 0.00499678 | 0.41691921 | 0.968469 | 0.986604 | 98.5797 | 275.716 | 342.723 | 353.567 | 931.11 | 0 | 0 | 0
mean COY (kg/kg) | 0.0299906045025078 | 105 | 202.29297622333 | 24.4422937728154 | 43.8268444949086 | 0.0731629333333332 | 8.2763499245852 | 0.011636530973344 | 1.96181933859179 | 22.4150196847544 | 25.0488754392905 | 0.127961915641294 | 24.3100717031325 | 25.0582408517538 | 0.00320650050199136 | 0.362726301130245 | 2.71631769463327 | 307.275757311456 | 0.000851362739834033 | 0.143532457481435 | 0.132563044534316 | 15.0793547343381 | 213.476377950042 | 10.825601 | 20.45774872 | 114.799367 | 0.0050024 | 0.43309426 | 0.971655 | 0.986611 | 98.579 | 275.721 | 342.766 | 353.315 | 930.791 | 0 | 0 | 0
mean CO2Y (kg/kg) | 2.04681523553888 | 110 | 202.659176850335 | 26.5136059967569 | 61.3865995783429 | 0.0675693499999998 | 7.64359162895926 | 0.0120844264207533 | 2.12378570361712 | 23.4274000674385 | 24.609048842736 | 0.168374434303158 | 23.9097648491761 | 24.6346937965101 | 0.0041478526322189 | 0.469214098667296 | 2.7347035774688 | 309.35560831095 | 0.000816536838373124 | 0.143502819532701 | 0.132751050956385 | 15.7426399730648 | 212.976364249441 | 10.42896 | 20.44849604 | 110.92646 | 0.00491888 | 0.43975475 | 0.967024 | 0.986657 | 98.5798 | 275.724 | 343.147 | 353.551 | 930.74 | 0 | 0 | 0
Total heat release (MJ/m²) | 56.919130694726 | 115 | 208.45069700783 | 32.2231353361497 | 68.5677722667338 | 0.05718575 | 6.46897624434389 | 0.0140905288284269 | 2.53849111362439 | 24.4551747520839 | 24.7267832158489 | 0.158127927423603 | 24.0642001550991 | 24.7970080098393 | 0.00392109948290237 | 0.443563289921082 | 2.7548759577566 | 311.637551782421 | 0.000805777458950214 | 0.145165518200946 | 0.136174543192639 | 16.4149539584374 | 212.653693496382 | 10.156044 | 20.43828904 | 112.177065 | 0.00485755 | 0.44235279 | 0.968183 | 0.986632 | 98.5788 | 275.704 | 343.719 | 354.186 | 932.228 | 0 | 0 | 0
Total oxygen consumed (g) | 37.4467119297898 | 120 | 206.444447554354 | 28.0703053877779 | 65.0486550728197 | 0.0650142166666667 | 7.35454939668175 | 0.012021625512303 | 2.15003387483624 | 25.4924126134894 | 24.269858885966 | 0.173588127677882 | 23.6469379400134 | 24.3627684182828 | 0.00422908735477956 | 0.478403546920765 | 2.77525142485081 | 313.942468874526 | 0.000781576565742392 | 0.139782768179276 | 0.134265497874347 | 17.0910540611049 | 212.436771779078 | 9.835839 | 20.43602409 | 108.194998 | 0.00481788 | 0.43503076 | 0.966582 | 0.98682 | 98.5781 | 275.722 | 344.118 | 354.535 | 930.938 | 0 | 0 | 0
Mass lost (g) | 21.219683 | 125 | 205.071557496025 | 27.2556261820236 | 39.6896789285682 | 0.0665122333333333 | 7.52400829562593 | 0.0113155483779207 | 2.12810247968643 | 26.5212026261154 | 24.4131371902459 | 0.107620686633508 | 23.8121143854578 | 24.5291985063408 | 0.00263984918582201 | 0.298625473509277 | 2.79242376620231 | 315.885041425601 | 0.000752622394006883 | 0.141544848686149 | 0.133761059162514 | 17.761120453697 | 212.169621008923 | 9.511778 | 20.44083311 | 109.593948 | 0.0046757 | 0.43755627 | 0.97442 | 0.987019 | 98.5783 | 275.708 | 344.488 | 354.862 | 931.132 | 0 | 0 | 0
Average specific MLR (g/s·m²) | 9.36747952764596 | 130 | 200.032915493224 | 27.62197198987 | 37.9016294846595 | 0.0640175500000001 | 7.24180429864255 | 0.0113765465535943 | 2.25755806370702 | 27.5339638085885 | 24.2838397344973 | 0.0993703531314018 | 23.7073147862183 | 24.4174382414358 | 0.00242636946061567 | 0.274476183327564 | 2.80508931281841 | 317.317795567693 | 0.000728298637822051 | 0.144523336221267 | 0.131430581336699 | 18.424099554945 | 211.799721604527 | 9.175685 | 20.44687899 | 108.533734 | 0.0045891 | 0.44765973 | 0.975643 | 0.987285 | 98.5779 | 275.708 | 344.798 | 355.126 | 931.324 | 0 | 0 | 0
Total smoke release (m²/m²) | 410.249962507297 | 135 | 204.518232877166 | 27.138861201036 | 65.5601953403407 | 0.0666181666666666 | 7.53599170437405 | 0.0126535050309688 | 2.16079534720097 | 28.5453416795145 | 23.9860097408142 | 0.18102990903596 | 23.4272859891801 | 24.1258477294737 | 0.00436750001988204 | 0.49406108822195 | 2.82207398651965 | 319.239138746567 | 0.000842953307070582 | 0.143948224572392 | 0.133856667329253 | 19.0873176766099 | 211.446975403811 | 8.865546 | 20.43164115 | 105.93635 | 0.00512188 | 0.45094504 | 0.966398 | 0.987509 | 98.5771 | 275.696 | 344.956 | 355.242 | 931.475 | 0 | 0 | 0
Total smoke production (m²) | 3.6266096685645 | 140 | 209.345351937018 | 25.9689768050809 | 70.6797949981921 | 0.0712624499999999 | 8.06136312217193 | 0.0133359933166562 | 2.15847579866855 | 29.5800006415499 | 24.1844597039657 | 0.206736466399942 | 23.6606238066996 | 24.3634586813772 | 0.0050368153570689 | 0.569775492881098 | 2.84558477496203 | 321.898730199324 | 0.000950355556928542 | 0.153818273678827 | 0.13802076100276 | 19.7670112474399 | 211.285718868214 | 8.507036 | 20.42020136 | 107.876687 | 0.00555127 | 0.47456247 | 0.963638 | 0.987715 | 98.5781 | 275.692 | 345.533 | 355.797 | 931.901 | 0 | 0 | 0
MARHE (kW/m²) | 214.882685831541 | 145 | 218.355087898331 | 27.3437415955305 | 81.2953959240625 | 0.0705923500000001 | 7.98555995475114 | 0.0137614983066653 | 2.15250251138616 | 30.6492517411383 | 24.155202919699 | 0.23558783153791 | 23.6573744874591 | 24.3596326898425 | 0.00573883304246 | 0.649189258196833 | 2.87252389596085 | 324.946142077019 | 0.000971456504988525 | 0.151950210659651 | 0.142702494744474 | 20.468819386808 | 211.374149938885 | 8.159676 | 20.4020325 | 107.731388 | 0.00564652 | 0.46997993 | 0.960602 | 0.988 | 98.5778 | 275.685 | 345.904 | 356.172 | 932.1 | 0 | 0 | 0
|  | 150 | 222.623177803517 | 29.028825311023 | 76.4901767676456 | 0.0677943000000001 | 7.66903846153847 | 0.0126254126210786 | 2.1448020173613 | 31.7516974053929 | 24.2384948801374 | 0.211829365304055 | 23.7768328912618 | 24.480071416895 | 0.0051855979908388 | 0.58660610756095 | 2.8998349735441 | 328.035630491414 | 0.000855931010857188 | 0.145405351405598 | 0.144027768276373 | 21.1856450443602 | 211.677982702619 | 7.804472 | 20.39892107 | 108.648735 | 0.00513939 | 0.45078723 | 0.963495 | 0.988169 | 98.5777 | 275.696 | 346.456 | 356.703 | 932.221 | 0 | 0 | 0
Test Averages |  | 155 | 214.707856843449 | 28.7270239575741 | 50.4994333162502 | 0.0660707999999999 | 7.47407239819003 | 0.0128985829205201 | 2.27132248126015 | 32.8450249920103 | 23.9692891515666 | 0.137621612802539 | 23.5472308082374 | 24.2442875853998 | 0.0033365379587513 | 0.377436420673224 | 2.92114031341807 | 330.445736811999 | 0.000852219692425098 | 0.150068093394843 | 0.140373097264663 | 21.8966472082127 | 211.903387045228 | 7.480575 | 20.40668129 | 106.404505 | 0.00516439 | 0.46802337 | 0.972421 | 0.988528 | 98.5768 | 275.7 | 346.964 | 357.235 | 932.25 | 0 | 0 | 0
HRR(60) (kW/m²) | 263.563488427758 | 160 | 218.57761575911 | 29.8558391822414 | 91.5406116246678 | 0.0647185333333334 | 7.32110105580694 | 0.0145876734282148 | 2.26785750088325 | 33.9282386735167 | 24.1663379697157 | 0.242094696240121 | 23.7638689614554 | 24.4713090240883 | 0.00592437412478478 | 0.670178068414568 | 2.94429259362691 | 333.064773034718 | 0.000944092829019701 | 0.146772411266163 | 0.142042217360936 | 22.6026854947767 | 212.051491709479 | 7.141886 | 20.40475191 | 108.26623 | 0.00552752 | 0.45568884 | 0.96068 | 0.988848 | 98.5774 | 275.7 | 347.301 | 357.64 | 932.344 | 0 | 0 | 0
HRR(120) (kW/m²) | 236.879318220186 | 165 | 215.992504689459 | 26.5873020208774 | 83.0529249211508 | 0.0718152500000001 | 8.12389705882353 | 0.0110580219767682 | 1.97420500279704 | 35.0146639746381 | 24.1538123007703 | 0.243789906347369 | 23.7641354638811 | 24.4656009586594 | 0.00596446656644368 | 0.674713412493629 | 2.97401469535498 | 336.427001736989 | 0.000794134612767103 | 0.141778025827121 | 0.139817852566513 | 23.3073356695954 | 212.210084694777 | 6.823236 | 20.41281155 | 108.211328 | 0.00488764 | 0.4422882 | 0.960879 | 0.989253 | 98.5765 | 275.71 | 347.485 | 357.742 | 932.612 | 0 | 0 | 0
HRR(180) (kW/m²) | 228.732835238932 | 170 | 210.293369867883 | 24.4200498600616 | 49.8388903823984 | 0.0761256999999998 | 8.61150452488686 | 0.0110453314413348 | 1.8660301349557 | 36.0803786610315 | 24.1727460185123 | 0.15497200439723 | 23.7863227345367 | 24.4819729365981 | 0.00379402041758334 | 0.429187830043364 | 2.99841091281505 | 339.186754843331 | 0.000840833587703616 | 0.142052850244597 | 0.13674382077748 | 23.9987398529553 | 212.237521535479 | 6.428872 | 20.42473247 | 108.397263 | 0.00508474 | 0.44273384 | 0.971644 | 0.989786 | 98.5764 | 275.707 | 347.537 | 357.701 | 932.81 | 0 | 0 | 0
HRR(240) (kW/m²) | 219.322025796584 | 175 | 214.917553931959 | 31.4947367360209 | 94.5420170088095 | 0.0603234500000001 | 6.82391968325792 | 0.0137791683469768 | 2.34615928781521 | 37.1434059705311 | 25.0747882181219 | 0.224536929276231 | 24.6775657974445 | 25.3993882178463 | 0.00570310063593007 | 0.64514713076132 | 3.02215371544883 | 341.872592245343 | 0.000831206972820437 | 0.141528422490557 | 0.139190042648478 | 24.6885745115202 | 212.248034117321 | 6.085378 | 20.43432202 | 116.655337 | 0.00491565 | 0.42744483 | 0.964227 | 0.990421 | 98.5762 | 275.734 | 347.588 | 357.755 | 933.058 | 0 | 0 | 0
HRR(300) (kW/m²) | 188.326603533688 | 180 | 198.511948002212 | 28.8179356989767 | 67.4808937364482 | 0.0608942166666667 | 6.88848604826546 | 0.013317760629582 | 2.33185090873427 | 38.1769797253665 | 23.6993380402729 | 0.171181860198796 | 23.3316215706818 | 24.0048575198069 | 0.00410919616404759 | 0.464841195028008 | 3.04668445744878 | 344.647563059816 | 0.00081097460129257 | 0.141996234470828 | 0.130257149724189 | 25.3621924924519 | 212.094331807592 | 5.806564 | 20.43927853 | 104.242822 | 0.00502631 | 0.45030198 | 0.97101 | 0.991056 | 98.5756 | 275.708 | 347.703 | 357.736 | 932.504 | 0 | 0 | 0
HRR(360) (kW/m²) |  | 185 | 209.038180360369 | 25.9322797050506 | 105.172224795524 | 0.0712585833333333 | 8.06092571644041 | 0.012789595365072 | 2.00105238068008 | 39.195855046273 | 24.0816643930672 | 0.306912382394605 | 23.7352896571589 | 24.4187728317462 | 0.00749442374494389 | 0.84778549150949 | 3.07569350722126 | 347.92912977616 | 0.000911368447121595 | 0.142592157823057 | 0.136163326987662 | 26.0282436842315 | 211.869486736611 | 5.464179 | 20.42497772 | 107.75714 | 0.00540121 | 0.44567039 | 0.95613 | 0.991809 | 98.5756 | 275.734 | 348.103 | 358.127 | 932.536 | 0 | 0 | 0
EHC(60) (MJ/kg) | 19.2853487991579 | 190 | 209.496932031429 | 28.4649789490258 | 81.5608561926372 | 0.06506075 | 7.35981334841629 | 0.0126976792633964 | 2.17364762287944 | 40.2421928272525 | 24.3443641138122 | 0.214738815593265 | 24.0236433400507 | 24.7109981484947 | 0.00530641047453512 | 0.600272678114833 | 3.10769559276995 | 351.549275200221 | 0.00082612053613602 | 0.141419144580254 | 0.136203362041099 | 26.7091604068034 | 211.801014880276 | 5.112933 | 20.43035152 | 110.256024 | 0.00499689 | 0.43829437 | 0.967529 | 0.992651 | 98.5756 | 275.739 | 348.53 | 358.502 | 932.503 | 0 | 0 | 0
EHC(120) (MJ/kg) | 22.2900288822929 | 195 | 210.319471507537 | 30.4505553915738 | 94.7181530472263 | 0.06105715 | 6.90691742081448 | 0.013352445279142 | 2.45632833104506 | 41.2917338360999 | 24.7147041785662 | 0.230664408376164 | 24.3793776100314 | 25.0720105413761 | 0.00578322047832745 | 0.654210461349259 | 3.13541967015211 | 354.685483048881 | 0.000815262254275366 | 0.149976407357868 | 0.13792305512722 | 27.3944764497242 | 211.752481210769 | 4.811845 | 20.43164179 | 113.590772 | 0.00489888 | 0.45535209 | 0.96653 | 0.993513 | 98.5761 | 275.732 | 348.391 | 358.289 | 933.632 | 0 | 0 | 0
EHC(180) (MJ/kg) | 23.7463498947795 | 200 | 213.410995306312 | 28.6203484485341 | 78.3039470563674 | 0.0659165 | 7.45661764705882 | 0.0140651464046922 | 2.1638216438569 | 42.3510600031345 | 24.2364687837727 | 0.209788398017737 | 23.9281491369097 | 24.6034679463287 | 0.00516152212614104 | 0.583882593454869 | 3.16278152666328 | 357.780715685892 | 0.000927125222984896 | 0.142631549387293 | 0.138576515315697 | 28.0857253758315 | 211.755300015673 | 4.491537 | 20.41923433 | 109.331038 | 0.00544344 | 0.44328839 | 0.969754 | 0.994346 | 98.5756 | 275.725 | 348.69 | 358.531 | 932.214 | 0 | 0 | 0
EHC(240) (MJ/kg) | 24.8657917062175 | 205 | 209.099314625713 | 27.2196975219643 | 63.8227514054301 | 0.0679081 | 7.68191176470588 | 0.0121763061037195 | 1.94638302184115 | 43.4073357779646 | 23.8725907441302 | 0.178724289627436 | 23.587555689243 | 24.2500993779289 | 0.00433408178471508 | 0.490280744877272 | 3.18652053644042 | 360.466124031722 | 0.000826869812521994 | 0.132175172885491 | 0.13461318896224 | 28.7686996365264 | 211.743101355925 | 4.15644 | 20.42637295 | 106.156725 | 0.00506948 | 0.42036623 | 0.97427 | 0.995279 | 98.5756 | 275.733 | 348.966 | 358.768 | 932.25 | 0 | 0 | 0
EHC(300) (MJ/kg) | 25.7020959886264 | 210 | 211.173262213773 | 31.5694513617324 | 98.1026482447008 | 0.0591322166666667 | 6.68916478129713 | 0.0128292288768151 | 2.26185761767273 | 44.4580172200633 | 24.5660169173176 | 0.232527767009202 | 24.2720069001052 | 24.9476745344992 | 0.00580102705157943 | 0.656224779590433 | 3.21185830853116 | 363.332387842891 | 0.000758620741610088 | 0.133748654717374 | 0.135950474238696 | 29.4451087945287 | 211.704843905063 | 3.824683 | 20.43585249 | 112.410131 | 0.00468111 | 0.41429631 | 0.968981 | 0.996254 | 98.5749 | 275.745 | 348.956 | 358.67 | 932.127 | 0 | 0 | 0
EHC(360) (MJ/kg) |  | 215 | 200.289631005735 | 27.9568265005372 | 83.5451723982843 | 0.06333195 | 7.16424773755656 | 0.0122715727486368 | 1.92504560903367 | 45.4866744531121 | 24.3678046557937 | 0.213881974347537 | 24.0767878282603 | 24.7383104500056 | 0.00529107868106952 | 0.598538312338181 | 3.23958857286278 | 366.469295572713 | 0.00077718263173803 | 0.12191689225904 | 0.128213393554052 | 30.1055184640106 | 211.565927688893 | 3.551499 | 20.46051713 | 110.606327 | 0.00478585 | 0.38525659 | 0.972151 | 0.997291 | 98.5744 | 275.725 | 348.965 | 358.553 | 932.127 | 0 | 0 | 0
MLR(60) (g/s) | 0.126840827777778 | 220 | 190.737459868644 | 27.7486757401191 | 74.4974051911826 | 0.06076395 | 6.87375 | 0.0147669169385854 | 2.15670734266724 | 46.464242180298 | 24.6540846938504 | 0.181236943694987 | 24.3284458927911 | 24.977008064013 | 0.00452675660416676 | 0.512076538932891 | 3.26413316107587 | 369.24583270089 | 0.000897296202510355 | 0.131050057134465 | 0.124376553890772 | 30.7369933326226 | 211.201100819536 | 3.199942 | 20.48013354 | 113.075436 | 0.00525133 | 0.40581289 | 0.976896 | 0.998261 | 98.5752 | 275.729 | 348.518 | 357.809 | 932.65 | 0 | 0 | 0
MLR(120) (g/s) | 0.0972164916666667 | 225 | 184.321931701987 | 36.6679253482132 | 157.192108147226 | 0.0444368166666666 | 5.02678921568627 | 0.0173550075578967 | 2.70382847414163 | 47.4018906592246 | 23.8607636971102 | 0.28919848595855 | 23.5391852002998 | 24.1533660455825 | 0.00698511689118512 | 0.790171594025466 | 3.29291284481425 | 372.501453033286 | 0.000771201289098869 | 0.120149530203545 | 0.119184372805814 | 31.3458956493641 | 210.675069596554 | 2.958429 | 20.48464762 | 105.886547 | 0.00483001 | 0.38737885 | 0.965155 | 0.999056 | 98.5736 | 275.724 | 348.423 | 357.514 | 932.196 | 0 | 0 | 0
MLR(180) (g/s) | 0.0873041622685185 | 230 | 184.035390271399 | 29.8950806467514 | 77.3717341551379 | 0.0544194166666667 | 6.15604260935144 | 0.0148073489918731 | 2.26254746196447 | 48.322783964158 | 24.4541012728626 | 0.170434282371689 | 24.0976613862609 | 24.7046813623362 | 0.00421052463921102 | 0.476303692218441 | 3.32090194864024 | 375.667641248896 | 0.000805807294517489 | 0.123126513060754 | 0.119479875502137 | 31.942556270134 | 210.099060713731 | 2.72596 | 20.49452364 | 111.094261 | 0.00489525 | 0.38734996 | 0.979643 | 0.999778 | 98.5742 | 275.727 | 348.035 | 356.802 | 932.132 | 0 | 0 | 0
MLR(240) (g/s) | 0.0795592602430556 | 235 | 173.513336818937 | 29.2559711357461 | 112.088306402446 | 0.0524288833333334 | 5.93086915535445 | 0.0141695776609653 | 2.18854154206741 | 49.2166557818839 | 23.6076491496413 | 0.246400793683752 | 23.266621799428 | 23.8500235796614 | 0.00587666473940477 | 0.664781079118187 | 3.34611992208678 | 378.520353177238 | 0.000742895134069357 | 0.114742789179206 | 0.112435875009785 | 32.5223456464138 | 209.432577795251 | 2.425852 | 20.5056744 | 103.550236 | 0.00474186 | 0.37585962 | 0.971453 | 1.000451 | 98.5738 | 275.744 | 348.081 | 356.809 | 932.067 | 0 | 0 | 0
MLR(300) (g/s) | 0.0660740433333334 | 240 | 178.808143552683 | 32.5173487893896 | 98.7255663694307 | 0.0486098666666666 | 5.49885369532428 | 0.0169918387829444 | 2.58949629267952 | 50.0974594828129 | 24.986670888657 | 0.190438669898744 | 24.6018101803449 | 25.1999061974169 | 0.00479903661780917 | 0.542877445453526 | 3.37280917547982 | 381.539499488667 | 0.00082597101766042 | 0.125875069520979 | 0.11702746213443 | 33.0960039892743 | 208.739414511721 | 2.204491 | 20.51283335 | 115.888537 | 0.00490607 | 0.3875266 | 0.978587 | 1.001088 | 98.5747 | 275.745 | 347.743 | 356.197 | 932.033 | 0 | 0 | 0
MLR(360) (g/s) |  | 245 | 176.620209813884 | 30.457255117112 | 135.0250908242 | 0.05126275 | 5.7989536199095 | 0.0206580922824265 | 2.37319048677441 | 50.9860303662294 | 24.3114990534137 | 0.282434519366781 | 23.9344220279241 | 24.5074769548951 | 0.00692175747464827 | 0.783004239213605 | 3.40211116071096 | 384.854203700335 | 0.00105899062015096 | 0.121656270625895 | 0.115292501624105 | 33.6768038986707 | 208.106246392773 | 1.93241 | 20.50751952 | 109.698251 | 0.00599209 | 0.38531367 | 0.968577 | 1.001789 | 98.5735 | 275.746 | 347.705 | 356.03 | 932.042 | 0 | 0 | 0
SEA(60) (m²/kg) | 326.916615509969 | 250 | 173.411743814644 | 30.3016769209971 | 138.303017492309 | 0.0505899333333333 | 5.7228431372549 | 0.0268176694612262 | 2.39572087223666 | 51.8611102503007 | 24.0093942048176 | 0.289375774732685 | 23.6291851904305 | 24.1787359055818 | 0.00699674043473472 | 0.791486474517502 | 3.43690740548442 | 388.790430484663 | 0.0013567041101988 | 0.121199359211728 | 0.113583499030701 | 34.2489939003077 | 207.444441001203 | 1.695016 | 20.50856126 | 106.953492 | 0.00733095 | 0.38820502 | 0.968366 | 1.002401 | 98.5732 | 275.742 | 347.59 | 355.674 | 932.089 | 0 | 0 | 0
SEA(120) (m²/kg) | 246.850176104241 | 255 | 184.988029773965 | 30.778309929226 | 237.841844409005 | 0.0531313833333333 | 6.0103374811463 | 0.0316684879197402 | 1.98181499255244 | 52.7571096842722 | 25.2828627282618 | 0.496679111618482 | 24.8736106336339 | 25.4427172643183 | 0.0126368662080018 | 1.42950975203641 | 3.48599142209126 | 394.342921051047 | 0.00168259057125075 | 0.105296572065051 | 0.117669250182282 | 34.8271257733401 | 206.890626212832 | 1.425817 | 20.5155021 | 118.557791 | 0.00836947 | 0.33007747 | 0.945118 | 1.002848 | 98.574 | 275.75 | 347.466 | 355.416 | 932.117 | 0 | 0 | 0
SEA(180) (m²/kg) | 202.006939462 | 260 | 161.740025909926 | 38.6189892807509 | 314.345499076086 | 0.0370227666666667 | 4.18809577677225 | 0.0449539534306062 | 1.97045458826718 | 53.6239298234819 | 24.4506315197803 | 0.473762343433772 | 24.0307588797338 | 24.564932663623 | 0.0116379400650108 | 1.31650905712792 | 3.54667843777379 | 401.207968073958 | 0.00166431972860553 | 0.0729516804486785 | 0.100070411790138 | 35.3714749282712 | 206.245883936469 | 1.187143 | 20.56631246 | 110.77011 | 0.00852643 | 0.25234809 | 0.948137 | 1.003303 | 98.5734 | 275.741 | 347.118 | 354.834 | 932.033 | 0 | 0 | 0
SEA(240) (m²/kg) | 184.188878988673 | 265 | 131.271819316498 | 58.0205969219741 | 303.938518904664 | 0.0200005333333333 | 2.26250377073907 | 0.0904719421650529 | 2.50652801924017 | 54.356459436548 | 24.6302655196913 | 0.246789225155305 | 24.1347109203833 | 24.6320821940715 | 0.00607893247863669 | 0.687662045094648 | 3.59097061913291 | 406.218395829515 | 0.00180948709500355 | 0.050131897199747 | 0.0800030050123317 | 35.8216584702774 | 205.118714854898 | 1.057309 | 20.64275964 | 112.066605 | 0.00908454 | 0.18994303 | 0.974584 | 1.003722 | 98.5732 | 275.742 | 346.077 | 353.209 | 931.887 | 0 | 0 | 0
SEA(300) (m²/kg) | 184.820663187485 | 270 | 94.1764001013737 | 46.6364316012763 | 101.308569376557 | 0.0178512666666667 | 2.01937405731524 | 0.113501185804988 | 2.28434638304921 | 54.9200799850927 | 25.238926998141 | 0.0721623675336181 | 24.6087844719424 | 25.0613491404215 | 0.00180848628755942 | 0.20457989678274 | 3.6106891660484 | 408.449000684208 | 0.00202613993478772 | 0.040778476442847 | 0.0583956472201733 | 36.1676551008586 | 203.407703648491 | 0.968318000000003 | 20.72733942 | 117.091689 | 0.00978896 | 0.16232367 | 0.995451 | 1.004063 | 98.5728 | 275.73 | 344.365 | 350.698 | 931.498 | 0 | 0 | 0
SEA(360) (m²/kg) |  | 275 | 74.8881399239912 | 38.0410068013769 | 55.7773052552456 | 0.0174025666666667 | 1.9686161387632 | 0.12268449234095 | 1.74559444093571 | 55.3427413351561 | 25.089741284071 | 0.0392106463144576 | 24.3592514483158 | 24.7552224823575 | 0.000970668273191428 | 0.109804103302198 | 3.61763705245028 | 409.23496068442 | 0.00213502505692955 | 0.0303778236313464 | 0.046340934259581 | 36.429496554558 | 201.24633212784 | 0.875249000000003 | 20.76958259 | 115.219276 | 0.01028707 | 0.13567496 | 0.999656 | 1.004346 | 98.5725 | 275.731 | 342.9 | 348.474 | 931.701 | 0 | 0 | 0
COY(60) (kg/kg) | 0.0352564954470078 | 280 | 52.5352859587846 | 44.5106899787059 | 75.9046686965407 | 0.0104337166666667 | 1.1802846907994 | 0.22071139302754 | 2.49583402916625 | 55.661299899863 | 25.1284002122316 | 0.0321185894136663 | 24.3062129111953 | 24.6576148365946 | 0.000791967806856907 | 0.0895891184227271 | 3.6220436426504 | 409.733443738733 | 0.00230284013995466 | 0.0260408251073457 | 0.0335689334458697 | 36.6292712238216 | 198.790356785225 | 0.801739000000003 | 20.81584499 | 115.14555 | 0.01096409 | 0.12419391 | 1.000674 | 1.004518 | 98.5732 | 275.728 | 341.627 | 346.566 | 930.93 | 0 | 0 | 0
COY(120) (kg/kg) | 0.0277046318631621 | 285 | 45.716357107688 | 64.5546572721769 | 53.3429352285553 | 0.00626031666666664 | 0.708180618401204 | 0.422648013096296 | 3.18913910593789 | 55.9069290075292 | 25.7867410156941 | 0.0132771127962382 | 24.8441543557901 | 25.1518286833309 | 0.000333943666460244 | 0.0377764328574937 | 3.62485842133369 | 410.051857616933 | 0.00264591040052028 | 0.0199650206972213 | 0.02907333802377 | 36.7858769024957 | 196.164663184313 | 0.768831000000003 | 20.83471189 | 120.777406 | 0.01209785 | 0.10694665 | 1.003046 | 1.004637 | 98.5732 | 275.742 | 340.273 | 344.487 | 930.67 | 0 | 0 | 0
COY(180) (kg/kg) | 0.0237757904102805 | 290 | 36.100517996277 | 0 | 0 | -0.00215918333333333 | -0.244251508295625 | 0 | 0 | 56.1114711952891 | 25.7763916350974 | 0.00677341953171841 | 24.7596675178971 | 25.0339380617177 | 0.000169565365023068 | 0.0191816023781751 | 3.6261171939124 | 410.194252705022 | 0.00254796801918938 | 0.0127642895861654 | 0.0227094384004366 | 36.9153338435562 | 193.487831707893 | 0.742997000000003 | 20.85701765 | 120.318373 | 0.01170921 | 0.0885827 | 1.003855 | 1.004667 | 98.572 | 275.739 | 339.252 | 343.01 | 930.463 | 0 | 0 | 0
COY(240) (kg/kg) | 0.0224121659620478 | 295 | 25.9266264469852 | 0 | 0 | -0.00373643333333331 | -0.422673453996981 | 0 | 0 | 56.2665390563973 | 25.0427474736074 | -0.00365155531446649 | 23.971859530244 | 24.1974111309471 | -8.83581852115405E-05 | -0.00999526982031001 | 3.62654110732496 | 410.242206710968 | 0.00234287563369336 | 0.00897068877454203 | 0.0165154492169469 | 37.0133960625997 | 190.734030699652 | 0.780932000000003 | 20.87706878 | 113.174535 | 0.01116181 | 0.07956811 | 1.005054 | 1.004616 | 98.5722 | 275.757 | 338.08 | 341.261 | 930.232 | 0 | 0 | 0
COY(300) (kg/kg) | 0.028194263973373 | 300 | 20.2526678109527 | 53.7194759429367 | 106.652267138169 | 0.00333275 | 0.377007918552036 | 0.69002442514353 | 2.30006730056464 | 56.3819872920421 | 25.6745253477532 | 0.014380605339619 | 24.5112685402304 | 24.7169945152078 | 0.000355445343304732 | 0.0402087492426167 | 3.62742972068322 | 410.342728584074 | 0.0022996789028971 | 0.00766554929595678 | 0.0132191491951287 | 37.0877325586299 | 187.93995764014 | 0.768996000000003 | 20.89015848 | 118.640572 | 0.01074979 | 0.0756426 | 1.002845 | 1.004568 | 98.5726 | 275.75 | 337.181 | 340.011 | 930.96 | 0 | 0 | 0
COY(360) (kg/kg) |  | 305 | 16.206555221205 | 24.9102573898785 | 84.435484409571 | 0.00575128333333334 | 0.650597662141781 | 0.3639509296183 | 1.28004686853753 | 56.4731353496225 | 25.370104338744 | 0.0199402992403059 | 24.1727995690404 | 24.3533152825064 | 0.000485612394226693 | 0.0549335287586756 | 3.62953236502705 | 410.580584279078 | 0.0020931849156649 | 0.00736191222090545 | 0.0108912277087841 | 37.1480085008897 | 185.157820818434 | 0.752637000000003 | 20.89790465 | 115.615011 | 0.0100193 | 0.07509073 | 1.002038 | 1.004426 | 98.572 | 275.749 | 336.515 | 339.028 | 930.165 | 0 | 0 | 0
CO2Y(60) (kg/kg) | 1.81019751645192 | 310 | 13.8049068822408 | 27.1394780142795 | 38.1968111439729 | 0.00449659999999998 | 0.508665158371039 | 0.454226781042541 | 1.64397824028085 | 56.5481640048811 | 25.1390041365257 | 0.00713536819546745 | 23.9102546415158 | 24.0710466909179 | 0.000171755780989988 | 0.0194293869898176 | 3.63117578546509 | 410.766491568449 | 0.00204247614363588 | 0.00739231255524685 | 0.00956978756587303 | 37.1991610390763 | 182.41343227381 | 0.716602000000003 | 20.90230531 | 113.31758 | 0.00988915 | 0.07534587 | 1.003375 | 1.00423 | 98.5721 | 275.764 | 335.92 | 338.179 | 930.2 | 0 | 0 | 0
CO2Y(120) (kg/kg) | 1.93275956935039 | 315 | 14.0513124446898 | 26.1366592810172 | -39.6189138857166 | 0.00475246666666666 | 0.53760935143288 | 0.396839785851518 | 1.29506927377936 | 56.6178045531984 | 25.1174462371335 | -0.00784792565271742 | 23.8464399689155 | 23.9920172467751 | -0.000188287567611405 | -0.0212994985985752 | 3.63160517491756 | 410.815065035923 | 0.00188596785426648 | 0.00615477355466059 | 0.00945358642881507 | 37.246719474063 | 179.739062073646 | 0.706857000000003 | 20.90269448 | 112.918228 | 0.00925205 | 0.07211999 | 1.004932 | 1.003991 | 98.5722 | 275.755 | 335.311 | 337.358 | 930.278 | 0 | 0 | 0
CO2Y(180) (kg/kg) | 1.99127653486811 | 320 | 12.4564607688347 | 46.8212997880357 | -40.130841767217 | 0.00235181666666666 | 0.266042609351432 | 0.693934340784946 | 2.23857858408802 | 56.6840739862322 | 24.7169478648602 | -0.00400510438252122 | 23.4314260708942 | 23.5650244042056 | -9.43803825155034E-05 | -0.0106765138592198 | 3.63160517491756 | 410.815065035923 | 0.00163200634823038 | 0.00526472642370124 | 0.00834943184171445 | 37.2912270197394 | 177.137731206976 | 0.672552000000003 | 20.90618589 | 109.183895 | 0.00831541 | 0.07001148 | 1.004222 | 1.003742 | 98.5729 | 275.76 | 334.814 | 336.723 | 930.392 | 0 | 0 | 0
CO2Y(240) (kg/kg) | 2.03600605424169 | 325 | 11.9124799781425 | 0 | 0 | -0.00229439999999999 | -0.259547511312216 | 0 | 0 | 56.7449963380997 | 25.5100866305553 | 0.00832024676128554 | 24.1480661024181 | 24.2744670275009 | 0.000201969555667497 | 0.0228472348040155 | 3.63211009880673 | 410.872183122933 | 0.00156594715961837 | 0.00487432397539162 | 0.00797293936160582 | 37.3320329477477 | 174.599988732614 | 0.685385000000003 | 20.90847237 | 116.13398 | 0.00783537 | 0.0685685 | 1.002319 | 1.003315 | 98.5722 | 275.76 | 334.326 | 336.076 | 930.685 | 0 | 0 | 0
CO2Y(300) (kg/kg) | 2.04819338653731 | 330 | 11.3002045199639 | 0 | -613.269637919431 | 0.00049658333333333 | 0.0561745852187025 | 2.79963660658626 | 11.3648741880934 | 56.803028049345 | 25.4884551132339 | -0.0125780255709093 | 24.0955469965828 | 24.2120259108474 | -0.000304539481030155 | -0.0344501675373479 | 3.6326150226959 | 410.929301209943 | 0.00139025287822062 | 0.00564360710723732 | 0.0076880182425222 | 37.371185341758 | 172.130388028318 | 0.685935000000003 | 20.90946016 | 115.78314 | 0.00712799 | 0.07056544 | 1.004443 | 1.002936 | 98.5722 | 275.739 | 333.882 | 335.496 | 930.935 | 0 | 0 | 0
CO2Y(360) (kg/kg) |  | 335 | 11.2705065509942 | 23.3025640936932 | 14.6566611031057 | 0.00427554999999995 | 0.483659502262438 | 0.308911465204252 | 1.21779887551525 | 56.8594548270223 | 25.419822788468 | 0.00259909649736125 | 23.9981332970883 | 24.1104120000948 | 6.2665287379383E-05 | 0.00708883341395736 | 3.63277168591435 | 410.947023293478 | 0.00132076641505402 | 0.00520675998220916 | 0.00757763887404807 | 37.4093494845494 | 169.729715901559 | 0.676257000000003 | 20.90977948 | 115.004544 | 0.00686056 | 0.06947381 | 1.002234 | 1.002545 | 98.572 | 275.767 | 333.43 | 334.99 | 931.186 | 0 | 0 | 0
|  | 340 | 12.5998405304735 | 6.80472598893508 | 1.54296094765245 | 0.0163684166666668 | 1.85163084464556 | 0.0726255874665052 | 0.283071862089995 | 56.919130694726 | 25.304628643805 | 0.00105330069281463 | 23.8678875639686 | 23.9777946258458 | 2.52558276915703E-05 | 0.00285699408275682 | 3.63299148870203 | 410.97188786222 | 0.00118876587631321 | 0.00463343818529827 | 0.00815983596162739 | 37.4486931716386 | 167.409207925665 | 0.629323000000003 | 20.90757416 | 113.862043 | 0.00634562 | 0.06804412 | 1.00205 | 1.002176 | 98.5728 | 275.753 | 333.13 | 334.664 | 933.121 | 0 | 0 | 0
User-defined Test Averages
HRR(0-12) (kW/m²) | -3.78741848532391
EHC(0-12) (MJ/kg) | 0.244509111990039
MLR(0-12) (g/s) | 0.00602131666666631
SEA(0-12) (m²/kg) | -4.41918339383285
COY(0-12) (kg/kg) | -1.50308789293464E-05
CO2Y(0-12) (kg/kg) | -0.0825545361705898
HRR(12-340) (kW/m²) | 174.76709908195
EHC(12-340) (MJ/kg) | 25.736486255844
MLR(12-340) (g/s) | 0.0612281937179487
SEA(12-340) (m²/kg) | 184.030848332613
COY(12-340) (kg/kg) | 0.0299906045025078
CO2Y(12-340) (kg/kg) | 2.04681523553888
C-factor | 0.043283
Time to ignition (s) | 12

## svetle hnedy rub 3_50_r
Column1 | Column2 | Column3 | Column4 | Column5 | Column6 | Column7 | Column8 | Column9 | Column10 | Column11 | Column12 | Column13 | Column14 | Column15 | Column16 | Column17 | Column18 | Column19 | Column20 | Column21 | Column22 | Column23 | Column24 | Column25 | Column26 | Column27 | Column28 | Column29 | Column30 | Column31 | Column32 | Column33 | Column34 | Column35 | Column36 | Column37 | Column38 | Column39
Column1 | Column2 | Column3 | Column4 | Column5 | Column6 | Column7 | Column8 | Column9 | Column10 | Column11 | Column12 | Column13 | Column14 | Column15 | Column16 | Column17 | Column18 | Column19 | Column20 | Column21 | Column22 | Column23 | Column24 | Column25 | Column26 | Column27 | Column28 | Column29 | Column30 | Column31 | Column32 | Column33 | Column34 | Column35 | Column36 | Column37 | Column38 | Column39
Exported data
Parameter | Value | Time (s) | HRR (kW/m²) | EHC (MJ/kg) | SEA (m²/kg) | MLR (g/s) | Specific MLR (g/s·m²) | COY (kg/kg) | CO2Y (kg/kg) | THR (MJ/m²) | MFR (g/s) | k (1/m) | V stack (l/s) | V smoke (l/s) | SPR (m²/s) | RSR ((m²/s)/m²) | TSP (m²) | TSR (m²/m²) | COP (g/s) | CO2P (g/s) | O2C (g/s) | TOC (g) | ARHE(kW/m²) | Specimen mass (g) | Oxygen (%) | DPT (Pa) | CO (%) | CO2 (%) | PDM (-) | PDC (-) | APT (kPa) | Cold Trap TC (K) | Stack TC (K) | Smoke TC (K) | Cone Heater TC (K) | Soot MFM (g/s) | Spare TC (K) | HFM (kW/m²)
Peaks |  | 0 | -0.392364382657088 | 0 | 0 | -10.1936738666667 | -1153.13052790347 | 0 | 0 | 0 | 26.4657289897146 | -0.00604911716841086 | 24.3870386144056 | 24.6577034726918 | -0.000149157337410244 | -0.0168730019694846 | 0 | 0 | 0.000124364757011665 | -0.000478844702711285 | -0.000189133246864628 | 0 | 0 | 17.2234 | 20.94701587 | 121.676847 | 0.0009563 | 0.0532694 | 1.009929 | 1.0092 | 97.6054 | 275.671 | 325.443 | 329.055 | 1009.317 | 0 | 0 | 0
peak HRR (kW/m²) | 393.051801385196 | 5 | -0.0769085949649214 | 0 | 0 | -1.40274213333333 | -158.681236802413 | 0 | 0 | 0 | 26.1570739918095 | -0.01125828795777 | 24.0894433662381 | 24.3533226238093 | -0.000274176718827319 | -0.0310154659306922 | 0 | 0 | 5.67090786439422E-05 | 0.00112046502732208 | 0.000198356874864669 | 0.000495892187161672 | 0 | 42.535391 | 20.94568264 | 118.790291 | 0.00069458 | 0.05727917 | 1.011155 | 1.009797 | 97.6038 | 275.653 | 325.265 | 328.828 | 1011.439 | 0 | 0 | 0
peak EHC (MJ/kg) | 54.0555131863032 | 10 | 0.625352132773134 | 0.00911656974250257 | 18.7519270131997 | 0.6063808 | 68.595113122172 | 0.00124205584174171 | 0.0652804187414874 | 0.00156338033193284 | 26.2014843386101 | 0.465409457995733 | 24.1560118261065 | 24.4318380480998 | 0.0113708085038057 | 1.28629055472915 | 0.0284270212595141 | 3.21572638682287 | 0.000753158814960013 | 0.0395847925407981 | 0.00671479694550825 | 0.017778776738094 | 0.156338033193283 | 42.553836 | 20.92317267 | 119.320798 | 0.00344271 | 0.15388558 | 0.955837 | 1.010443 | 97.6041 | 275.651 | 325.611 | 329.329 | 1012.664 | 0 | 0 | 0
peak MLR (g/s) | 0.6063808 | 15 | 135.513013339076 | 6.74402533322441 | 201.662948878195 | 0.177629083333334 | 20.0937877073907 | 0.017802135091313 | 0.549250227879215 | 0.341909294011556 | 24.953775612531 | 1.52142917316591 | 23.2015608255431 | 23.5444445152785 | 0.0358212047515308 | 4.05217248320485 | 0.146407054397855 | 16.5618839816579 | 0.00316217693764611 | 0.0975628144988097 | 0.0898074154856163 | 0.259084307815905 | 22.7939529341038 | 40.948235 | 20.62061576 | 109.14868 | 0.01357378 | 0.31176215 | 0.84316 | 1.011078 | 97.6046 | 275.658 | 328.383 | 333.236 | 1013.368 | 0 | 0 | 0
peak SEA (m²/kg) | 755.757762024764 | 20 | 215.950503063252 | 27.9080256607191 | 755.757762024764 | 0.0684033500000001 | 7.737935520362 | 0.0757072110165267 | 2.01579092929802 | 1.22056808501738 | 23.9532926096552 | 2.24649532010109 | 22.5584173150291 | 23.012005521859 | 0.0516963627109967 | 5.84800483156071 | 0.365200973054174 | 41.3123272685717 | 0.00517862685268733 | 0.137886852463598 | 0.140705751190965 | 0.835367224507359 | 61.0284042508689 | 40.909 | 20.41467782 | 101.868255 | 0.02282582 | 0.43329748 | 0.773653 | 1.011603 | 97.6046 | 275.65 | 332.616 | 339.304 | 1015.161 | 0 | 0 | 0
peak COY (kg/kg) | 0.54912174216307 | 25 | 295.542866393442 | 15.6889983136674 | 448.543271015603 | 0.166524266666666 | 18.8375867269985 | 0.0425478557762325 | 1.06754729062109 | 2.49930150865911 | 24.2944694495835 | 3.14954992010639 | 23.1312123950217 | 23.7155597367442 | 0.074693339274141 | 8.44947276856799 | 0.681175228017018 | 77.0560212688935 | 0.00708525048137621 | 0.177772529702663 | 0.191185159292088 | 1.66509450071499 | 99.9720603463646 | 40.034448 | 20.2340745 | 105.942651 | 0.03062692 | 0.53602233 | 0.694887 | 1.012033 | 97.6047 | 275.64 | 336.272 | 344.767 | 1014.54 | 0 | 0 | 0
peak CO2Y (kg/kg) | 50.3441851510787 | 30 | 310.452255277841 | 17.4468130224124 | 359.608443907193 | 0.157300816666667 | 17.7942100301659 | 0.0451769926467183 | 1.22422213441978 | 4.01428931283732 | 23.5100381043388 | 2.42168526017401 | 22.6610564349779 | 23.3584036856904 | 0.0565667019068307 | 6.39894817950574 | 1.00932533096945 | 114.177073639078 | 0.00710637783787278 | 0.192571141525641 | 0.201649022154666 | 2.64717995433187 | 133.809643761244 | 39.347741 | 20.17002246 | 100.438104 | 0.03172604 | 0.59351507 | 0.75822 | 1.012375 | 97.6033 | 275.655 | 340.429 | 350.905 | 1015.219 | 0 | 0 | 0
|  | 35 | 338.709494020528 | 17.4154789903129 | 434.777460489955 | 0.17192705 | 19.4487613122172 | 0.0412360930905576 | 1.25304267566733 | 5.63719368608324 | 24.2147209717748 | 3.07212551539589 | 23.5172491778792 | 24.3316901649759 | 0.0747500061885296 | 8.45588305300109 | 1.33761710120785 | 151.314151720345 | 0.00708959983858495 | 0.215431930751591 | 0.220602905459967 | 3.70280977336846 | 161.062676745236 | 38.449619 | 20.1217666 | 107.357159 | 0.03074481 | 0.6399586 | 0.701687 | 1.012535 | 97.6018 | 275.66 | 343.01 | 354.889 | 1015.64 | 0 | 0 | 0
Time To Peaks |  | 40 | 334.045942588907 | 19.5741115815767 | 397.078127184035 | 0.1508608 | 17.0657013574661 | 0.0422296376372207 | 1.47824240481031 | 7.31908227760683 | 23.5564271777867 | 2.5045655029548 | 23.0453274102526 | 23.9177309832038 | 0.0599035239294854 | 6.77641673410469 | 1.67425092650289 | 189.394901188109 | 0.00637079691766124 | 0.223008831783608 | 0.218893894870868 | 4.80155177419555 | 182.977056940171 | 37.668417 | 20.10528947 | 102.342807 | 0.02843559 | 0.67748847 | 0.750975 | 1.012671 | 97.6015 | 275.658 | 345.52 | 358.6 | 1015.949 | 0 | 0 | 0
t peak HRR (s) | 50 | 45 | 345.812351759975 | 19.8364870939282 | 377.909318291619 | 0.154109 | 17.4331447963801 | 0.0441176572130053 | 1.56838015714953 | 9.01872801347904 | 22.983828439781 | 2.47837990127526 | 22.599686481375 | 23.4989103577849 | 0.058239227132603 | 6.58814786567907 | 1.96960780415811 | 222.806312687569 | 0.00679892803543903 | 0.241701497638157 | 0.228352854331035 | 5.9196686472003 | 200.416178077312 | 36.915479 | 20.04708491 | 97.924149 | 0.03105843 | 0.74653349 | 0.753428 | 1.012808 | 97.6014 | 275.661 | 347.28 | 361.098 | 1016.012 | 0 | 0 | 0
t peak EHC (s) | 195 | 50 | 393.051801385196 | 21.9815252049283 | 371.785347967026 | 0.1580681 | 17.8810067873303 | 0.0390709518993826 | 1.62998442705611 | 10.865888396342 | 23.3507592794053 | 2.43458965545313 | 23.1326485599473 | 24.1385251224395 | 0.0587674035609867 | 6.64789633042836 | 2.26212438089208 | 255.896423177837 | 0.00617587113192679 | 0.257648541414348 | 0.256623040460914 | 7.13210838418018 | 217.317767926839 | 36.126269 | 19.95163382 | 101.833668 | 0.02781872 | 0.78060261 | 0.757536 | 1.013021 | 97.6023 | 275.654 | 349.884 | 365.098 | 1016.05 | 0 | 0 | 0
t peak MLR (s) | 10 | 55 | 390.500320629592 | 24.0344865751403 | 313.519608310803 | 0.1436279 | 16.2475 | 0.031444741296178 | 1.75051447734617 | 12.8247687013789 | 22.7130803876221 | 1.89660156624991 | 22.6832439143557 | 23.7425528649857 | 0.0450301629505032 | 5.09390983602977 | 2.52161829717081 | 285.250938593983 | 0.00451634215841332 | 0.251422718300827 | 0.253702253832942 | 8.40792161991482 | 233.177612752344 | 35.358975 | 19.93534579 | 97.128397 | 0.0210314 | 0.78295021 | 0.807819 | 1.013068 | 97.6031 | 275.659 | 352.719 | 369.191 | 1015.875 | 0 | 0 | 0
t peak SEA (s) | 20 | 60 | 388.083539376456 | 28.4630063396535 | 263.553370917906 | 0.120530433333334 | 13.6346644042233 | 0.0280961103542442 | 2.08775942757513 | 14.7712283513941 | 22.700484759535 | 1.32908859186244 | 22.796963263518 | 23.9007408518061 | 0.0317662020031961 | 3.59346176506743 | 2.71360920955505 | 306.969367596726 | 0.00338643635597822 | 0.251638548501383 | 0.251954054009696 | 9.67206238952142 | 246.187139189901 | 34.700471 | 19.94175539 | 97.561204 | 0.01589597 | 0.78398013 | 0.864499 | 1.013136 | 97.6036 | 275.649 | 354.684 | 371.857 | 1015.552 | 0 | 0 | 0
t peak COY (s) | 170 | 65 | 391.959395720608 | 29.4946682796002 | 222.117402942786 | 0.117476183333333 | 13.2891610105581 | 0.0234852688861403 | 2.17299240666889 | 16.7213356891367 | 22.9467603311162 | 1.07348019283339 | 23.1659118216818 | 24.3073928367121 | 0.0260935047496307 | 2.9517539309537 | 2.85825847643712 | 323.332406836778 | 0.00275895975330085 | 0.255274854347776 | 0.254376873957294 | 10.9378897094389 | 257.251318294411 | 34.126769 | 19.94298058 | 100.215708 | 0.01290287 | 0.78657937 | 0.891236 | 1.013082 | 97.6017 | 275.65 | 356.556 | 374.125 | 1015.105 | 0 | 0 | 0
t peak CO2Y (s) | 170 | 70 | 389.38418909853 | 25.8646064458785 | 171.44310661069 | 0.133083649999999 | 15.0547115384614 | 0.0180963303060098 | 1.91073261762378 | 18.6746946511846 | 22.9764366553525 | 0.931299868180905 | 23.3205826531382 | 24.4993854016712 | 0.0228162743950896 | 2.58102651528163 | 2.98053292429892 | 337.164357952367 | 0.00240832568872939 | 0.254287270927425 | 0.252663398855731 | 12.2054903914715 | 266.781352159779 | 33.500447 | 19.95102662 | 101.015285 | 0.01130882 | 0.78280507 | 0.906359 | 1.012934 | 97.602 | 275.644 | 358.473 | 376.593 | 1014.643 | 0 | 0 | 0
|  | 75 | 382.362817812215 | 24.3636937682451 | 138.205222484198 | 0.1387346 | 15.6939592760181 | 0.0160624721896334 | 1.82108349052539 | 20.6040621684614 | 22.8013609676547 | 0.785369008777008 | 23.2044099726792 | 24.4138055423325 | 0.0191738462592563 | 2.16898713340004 | 3.08550822593479 | 349.039392074071 | 0.00222842065423992 | 0.252647289624644 | 0.248466889657014 | 13.4583161127533 | 274.720828912819 | 32.807354 | 19.96004275 | 99.746191 | 0.01057618 | 0.78366412 | 0.922155 | 1.01279 | 97.6015 | 275.632 | 359.426 | 378.159 | 1014.278 | 0 | 0 | 0
Test Results (between 9 and 260 s) |  | 80 | 386.37470808855 | 24.4786315648222 | 158.68765801165 | 0.139532 | 15.7841628959276 | 0.0154029016079213 | 1.8437937428185 | 22.5259059832133 | 23.2702455607264 | 0.883608159481728 | 23.7876612567577 | 25.0586258853345 | 0.0221420062976816 | 2.50475184362914 | 3.18879785732713 | 360.723739516644 | 0.00214919766715648 | 0.257268228522952 | 0.25130525553909 | 14.7077464757436 | 281.573824790167 | 32.13017 | 19.96887648 | 104.356074 | 0.01002052 | 0.78203946 | 0.911153 | 1.012511 | 97.6004 | 275.663 | 361.036 | 380.326 | 1013.801 | 0 | 0 | 0
mean HRR (kW/m²) | 182.373803795927 | 85 | 355.508849186338 | 46.1267233399057 | 288.572430634752 | 0.0681318333333333 | 7.7072209653092 | 0.0291120505045745 | 3.46606626810342 | 24.3806148764006 | 21.6272547492104 | 0.841594740186014 | 22.1739051028272 | 23.3615632439151 | 0.0196609687486018 | 2.2240914873984 | 3.29330529494284 | 372.545847844213 | 0.00198345737296925 | 0.236149449300711 | 0.231133103576542 | 15.9138423735327 | 286.830763251771 | 31.488629 | 19.97904137 | 90.408362 | 0.0099536 | 0.77304936 | 0.915385 | 1.012125 | 97.6009 | 275.663 | 362.11 | 381.505 | 1013.512 | 0 | 0 | 0
mean EHC (MJ/kg) | 23.9144514987038 | 90 | 351.971239200727 | 29.9869000384007 | 174.23588400698 | 0.1037595 | 11.7375 | 0.0185093044004417 | 2.25795095554252 | 26.1493150973682 | 22.3043547488914 | 0.748928819633552 | 22.9120735557204 | 24.1393143549583 | 0.0180786282066222 | 2.04509368853192 | 3.3876542873309 | 383.218810784038 | 0.00192051616993762 | 0.234283862171614 | 0.228825530082783 | 17.063738957681 | 290.547945526314 | 31.322567 | 20.0177712 | 96.342759 | 0.00937392 | 0.74573039 | 0.925149 | 1.011668 | 97.6012 | 275.67 | 362.806 | 382.239 | 1013.285 | 0 | 0 | 0
mean MLR (g/s) | 0.0710943726666667 | 95 | 343.459044593744 | 19.5173632589732 | 131.831324543543 | 0.155562916666666 | 17.5976150075415 | 0.0117589787006815 | 1.46617735412609 | 27.8878908068544 | 22.5140339903447 | 0.84199149904476 | 23.1412987554379 | 24.3566180624031 | 0.0205080653540235 | 2.31991689525153 | 3.48412102123251 | 394.131337243497 | 0.00182926102369922 | 0.22808282555847 | 0.223147597384387 | 18.1936717763489 | 293.556745335309 | 30.43444 | 20.04924653 | 98.221388 | 0.00887188 | 0.72116623 | 0.914402 | 1.011086 | 97.6018 | 275.675 | 363.023 | 382.088 | 1013.085 | 0 | 0 | 0
mean SEA (m²/kg) | 251.576309371874 | 100 | 319.056424659535 | 39.9286044602378 | 224.36893331232 | 0.0706375500000004 | 7.99067307692312 | 0.0245787627885872 | 3.06963629831048 | 29.5441794799876 | 22.6738985083146 | 0.646988441643548 | 23.3111383589032 | 24.4963753989713 | 0.0158488717452958 | 1.79285879471671 | 3.57501336398081 | 404.413276468418 | 0.00173618358541698 | 0.216831587503723 | 0.207936845042633 | 19.2713828824164 | 295.441794799876 | 29.922228 | 20.11629256 | 99.644814 | 0.00838817 | 0.68380908 | 0.935339 | 1.01044 | 97.6014 | 275.695 | 363.109 | 381.571 | 1013.604 | 0 | 0 | 0
mean COY (kg/kg) | 0.0369982472140212 | 105 | 292.640784465935 | 28.6976037635549 | 183.552278758047 | 0.0901449666666667 | 10.1973944193062 | 0.0175627081486623 | 2.31484081257181 | 31.0734225028013 | 23.4403134172899 | 0.655160244128832 | 24.066638696397 | 25.2553695046568 | 0.0165463140502348 | 1.87175498305824 | 3.65600132846964 | 413.574810912855 | 0.00158318974063755 | 0.208671247887925 | 0.192046081474673 | 20.2713401987097 | 295.937357169536 | 29.619692 | 20.20479436 | 106.351562 | 0.00745438 | 0.64032082 | 0.933567 | 1.00951 | 97.6007 | 275.716 | 362.62 | 380.531 | 1012.365 | 0 | 0 | 0
mean CO2Y (kg/kg) | 1.95533516068731 | 110 | 276.005372674786 | 29.7472524517634 | 170.133849913271 | 0.0820206 | 9.27834841628959 | 0.0177158888771082 | 2.42263924344666 | 32.4950378956531 | 23.4020474521064 | 0.555793115802422 | 23.9791789456007 | 25.1073287045841 | 0.0139544804501964 | 1.57856113690005 | 3.73225331472072 | 422.200601212751 | 0.00145306783523374 | 0.198706324331041 | 0.181348277330173 | 21.2048260957218 | 295.409435415028 | 29.042836 | 20.24495826 | 105.792087 | 0.00689085 | 0.61325575 | 0.944117 | 1.00888 | 97.6011 | 275.73 | 361.893 | 378.919 | 1012.163 | 0 | 0 | 0
Total heat release (MJ/m²) | 45.5950143293137 | 115 | 243.096938810767 | 33.3546015422931 | 233.51535666755 | 0.0644282000000003 | 7.28825791855207 | 0.0191080158888365 | 2.76520513167924 | 33.792793674367 | 22.3315141752912 | 0.631014740785234 | 22.8329257637775 | 23.8425081539718 | 0.0150449741024483 | 1.70192014733578 | 3.80475195110233 | 430.40180442334 | 0.00123109506928914 | 0.178157189264857 | 0.160121015982092 | 22.0584993290025 | 293.850379777104 | 28.808002 | 20.29737154 | 96.12686 | 0.00617082 | 0.57948556 | 0.934954 | 1.0081 | 97.6004 | 275.745 | 361.113 | 377.08 | 1011.94 | 0 | 0 | 0
Total oxygen consumed (g) | 30.1674582173664 | 120 | 243.349286947597 | 23.5319883261185 | 139.309676237613 | 0.0914163166666671 | 10.3412122926094 | 0.0139706929576613 | 1.99784042382497 | 35.0089092387629 | 23.5600097069391 | 0.508577308904324 | 24.0357053972908 | 25.0407897770844 | 0.0127351774776685 | 1.44063093638784 | 3.87420233005262 | 438.258182132649 | 0.00127714929147035 | 0.182635212833852 | 0.160911632744395 | 22.8610809508187 | 291.740910323024 | 28.349944 | 20.32817497 | 106.757245 | 0.00607571 | 0.56461755 | 0.947988 | 1.007323 | 97.6002 | 275.739 | 360.314 | 375.381 | 1011.822 | 0 | 0 | 0
Mass lost (g) | 16.835218 | 125 | 231.015664056038 | 27.2471504878402 | 258.18584110603 | 0.0749501666666668 | 8.47852564102566 | 0.0182664758467608 | 2.31725289355343 | 36.1948216162719 | 23.4822275592862 | 0.777857386933617 | 23.9279626313468 | 24.877403167892 | 0.0193510718218705 | 2.18903527396725 | 3.95441795330147 | 447.332347658537 | 0.00136907540912736 | 0.173678490580645 | 0.152836738175711 | 23.645451878119 | 289.558572930176 | 27.942248 | 20.35725235 | 105.92782 | 0.00649907 | 0.54120558 | 0.91762 | 1.006906 | 97.5999 | 275.737 | 359.887 | 374.167 | 1011.864 | 0 | 0 | 0
Average specific MLR (g/s·m²) | 13.8504467297409 | 130 | 212.506192447792 | 29.8087557261528 | 229.656840578562 | 0.0630202333333332 | 7.12898567119154 | 0.0173804938808813 | 2.53225137710915 | 37.3036262575315 | 23.4632603023699 | 0.584820159998985 | 23.8638590084691 | 24.7478262033276 | 0.0144730276798571 | 1.63722032577569 | 4.03897820205579 | 456.897986657894 | 0.00109532277982171 | 0.159583072644073 | 0.140463903102316 | 24.378703481314 | 286.950971211781 | 27.601783 | 20.40450637 | 105.558705 | 0.00529751 | 0.50206378 | 0.938352 | 1.0062 | 97.6002 | 275.745 | 359.213 | 372.519 | 1011.59 | 0 | 0 | 0
Total smoke release (m²/m²) | 483.486991082496 | 135 | 198.918019603673 | 41.9101488966505 | 204.758364210495 | 0.0419572666666667 | 4.74629713423831 | 0.0240156344645538 | 3.58505439608431 | 38.3321867876602 | 23.6169490541451 | 0.346189528764263 | 23.9714912106465 | 24.8161789297223 | 0.00859110128941019 | 0.971844037263596 | 4.09663852447896 | 463.420647565493 | 0.00100763037939847 | 0.150419083311015 | 0.131603525746076 | 25.058872053435 | 283.942124353038 | 27.319724 | 20.44199051 | 106.72935 | 0.00488215 | 0.47361479 | 0.965087 | 1.005805 | 97.6001 | 275.725 | 358.485 | 371.117 | 1011.503 | 0 | 0 | 0
Total smoke production (m²) | 4.27402500116927 | 140 | 175.449255742634 | 32.856779526415 | 180.797909293605 | 0.0472039999999998 | 5.33981900452486 | 0.0186796803865251 | 2.90876080603452 | 39.2681049760259 | 23.5344538509491 | 0.346672341185801 | 23.82492048038 | 24.6180138891473 | 0.00853438451029528 | 0.965428112024353 | 4.13945223897822 | 468.263827938713 | 0.000881755632965526 | 0.137305145088053 | 0.116732083122161 | 25.6797110756056 | 280.486464114471 | 27.150966 | 20.49741801 | 105.706235 | 0.00434456 | 0.43841293 | 0.964496 | 1.005247 | 97.6 | 275.74 | 357.542 | 369.444 | 1011.491 | 0 | 0 | 0
MARHE (kW/m²) | 295.937357169536 | 145 | 156.581114418148 | 32.2121381591263 | 118.753875417269 | 0.0429706666666665 | 4.86093514328807 | 0.0181062683642015 | 2.96774907444243 | 40.0981809014279 | 23.4668281801131 | 0.209236015486171 | 23.6684220850281 | 24.3884074358489 | 0.00510293319593033 | 0.577254886417458 | 4.17354553324378 | 472.120535434817 | 0.00077803842245531 | 0.127526156228174 | 0.104899588822184 | 26.2337902554665 | 276.539178630537 | 26.853148 | 20.5417631 | 104.710135 | 0.00389871 | 0.41209514 | 0.979582 | 1.004357 | 97.5998 | 275.713 | 356.217 | 367.053 | 1011.376 | 0 | 0 | 0
|  | 150 | 151.197001122089 | 22.8686628864876 | 121.002057483898 | 0.0584459833333331 | 6.6115365761689 | 0.0132628091485546 | 2.12133142960078 | 40.8676261902785 | 23.9939499049511 | 0.284885098121734 | 24.1336983119792 | 24.8243389409612 | 0.00707208423500293 | 0.800009528846485 | 4.20398307682112 | 475.563696472977 | 0.000775157922449598 | 0.123983301378923 | 0.101418667972083 | 26.7495858974521 | 272.450841268523 | 26.701415 | 20.56378309 | 109.166817 | 0.00381098 | 0.39452095 | 0.970222 | 1.003784 | 97.5981 | 275.704 | 355.24 | 365.406 | 1011.266 | 0 | 0 | 0
Test Averages |  | 155 | 136.696727609031 | 25.3639686552791 | 75.6512970218004 | 0.04764235 | 5.38940610859728 | 0.0158683749021767 | 2.34409483434714 | 41.5873605121063 | 23.9762643116854 | 0.146053309765468 | 24.0417100462818 | 24.6773289592285 | 0.00360420557066657 | 0.407715562292599 | 4.23067380133529 | 478.583009200825 | 0.000756006671020717 | 0.111678186531158 | 0.0916382112195704 | 27.2322280954313 | 268.305551691008 | 26.301556 | 20.60042333 | 108.670557 | 0.00373085 | 0.36099648 | 0.985586 | 1.00292 | 97.5992 | 275.722 | 354.147 | 363.51 | 1011.318 | 0 | 0 | 0
HRR(60) (kW/m²) | 311.21885451421 | 160 | 110.61512205163 | 47.6333706010641 | 61.9203156336009 | 0.0205284166666669 | 2.3222190799397 | 0.0323187370639393 | 4.64208135494838 | 42.205640136258 | 24.5991256509378 | 0.0504670391433196 | 24.5872886655897 | 25.1872521359587 | 0.00127112603945809 | 0.143792538400236 | 4.2428621303606 | 479.961779452557 | 0.000663452500588998 | 0.0952945802549461 | 0.07489734338532 | 27.6485669819435 | 263.785250851612 | 26.244989 | 20.67078148 | 114.023753 | 0.00325924 | 0.30940347 | 0.996273 | 1.002293 | 97.6 | 275.722 | 353.013 | 361.627 | 1011.283 | 0 | 0 | 0
HRR(120) (kW/m²) | 310.850523976663 | 165 | 92.3510845232243 | 29.4154123135486 | 25.2685513047225 | 0.0277536 | 3.13954751131222 | 0.0257365431593771 | 3.07858832468147 | 42.7130556526951 | 24.0509171026581 | 0.0286091574650552 | 23.9692714652901 | 24.5128947382441 | 0.000701293265490748 | 0.0793318173632068 | 4.24779317862297 | 480.519590341965 | 0.00071428172422809 | 0.0854419089278798 | 0.0634763229695927 | 27.9945011478308 | 258.867003955728 | 26.060281 | 20.70748178 | 108.680467 | 0.00354134 | 0.28825471 | 0.998257 | 1.001672 | 97.6002 | 275.73 | 351.984 | 359.967 | 1011.296 | 0 | 0 | 0
HRR(180) (kW/m²) | 245.3652766879 | 170 | 76.0363521225332 | 0 | 197.194413077961 | 0.00152861666666659 | 0.172920437405723 | 0.54912174216307 | 50.3441851510787 | 43.1340242443095 | 24.0517274876456 | 0.0123859629068405 | 23.8519257535518 | 24.3367971203945 | 0.000301434666404508 | 0.0340989441634059 | 4.25029999845271 | 480.803167245782 | 0.000839396647099465 | 0.0769569604916878 | 0.0533597365907272 | 28.2865912967316 | 253.729554378291 | 26.00292 | 20.74556138 | 108.152047 | 0.00407913 | 0.26503026 | 0.999576 | 1.001055 | 97.5993 | 275.719 | 350.249 | 357.369 | 1011.203 | 0 | 0 | 0
HRR(240) (kW/m²) | 189.480422284828 | 175 | 59.8205001729466 | 0 | 0 | -0.0143825166666668 | -1.6269815233786 | 0 | 0 | 43.4736663750482 | 24.7473629816474 | 0.0175627743287193 | 24.4349965245349 | 24.8694976742908 | 0.00043677737532218 | 0.0494092053531877 | 4.25214552855703 | 481.011937619573 | 0.00114970824075673 | 0.0663850419201013 | 0.0430616484999787 | 28.5276447594583 | 248.420950714561 | 26.03022 | 20.7888712 | 114.000362 | 0.00527428 | 0.23099741 | 0.998238 | 1.000333 | 97.5995 | 275.726 | 348.725 | 354.926 | 1010.994 | 0 | 0 | 0
HRR(300) (kW/m²) |  | 180 | 50.2673023132898 | 47.3843943109964 | 66.2423293059076 | 0.00937783333333352 | 1.06084087481148 | 0.174419823536442 | 6.20775893681723 | 43.7488858812638 | 24.8721846485128 | 0.0249557205199797 | 24.4942986287752 | 24.8924699787871 | 0.000621209523842596 | 0.0702725705704295 | 4.25479049580494 | 481.311142059382 | 0.0016356800351542 | 0.0582153286829837 | 0.0368224889158916 | 28.727355102998 | 243.049366007021 | 26.096218 | 20.81236679 | 114.853428 | 0.00727054 | 0.20849482 | 0.997168 | 1.000143 | 97.5985 | 275.726 | 347.817 | 353.471 | 1010.896 | 0 | 0 | 0
HRR(360) (kW/m²) |  | 185 | 40.4446457663334 | 13.1688949233587 | 16.0148026806673 | 0.0271496333333336 | 3.07122549019611 | 0.0630732430460235 | 1.89918122433906 | 43.9756657514628 | 24.8767552424614 | 0.017519172290786 | 24.4397745057456 | 24.8182969759639 | 0.000434796020685805 | 0.0491850702133263 | 4.25743050966626 | 481.609786161342 | 0.00171241542184377 | 0.051562073874357 | 0.0305075068143848 | 28.8956800923237 | 237.706301359259 | 25.943714 | 20.8353683 | 114.618824 | 0.00758825 | 0.19086559 | 0.997859 | 0.999948 | 97.599 | 275.729 | 346.979 | 352.353 | 1010.855 | 0 | 0 | 0
EHC(60) (MJ/kg) | 18.2330042853938 | 190 | 36.2143273101324 | 0 | -34.7644781878077 | 0.00395373333333329 | 0.44725490196078 | 0.455064411823716 | 12.0686527209545 | 44.167313184154 | 25.1308118572074 | -0.00552066146614872 | 24.5798605169183 | 24.8972839703862 | -0.000137449476227073 | -0.0155485832836056 | 4.25851749971798 | 481.732748836875 | 0.00179920333384114 | 0.0477162345512615 | 0.0276611950101019 | 29.0411018468849 | 232.459543074495 | 25.873542 | 20.84674198 | 116.453073 | 0.00787339 | 0.17941545 | 1.000313 | 0.999654 | 97.599 | 275.707 | 345.44 | 349.901 | 1010.848 | 0 | 0 | 0
EHC(120) (MJ/kg) | 22.0538434310288 | 195 | 32.5419488941674 | 54.0555131863032 | 74.331290792562 | 0.00532176666666686 | 0.602009803921591 | 0.335096050870388 | 8.02795098604253 | 44.3392038746647 | 24.9181109802555 | 0.0160806560786654 | 24.3146042837415 | 24.5993561267065 | 0.000395573785630178 | 0.044748165795269 | 4.25950643418205 | 481.844619251363 | 0.00178330299365373 | 0.0427228819591565 | 0.0249024206051981 | 29.1725108859232 | 227.380532690588 | 25.87779 | 20.85591263 | 114.221364 | 0.0078706 | 0.16729427 | 0.9977 | 0.999617 | 97.5986 | 275.732 | 344.629 | 348.665 | 1010.984 | 0 | 0 | 0
EHC(180) (MJ/kg) | 23.4063757069142 | 200 | 30.7786053786364 | 12.5999194937709 | 4.2440672841558 | 0.0215940166666665 | 2.44276206636499 | 0.0845980150498095 | 1.85710314052245 | 44.4975052603468 | 25.2043605546677 | 0.0036960996605816 | 24.533333422476 | 24.7954514446435 | 9.16464596685145E-05 | 0.0103672465688365 | 4.2607244847953 | 481.982407782274 | 0.00182681094695249 | 0.0401023161681605 | 0.0235647283625086 | 29.2936787583424 | 222.487526301734 | 25.80605 | 20.86174385 | 116.57281 | 0.00796505 | 0.1591703 | 0.999304 | 0.999745 | 97.5984 | 275.72 | 343.78 | 347.453 | 1011.102 | 0 | 0 | 0
EHC(240) (MJ/kg) | 23.5975158563198 | 205 | 28.6254979137305 | 0 | 0 | -0.0179550500000002 | -2.03111425339369 | 0 | 0 | 44.6460155185777 | 25.2873421381501 | -0.0264062733111735 | 24.5707171054478 | 24.8165144905149 | -0.000655311664267233 | -0.0741302787632617 | 4.26095360094447 | 482.008325898696 | 0.00201662766457252 | 0.037632490947158 | 0.0220956817563539 | 29.4078297836396 | 217.785441554037 | 25.723084 | 20.86727985 | 117.134826 | 0.00871664 | 0.15239895 | 1.003114 | 0.999957 | 97.5992 | 275.716 | 343.174 | 346.607 | 1011.27 | 0 | 0 | 0
EHC(300) (MJ/kg) |  | 210 | 26.7704929866417 | 0 | 0 | -0.0127587666666665 | -1.44329939668173 | 0 | 0 | 44.7845054958286 | 25.2478125163821 | 0.0359819690087223 | 24.494920285792 | 24.7214610003548 | 0.000889526843565103 | 0.100625208548089 | 4.26317741805338 | 482.259888920066 | 0.00215089104392198 | 0.0337186149135422 | 0.0205468594374349 | 29.5144361366241 | 213.259549980136 | 25.931535 | 20.87270855 | 116.590941 | 0.00927943 | 0.14235045 | 0.995942 | 1.000229 | 97.5994 | 275.724 | 342.651 | 345.82 | 1011.466 | 0 | 0 | 0
EHC(360) (MJ/kg) |  | 215 | 24.2577031342153 | 6.47622922422268 | 8.02335580934467 | 0.0331115666666666 | 3.74565233785821 | 0.0690659111530744 | 0.912631979473492 | 44.9120759861307 | 24.885707969435 | 0.0109246259210811 | 24.1085240351101 | 24.3180757575279 | 0.000265665880771502 | 0.0300527014447401 | 4.26606539986422 | 482.586583695048 | 0.00228688052153909 | 0.0302186746304684 | 0.018704038414958 | 29.6125633812551 | 208.893376679678 | 25.804367 | 20.87833938 | 113.106 | 0.00997266 | 0.13437369 | 0.999278 | 1.000582 | 97.5988 | 275.7 | 342.153 | 345.127 | 1011.646 | 0 | 0 | 0
MLR(60) (g/s) | 0.163015767361111 | 220 | 21.3890725591648 | 0 | 0 | -0.00147260000000025 | -0.166583710407268 | 0 | 0 | 45.0261929253642 | 25.0587754179907 | 0.0240657162724918 | 24.2444713511225 | 24.453706617739 | 0.000588495965273262 | 0.0665719417729935 | 4.26820080447934 | 482.828145303092 | 0.00238073108504745 | 0.0272523373907827 | 0.0167336315490018 | 29.701157556165 | 204.66451329711 | 25.690788 | 20.88592642 | 114.534832 | 0.0102943 | 0.12603144 | 0.998298 | 1.00117 | 97.5983 | 275.716 | 341.706 | 344.655 | 1011.782 | 0 | 0 | 0
MLR(120) (g/s) | 0.130564991666667 | 225 | 19.6281993022963 | 0 | 0 | -0.00219754999999952 | -0.248591628959222 | 0 | 0 | 45.1287361050178 | 24.8012187016221 | -0.0105957926363043 | 23.96333311998 | 24.1627636449038 | -0.000256023633101432 | -0.0289619494458633 | 4.26967204439252 | 482.994575157525 | 0.00232959276858947 | 0.0248829262041167 | 0.0153972171520987 | 29.7814846779177 | 200.572160466746 | 25.783802 | 20.89017605 | 112.043139 | 0.01018311 | 0.12048742 | 1.003134 | 1.001866 | 97.5986 | 275.711 | 341.251 | 344.091 | 1011.997 | 0 | 0 | 0
MLR(180) (g/s) | 0.0965895175925927 | 230 | 16.7539399572298 | 5.3234426642193 | -0.576852170222708 | 0.0278212500000001 | 3.14720022624436 | 0.0849536939266119 | 0.829518580799074 | 45.2196914531667 | 25.0001804013388 | -0.00065997967197174 | 24.1239320343687 | 24.3170344820799 | -1.60487484408086E-05 | -0.00181546928063445 | 4.26967204439252 | 482.994575157525 | 0.00236351795715576 | 0.0230782438160563 | 0.0135770471092083 | 29.853920338571 | 196.607354144203 | 25.678659 | 20.8972132 | 113.698899 | 0.01024613 | 0.1152113 | 1.002795 | 1.002716 | 97.5992 | 275.713 | 340.804 | 343.532 | 1012.065 | 0 | 0 | 0
MLR(240) (g/s) | 0.0735368777777778 | 235 | 14.6878972058443 | 0 | 0 | -0.0047961833333335 | -0.542554675716459 | 0 | 0 | 45.2982960460743 | 25.4965863854852 | -0.00235298942075156 | 24.5788995851938 | 24.7748978122787 | -5.82950724524927E-05 | -0.00659446520955799 | 4.26967204439252 | 482.994575157525 | 0.00238759318307831 | 0.0212080443163732 | 0.0121821450957603 | 29.9183183190834 | 192.75870657904 | 25.575482 | 20.90312217 | 118.143408 | 0.01015344 | 0.10920124 | 1.004127 | 1.003845 | 97.5977 | 275.728 | 340.471 | 343.186 | 1012.187 | 0 | 0 | 0
MLR(300) (g/s) |  | 240 | 11.9799792669618 | 0 | 0 | -0.00791654999999996 | -0.895537330316738 | 0 | 0 | 45.3649657372564 | 25.3246428164618 | 0.000533488911169396 | 24.3960791407775 | 24.5872420996595 | 1.31170210164057E-05 | 0.00148382590683322 | 4.26970483694506 | 482.998284722292 | 0.00228248342801511 | 0.0188540290015035 | 0.0103133852973741 | 29.9745571450662 | 189.020690571902 | 25.693503 | 20.90950772 | 116.473837 | 0.00979001 | 0.10345559 | 1.004938 | 1.005002 | 97.5988 | 275.725 | 340.233 | 342.899 | 1012.209 | 0 | 0 | 0
MLR(360) (g/s) |  | 245 | 10.117295201786 | 3.10476299787329 | 14.1378112669195 | 0.0288063500000003 | 3.25863687782809 | 0.0813911782118289 | 0.612075400647412 | 45.4202089234282 | 25.7524380030279 | 0.0163080247035947 | 24.7801162271651 | 24.9729042597697 | 0.000407258739588831 | 0.0460699931661574 | 4.27075577634657 | 483.117169269974 | 0.00234458276648234 | 0.0176316582174398 | 0.00914240713067911 | 30.0231966261364 | 185.388607850728 | 25.614783 | 20.91423575 | 120.30584 | 0.00988454 | 0.09951791 | 1.004304 | 1.006261 | 97.5975 | 275.705 | 339.848 | 342.492 | 1012.309 | 0 | 0 | 0
SEA(60) (m²/kg) | 326.077439403013 | 250 | 12.5450269031581 | 0 | 0 | -0.0379752333333335 | -4.29584087481148 | 0 | 0 | 45.4768647286906 | 25.5397694441816 | 0.000690169739482441 | 24.553204839241 | 24.744328478253 | 1.70777867395038E-05 | 0.00193187632799817 | 4.27181661766239 | 483.23717394371 | 0.00231955721848242 | 0.0162076495395212 | 0.0102320652307064 | 30.0716328070398 | 181.907458914762 | 25.518074 | 20.91010641 | 118.219789 | 0.00986161 | 0.09622374 | 1.007402 | 1.007485 | 97.5972 | 275.718 | 339.54 | 342.183 | 1012.356 | 0 | 0 | 0
SEA(120) (m²/kg) | 268.227458851054 | 255 | 11.9911637396938 | 0 | 0 | -0.0795781999999997 | -9.00205882352937 | 0 | 0 | 45.5382052052977 | 25.1116222632177 | 0.0127665661054296 | 24.1156445437891 | 24.2983738324382 | 0.000310206795786262 | 0.0350912664916586 | 4.27263482911871 | 483.329731800759 | 0.00224124773676635 | 0.0151988003387485 | 0.00974644252477128 | 30.1215790764285 | 178.581196883521 | 25.900431 | 20.91123854 | 114.166494 | 0.00969927 | 0.09429189 | 1.007128 | 1.008664 | 97.5984 | 275.696 | 339.175 | 341.745 | 1012.515 | 0 | 0 | 0
SEA(180) (m²/kg) | 253.577476198435 | 260 | 10.7324858666772 | 0.384065497919037 | 0.995277434523633 | 0.247028633333335 | 27.9444155354451 | 0.00821295063614674 | 0.0568732709691454 | 45.5950143293137 | 24.3092839375961 | 0.0104589998939744 | 23.3275771441687 | 23.5072212381917 | 0.000245862024437881 | 0.0278124462033802 | 4.27402500116927 | 483.486991082496 | 0.00202883397128147 | 0.0140493264007044 | 0.0088035707252553 | 30.1679541095536 | 175.365439728129 | 25.700173 | 20.91358974 | 106.907167 | 0.00910034 | 0.09249468 | 1.008574 | 1.009834 | 97.5976 | 275.718 | 338.92 | 341.53 | 1014.169 | 0 | 0 | 0
SEA(240) (m²/kg) | 248.757522758913
SEA(300) (m²/kg)
SEA(360) (m²/kg)
COY(60) (kg/kg) | 0.0338050838673103
COY(120) (kg/kg) | 0.0273282067245566
COY(180) (kg/kg) | 0.0282019466194125
COY(240) (kg/kg) | 0.0353068308828314
COY(300) (kg/kg)
COY(360) (kg/kg)
CO2Y(60) (kg/kg) | 1.35245280859929
CO2Y(120) (kg/kg) | 1.67967005580925
CO2Y(180) (kg/kg) | 1.86187382030802
CO2Y(240) (kg/kg) | 1.92553308876654
CO2Y(300) (kg/kg)
CO2Y(360) (kg/kg)
User-defined Test Averages
HRR(0-9) (kW/m²) | -0.234636488811005
EHC(0-9) (MJ/kg) | 0.000409724102914165
MLR(0-9) (g/s) | -5.798208
SEA(0-9) (m²/kg) | 0.0418116117611573
COY(0-9) (kg/kg) | -1.78843112402838E-05
CO2Y(0-9) (kg/kg) | -6.33708791599578E-05
HRR(9-260) (kW/m²) | 182.373803795927
EHC(9-260) (MJ/kg) | 23.9144514987038
MLR(9-260) (g/s) | 0.0710943726666667
SEA(9-260) (m²/kg) | 251.576309371874
COY(9-260) (kg/kg) | 0.0369982472140212
CO2Y(9-260) (kg/kg) | 1.95533516068731
C-factor | 0.043283
Time to ignition (s) | 9

## bez jiskry_svetle hned
Column1 | Column2 | Column3 | Column4 | Column5 | Column6 | Column7 | Column8 | Column9 | Column10 | Column11 | Column12 | Column13 | Column14 | Column15 | Column16 | Column17 | Column18 | Column19 | Column20 | Column21 | Column22 | Column23 | Column24 | Column25 | Column26 | Column27 | Column28 | Column29 | Column30 | Column31 | Column32 | Column33 | Column34 | Column35 | Column36 | Column37 | Column38 | Column39
Column1 | Column2 | Column3 | Column4 | Column5 | Column6 | Column7 | Column8 | Column9 | Column10 | Column11 | Column12 | Column13 | Column14 | Column15 | Column16 | Column17 | Column18 | Column19 | Column20 | Column21 | Column22 | Column23 | Column24 | Column25 | Column26 | Column27 | Column28 | Column29 | Column30 | Column31 | Column32 | Column33 | Column34 | Column35 | Column36 | Column37 | Column38 | Column39
Exported data
Parameter | Value | Time (s) | HRR (kW/m²) | EHC (MJ/kg) | SEA (m²/kg) | MLR (g/s) | Specific MLR (g/s·m²) | COY (kg/kg) | CO2Y (kg/kg) | THR (MJ/m²) | MFR (g/s) | k (1/m) | V stack (l/s) | V smoke (l/s) | SPR (m²/s) | RSR ((m²/s)/m²) | TSP (m²) | TSR (m²/m²) | COP (g/s) | CO2P (g/s) | O2C (g/s) | TOC (g) | ARHE(kW/m²) | Specimen mass (g) | Oxygen (%) | DPT (Pa) | CO (%) | CO2 (%) | PDM (-) | PDC (-) | APT (kPa) | Cold Trap TC (K) | Stack TC (K) | Smoke TC (K) | Cone Heater TC (K) | Soot MFM (g/s) | Spare TC (K) | HFM (kW/m²)
Peaks |  | 0 | 0.803143658899045 | 0 | 0 | -12.6263074666667 | -1428.31532428356 | 0 | 0 | 0 | 26.6213809599526 | -0.0177102270112832 | 24.4711446487843 | 24.7107637189339 | -0.0004376332350845 | -0.0495060220683824 | 0 | 0 | 3.71915909375441E-05 | -6.01838491245266E-05 | 0.000502924849171677 | 0 | 0 | 21.2757 | 20.9506551 | 122.814568 | 0.00076027 | 0.05445369 | 1.004798 | 1.002676 | 97.617 | 275.772 | 324.656 | 327.835 | 1011.212 | 0 | 0 | 0
peak HRR (kW/m²) | 341.047954197279 | 5 | 0.61977378145934 | 0 | 0 | -1.47572876666666 | -166.937643288084 | 0 | 0 | 0.00355729360089596 | 25.698029985848 | 0.0165034766402615 | 23.6004725484618 | 23.8207208270583 | 0.000393124709723548 | 0.0444711210094512 | 0.000982811774308871 | 0.111177802523628 | -1.27541947704166E-05 | -8.22635320106169E-05 | 0.000378394395484592 | 0.00220329811164067 | 0.711458720179193 | 51.455229 | 20.95103228 | 114.336673 | 0.00056449 | 0.0543918 | 1.000512 | 1.002485 | 97.6162 | 275.761 | 324.355 | 327.382 | 1015.331 | 0 | 0 | 0
peak EHC (MJ/kg) | 75.5194510365437 | 10 | -0.0100379426982722 | -0.000163900055299997 | 4.35065448892402 | 0.541399533333333 | 61.2442911010558 | 0.000103743010180404 | -7.01747403808764E-05 | 0.00510672805454431 | 26.1894841188239 | 0.0968691076229332 | 24.0833274995626 | 24.3157221925351 | 0.00235544230999803 | 0.266452749999777 | 0.00785422932361282 | 0.888487480046699 | 5.61664172982657E-05 | -3.79925716939943E-05 | 7.24770460089749E-05 | 0.00333047671537459 | 0.510672805454431 | 51.255405 | 20.95211457 | 118.907283 | 0.00083757 | 0.054507 | 0.990753 | 1.002276 | 97.616 | 275.785 | 324.78 | 327.914 | 1014.292 | 0 | 0 | 0
peak MLR (g/s) | 0.16287345 | 15 | -0.0452480584467334 | -0.0133379777374874 | 749.637935297306 | 0.0299890166666655 | 3.39242269984903 | 0.00102102968738944 | 0.00844494444744111 | 0.00510672805454431 | 26.3649641374197 | 0.916220141640616 | 24.2884400890125 | 24.5365753424068 | 0.0224809045355956 | 2.54308874837054 | 0.0699450964375969 | 7.9123412259725 | 3.06196763122822E-05 | 0.000253255579783375 | 8.81384873692246E-05 | 0.00373201554882009 | 0.340448536969621 | 51.103993 | 20.95206247 | 120.723503 | 0.0007359 | 0.05523463 | 0.897938 | 1.001718 | 97.6156 | 275.799 | 325.366 | 328.69 | 1014.459 | 0 | 0 | 0
peak SEA (m²/kg) | 1404.51993362995 | 20 | 0.0939507775089342 | 0.035190141399497 | 1382.27756363788 | 0.0236010666666674 | 2.6698039215687 | 0.00532883711277643 | 0.0348382409524607 | 0.00534160499831665 | 26.1005827504345 | 1.34061621701067 | 24.0787282457366 | 24.3344997004437 | 0.032623224931256 | 3.69041006009683 | 0.207705420104726 | 23.4960882471409 | 0.000125766239954448 | 0.000822219647268445 | 0.000287149767009294 | 0.00467023618476638 | 0.267080249915832 | 50.949784 | 20.95136926 | 118.481016 | 0.00111406 | 0.05667563 | 0.853003 | 1.00104 | 97.6152 | 275.818 | 325.824 | 329.285 | 1015.242 | 0 | 0 | 0
peak COY (kg/kg) | 5.0613207412347 | 25 | 3.95659909355903 | 0.600452463556121 | 643.225159932263 | 0.0582499666666666 | 6.58936274509803 | 0.0119925784683442 | 0.243464508102637 | 0.0154679796759866 | 26.0987394833581 | 1.53699475081995 | 24.1110937329435 | 24.3773403293847 | 0.0374678441252156 | 4.23844390556738 | 0.382933092745905 | 43.3182231613015 | 0.000698567296028432 | 0.014181799481495 | 0.00464036343302275 | 0.0169890191848465 | 0.618719187039463 | 50.809602 | 20.93627175 | 118.631894 | 0.00338353 | 0.09036325 | 0.832447 | 1.000088 | 97.6152 | 275.827 | 326.285 | 329.888 | 1013.536 | 0 | 0 | 0
peak CO2Y (kg/kg) | 141.206015583903 | 30 | 97.2858115042696 | 6.42194046929898 | 353.14665226979 | 0.133916933333333 | 15.1489743589743 | 0.0208021515183668 | 0.425513219287648 | 0.268574006170558 | 24.4435859695833 | 2.05042322825461 | 22.739307543001 | 23.0646610110635 | 0.047292316688903 | 5.34980958019265 | 0.594833494781202 | 67.2888568757015 | 0.00278576033807501 | 0.0569834254197957 | 0.0626269386933786 | 0.18515727450085 | 8.95246687235194 | 50.316341 | 20.72046059 | 104.786944 | 0.01240034 | 0.20802135 | 0.782012 | 0.998878 | 97.6153 | 275.846 | 328.558 | 333.259 | 1013.322 | 0 | 0 | 0
|  | 35 | 219.982445339562 | 11.939605975079 | 334.005029860169 | 0.16287345 | 18.4245984162896 | 0.025888131165656 | 0.619295485401478 | 1.06174464828014 | 23.3840365183169 | 2.42322748146197 | 22.0200596697402 | 22.4496263544594 | 0.0544005515306789 | 6.15390854419445 | 0.849065665330157 | 96.0481521866693 | 0.00421648923700292 | 0.100866792276764 | 0.136895323922829 | 0.68396293104137 | 30.3355613794325 | 49.531447 | 20.42247962 | 97.074015 | 0.01926092 | 0.33847535 | 0.747144 | 0.99777 | 97.6146 | 275.84 | 332.582 | 339.07 | 1013.241 | 0 | 0 | 0
Time To Peaks |  | 40 | 278.147867000078 | 17.7816896054827 | 300.525412048004 | 0.1382786 | 15.6423755656108 | 0.0316033295391659 | 0.954381608766249 | 2.30707042912924 | 23.1967156550811 | 1.82907377413619 | 22.1469052290822 | 22.7198234593062 | 0.041556233242421 | 4.70093136226482 | 1.08895762726291 | 123.185251952817 | 0.0043700641640145 | 0.131970552725944 | 0.173602850177126 | 1.46020836629126 | 57.6767607282309 | 48.75956 | 20.27496816 | 96.851102 | 0.02009607 | 0.42901098 | 0.80153 | 0.997111 | 97.6145 | 275.846 | 337.199 | 345.922 | 1013.317 | 0 | 0 | 0
t peak HRR (s) | 55 | 45 | 298.245182315108 | 19.5768228690576 | 413.624059733862 | 0.134673916666666 | 15.2346059577677 | 0.0344073496122398 | 1.1780302761448 | 3.7480530524172 | 23.7681682806788 | 2.35474831940735 | 22.9442539443499 | 23.6561893654717 | 0.0557043721519264 | 6.30139956469756 | 1.33210914074878 | 150.691079270223 | 0.00463377253439964 | 0.158649951240335 | 0.188714914787781 | 2.36600277870353 | 83.2900678314934 | 48.127761 | 20.23370524 | 102.809838 | 0.02077497 | 0.49388042 | 0.753118 | 0.99756 | 97.6137 | 275.845 | 340.94 | 351.519 | 1013.525 | 0 | 0 | 0
t peak EHC (s) | 225 | 50 | 316.608427899244 | 18.0607445821792 | 301.74189543227 | 0.154966949999999 | 17.5301979638008 | 0.0334283088718485 | 1.13972407364578 | 5.28518707795308 | 23.1952796226028 | 1.99827538132025 | 22.5997422789859 | 23.4001888125468 | 0.0467600212223577 | 5.28959516090019 | 1.58827012418449 | 179.668566084218 | 0.00518028306952828 | 0.176619563534461 | 0.201750823778866 | 3.34216712512014 | 105.703741559062 | 47.383569 | 20.16508626 | 98.825295 | 0.02370918 | 0.55571397 | 0.78625 | 0.998059 | 97.614 | 275.853 | 344.115 | 356.303 | 1013.556 | 0 | 0 | 0
t peak MLR (s) | 35 | 55 | 341.047954197279 | 19.8881130349142 | 341.72755714412 | 0.15159125 | 17.1483314479638 | 0.0358764485951923 | 1.28033313274773 | 6.92932803319439 | 23.6094974939241 | 2.14772030803447 | 23.2017293549523 | 24.1199505136366 | 0.0518029075469237 | 5.86005741481037 | 1.83467744610769 | 207.542697523494 | 0.00543855568810595 | 0.194087300009644 | 0.217913619165439 | 4.39132823248091 | 125.987782421716 | 46.603954 | 20.11693426 | 103.269511 | 0.02443518 | 0.59561279 | 0.772711 | 0.998528 | 97.613 | 275.839 | 347.083 | 360.819 | 1013.699 | 0 | 0 | 0
t peak SEA (s) | 250 | 60 | 322.634733192954 | 18.1268639223094 | 358.209897141542 | 0.157340566666667 | 17.7987066365008 | 0.0361600491002612 | 1.21624944218286 | 8.58853475166997 | 22.597726997185 | 2.4179678130634 | 22.3588174384956 | 23.3092218586869 | 0.0563609482018587 | 6.37567287351342 | 2.10508708547964 | 238.132023244304 | 0.00568944261612961 | 0.191365376441069 | 0.207486532560099 | 5.45482861179475 | 143.142245861166 | 45.867121 | 20.12129429 | 95.252988 | 0.02664966 | 0.61190855 | 0.748394 | 0.998812 | 97.6144 | 275.843 | 349.449 | 364.303 | 1014.288 | 0 | 0 | 0
t peak COY (s) | 250 | 65 | 320.390592771645 | 25.7221128220947 | 510.930978724652 | 0.110109649999999 | 12.4558427601809 | 0.0498291001499955 | 1.82003133557566 | 10.1960980665815 | 24.0112774709725 | 2.26713836781541 | 23.8024297793527 | 24.8147321046569 | 0.0562584312415285 | 6.3640759322996 | 2.38663553408811 | 269.981395258836 | 0.00548666477733091 | 0.200403013349268 | 0.207426397444852 | 6.49211093680713 | 156.863047178176 | 45.091652 | 20.17044634 | 107.746105 | 0.02424379 | 0.60387029 | 0.762186 | 0.999068 | 97.6128 | 275.864 | 350.111 | 365.001 | 1014.113 | 0 | 0 | 0
t peak CO2Y (s) | 250 | 70 | 287.406266343126 | 26.4079218886158 | 475.396690957262 | 0.0962086833333332 | 10.8833352187028 | 0.0393882849008841 | 1.99975973466417 | 11.7155902143684 | 23.7648283110743 | 1.86301504596448 | 23.5581242096158 | 24.5501450979123 | 0.0457372896980217 | 5.17390154954997 | 2.64162483643699 | 298.82633896346 | 0.00378949502907227 | 0.192394251055055 | 0.187404161474986 | 7.47918733410673 | 167.365574490977 | 44.725587 | 20.23859652 | 105.545667 | 0.01710427 | 0.5873882 | 0.80006 | 0.999323 | 97.6115 | 275.847 | 350.111 | 364.854 | 1014.238 | 0 | 0 | 0
|  | 75 | 264.348469097537 | 18.47887081269 | 252.477534652342 | 0.126460133333334 | 14.3054449472097 | 0.0258456682893887 | 1.50569124811419 | 13.0949770529701 | 23.9806475718351 | 1.29162093963045 | 23.7504745234585 | 24.7195920383125 | 0.0319283426958066 | 3.61180347237631 | 2.83578891742156 | 320.790601518276 | 0.00326844665796521 | 0.190409915995354 | 0.174211257283764 | 8.3832258810036 | 174.599694039601 | 44.078261 | 20.294816 | 107.373774 | 0.01470915 | 0.57714763 | 0.856864 | 0.999707 | 97.612 | 275.827 | 349.793 | 364.066 | 1013.902 | 0 | 0 | 0
Test Results (between 24 and 335 s) |  | 80 | 256.818311178967 | 24.4991512210823 | 352.558830407233 | 0.0926674499999995 | 10.4827432126696 | 0.0261645968107367 | 1.97885694275549 | 14.3978940036613 | 23.3673888755816 | 1.35473513575756 | 23.1741321667396 | 24.11595220829 | 0.0326707277888205 | 3.69578368651816 | 2.99728659363313 | 339.059569415512 | 0.00242460646672909 | 0.183375626799946 | 0.168714964413366 | 9.24054143524642 | 179.973675045766 | 43.532514 | 20.29884899 | 102.088938 | 0.01134494 | 0.57105047 | 0.850681 | 0.999999 | 97.6119 | 275.822 | 350.262 | 364.497 | 1014.154 | 0 | 0 | 0
mean HRR (kW/m²) | 184.480385644366 | 85 | 265.101963315983 | 31.0859908939161 | 361.685953442379 | 0.0753877000000003 | 8.52802036199098 | 0.0269802720898349 | 2.47184748603368 | 15.7026946898987 | 23.5331329408839 | 1.12309850378251 | 23.3405044159921 | 24.2780771771097 | 0.0272666721523281 | 3.08446517560273 | 3.147130093486 | 356.010191570814 | 0.00203398065822686 | 0.186346896722862 | 0.17355424899898 | 10.0962144687773 | 184.737584587043 | 43.134676 | 20.2848388 | 103.551169 | 0.00955299 | 0.57572229 | 0.874833 | 1.000344 | 97.6111 | 275.811 | 350.292 | 364.363 | 1014.244 | 0 | 0 | 0
mean EHC (MJ/kg) | 25.3348694526361 | 90 | 275.417386173011 | 27.703845811609 | 179.460680163795 | 0.0878827333333334 | 9.94148567119156 | 0.0189323817005213 | 2.13693470794236 | 17.0539930636212 | 23.4617583365643 | 0.649214580851338 | 23.3447129211469 | 24.2931929809274 | 0.0157714950986535 | 1.78410578039066 | 3.25472551161345 | 368.181618960798 | 0.0016638294523518 | 0.187799663088843 | 0.179304205017688 | 10.978360603819 | 189.488811818013 | 42.736954 | 20.26062525 | 103.255719 | 0.00794881 | 0.58138265 | 0.926186 | 1.000818 | 97.611 | 275.812 | 351.421 | 365.699 | 1014.213 | 0 | 0 | 0
mean MLR (g/s) | 0.0642662327956989 | 95 | 277.495288762508 | 20.9095006060649 | 103.011236988301 | 0.117317883333333 | 13.271253770739 | 0.0121602512619825 | 1.58516208324773 | 18.43627475096 | 23.3396828464253 | 0.497534263582127 | 23.3197949170883 | 24.2899055755601 | 0.0120850602830157 | 1.36708826730947 | 3.32436690006763 | 376.059604080048 | 0.00142661493885727 | 0.185967860346879 | 0.180088755004731 | 11.876843003875 | 194.066050010105 | 42.237043 | 20.25396463 | 102.608821 | 0.00693622 | 0.57897281 | 0.943592 | 1.001331 | 97.6109 | 275.812 | 352.882 | 367.562 | 1013.78 | 0 | 0 | 0
mean SEA (m²/kg) | 227.376395803192 | 100 | 276.308359358394 | 25.0322744173285 | 104.896316915286 | 0.0975766666666672 | 11.0380844645551 | 0.013319034091921 | 1.90967660314936 | 19.8207838712622 | 23.6216845471879 | 0.41586801971649 | 23.6332585275029 | 24.612214608812 | 0.0102354329502039 | 1.15785440613167 | 3.38016813315067 | 382.371960763651 | 0.00129962694990935 | 0.186339877346639 | 0.179430998256125 | 12.7756423870271 | 198.207838712622 | 41.624414 | 20.2648227 | 105.24452 | 0.00630488 | 0.57374919 | 0.953125 | 1.001635 | 97.6103 | 275.815 | 353.356 | 367.993 | 1015.118 | 0 | 0 | 0
mean COY (kg/kg) | 0.0376883586611207 | 105 | 254.39289917316 | 30.875234738392 | 151.111451189105 | 0.0728361500000002 | 8.23938348416292 | 0.015797218945248 | 2.40719243217427 | 21.1475370175911 | 23.1772932308641 | 0.455153642799901 | 23.2282207697269 | 24.1816724959533 | 0.0110063763255273 | 1.2450651951954 | 3.43327265634 | 388.379259766969 | 0.00115060860867892 | 0.17533062906871 | 0.165695553020425 | 13.6384587652185 | 201.405114453249 | 41.273429 | 20.30528057 | 101.494774 | 0.00574913 | 0.552443 | 0.949108 | 1.002102 | 97.6103 | 275.833 | 353.959 | 368.488 | 1013.271 | 0 | 0 | 0
mean CO2Y (kg/kg) | 2.04174661499649 | 110 | 240.042652022212 | 38.4331304390795 | 184.415088557331 | 0.0552121833333329 | 6.24572209653086 | 0.0204552074738709 | 3.13547893370358 | 22.3836258955795 | 23.6464393444717 | 0.413657982498627 | 23.6705455491624 | 24.6144402130424 | 0.0101819596788602 | 1.15180539353622 | 3.48624349635097 | 394.371436238798 | 0.00112937666516872 | 0.173116637725445 | 0.15746013882103 | 14.4463479948222 | 203.487508141632 | 40.882642 | 20.34964211 | 105.521035 | 0.00555444 | 0.53640406 | 0.954196 | 1.002496 | 97.6101 | 275.822 | 353.543 | 367.641 | 1013.043 | 0 | 0 | 0
Total heat release (MJ/m²) | 57.1990459244312 | 115 | 244.579216114782 | 29.3426217032971 | 114.156265896586 | 0.0736839500000004 | 8.33528846153851 | 0.0163180947456124 | 2.47322471713631 | 23.595180565922 | 23.6960691055206 | 0.34148859305295 | 23.7217690416893 | 24.6318171664566 | 0.00841148458851078 | 0.951525405940133 | 3.5327271070194 | 399.629763237489 | 0.00120238167733097 | 0.182236966396237 | 0.161335336525608 | 15.2433366831887 | 205.175483181931 | 40.673036 | 20.33610213 | 105.971334 | 0.00586267 | 0.56072462 | 0.962882 | 1.002944 | 97.6098 | 275.828 | 353.566 | 367.13 | 1012.669 | 0 | 0 | 0
Total oxygen consumed (g) | 37.6637819567611 | 120 | 275.811995809663 | 24.4986512453398 | 137.011037859517 | 0.0995229500000012 | 11.2582522624436 | 0.013104522873804 | 1.82745832298627 | 24.8961585957331 | 22.6690050525765 | 0.575303924314041 | 22.7987900879713 | 23.7018071562774 | 0.013635742670341 | 1.54250482696165 | 3.58784517516653 | 405.864838819743 | 0.00130420077474346 | 0.181874043305649 | 0.17853234426021 | 16.0930058851533 | 207.467988297776 | 40.134001 | 20.23951646 | 97.433719 | 0.00656483 | 0.58260188 | 0.936655 | 1.00324 | 97.6099 | 275.819 | 355.205 | 369.274 | 1012.351 | 0 | 0 | 0
Mass lost (g) | 20.094895 | 125 | 294.785177465066 | 25.5874249175402 | 109.315901451305 | 0.101843033333332 | 11.520705128205 | 0.012782471029786 | 1.86193263208644 | 26.32265152892 | 23.1969026860693 | 0.456819818687248 | 23.4261933330901 | 24.3707968436249 | 0.0111330629953685 | 1.2593962664444 | 3.6497671893308 | 412.869591553258 | 0.00130180562316885 | 0.189624867113998 | 0.190115196818437 | 17.0146247378499 | 210.58121223136 | 39.705338 | 20.2105431 | 102.44641 | 0.00641877 | 0.59257545 | 0.950244 | 1.003501 | 97.6095 | 275.806 | 356.674 | 371.056 | 1012.201 | 0 | 0 | 0
Average specific MLR (g/s·m²) | 10.6973090231568 | 130 | 288.936693816618 | 22.4928273265438 | 80.9005129881216 | 0.113556216666666 | 12.8457258672699 | 0.0112162780713279 | 1.64708247354385 | 27.7819562071242 | 22.4301138263091 | 0.388726303878175 | 22.7136188755374 | 23.6329676939038 | 0.00918675618132353 | 1.03922581236692 | 3.70056673727253 | 418.616146750286 | 0.00127367810286128 | 0.187036454233613 | 0.186529208476999 | 17.9562357510885 | 213.707355439417 | 39.112435 | 20.19965413 | 96.046785 | 0.00648748 | 0.60337196 | 0.958178 | 1.003688 | 97.6089 | 275.797 | 357.647 | 372.123 | 1012.263 | 0 | 0 | 0
Total smoke release (m²/m²) | 533.236125798444 | 135 | 295.93246071951 | 28.8625299617832 | 112.944747389768 | 0.0906380333333342 | 10.2531711915536 | 0.0136041847399073 | 2.0863976380829 | 29.2441290934645 | 23.0397657306257 | 0.420344425822527 | 23.3881220173316 | 24.3540514631708 | 0.0102370897787388 | 1.15804183017407 | 3.74912635217269 | 424.109315856639 | 0.00123305654992855 | 0.189106978667147 | 0.190651488032024 | 18.8991874923611 | 216.623178470107 | 38.61109 | 20.20337683 | 101.587069 | 0.0061498 | 0.59476527 | 0.954653 | 1.003777 | 97.6093 | 275.832 | 358.523 | 373.33 | 1012.304 | 0 | 0 | 0
Total smoke production (m²) | 4.71380735205824 | 140 | 281.851634652717 | 30.0112495470131 | 78.828631314063 | 0.0830211500000003 | 9.3915328054299 | 0.0142691504369464 | 2.28002229592353 | 30.6885893318951 | 23.2808678415474 | 0.265705983699899 | 23.6572589425862 | 24.6303960998152 | 0.00654444362461954 | 0.740321676993161 | 3.79108018568108 | 428.855224624557 | 0.00118464127879829 | 0.189290073033212 | 0.182888065593061 | 19.8330363764238 | 219.204209513536 | 38.19339 | 20.24131684 | 103.831376 | 0.00587745 | 0.58968879 | 0.972409 | 1.003746 | 97.6079 | 275.814 | 358.893 | 373.656 | 1012.377 | 0 | 0 | 0
MARHE (kW/m²) | 232.058516191707 | 145 | 262.880561838523 | 38.4807202914459 | 202.977025391101 | 0.0603903500000005 | 6.83148755656114 | 0.0182653719395717 | 2.98129597137654 | 32.0504198231232 | 22.8186881762806 | 0.507768170585559 | 23.2023378154411 | 24.1406498386691 | 0.0122578536053276 | 1.3866350232271 | 3.83808592875595 | 434.172616375108 | 0.00110305220431092 | 0.180041507165021 | 0.171056360002527 | 20.7178974404127 | 221.037378090505 | 37.79126 | 20.27384701 | 99.813076 | 0.0056143 | 0.57385323 | 0.944632 | 1.00366 | 97.6093 | 275.818 | 359.121 | 373.644 | 1012.481 | 0 | 0 | 0
|  | 150 | 253.444290950583 | 27.052495289437 | 91.4387398816333 | 0.0828185166666665 | 9.36861048265458 | 0.0132024942494064 | 2.19224481324533 | 33.3412319550959 | 23.3141671315608 | 0.307673820543561 | 23.6842313904609 | 24.6131464467379 | 0.00757282080286603 | 0.856653936975795 | 3.88766261477644 | 439.780838775615 | 0.00109341099003603 | 0.181558463603171 | 0.166072582314161 | 21.5607197962045 | 222.274879700639 | 37.535064 | 20.30761575 | 104.09844 | 0.00546531 | 0.56709999 | 0.967326 | 1.003514 | 97.6089 | 275.821 | 358.789 | 372.861 | 1012.637 | 0 | 0 | 0
Test Averages |  | 155 | 264.01472579683 | 22.9703689887788 | 110.583945889157 | 0.101604383333333 | 11.4937085218702 | 0.0110055840069261 | 1.80756744182363 | 34.6348794969645 | 23.4130847609474 | 0.454590954915717 | 23.7971819654109 | 24.7163158596449 | 0.0112358136286344 | 1.27101964124824 | 3.93468420085519 | 445.100022721175 | 0.00111821557624691 | 0.183656775259899 | 0.172203707376579 | 22.4064105204313 | 223.450835464287 | 36.967903 | 20.28663723 | 105.038664 | 0.00555437 | 0.57083277 | 0.950315 | 1.003309 | 97.6092 | 275.815 | 358.977 | 372.842 | 1012.731 | 0 | 0 | 0
HRR(60) (kW/m²) | 261.453778503712 | 160 | 267.707961170271 | 33.7746321647337 | 104.63003440865 | 0.0700685166666673 | 7.92630279034698 | 0.0159309683531624 | 2.63600602392045 | 35.9641862143822 | 23.6962925758675 | 0.292629758687322 | 24.126700956818 | 25.0530613929461 | 0.00733127130979647 | 0.829329333687384 | 3.98110191320126 | 450.350895158514 | 0.00111625932156971 | 0.184701032020505 | 0.174380904332587 | 23.2728720497042 | 224.776163839889 | 36.575645 | 20.28627742 | 107.781287 | 0.00548681 | 0.56756317 | 0.968663 | 1.003098 | 97.6087 | 275.804 | 359.598 | 373.405 | 1012.726 | 0 | 0 | 0
HRR(120) (kW/m²) | 266.957932028726 | 165 | 255.624579115675 | 24.8915087937814 | 86.0773183295247 | 0.0907828166666665 | 10.2695493966817 | 0.0123550262728515 | 1.94264980170017 | 37.2725175650971 | 22.758814555574 | 0.324510440324233 | 23.1962952718955 | 24.0804006221183 | 0.00781434140906753 | 0.883975272518951 | 4.01896594499842 | 454.63415667403 | 0.00112162408504012 | 0.176359220795283 | 0.166526875196528 | 24.125141498527 | 225.894045849073 | 36.212171 | 20.29007605 | 99.525252 | 0.00571183 | 0.56457139 | 0.964594 | 1.002693 | 97.6083 | 275.817 | 359.972 | 373.692 | 1013.277 | 0 | 0 | 0
HRR(180) (kW/m²) | 263.63211525388 | 170 | 259.444176607593 | 26.0059415209036 | 119.079736095488 | 0.0881908666666658 | 9.97634238310699 | 0.0125118533916808 | 2.02332294032017 | 38.5601894544052 | 23.2460604086023 | 0.426823327036848 | 23.7117313581595 | 24.6044310689521 | 0.0105017451286989 | 1.18798021817861 | 4.06475616134284 | 459.814045400774 | 0.00110343119421859 | 0.178438603653382 | 0.168914559464742 | 24.9637450851802 | 226.824643849443 | 35.693319 | 20.29466092 | 103.914858 | 0.00552409 | 0.55976907 | 0.952575 | 1.002367 | 97.6091 | 275.796 | 360.258 | 373.821 | 1012.821 | 0 | 0 | 0
HRR(240) (kW/m²) | 230.836462463405 | 175 | 265.129538260056 | 36.8166442453949 | 144.55185039225 | 0.0636599333333335 | 7.20134992458524 | 0.0190854436384307 | 2.89639742615513 | 39.8716237415744 | 23.8682536959405 | 0.364548284083821 | 24.3464561588996 | 25.2426401685236 | 0.00920216115918063 | 1.04096845692089 | 4.11401592706254 | 465.386417088523 | 0.0012149780696596 | 0.184384467055875 | 0.172948879213749 | 25.8184036818764 | 227.837849951854 | 35.356264 | 20.29650685 | 109.55228 | 0.00587939 | 0.56299465 | 0.959384 | 1.002055 | 97.6098 | 275.784 | 360.259 | 373.52 | 1012.926 | 0 | 0 | 0
HRR(300) (kW/m²) | 189.915417791579 | 180 | 262.20477289914 | 33.4511470683166 | 153.910694647549 | 0.0692918000000004 | 7.83843891402719 | 0.0174685722594799 | 2.57178436565631 | 41.1899595194724 | 23.4504002801565 | 0.42948869196775 | 23.9487154638951 | 24.8312686010832 | 0.0106647490713791 | 1.2064195782103 | 4.16368320263894 | 471.004887176351 | 0.00121042881528943 | 0.178203567908185 | 0.170433697689418 | 26.6768601241343 | 228.833108441513 | 35.019841 | 20.29452842 | 105.875995 | 0.00595312 | 0.5547076 | 0.95153 | 1.001586 | 97.6089 | 275.779 | 360.688 | 373.98 | 1012.971 | 0 | 0 | 0
HRR(360) (kW/m²) |  | 185 | 252.073763242315 | 24.6011101645928 | 110.547947276611 | 0.0905785166666663 | 10.2464385369532 | 0.0137699532132392 | 1.96587737870513 | 42.475655859826 | 23.7043658570892 | 0.399575222722027 | 24.1958625626627 | 25.0597847800644 | 0.0100132690848603 | 1.13272274715614 | 4.21537824802954 | 476.852742989767 | 0.0012472619366246 | 0.178066256911665 | 0.164849992507024 | 27.5150693496254 | 229.598139782843 | 34.643943 | 20.32289737 | 108.127079 | 0.00605661 | 0.54896832 | 0.954664 | 1.001303 | 97.6085 | 275.785 | 360.506 | 373.378 | 1012.935 | 0 | 0 | 0
EHC(60) (MJ/kg) | 18.0685890806463 | 190 | 240.570095715301 | 26.9936134261074 | 170.508795139333 | 0.0787830666666671 | 8.91211161387636 | 0.0159094845064594 | 2.15441909181348 | 43.70726550722 | 22.795382594478 | 0.557796564547997 | 23.2606096319387 | 24.0826255098945 | 0.0134332057747151 | 1.51959341342931 | 4.27399443517848 | 483.48353339123 | 0.0012533979785047 | 0.169731742938282 | 0.15731598326307 | 28.3204842890507 | 230.038239511684 | 34.152259 | 20.32771208 | 99.961554 | 0.0063014 | 0.54461971 | 0.936502 | 1.000982 | 97.6103 | 275.771 | 360.391 | 373.127 | 1013.458 | 0 | 0 | 0
EHC(120) (MJ/kg) | 21.7530753375563 | 195 | 249.425950978394 | 30.3266226779612 | 196.177526848238 | 0.0727059333333335 | 8.22465309200606 | 0.0181085512044389 | 2.41843832809786 | 44.9322556239543 | 23.5708692761169 | 0.572812082994961 | 24.0596647435135 | 24.9004352595888 | 0.0142632701885263 | 1.61349210277446 | 4.34323562508658 | 491.31624718174 | 0.00131659911663319 | 0.175834815853462 | 0.163093852981668 | 29.1215088796625 | 230.421823712586 | 33.850319 | 20.32607597 | 106.91292 | 0.0063916 | 0.54553798 | 0.934569 | 1.000708 | 97.6097 | 275.782 | 360.507 | 373.105 | 1012.93 | 0 | 0 | 0
EHC(180) (MJ/kg) | 23.515792244853 | 200 | 254.312744982761 | 25.4524368750898 | 187.595750000579 | 0.0883264999999994 | 9.99168552036193 | 0.0158008676209135 | 1.99055506307335 | 46.1916023638572 | 23.468806791038 | 0.668187824317336 | 23.9667157153663 | 24.7979316734104 | 0.0165696760124261 | 1.87439773896222 | 4.42031799058896 | 500.035971786082 | 0.0013956353339186 | 0.175818761778547 | 0.165811151167447 | 29.9437713900353 | 230.958011819286 | 33.397833 | 20.31287238 | 106.038739 | 0.00676495 | 0.54762797 | 0.923846 | 1.000553 | 97.6088 | 275.785 | 360.676 | 373.185 | 1012.885 | 0 | 0 | 0
EHC(240) (MJ/kg) | 24.9931392871548 | 205 | 256.7457996241 | 22.2083338626399 | 130.735597127014 | 0.102197349999999 | 11.5607861990949 | 0.0145537771401898 | 1.73057100306709 | 47.4692487253743 | 23.8759743684581 | 0.529490699848502 | 24.3983406031356 | 25.2333640248472 | 0.0133608315770484 | 1.51140628699642 | 4.49514425956265 | 508.500481850978 | 0.00148735745621796 | 0.176859770500297 | 0.16732771385534 | 30.7766185525923 | 231.557310855485 | 32.970891 | 20.31802867 | 109.821258 | 0.00705732 | 0.54208957 | 0.939039 | 1.000308 | 97.609 | 275.777 | 360.91 | 373.262 | 1012.896 | 0 | 0 | 0
EHC(300) (MJ/kg) | 25.0327866896795 | 210 | 238.071174716877 | 24.3624659459835 | 131.694978384124 | 0.0863849000000004 | 9.77204751131226 | 0.0157720523972225 | 1.91382775801519 | 48.7062911612268 | 22.8468155017575 | 0.471597237795497 | 23.3390969335457 | 24.1232488794771 | 0.0113764575382147 | 1.2869295857709 | 4.5569874823508 | 515.496321532896 | 0.00136246716912883 | 0.165325819493367 | 0.155329168105475 | 31.5832607574943 | 231.934719815366 | 32.416425 | 20.33698957 | 100.525153 | 0.00678224 | 0.53082527 | 0.945327 | 1.000071 | 97.6087 | 275.779 | 360.793 | 372.915 | 1012.899 | 0 | 0 | 0
EHC(360) (MJ/kg) |  | 215 | 236.444753279172 | 39.0410564063547 | 399.014057160564 | 0.0535377833333336 | 6.05631033182507 | 0.0274095342688043 | 3.10371553264033 | 49.8925809812169 | 23.7552608651277 | 0.853607096982299 | 24.2408177583707 | 25.0259495436923 | 0.0213623281392167 | 2.41655295692496 | 4.63883444654438 | 524.755027889636 | 0.00146744570695083 | 0.1661660497148 | 0.154579695114795 | 32.358032915545 | 232.058516191707 | 32.130896 | 20.36337835 | 108.560564 | 0.00700338 | 0.51494136 | 0.902871 | 0.999721 | 97.6099 | 275.765 | 360.402 | 372.075 | 1012.942 | 0 | 0 | 0
MLR(60) (g/s) | 0.127158868055555 | 220 | 203.325034927834 | 45.3481432546986 | 519.171291246586 | 0.0396354333333332 | 4.4836463046757 | 0.0311296028703619 | 3.75399109201778 | 50.9920054517344 | 22.8967615675426 | 0.855959634866067 | 23.3169912341188 | 24.0403615598116 | 0.0205775791027846 | 2.32778044149147 | 4.74368421464939 | 536.615861385677 | 0.00123383529926137 | 0.148791063661597 | 0.13374675161353 | 33.0788490323658 | 231.781842962429 | 31.860967 | 20.42364957 | 100.649493 | 0.00618788 | 0.48226181 | 0.902213 | 0.999273 | 97.6094 | 275.741 | 359.665 | 370.823 | 1012.985 | 0 | 0 | 0
MLR(120) (g/s) | 0.107786932986111 | 225 | 169.421281872342 | 75.5194510365437 | 352.345031509375 | 0.0198317666666669 | 2.24341251885372 | 0.0484256512787857 | 6.9790879529894 | 51.9238712437349 | 23.575466433212 | 0.284178888606706 | 23.9100946818378 | 24.5888232067933 | 0.0069876244510533 | 0.790455254644038 | 4.81259722353398 | 544.411450626016 | 0.000960366216842256 | 0.138407643829831 | 0.113520659338925 | 33.6970175597469 | 230.772761083266 | 31.739494 | 20.51652468 | 106.269004 | 0.00482802 | 0.44096496 | 0.965371 | 0.998681 | 97.6087 | 275.761 | 358.196 | 368.364 | 1012.669 | 0 | 0 | 0
MLR(180) (g/s) | 0.099027530324074 | 230 | 139.046575118532 | 0 | 0 | -0.00956963333333357 | -1.08253770739068 | 0 | 0 | 52.695040886212 | 24.1264787424522 | 0.117959930907322 | 24.3908479002986 | 25.0338646269065 | 0.00295299294173314 | 0.334048975309178 | 4.83744876701595 | 547.222711200899 | 0.00111104968775577 | 0.125657446251364 | 0.0950777243524769 | 34.2185135189754 | 229.108873418313 | 31.663335 | 20.59566951 | 110.939412 | 0.00537763 | 0.39736194 | 0.984226 | 0.998183 | 97.6084 | 275.757 | 357.053 | 366.466 | 1012.412 | 0 | 0 | 0
MLR(240) (g/s) | 0.0816927967013888 | 235 | 119.612463391118 | 24.9025566458876 | 98.1227904298622 | 0.0424604666666665 | 4.80322021116137 | 0.033894955035436 | 2.68094350100386 | 53.3416884824862 | 23.8337157905896 | 0.169585403510088 | 23.9931806291357 | 24.5677952586269 | 0.00416633947228747 | 0.471305370168266 | 4.855247098051 | 549.236097064593 | 0.00143919560845029 | 0.113834112159591 | 0.0828344099480554 | 34.6632938547268 | 226.985908436111 | 31.739746 | 20.6377845 | 107.806414 | 0.00685979 | 0.36892524 | 0.977653 | 0.997646 | 97.6086 | 275.778 | 355.546 | 364.061 | 1012.168 | 0 | 0 | 0
MLR(300) (g/s) | 0.0667685211111111 | 240 | 94.6742128312647 | 16.1704097944025 | 41.4316824824245 | 0.0517562666666669 | 5.85478129713426 | 0.0343491746677302 | 1.94917694198593 | 53.8774051730421 | 23.4609402486693 | 0.089169691443299 | 23.5327513297417 | 24.0479603809393 | 0.00214434920700904 | 0.242573439706904 | 4.87102381974924 | 551.020794089281 | 0.00177778504388296 | 0.100882121589942 | 0.0674385935090622 | 35.0389763633696 | 224.489188221009 | 31.288805 | 20.69218384 | 104.0838 | 0.00845132 | 0.33758783 | 0.986619 | 0.997177 | 97.6076 | 275.825 | 354.264 | 362.02 | 1011.925 | 0 | 0 | 0
MLR(360) (g/s) |  | 245 | 81.8101663063915 | 0 | 181.297815820728 | 0.00677765000000002 | 0.766702488687785 | 0.314922096541932 | 13.4699489520472 | 54.3186161208863 | 23.9066376646116 | 0.0504886370836858 | 23.875300993612 | 24.3376175783999 | 0.00122877314139736 | 0.139001486583412 | 4.87945662562026 | 551.974731405006 | 0.00213443174762743 | 0.0912945995148427 | 0.0591360256471951 | 35.3554129112602 | 221.708637228107 | 31.290882 | 20.72846898 | 107.604981 | 0.00984784 | 0.30591941 | 0.990552 | 0.99654 | 97.6076 | 275.835 | 352.72 | 359.55 | 1011.663 | 0 | 0 | 0
SEA(60) (m²/kg) | 360.159433555463 | 250 | 65.5591091353183 | 0 | 1404.51993362995 | 0.00057366666666668 | 0.0648944193061855 | 5.0613207412347 | 141.206015583903 | 54.6870393094905 | 24.0253601414635 | 0.033143103860768 | 23.8954353061843 | 24.3105254105713 | 0.000805726268592402 | 0.0911455054968781 | 4.88454287414523 | 552.550098885207 | 0.00290351099855504 | 0.0810051842733008 | 0.049053721994539 | 35.6258872803645 | 218.748157237962 | 31.177799 | 20.76755955 | 108.230552 | 0.01311227 | 0.27649265 | 0.992133 | 0.996066 | 97.6077 | 275.856 | 351.273 | 357.375 | 1011.392 | 0 | 0 | 0
SEA(120) (m²/kg) | 265.406519202679 | 255 | 52.6472575331172 | 33.1707572387808 | 14.3777030978432 | 0.0140304833333332 | 1.58715874811462 | 0.2549103470052 | 5.21634311482583 | 54.9825552261616 | 24.4601096391441 | 0.00819973752471695 | 24.2254730904321 | 24.6015342659236 | 0.000201726123685903 | 0.0228196972495366 | 4.88706150512593 | 552.835011892073 | 0.00357651537515064 | 0.0731878151335113 | 0.0411273841652339 | 35.851340045764 | 215.617863632006 | 31.258357 | 20.80017526 | 111.710935 | 0.01573523 | 0.251516 | 0.994592 | 0.995566 | 97.6074 | 275.902 | 349.795 | 355.225 | 1011.195 | 0 | 0 | 0
SEA(180) (m²/kg) | 230.521766220482 | 260 | 42.154077845898 | 0 | 146.480353621825 | 0.00445246666666694 | 0.503672699849202 | 0.891180620917791 | 14.7562078152238 | 55.2195585646092 | 24.4438406480067 | 0.026688017560777 | 24.1127428091443 | 24.4378920366603 | 0.000652198891822763 | 0.0737781551835705 | 4.8891963176647 | 553.076506523156 | 0.00396795200861601 | 0.0657015234236944 | 0.034454905467088 | 36.0402957698448 | 212.382917556189 | 31.063025 | 20.82478157 | 111.117146 | 0.01740116 | 0.23149161 | 0.991891 | 0.995056 | 97.6079 | 275.91 | 348.399 | 353.097 | 1011.692 | 0 | 0 | 0
SEA(240) (m²/kg) | 230.051586534404 | 265 | 36.5100846676899 | 0 | 0 | -0.00941355000000019 | -1.06488122171948 | 0 | 0 | 55.4162189708931 | 24.3719080717215 | -0.000227416238009694 | 23.9661534879673 | 24.254600525798 | -5.51589000600492E-06 | -0.000623969457692864 | 4.89082681489425 | 553.260951911115 | 0.00381150946435638 | 0.0594232213760699 | 0.0303802112672411 | 36.2023835616806 | 209.117807437333 | 31.214519 | 20.83953778 | 110.116624 | 0.01678696 | 0.21506064 | 0.994596 | 0.994569 | 97.6074 | 275.942 | 347.303 | 351.483 | 1011.024 | 0 | 0 | 0
SEA(300) (m²/kg) | 225.290028952807 | 270 | 34.5415741732964 | 8.64757661577159 | 28.4628012964912 | 0.0353101833333332 | 3.99436463046755 | 0.106789671167848 | 1.56653188107266 | 55.5938481179956 | 24.5353986048187 | 0.0413142932712822 | 24.0659280457177 | 24.3263687305511 | 0.00100502673195934 | 0.11369080678273 | 4.89333938172415 | 553.545178928071 | 0.00377076286704306 | 0.0553145279181869 | 0.0286735075885311 | 36.35001785882 | 205.903141177761 | 31.094243 | 20.84658579 | 111.31681 | 0.01650748 | 0.20297082 | 0.989292 | 0.994183 | 97.6079 | 275.952 | 346.425 | 350.174 | 1011.01 | 0 | 0 | 0
SEA(360) (m²/kg) |  | 275 | 30.9429618279564 | 28.1895390360254 | 54.2162687389059 | 0.00970345000000048 | 1.09767533936657 | 0.366463872537558 | 5.11043401928856 | 55.7575594579987 | 24.4036161342823 | 0.0218109150854027 | 23.8833939500172 | 24.1202558826454 | 0.000526084852894562 | 0.0595118611871677 | 4.89716716068629 | 553.978185597996 | 0.00355596386397475 | 0.049588840984468 | 0.0257682217095607 | 36.4861221820653 | 202.75476166545 | 30.943288 | 20.85679032 | 109.879139 | 0.01568315 | 0.18833127 | 0.991178 | 0.993762 | 97.6082 | 275.961 | 345.654 | 349.082 | 1011.054 | 0 | 0 | 0
COY(60) (kg/kg) | 0.0316940287920016 | 280 | 28.8683168080866 | 0 | 0 | -0.0284847333333336 | -3.22225490196081 | 0 | 0 | 55.9070876545888 | 24.3882683298899 | 0.0390599033713337 | 23.8148574084454 | 24.0323736991926 | 0.000938702194474245 | 0.106188031049123 | 4.90082912830471 | 554.392435328587 | 0.00362996094624691 | 0.0460999786436211 | 0.0241427979176495 | 36.6108997311333 | 199.66817019496 | 31.011788 | 20.86276269 | 109.49492 | 0.01600637 | 0.17900091 | 0.988759 | 0.99338 | 97.6072 | 275.973 | 344.879 | 348.029 | 1011.095 | 0 | 0 | 0
COY(120) (kg/kg) | 0.0247298052797107 | 285 | 27.5485077152358 | 19.5894983914124 | 29.7824550582929 | 0.0124316000000001 | 1.40628959276019 | 0.294309615227402 | 3.49916568119657 | 56.0481297158971 | 24.8115898384719 | 0.0151740973884105 | 24.1927489394205 | 24.3997095066397 | 0.000370243568302676 | 0.0418827565953254 | 4.90410149271165 | 554.762612297698 | 0.00365873941266099 | 0.0435002280823636 | 0.0230448119655295 | 36.7288687558412 | 196.660104266306 | 31.137086 | 20.86829692 | 113.163099 | 0.01586372 | 0.16998289 | 0.991175 | 0.992972 | 97.6074 | 275.996 | 344.374 | 347.32 | 1011.14 | 0 | 0 | 0
COY(180) (kg/kg) | 0.0221077269067606 | 290 | 26.9904566698235 | 34.5212921792124 | 88.3494447142544 | 0.00691155000000011 | 0.781849547511325 | 0.502157019993554 | 5.80982122898422 | 56.1844771268598 | 25.0922793758182 | 0.024803220921766 | 24.4226732170183 | 24.6190447015273 | 0.000610631604614815 | 0.0690759733727167 | 4.90655368064394 | 555.040009122618 | 0.00347068335153651 | 0.0401548699151865 | 0.0221603805836482 | 36.8418817372142 | 193.739576299517 | 30.935543 | 20.87242767 | 115.530947 | 0.01491819 | 0.15991821 | 0.989481 | 0.992415 | 97.607 | 275.996 | 343.758 | 346.522 | 1011.275 | 0 | 0 | 0
COY(240) (kg/kg) | 0.0263991403281008 | 295 | 24.2628415568099 | 0 | 0 | -0.0113675500000005 | -1.28592194570142 | 0 | 0 | 56.3126103724264 | 24.665454896832 | 0.0103772480565676 | 23.9765801540688 | 24.1638147999609 | 0.000250753900172155 | 0.0283658258113297 | 4.90870714440591 | 555.283613620578 | 0.00319239749393828 | 0.0367386492935229 | 0.0200521750122456 | 36.9474131262039 | 190.890204652293 | 31.079224 | 20.87878075 | 111.491405 | 0.01399905 | 0.15262575 | 0.990708 | 0.991936 | 97.6058 | 275.989 | 343.319 | 346 | 1011.404 | 0 | 0 | 0
COY(300) (kg/kg) | 0.035859816950988 | 300 | 23.4184655245137 | 3.75628457356888 | 7.51083094826241 | 0.0551127666666666 | 6.23447586726998 | 0.0577002357144418 | 0.636514285203311 | 56.4318136401297 | 24.9233362113291 | 0.0169761988043147 | 24.1973384337599 | 24.3837079369709 | 0.000413942673524365 | 0.0468260942900865 | 4.91036888584015 | 555.471593420832 | 0.00318001962754169 | 0.0350800632804102 | 0.0193381666602899 | 37.0458889803853 | 188.106045467099 | 30.963585 | 20.88213517 | 113.694327 | 0.01380922 | 0.14723198 | 0.989385 | 0.991392 | 97.6067 | 275.985 | 342.895 | 345.536 | 1011.625 | 0 | 0 | 0
COY(360) (kg/kg) |  | 305 | 22.5170400588389 | 0 | 0 | -0.0139591166666668 | -1.57908559577679 | 0 | 0 | 56.5466524040881 | 24.9736775071875 | 0.0178507355602743 | 24.2145351051172 | 24.3969677167949 | 0.000435503819185054 | 0.0492651379168613 | 4.91249250207193 | 555.711821501349 | 0.00328007921080654 | 0.0332870495884517 | 0.0186166052583588 | 37.1407759101819 | 185.398860341272 | 30.679369 | 20.88489193 | 114.004936 | 0.01419692 | 0.14232032 | 0.988681 | 0.99079 | 97.6055 | 276 | 342.447 | 345.027 | 1011.806 | 0 | 0 | 0
CO2Y(60) (kg/kg) | 1.22306723673063 | 310 | 22.2512288855376 | 0 | 0 | -0.0276555999999999 | -3.12846153846153 | 0 | 0 | 56.658573076449 | 25.3607989260819 | 0.0122579669079536 | 24.5671262912901 | 24.7506634695572 | 0.000303392813759728 | 0.0343204540452181 | 4.91433974365429 | 555.920785481254 | 0.00344392121085727 | 0.0322052427436789 | 0.0183735551867688 | 37.2332513112947 | 182.76959056919 | 31.043469 | 20.88678933 | 117.457921 | 0.01465764 | 0.13817409 | 0.988851 | 0.990299 | 97.6053 | 275.978 | 342.13 | 344.686 | 1011.979 | 0 | 0 | 0
CO2Y(120) (kg/kg) | 1.57021084155059 | 315 | 21.6507529858441 | 11.0863145603648 | -15.3080276329432 | 0.0172638666666666 | 1.95292609351432 | 0.181695789120986 | 1.69111583312996 | 56.7683280311275 | 24.2085771872565 | -0.0111970945353643 | 23.4271788510519 | 23.6021717196461 | -0.00026427574798478 | -0.0298954466046131 | 4.91509822568869 | 556.006586616367 | 0.00313677187727947 | 0.0291951982610445 | 0.0174665054882191 | 37.3228514629822 | 180.216914384532 | 30.880749 | 20.88705958 | 106.91885 | 0.01401403 | 0.13396899 | 0.991223 | 0.989899 | 97.6073 | 275.983 | 341.783 | 344.336 | 1012.159 | 0 | 0 | 0
CO2Y(180) (kg/kg) | 1.74718697058688 | 320 | 22.1734056722707 | 10.0003098264197 | 10.9996803785503 | 0.0196006833333332 | 2.21727187028656 | 0.159701672705073 | 1.47398620576247 | 56.8778884277727 | 24.8666464541578 | 0.00890174902423265 | 24.0430961660084 | 24.2201000366249 | 0.000215601251867843 | 0.0243892818855026 | 4.91563722881836 | 556.067559821081 | 0.00313026191449576 | 0.0288911368568515 | 0.017702459104938 | 37.4107738744651 | 177.74340133679 | 30.915289 | 20.88792896 | 112.712643 | 0.01363239 | 0.13106393 | 0.988542 | 0.989593 | 97.6066 | 275.978 | 341.486 | 344 | 1012.318 | 0 | 0 | 0
CO2Y(240) (kg/kg) | 1.94485207111072 | 325 | 22.708550078474 | 6.82954618022109 | 12.3208666394407 | 0.0293934 | 3.32504524886878 | 0.101027192778076 | 0.941293380763528 | 56.9900933171496 | 25.0206399014612 | 0.0148734460692949 | 24.1694613907656 | 24.34890742821 | 0.000362152161479736 | 0.0409674390814181 | 4.91708161235173 | 556.230951623498 | 0.0029695326882031 | 0.0276678128581347 | 0.0177433824069955 | 37.4993884782449 | 175.354133283537 | 30.689761 | 20.8881775 | 114.006708 | 0.01288803 | 0.12737569 | 0.987594 | 0.989349 | 97.606 | 275.946 | 341.168 | 343.701 | 1012.418 | 0 | 0 | 0
CO2Y(300) (kg/kg) | 2.01182227123471 | 330 | 21.7183229239523 | 0 | 0 | -0.0279335666666665 | -3.15990573152336 | 0 | 0 | 57.1011604996557 | 25.7140139964465 | 0.01956051821922 | 24.809251277201 | 24.9903210395131 | 0.000488823629997552 | 0.055296790723705 | 4.91920905183042 | 556.471612198011 | 0.00314408397155172 | 0.0268556405306233 | 0.0171536802105974 | 37.5866311347889 | 173.033819695926 | 30.691606 | 20.89198406 | 120.267575 | 0.01325903 | 0.12333476 | 0.986867 | 0.989174 | 97.605 | 275.954 | 340.756 | 343.243 | 1012.44 | 0 | 0 | 0
CO2Y(360) (kg/kg) |  | 335 | 19.5724889855828 | 0 | 0 | -0.0167359333333347 | -1.89320512820528 | 0 | 0 | 57.2043875294295 | 24.6387298583615 | 0.018084570726104 | 23.7553378252525 | 23.9245105441125 | 0.000432664503022425 | 0.0489439483057042 | 4.92151277216297 | 556.732214045585 | 0.00296892168096989 | 0.0245903110154034 | 0.015574743052184 | 37.6684521929458 | 170.759365759491 | 30.854889 | 20.89514933 | 110.342939 | 0.01307569 | 0.12028364 | 0.986989 | 0.989122 | 97.6049 | 275.96 | 340.52 | 342.945 | 1012.497 | 0 | 0 | 0
User-defined Test Averages
HRR(0-24) (kW/m²) | 0.253258749629581
EHC(0-24) (MJ/kg) | -0.00150893105696236
MLR(0-24) (g/s) | -1.80142335416667
SEA(0-24) (m²/kg) | -6.9626862624307
COY(0-24) (kg/kg) | -2.62037920802067E-05
CO2Y(0-24) (kg/kg) | -8.6609869205182E-05
HRR(24-335) (kW/m²) | 184.480385644366
EHC(24-335) (MJ/kg) | 25.3348694526361
MLR(24-335) (g/s) | 0.0642662327956989
SEA(24-335) (m²/kg) | 227.376395803192
COY(24-335) (kg/kg) | 0.0376883586611207
CO2Y(24-335) (kg/kg) | 2.04174661499649
C-factor | 0.043283
Time to ignition (s) | 24