## bor35_2_red
Exported data | Column2 | Column3 | Column4 | Column5 | Column6 | Column7 | Column8 | Column9 | Column10 | Column11 | Column12 | Column13 | Column14 | Column15 | Column16 | Column17 | Column18 | Column19 | Column20 | Column21 | Column22 | Column23 | Column24 | Column25 | Column26 | Column27 | Column28 | Column29 | Column30 | Column31 | Column32 | Column33 | Column34 | Column35 | Column36 | Column37 | Column38 | Column39
Parameter | Value | Time (s) | HRR (kW/mｲ) | EHC (MJ/kg) | SEA (mｲ/kg) | MLR (g/s) | Specific MLR (g/sｷmｲ) | COY (kg/kg) | CO2Y (kg/kg) | THR (MJ/mｲ) | MFR (g/s) | k (1/m) | V stack (l/s) | V smoke (l/s) | SPR (mｲ/s) | RSR ((mｲ/s)/mｲ) | TSP (mｲ) | TSR (mｲ/mｲ) | COP (g/s) | CO2P (g/s) | O2C (g/s) | TOC (g) | ARHE(kW/mｲ) | Specimen mass (g) | Oxygen (%) | DPT (Pa) | CO (%) | CO2 (%) | PDM (-) | PDC (-) | APT (kPa) | Cold Trap TC (K) | Stack TC (K) | Smoke TC (K) | Cone Heater TC (K) | Soot MFM (g/s) | Spare TC (K) | HFM (kW/mｲ)
Peaks |  | 0 | -2.01525 | 0 | 0 | -0.3437659 | -38.88755 | 0 | 0 | 0 | 26.51224 | -0.004549886 | 23.78155 | 23.86697 | -0.000108592 | -0.01228416 | 0 | 0 | -8.068815e-06 | -0.0002796354 | -0.0009186864 | 0 | 0 | 201.3 | 20.9446964 | 117.314337 | 0.00208873 | 0.04934286 | 1.001641 | 1.001123 | 98.4923 | 276.221 | 316.806 | 317.944 | 927.633 | 0 | 0 | 0
peak HRR (kW/mｲ) | 153.0995 | 5 | -1394.778 | -177.9587 | -2.531357 | 0.0692848 | 7.837647 | 9.708073 | 0.03145028 | 0 | 26.29869 | -0.007387159 | 23.61665 | 23.74182 | -0.0001753846 | -0.01983989 | 0 | 0 | 0.6726219 | 0.002179026 | -0.4373111 | 0 | 0 | 201.561108 | 22.44667 | 115.56249 | 2.646783 | 0.05548985 | 1.002969 | 1.002127 | 98.4966 | 276.215 | 317.164 | 318.845 | 926.608 | 0 | 0 | 0
peak EHC (MJ/kg) | 26.77148 | 10 | 0.6254525 | 0 | 0 | -0.05747547 | -6.50175 | 0 | 0 | 0.001563631 | 26.44392 | 0.005370714 | 23.78773 | 23.95342 | 0.000128647 | 0.01455282 | 0.0003216174 | 0.03638206 | 2.836628e-05 | 0.002158014 | 0.0008912954 | 0.002228238 | 0.1563631 | 201.506837 | 20.93850922 | 117.042433 | 0.00223112 | 0.0554076 | 1.001976 | 1.002588 | 98.4907 | 276.212 | 317.707 | 319.92 | 925.171 | 0 | 0 | 0
peak MLR (g/s) | 0.1036958 | 15 | 1.361781 | 0.01947863 | 0.8866047 | 0.6180177 | 69.91151 | -2.358062e-06 | 0.0003074535 | 0.006531714 | 26.53024 | 0.02274879 | 23.89835 | 24.08645 | 0.0005479374 | 0.06198387 | 0.002013078 | 0.2277238 | -1.457324e-06 | 0.0001900117 | 0.0009777846 | 0.006900938 | 0.4354476 | 201.434159 | 20.93822407 | 117.970559 | 0.00211452 | 0.05050833 | 1.000502 | 1.003093 | 98.488 | 276.213 | 318.146 | 320.65 | 923.725 | 0 | 0 | 0
peak SEA (mｲ/kg) | 174.2733 | 20 | -0.6038429 | -0.3205931 | 360.0855 | 0.0166503 | 1.883518 | -0.004282917 | -0.0008145402 | 0.009936165 | 26.26675 | 0.2511097 | 23.61332 | 23.87614 | 0.005995531 | 0.6782275 | 0.01837175 | 2.078252 | -7.131186e-05 | -1.356234e-05 | -0.0001435682 | 0.0093454 | 0.4968083 | 196.8359 | 20.94205471 | 115.4059 | 0.00183947 | 0.05000301 | 0.9750188 | 1.003256 | 96.27983 | 270.0245 | 317.5048 | 321.0388 | 910.1688 | 0 | 20.74191 | 2.213308
peak COY (kg/kg) | 0.03821251 | 25 | -2.499525 | 0 | 0 | -0.593176 | -67.10135 | 0 | 0 | 0.009936165 | 26.0004 | 0.07737405 | 23.45494 | 23.65569 | 0.001830337 | 0.2070517 | 0.03793642 | 4.29145 | 0.0001107599 | 0.01365723 | 0.0009863765 | 0.01181134 | 0.3974466 | 201.274515 | 20.93812618 | 113.469429 | 0.00256069 | 0.08460527 | 0.994725 | 1.003514 | 98.4894 | 276.227 | 318.606 | 321.333 | 922.149 | 0 | 0 | 0
peak CO2Y (kg/kg) | 2.056967 | 30 | 16.9241 | 1.442769 | 108.3015 | 0.1036958 | 11.73029 | 0.005713582 | 0.3173047 | 0.05224642 | 26.37424 | 0.4663996 | 23.83571 | 24.07893 | 0.01123041 | 1.270408 | 0.07058828 | 7.985099 | 0.0005924744 | 0.03290316 | 0.01458928 | 0.05075047 | 1.741547 | 201.228703 | 20.89149125 | 116.969498 | 0.00444306 | 0.13213882 | 0.95178 | 1.003611 | 98.489 | 276.238 | 319.189 | 322.446 | 922.036 | 0 | 0 | 0
|  | 35 | 39.65208 | 7.253917 | 88.74785 | 0.04832208 | 5.466299 | 0.01362035 | 1.05328 | 0.1936869 | 26.18822 | 0.1783071 | 23.74153 | 24.0511 | 0.004288481 | 0.4851223 | 0.1093855 | 12.37392 | 0.0006581635 | 0.0508967 | 0.02962305 | 0.1612813 | 5.533911 | 200.986185 | 20.83917492 | 115.685572 | 0.00471893 | 0.17793941 | 0.983254 | 1.00339 | 98.4904 | 276.234 | 320.186 | 324.361 | 922.279 | 0 | 0 | 0
Time To Peaks |  | 40 | 60.13205 | 8.510571 | 140.9651 | 0.06245965 | 7.065571 | 0.01685538 | 1.253899 | 0.4431472 | 26.40131 | 0.3608129 | 24.02038 | 24.40221 | 0.008804633 | 0.9959992 | 0.1421183 | 16.07673 | 0.001052781 | 0.07831809 | 0.04501048 | 0.3478651 | 11.07868 | 200.750987 | 20.78724755 | 117.996693 | 0.00624351 | 0.24526032 | 0.962662 | 1.002973 | 98.4912 | 276.246 | 321.332 | 326.44 | 923.051 | 0 | 0 | 0
t peak HRR (s) | 65 | 45 | 88.03606 | 8.950189 | 135.7677 | 0.08695222 | 9.836224 | 0.01801674 | 1.116994 | 0.8135675 | 25.14607 | 0.5034889 | 22.9847 | 23.447 | 0.0118053 | 1.335441 | 0.1936431 | 21.90533 | 0.001566595 | 0.09712515 | 0.06315187 | 0.618271 | 18.07928 | 200.352112 | 20.71424454 | 107.540872 | 0.00856219 | 0.30422597 | 0.946876 | 1.002659 | 98.4898 | 276.244 | 322.826 | 329.319 | 923.82 | 0 | 0 | 0
t peak EHC (s) | 570 | 50 | 121.4175 | 11.46849 | 113.8938 | 0.09358953 | 10.58705 | 0.02073072 | 1.250344 | 1.337201 | 26.2256 | 0.4315095 | 24.10644 | 24.70227 | 0.01065926 | 1.205799 | 0.2498045 | 28.25843 | 0.001940178 | 0.1170191 | 0.08440511 | 0.9871635 | 26.74403 | 199.903698 | 20.65024951 | 117.631367 | 0.00976999 | 0.34368448 | 0.95413 | 1.002106 | 98.4912 | 276.236 | 324.644 | 332.668 | 924.933 | 0 | 0 | 0
t peak MLR (s) | 30 | 55 | 139.7882 | 12.8842 | 113.1963 | 0.09591033 | 10.84959 | 0.01745518 | 1.170825 | 1.990215 | 24.66048 | 0.4631993 | 22.7941 | 23.4385 | 0.0108567 | 1.228133 | 0.3035944 | 34.34326 | 0.001674132 | 0.1122942 | 0.09356229 | 1.432082 | 36.18574 | 199.425006 | 20.59815062 | 104.58961 | 0.00913995 | 0.34971231 | 0.949988 | 1.001357 | 98.4923 | 276.254 | 326.453 | 335.682 | 925.66 | 0 | 0 | 0
t peak SEA (s) | 70 | 60 | 153.072 | 14.05498 | 139.0415 | 0.096276 | 10.89095 | 0.01891849 | 1.216645 | 2.722366 | 25.57766 | 0.5472852 | 23.7455 | 24.45957 | 0.01338636 | 1.514294 | 0.3642021 | 41.19933 | 0.001821397 | 0.1171337 | 0.1015716 | 1.919917 | 45.37277 | 198.949511 | 20.58212175 | 113.007336 | 0.00948358 | 0.35141835 | 0.940085 | 1.000437 | 98.4933 | 276.232 | 327.884 | 337.744 | 926.409 | 0 | 0 | 0
t peak COY (s) | 1050 | 65 | 153.0995 | 15.391 | 114.4948 | 0.08793452 | 9.947344 | 0.02096464 | 1.264562 | 3.487795 | 25.21747 | 0.4156079 | 23.50193 | 24.22486 | 0.01006804 | 1.138919 | 0.4228381 | 47.83236 | 0.001843515 | 0.1111986 | 0.100704 | 2.425606 | 53.65838 | 198.473236 | 20.5801018 | 110.27307 | 0.00967945 | 0.34023414 | 0.953263 | 0.999387 | 98.4926 | 276.232 | 329.156 | 339.281 | 927.015 | 0 | 0 | 0
t peak CO2Y (s) | 570 | 70 | 150.363 | 16.09694 | 174.2733 | 0.08257525 | 9.341092 | 0.02273276 | 1.316893 | 4.246451 | 25.39517 | 0.5885024 | 23.72658 | 24.45302 | 0.01439066 | 1.627903 | 0.4839848 | 54.74942 | 0.001877163 | 0.1087428 | 0.09885942 | 2.924514 | 60.66359 | 198.066098 | 20.58920554 | 112.111646 | 0.00976356 | 0.33183922 | 0.933768 | 0.998382 | 98.4947 | 276.234 | 329.977 | 340.08 | 927.531 | 0 | 0 | 0
|  | 75 | 146.5676 | 14.56009 | 127.9429 | 0.08898692 | 10.06639 | 0.01970121 | 1.229029 | 4.988778 | 25.42794 | 0.4640483 | 23.81522 | 24.53461 | 0.01138524 | 1.287923 | 0.5484246 | 62.03898 | 0.00175315 | 0.1093675 | 0.09684026 | 3.413763 | 66.51704 | 197.633773 | 20.59684701 | 112.675694 | 0.00924941 | 0.33309292 | 0.946118 | 0.997374 | 98.4962 | 276.226 | 330.783 | 340.775 | 928.595 | 0 | 0 | 0
Test Results (between 25 and 1825 s) |  | 80 | 146.7593 | 15.40861 | 144.2063 | 0.08419658 | 9.5245 | 0.02186809 | 1.325701 | 5.722095 | 25.43593 | 0.4938763 | 23.86923 | 24.58445 | 0.01214168 | 1.373493 | 0.6072419 | 68.69252 | 0.001841219 | 0.1116195 | 0.09731747 | 3.899158 | 71.52619 | 197.188322 | 20.59525712 | 112.966685 | 0.00960519 | 0.33883063 | 0.94191 | 0.996311 | 98.4931 | 276.23 | 331.429 | 341.36 | 928.4 | 0 | 0 | 0
mean HRR (kW/mｲ) | 94.07047 | 85 | 147.0256 | 15.98633 | 162.8232 | 0.08130108 | 9.196955 | 0.02154188 | 1.347291 | 6.456557 | 25.34776 | 0.5395598 | 23.83006 | 24.53426 | 0.0132377 | 1.497477 | 0.6706903 | 75.86995 | 0.001751378 | 0.1095362 | 0.09711398 | 4.385236 | 75.9595 | 196.790243 | 20.59477921 | 112.390381 | 0.00926473 | 0.33442637 | 0.936976 | 0.996253 | 98.4888 | 276.239 | 332.036 | 341.848 | 928.657 | 0 | 0 | 0
mean EHC (MJ/kg) | 15.86524 | 90 | 146.1305 | 15.58264 | 123.1541 | 0.08289952 | 9.377773 | 0.02007444 | 1.306302 | 7.189448 | 25.43552 | 0.4139595 | 23.95821 | 24.66284 | 0.01020942 | 1.154911 | 0.7293081 | 82.50092 | 0.001664161 | 0.1082918 | 0.09640601 | 4.869036 | 79.88275 | 196.369653 | 20.59849497 | 113.386013 | 0.00888552 | 0.33022534 | 0.950675 | 0.996487 | 98.4884 | 276.226 | 332.67 | 342.454 | 928.747 | 0 | 0 | 0
mean MLR (g/s) | 0.05178594 | 95 | 139.3395 | 14.84208 | 133.6444 | 0.08299113 | 9.388137 | 0.01767164 | 1.239325 | 7.903122 | 24.60929 | 0.4648389 | 23.20722 | 23.86053 | 0.0110913 | 1.254672 | 0.7825599 | 88.52488 | 0.001466589 | 0.102853 | 0.09181774 | 5.339596 | 83.19076 | 195.962486 | 20.6038528 | 106.26417 | 0.0082825 | 0.32508774 | 0.945461 | 0.996771 | 98.4886 | 276.245 | 333.061 | 342.437 | 929.247 | 0 | 0 | 0
mean SEA (mｲ/kg) | 45.91906 | 100 | 142.0661 | 14.98868 | 107.4849 | 0.08378755 | 9.47823 | 0.01763738 | 1.221891 | 8.606636 | 25.16913 | 0.3685959 | 23.77023 | 24.43298 | 0.009005896 | 1.018767 | 0.8328029 | 94.20847 | 0.001477793 | 0.1023793 | 0.09323389 | 5.802225 | 86.06636 | 195.540237 | 20.60627169 | 111.318193 | 0.00819146 | 0.31773121 | 0.956169 | 0.99709 | 98.4889 | 276.227 | 333.553 | 342.853 | 929.475 | 0 | 0 | 0
mean COY (kg/kg) | 0.01973181 | 105 | 138.6782 | 16.05976 | 118.401 | 0.07633462 | 8.635138 | 0.01839685 | 1.233786 | 9.308497 | 25.14892 | 0.3699683 | 23.7782 | 24.42938 | 0.009038097 | 1.022409 | 0.8779129 | 99.31141 | 0.001404316 | 0.09418057 | 0.09013013 | 6.260635 | 88.65236 | 195.134383 | 20.61717294 | 111.266081 | 0.00789423 | 0.2964917 | 0.956225 | 0.997304 | 98.4898 | 276.219 | 333.933 | 343.078 | 929.036 | 0 | 0 | 0
mean CO2Y (kg/kg) | 1.164822 | 110 | 128.7788 | 15.7183 | 105.2524 | 0.07242538 | 8.192917 | 0.01864401 | 1.262578 | 9.97714 | 24.82538 | 0.3163604 | 23.48298 | 24.09577 | 0.007622946 | 0.8623242 | 0.9195655 | 104.0232 | 0.0013503 | 0.09144271 | 0.08431513 | 6.696748 | 90.70127 | 194.772082 | 20.63414681 | 108.47096 | 0.00774449 | 0.29244578 | 0.962338 | 0.997581 | 98.4949 | 276.233 | 334.085 | 342.803 | 928.56 | 0 | 0 | 0
Total heat release (MJ/mｲ) | 169.3331 | 115 | 125.1706 | 13.91913 | 115.3539 | 0.07949545 | 8.992698 | 0.01716157 | 1.178473 | 10.61201 | 25.11575 | 0.3760783 | 23.77109 | 24.38351 | 0.009170108 | 1.037343 | 0.9615481 | 108.7724 | 0.001364267 | 0.09368323 | 0.08269784 | 7.11428 | 92.27837 | 194.397323 | 20.6435294 | 111.086093 | 0.00773697 | 0.29551401 | 0.95611 | 0.997877 | 98.4899 | 276.213 | 334.274 | 342.886 | 929.267 | 0 | 0 | 0
Total oxygen consumed (g) | 109.3824 | 120 | 124.3976 | 14.48094 | 112.382 | 0.07593948 | 8.590439 | 0.02286452 | 1.206891 | 11.23593 | 24.92197 | 0.3525663 | 23.60842 | 24.20603 | 0.00853423 | 0.9654107 | 1.005809 | 113.7793 | 0.00173632 | 0.0916507 | 0.08211747 | 7.526319 | 93.63278 | 193.98928 | 20.64331982 | 109.474698 | 0.00932432 | 0.29205554 | 0.958919 | 0.998137 | 98.4841 | 276.225 | 334.568 | 343.037 | 928.162 | 0 | 0 | 0
Mass lost (g) | 94.347719 | 125 | 125.1097 | 15.803 | 117.2461 | 0.0699848 | 7.916833 | 0.01929074 | 1.257535 | 11.8597 | 25.12023 | 0.3362697 | 23.81338 | 24.40137 | 0.008205443 | 0.9282175 | 1.047658 | 118.5134 | 0.001350058 | 0.08800837 | 0.0818048 | 7.936124 | 94.87762 | 193.641694 | 20.64680039 | 111.303608 | 0.00767748 | 0.28060309 | 0.960834 | 0.998279 | 98.4876 | 276.23 | 334.809 | 343.076 | 927.769 | 0 | 0 | 0
Average specific MLR (g/sｷmｲ) | 5.788648 | 130 | 121.3355 | 15.55799 | 107.2162 | 0.06894242 | 7.798916 | 0.01671234 | 1.239373 | 12.47581 | 25.20775 | 0.3020081 | 23.90105 | 24.47532 | 0.007391745 | 0.8361702 | 1.086651 | 122.9243 | 0.001152189 | 0.08544536 | 0.07929095 | 8.338864 | 95.96781 | 193.283419 | 20.65685018 | 112.102562 | 0.00684652 | 0.27311134 | 0.96467 | 0.998368 | 98.4885 | 276.225 | 334.875 | 342.921 | 927.57 | 0 | 0 | 0
Total smoke release (mｲ/mｲ) | 490.0858 | 135 | 113.9457 | 14.57218 | 76.09926 | 0.06912352 | 7.819402 | 0.01567059 | 1.250711 | 13.06402 | 24.83577 | 0.2183005 | 23.55567 | 24.09636 | 0.005260249 | 0.5950508 | 1.118281 | 126.5024 | 0.001083206 | 0.08645356 | 0.07540151 | 8.725595 | 96.7705 | 192.949523 | 20.66676095 | 108.852326 | 0.0066301 | 0.27912396 | 0.973913 | 0.998387 | 98.488 | 276.207 | 334.979 | 342.668 | 927.404 | 0 | 0 | 0
Total smoke production (mｲ) | 4.332359 | 140 | 117.5813 | 14.26866 | 117.3024 | 0.07284627 | 8.240528 | 0.017194 | 1.226798 | 13.64284 | 25.68209 | 0.3428876 | 24.3692 | 24.92083 | 0.008545042 | 0.9666338 | 1.152794 | 130.4066 | 0.001252519 | 0.08936768 | 0.07788382 | 9.108808 | 97.44882 | 192.588457 | 20.66706795 | 116.449111 | 0.00716318 | 0.27904218 | 0.960296 | 0.998471 | 98.4893 | 276.22 | 335.128 | 342.714 | 927.262 | 0 | 0 | 0
MARHE (kW/mｲ) | 100.8471 | 145 | 115.0433 | 14.54188 | 83.70748 | 0.06993472 | 7.911167 | 0.01914662 | 1.217717 | 14.2244 | 25.04008 | 0.2409523 | 23.76994 | 24.2955 | 0.005854059 | 0.6622238 | 1.188792 | 134.4787 | 0.001339013 | 0.08516072 | 0.07590368 | 9.493277 | 98.09929 | 192.229409 | 20.66718783 | 110.746016 | 0.00764966 | 0.27385698 | 0.971483 | 0.998464 | 98.4886 | 276.22 | 335.268 | 342.681 | 927.169 | 0 | 0 | 0
|  | 150 | 114.3438 | 15.83002 | 97.17671 | 0.0638533 | 7.223224 | 0.0201199 | 1.307185 | 14.79786 | 25.17047 | 0.2540851 | 23.90169 | 24.42116 | 0.006205053 | 0.7019291 | 1.21894 | 137.8891 | 0.001284722 | 0.0834681 | 0.07524789 | 9.871156 | 98.65243 | 191.893283 | 20.67096737 | 111.939767 | 0.00739798 | 0.26827203 | 0.970019 | 0.998449 | 98.4867 | 276.22 | 335.38 | 342.669 | 927.075 | 0 | 0 | 0
Test Averages |  | 155 | 111.4276 | 15.44644 | 113.9164 | 0.06377003 | 7.213805 | 0.01863144 | 1.27714 | 15.36229 | 24.86894 | 0.3012066 | 23.61318 | 24.11784 | 0.007264451 | 0.8217705 | 1.252614 | 141.6984 | 0.001188127 | 0.08144329 | 0.07332051 | 10.24258 | 99.11157 | 191.584214 | 20.67470144 | 109.263766 | 0.00706034 | 0.26555982 | 0.964784 | 0.998395 | 98.4853 | 276.223 | 335.349 | 342.516 | 927.447 | 0 | 0 | 0
HRR(60) (kW/mｲ) | 107.3395 | 160 | 112.4972 | 16.42847 | 112.9625 | 0.06053365 | 6.847698 | 0.01993847 | 1.352561 | 15.9221 | 25.22504 | 0.2796295 | 23.95788 | 24.4539 | 0.006838032 | 0.773533 | 1.28787 | 145.6866 | 0.001206948 | 0.08187548 | 0.07397492 | 10.61082 | 99.51315 | 191.258095 | 20.67612055 | 112.446182 | 0.00706775 | 0.2636448 | 0.967205 | 0.998448 | 98.4865 | 276.233 | 335.441 | 342.386 | 926.972 | 0 | 0 | 0
HRR(120) (kW/mｲ) | 118.4018 | 165 | 107.9794 | 15.63636 | 104.4697 | 0.06104603 | 6.90566 | 0.01826335 | 1.285719 | 16.4733 | 24.78642 | 0.2655591 | 23.54143 | 24.01522 | 0.006377459 | 0.721432 | 1.320909 | 149.424 | 0.001114905 | 0.07848807 | 0.07097401 | 10.97319 | 99.83816 | 190.974107 | 20.68238186 | 108.570325 | 0.00677132 | 0.25843088 | 0.968736 | 0.99843 | 98.4869 | 276.242 | 335.443 | 342.194 | 926.91 | 0 | 0 | 0
HRR(180) (kW/mｲ) | 114.7637 | 170 | 104.689 | 14.37869 | 111.5102 | 0.06436267 | 7.280845 | 0.01836372 | 1.214798 | 17.00497 | 24.52713 | 0.302308 | 23.291 | 23.74101 | 0.007177096 | 0.8118887 | 1.354795 | 153.2573 | 0.001181938 | 0.07818763 | 0.06916814 | 11.32354 | 100.0292 | 190.644446 | 20.68630619 | 106.291694 | 0.00710309 | 0.25982779 | 0.964583 | 0.998312 | 98.4888 | 276.251 | 335.383 | 341.863 | 926.959 | 0 | 0 | 0
HRR(240) (kW/mｲ) | 109.3452 | 175 | 106.6968 | 15.40161 | 107.3257 | 0.06124037 | 6.927643 | 0.02105619 | 1.278909 | 17.53343 | 24.95842 | 0.2720367 | 23.70818 | 24.16094 | 0.006572664 | 0.743514 | 1.389169 | 157.1459 | 0.001289489 | 0.07832083 | 0.07032182 | 11.67227 | 100.191 | 190.337784 | 20.68653313 | 110.098084 | 0.00746257 | 0.2565538 | 0.967922 | 0.998326 | 98.4879 | 276.266 | 335.491 | 341.898 | 927.012 | 0 | 0 | 0
HRR(300) (kW/mｲ) | 105.6902 | 180 | 109.3634 | 15.81968 | 107.623 | 0.06111202 | 6.913124 | 0.02108488 | 1.30674 | 18.07358 | 25.95667 | 0.2616722 | 24.6626 | 25.13472 | 0.006577058 | 0.7440111 | 1.422044 | 160.8647 | 0.00128854 | 0.07985751 | 0.07200424 | 12.02808 | 100.4088 | 190.029271 | 20.69047433 | 119.111132 | 0.00725333 | 0.25250758 | 0.969038 | 0.9983 | 98.4875 | 276.256 | 335.575 | 341.999 | 927.069 | 0 | 0 | 0
HRR(360) (kW/mｲ) | 102.6425 | 185 | 105.1374 | 15.42656 | 92.13714 | 0.0602477 | 6.815351 | 0.01990812 | 1.286865 | 18.60983 | 25.40785 | 0.2256996 | 24.14301 | 24.59486 | 0.005551051 | 0.6279469 | 1.452364 | 164.2946 | 0.001199419 | 0.07753065 | 0.06932271 | 12.3814 | 100.5937 | 189.727129 | 20.69460345 | 114.136286 | 0.00700151 | 0.25085411 | 0.972866 | 0.998153 | 98.4857 | 276.242 | 335.601 | 341.882 | 927.057 | 0 | 0 | 0
EHC(60) (MJ/kg) | 12.69613 | 190 | 104.4621 | 15.48068 | 98.70302 | 0.05965143 | 6.7479 | 0.01936791 | 1.277891 | 19.13383 | 25.15958 | 0.2418872 | 23.90639 | 24.341 | 0.005887777 | 0.6660381 | 1.480961 | 167.5295 | 0.001155323 | 0.07622805 | 0.06874142 | 12.72656 | 100.7044 | 189.425927 | 20.6942578 | 111.913346 | 0.00686845 | 0.24942846 | 0.971084 | 0.99816 | 98.484 | 276.266 | 335.591 | 341.692 | 927.028 | 0 | 0 | 0
EHC(120) (MJ/kg) | 13.88603 | 195 | 102.0395 | 13.8735 | 107.5355 | 0.06501815 | 7.354994 | 0.0172148 | 1.157807 | 19.65009 | 24.87083 | 0.2905872 | 23.63568 | 24.0608 | 0.006991759 | 0.790923 | 1.51316 | 171.1719 | 0.001119274 | 0.07527848 | 0.06726823 | 13.06658 | 100.7697 | 189.125894 | 20.69674802 | 109.376192 | 0.0067737 | 0.24923079 | 0.965608 | 0.998042 | 98.4868 | 276.249 | 335.643 | 341.68 | 928.433 | 0 | 0 | 0
EHC(180) (MJ/kg) | 14.41761 | 200 | 103.5365 | 18.96433 | 130.4 | 0.04826232 | 5.459538 | 0.02237899 | 1.591474 | 20.16403 | 25.52527 | 0.2548154 | 24.2629 | 24.6979 | 0.006293406 | 0.7119238 | 1.546373 | 174.929 | 0.001080062 | 0.07680821 | 0.06829865 | 13.4055 | 100.8201 | 188.798477 | 20.69937089 | 115.23317 | 0.00649554 | 0.24806765 | 0.969546 | 0.998045 | 98.4884 | 276.266 | 335.716 | 341.735 | 927.095 | 0 | 0 | 0
EHC(240) (MJ/kg) | 14.33739 | 205 | 100.3127 | 14.41861 | 87.7876 | 0.06150137 | 6.957168 | 0.02282837 | 1.183988 | 20.67365 | 24.93211 | 0.2238093 | 23.70091 | 24.12347 | 0.005399057 | 0.6107531 | 1.575604 | 178.2357 | 0.001403976 | 0.07281685 | 0.06607194 | 13.74143 | 100.8471 | 188.608618 | 20.70169275 | 109.948275 | 0.00794303 | 0.24224349 | 0.972924 | 0.997998 | 98.4866 | 276.259 | 335.742 | 341.728 | 927.109 | 0 | 0 | 0
EHC(300) (MJ/kg) | 14.43138 | 210 | 99.17986 | 11.75111 | 84.996 | 0.07460995 | 8.44004 | 0.01711592 | 0.9679387 | 21.17238 | 24.93939 | 0.2628758 | 23.70853 | 24.12374 | 0.006341548 | 0.7173696 | 1.604955 | 181.556 | 0.001277018 | 0.07221786 | 0.06531707 | 14.0699 | 100.8209 | 188.183458 | 20.70450247 | 110.01578 | 0.00741494 | 0.24060675 | 0.968622 | 0.998008 | 98.489 | 276.244 | 335.752 | 341.632 | 927.146 | 0 | 0 | 0
EHC(360) (MJ/kg) | 14.43394 | 215 | 100.0232 | 14.77693 | 62.22593 | 0.05983685 | 6.768874 | 0.01914984 | 1.224614 | 21.67039 | 25.55816 | 0.150608 | 24.30393 | 24.72249 | 0.003723404 | 0.4211995 | 1.630118 | 184.4025 | 0.001145866 | 0.07327705 | 0.06588564 | 14.39791 | 100.7925 | 187.895824 | 20.70822811 | 115.576752 | 0.00675614 | 0.23872034 | 0.980988 | 0.99793 | 98.4863 | 276.242 | 335.851 | 341.635 | 927.133 | 0 | 0 | 0
MLR(60) (g/s) | 0.05624679 | 220 | 96.83481 | 14.57954 | 69.07342 | 0.05871378 | 6.641831 | 0.01850059 | 1.206426 | 22.16253 | 24.85583 | 0.1686935 | 23.63824 | 24.04101 | 0.004055562 | 0.458774 | 1.649565 | 186.6024 | 0.001086239 | 0.07083384 | 0.06376066 | 14.72202 | 100.7388 | 187.572722 | 20.70937322 | 109.322085 | 0.00663908 | 0.23758296 | 0.979024 | 0.997982 | 98.4873 | 276.229 | 335.882 | 341.605 | 927.649 | 0 | 0 | 0
MLR(120) (g/s) | 0.06605623 | 225 | 94.72297 | 16.12853 | 97.98072 | 0.05191738 | 5.873007 | 0.02016314 | 1.290399 | 22.64143 | 24.88394 | 0.2114539 | 23.66343 | 24.05679 | 0.005086903 | 0.5754415 | 1.672421 | 189.1879 | 0.001046818 | 0.06699415 | 0.06202006 | 15.03648 | 100.6286 | 187.312941 | 20.71596685 | 109.56235 | 0.00647016 | 0.22721625 | 0.974112 | 0.997814 | 98.4882 | 276.23 | 335.86 | 341.443 | 927.139 | 0 | 0 | 0
MLR(180) (g/s) | 0.06444903 | 230 | 91.33369 | 15.10782 | 95.54925 | 0.05344185 | 6.045458 | 0.02085677 | 1.235627 | 23.10657 | 24.63842 | 0.2148605 | 23.40903 | 23.76578 | 0.005106329 | 0.577639 | 1.697904 | 192.0706 | 0.001114624 | 0.06603419 | 0.06006229 | 15.34168 | 100.4633 | 187.043221 | 20.72091105 | 107.31507 | 0.00679808 | 0.22641771 | 0.973848 | 0.99793 | 98.4858 | 276.219 | 335.56 | 340.674 | 927.112 | 0 | 0 | 0
MLR(240) (g/s) | 0.06274467 | 235 | 91.49979 | 14.11366 | 59.86817 | 0.05731032 | 6.483067 | 0.02075601 | 1.201745 | 23.56365 | 25.31002 | 0.1406245 | 24.03873 | 24.39876 | 0.003431064 | 0.3881294 | 1.719248 | 194.4851 | 0.001189533 | 0.06887241 | 0.06061378 | 15.64337 | 100.2709 | 186.774859 | 20.72479372 | 113.205763 | 0.00697999 | 0.22911735 | 0.98217 | 0.997999 | 98.483 | 276.222 | 335.443 | 340.467 | 927.098 | 0 | 0 | 0
MLR(300) (g/s) | 0.06100506 | 240 | 88.85876 | 13.60556 | 115.5626 | 0.05773458 | 6.531061 | 0.01959897 | 1.147031 | 24.01455 | 24.54691 | 0.2818367 | 23.31832 | 23.67313 | 0.006671957 | 0.7547462 | 1.744505 | 197.3423 | 0.001131538 | 0.06622334 | 0.0587549 | 15.94179 | 100.0606 | 186.474577 | 20.72490923 | 106.502202 | 0.00688677 | 0.22758241 | 0.966665 | 0.998141 | 98.485 | 276.209 | 335.506 | 340.611 | 927.124 | 0 | 0 | 0
MLR(360) (g/s) | 0.05975215 | 245 | 88.92948 | 14.39085 | 99.46908 | 0.05462755 | 6.179587 | 0.0174695 | 1.202187 | 24.45902 | 24.72835 | 0.2278315 | 23.49482 | 23.84987 | 0.005433752 | 0.6146778 | 1.77477 | 200.7658 | 0.0009543163 | 0.06567255 | 0.05864133 | 16.23528 | 99.83274 | 186.202408 | 20.72691462 | 108.10151 | 0.00611073 | 0.22481384 | 0.972715 | 0.99824 | 98.4847 | 276.234 | 335.565 | 340.636 | 927.049 | 0 | 0 | 0
SEA(60) (mｲ/kg) | 141.1052 | 250 | 89.21217 | 15.08939 | 115.0534 | 0.05226423 | 5.912244 | 0.01862621 | 1.314628 | 24.90438 | 25.26252 | 0.2470627 | 23.99104 | 24.33867 | 0.006013176 | 0.6802235 | 1.803387 | 204.0031 | 0.0009734845 | 0.068708 | 0.05926346 | 16.53005 | 99.6175 | 185.927688 | 20.7292242 | 112.769126 | 0.00610481 | 0.22902578 | 0.97061 | 0.99826 | 98.485 | 276.228 | 335.407 | 340.267 | 927.091 | 0 | 0 | 0
SEA(120) (mｲ/kg) | 127.2352 | 255 | 89.17711 | 15.60971 | 82.22932 | 0.05050225 | 5.712924 | 0.02091243 | 1.342417 | 25.35035 | 24.79476 | 0.1738226 | 23.54416 | 23.89082 | 0.004152765 | 0.4697699 | 1.828802 | 206.878 | 0.001056125 | 0.0677951 | 0.05913657 | 16.82605 | 99.41313 | 185.6774 | 20.72568168 | 108.619464 | 0.00652462 | 0.22997938 | 0.978817 | 0.998353 | 98.4832 | 276.254 | 335.369 | 340.307 | 927.161 | 0 | 0 | 0
SEA(180) (mｲ/kg) | 121.4022 | 260 | 91.93 | 13.6964 | 76.0557 | 0.05933393 | 6.711983 | 0.01927204 | 1.167086 | 25.80312 | 25.5266 | 0.1833825 | 24.24631 | 24.60805 | 0.004512684 | 0.5104846 | 1.850466 | 209.3287 | 0.001143486 | 0.06924782 | 0.06088677 | 17.1261 | 99.24275 | 185.410367 | 20.72566485 | 115.160344 | 0.00675223 | 0.22856584 | 0.977883 | 0.998485 | 98.4843 | 276.229 | 335.469 | 340.474 | 926.9 | 0 | 0 | 0
SEA(240) (mｲ/kg) | 113.2654 | 265 | 90.43533 | 13.09041 | 58.1909 | 0.0610713 | 6.908518 | 0.01720796 | 1.114916 | 26.25903 | 24.77534 | 0.1489254 | 23.52417 | 23.86292 | 0.003553794 | 0.4020129 | 1.870632 | 211.6099 | 0.001050913 | 0.06808938 | 0.05986113 | 17.42797 | 99.09068 | 185.093975 | 20.72286533 | 108.442207 | 0.00650632 | 0.23090218 | 0.981801 | 0.998566 | 98.4838 | 276.25 | 335.347 | 340.176 | 926.762 | 0 | 0 | 0
SEA(300) (mｲ/kg) | 105.9529 | 270 | 92.6642 | 18.3635 | 119.7993 | 0.04460758 | 5.046107 | 0.02167155 | 1.500402 | 26.71678 | 24.96419 | 0.2221076 | 23.71288 | 24.06022 | 0.005343957 | 0.60452 | 1.892876 | 214.1263 | 0.0009667155 | 0.06692933 | 0.0608625 | 17.72978 | 98.95103 | 184.820324 | 20.72088901 | 110.145374 | 0.00612439 | 0.22647583 | 0.973826 | 0.99873 | 98.4859 | 276.25 | 335.48 | 340.394 | 926.657 | 0 | 0 | 0
SEA(360) (mｲ/kg) | 97.84897 | 275 | 92.03757 | 16.03202 | 78.02436 | 0.05074918 | 5.740858 | 0.01875323 | 1.350931 | 27.17853 | 25.18152 | 0.1632715 | 23.91511 | 24.25207 | 0.003959673 | 0.4479268 | 1.916135 | 216.7574 | 0.0009517113 | 0.06855865 | 0.0607639 | 18.03385 | 98.83103 | 184.621334 | 20.72314792 | 112.051785 | 0.00602822 | 0.22921123 | 0.980465 | 0.998835 | 98.4846 | 276.251 | 335.421 | 340.147 | 928.13 | 0 | 0 | 0
COY(60) (kg/kg) | 0.01957045 | 280 | 92.11922 | 13.17288 | 70.19426 | 0.06181897 | 6.993096 | 0.01608765 | 1.126317 | 27.63892 | 25.29769 | 0.178143 | 24.02258 | 24.35873 | 0.004339337 | 0.4908752 | 1.936883 | 219.1044 | 0.0009945221 | 0.06962774 | 0.06098706 | 18.33823 | 98.71045 | 184.305694 | 20.72335251 | 113.074586 | 0.00618526 | 0.23116958 | 0.978939 | 0.998968 | 98.4841 | 276.24 | 335.381 | 340.074 | 927.193 | 0 | 0 | 0
COY(120) (kg/kg) | 0.01901512 | 285 | 91.05759 | 14.03664 | 62.86596 | 0.05734627 | 6.487134 | 0.01731602 | 1.183303 | 28.09687 | 24.83797 | 0.1506805 | 23.5873 | 23.92564 | 0.003605128 | 0.4078199 | 1.956744 | 221.3511 | 0.000993009 | 0.06785799 | 0.06014118 | 18.64105 | 98.5855 | 184.021886 | 20.72239627 | 109.008107 | 0.0062542 | 0.22983299 | 0.982132 | 0.999102 | 98.4795 | 276.234 | 335.399 | 340.21 | 927.206 | 0 | 0 | 0
COY(180) (kg/kg) | 0.01929552 | 290 | 91.38905 | 15.25821 | 52.04782 | 0.05294717 | 5.989498 | 0.01891619 | 1.244884 | 28.55298 | 25.0264 | 0.1142207 | 23.77687 | 24.12685 | 0.002755785 | 0.3117404 | 1.972646 | 223.15 | 0.001001559 | 0.06591311 | 0.06003147 | 18.94148 | 98.45856 | 183.733878 | 20.72444321 | 110.717843 | 0.0062584 | 0.2233649 | 0.986332 | 0.999224 | 98.4834 | 276.25 | 335.549 | 340.488 | 927.187 | 0 | 0 | 0
COY(240) (kg/kg) | 0.0192285 | 295 | 90.60429 | 15.31383 | 74.64884 | 0.05230187 | 5.916501 | 0.02055994 | 1.276333 | 29.00797 | 25.06972 | 0.1616985 | 23.81177 | 24.14539 | 0.003904273 | 0.4416599 | 1.989296 | 225.0335 | 0.001075323 | 0.0667546 | 0.05976221 | 19.24096 | 98.33209 | 183.487582 | 20.72579046 | 111.072264 | 0.0065555 | 0.22527446 | 0.981145 | 0.999349 | 98.4848 | 276.245 | 335.461 | 340.161 | 927.162 | 0 | 0 | 0
COY(300) (kg/kg) | 0.01933444 | 300 | 90.95369 | 15.09921 | 81.89948 | 0.05324983 | 6.023737 | 0.01895758 | 1.269978 | 29.46186 | 25.42532 | 0.1781501 | 24.14787 | 24.4801 | 0.004361134 | 0.4933409 | 2.00996 | 227.371 | 0.001009488 | 0.06762609 | 0.06005924 | 19.54052 | 98.20621 | 183.208092 | 20.72775082 | 114.237781 | 0.00622572 | 0.22507933 | 0.979437 | 0.999477 | 98.4822 | 276.231 | 335.438 | 340.053 | 927.663 | 0 | 0 | 0
COY(360) (kg/kg) | 0.01952163 | 305 | 91.37783 | 14.49236 | 66.60817 | 0.05573835 | 6.305243 | 0.01726155 | 1.212213 | 29.91769 | 25.24262 | 0.1527742 | 23.9735 | 24.30141 | 0.00371263 | 0.4199807 | 2.030144 | 229.6543 | 0.0009621303 | 0.06756674 | 0.06026073 | 19.84132 | 98.09079 | 182.95371 | 20.72548089 | 112.597926 | 0.00606144 | 0.22619146 | 0.982426 | 0.999639 | 98.4851 | 276.227 | 335.426 | 340.014 | 927.163 | 0 | 0 | 0
CO2Y(60) (kg/kg) | 1.235669 | 310 | 90.68211 | 15.37257 | 75.61752 | 0.05214677 | 5.898956 | 0.01963746 | 1.276184 | 30.37284 | 24.95072 | 0.1639613 | 23.70602 | 24.04964 | 0.003943209 | 0.4460644 | 2.049284 | 231.8194 | 0.00102403 | 0.06654889 | 0.05975259 | 20.14135 | 97.9769 | 182.657892 | 20.72479629 | 110.054085 | 0.00636408 | 0.22556764 | 0.981298 | 0.999762 | 98.4863 | 276.23 | 335.564 | 340.428 | 927.145 | 0 | 0 | 0
CO2Y(120) (kg/kg) | 1.237863 | 315 | 91.84039 | 16.42461 | 63.91068 | 0.04943003 | 5.591633 | 0.03011723 | 1.315662 | 30.82915 | 25.25594 | 0.1297508 | 23.99859 | 24.34749 | 0.003159107 | 0.357365 | 2.06704 | 233.828 | 0.001488696 | 0.06503323 | 0.06033587 | 20.44157 | 97.87031 | 182.430283 | 20.72532552 | 112.775245 | 0.00821523 | 0.2194969 | 0.985266 | 0.999908 | 98.4815 | 276.221 | 335.6 | 340.479 | 927.303 | 0 | 0 | 0
CO2Y(180) (kg/kg) | 1.257627 | 320 | 89.214 | 13.33209 | 47.77111 | 0.05915442 | 6.691676 | 0.02217377 | 1.085752 | 31.28178 | 25.34957 | 0.1155982 | 24.09438 | 24.44565 | 0.002825872 | 0.3196688 | 2.082002 | 235.5206 | 0.001311676 | 0.06422704 | 0.05872082 | 20.73921 | 97.75557 | 182.149482 | 20.73189094 | 113.645157 | 0.00747064 | 0.216778 | 0.986899 | 0.999955 | 98.4825 | 276.218 | 335.695 | 340.589 | 927.286 | 0 | 0 | 0
CO2Y(240) (kg/kg) | 1.239799 | 325 | 87.36962 | 13.53407 | 47.07835 | 0.05706692 | 6.455534 | 0.02011553 | 1.11041 | 31.72324 | 25.28391 | 0.1102848 | 24.0246 | 24.36071 | 0.002686617 | 0.3039159 | 2.095783 | 237.0796 | 0.001147931 | 0.06336767 | 0.0575263 | 21.02983 | 97.60997 | 181.852232 | 20.73562269 | 113.022496 | 0.00681487 | 0.2149742 | 0.98784 | 1.000304 | 98.4848 | 276.216 | 335.592 | 340.287 | 927.298 | 0 | 0 | 0
CO2Y(300) (kg/kg) | 1.239426 | 330 | 85.57837 | 14.42476 | 53.90336 | 0.05244543 | 5.932741 | 0.02304022 | 1.193547 | 32.15561 | 24.80693 | 0.1184153 | 23.55824 | 23.87347 | 0.002826985 | 0.3197947 | 2.109567 | 238.6388 | 0.001208354 | 0.06259611 | 0.05645983 | 21.3148 | 97.44125 | 181.582749 | 20.7355542 | 108.737754 | 0.007157 | 0.2160987 | 0.98717 | 1.00055 | 98.4861 | 276.216 | 335.405 | 339.893 | 927.077 | 0 | 0 | 0
CO2Y(360) (kg/kg) | 1.234363 | 335 | 85.69021 | 14.00222 | 42.70569 | 0.05409867 | 6.119759 | 0.0225339 | 1.182106 | 32.58378 | 24.89728 | 0.09639006 | 23.64411 | 23.96846 | 0.002310321 | 0.2613485 | 2.122411 | 240.0917 | 0.001219054 | 0.06395036 | 0.05672979 | 21.59777 | 97.26502 | 181.320434 | 20.73532036 | 109.5316 | 0.00718316 | 0.21907572 | 0.989651 | 1.000556 | 98.4834 | 276.203 | 335.406 | 340.007 | 926.976 | 0 | 0 | 0
|  | 340 | 88.70804 | 14.24057 | 67.46529 | 0.05506657 | 6.22925 | 0.01785847 | 1.184828 | 33.01978 | 25.19208 | 0.1530972 | 23.92978 | 24.26616 | 0.003715082 | 0.4202581 | 2.137474 | 241.7957 | 0.0009834047 | 0.06524444 | 0.05847039 | 21.88577 | 97.117 | 181.041824 | 20.73147994 | 112.167532 | 0.00615667 | 0.22047822 | 0.983297 | 1.000562 | 98.4789 | 276.188 | 335.486 | 340.202 | 926.906 | 0 | 0 | 0
User-defined Test Averages |  | 345 | 90.05149 | 14.22424 | 61.22445 | 0.05596468 | 6.330847 | 0.01697276 | 1.217318 | 33.46668 | 25.47464 | 0.1396274 | 24.20056 | 24.53964 | 0.003426407 | 0.3876026 | 2.155328 | 243.8154 | 0.0009498753 | 0.06812679 | 0.05962254 | 22.181 | 97.00486 | 180.770752 | 20.72971643 | 114.709129 | 0.0059758 | 0.22603391 | 0.984865 | 1.000624 | 98.4801 | 276.188 | 335.519 | 340.22 | 926.947 | 0 | 0 | 0
HRR(0-25) (kW/mｲ) | -279.1304 | 350 | 92.19645 | 16.19134 | 60.72067 | 0.05033658 | 5.694184 | 0.02014127 | 1.281336 | 33.9223 | 25.27667 | 0.1253805 | 24.02716 | 24.37756 | 0.003056471 | 0.3457546 | 2.171535 | 245.6488 | 0.001013843 | 0.06449806 | 0.06026165 | 22.48071 | 96.92085 | 180.489287 | 20.72576864 | 113.00217 | 0.00626768 | 0.21796455 | 0.986499 | 1.000662 | 98.4811 | 276.18 | 335.724 | 340.62 | 926.99 | 0 | 0 | 0
EHC(0-25) (MJ/kg) | -2420.554 | 355 | 84.83039 | 14.13757 | 56.86028 | 0.0530431 | 6.000351 | 0.01852549 | 1.145417 | 34.36486 | 24.17459 | 0.1294446 | 22.9786 | 23.2999 | 0.003016046 | 0.3411816 | 2.186716 | 247.3661 | 0.0009826492 | 0.06075648 | 0.05568435 | 22.77058 | 96.80243 | 180.258019 | 20.73306917 | 103.358747 | 0.00632333 | 0.21543438 | 0.986063 | 1.000682 | 98.4836 | 276.173 | 335.71 | 340.404 | 927.918 | 0 | 0 | 0
MLR(0-25) (g/s) | 0.03560128 | 360 | 87.15994 | 14.12263 | 54.01423 | 0.05455738 | 6.17165 | 0.01840929 | 1.163334 | 34.79484 | 25.70438 | 0.1190764 | 24.42128 | 24.74777 | 0.002946875 | 0.3333569 | 2.201624 | 249.0524 | 0.001004362 | 0.06346844 | 0.05737365 | 23.05322 | 96.65233 | 179.960155 | 20.73952886 | 116.799239 | 0.00616053 | 0.2125342 | 0.987302 | 1.000759 | 98.4822 | 276.156 | 335.553 | 340.039 | 927.1 | 0 | 0 | 0
SEA(0-25) (mｲ/kg) | 1443.516 | 365 | 83.42667 | 15.03391 | 63.26102 | 0.04905522 | 5.549233 | 0.02048719 | 1.248996 | 35.22131 | 24.89601 | 0.1295278 | 23.6489 | 23.95842 | 0.003103283 | 0.3510501 | 2.216749 | 250.7635 | 0.001005003 | 0.06126975 | 0.0550135 | 23.33419 | 96.49673 | 179.720282 | 20.74154971 | 109.548207 | 0.00629438 | 0.21199836 | 0.986166 | 1.000796 | 98.4788 | 276.162 | 335.491 | 339.882 | 927.176 | 0 | 0 | 0
COY(0-25) (kg/kg) | 131.9656 | 370 | 86.05418 | 14.80913 | 44.38603 | 0.05136823 | 5.810886 | 0.0229684 | 1.270869 | 35.64501 | 25.81021 | 0.09192387 | 24.50188 | 24.80348 | 0.002280032 | 0.2579222 | 2.230207 | 252.2859 | 0.001179846 | 0.06528231 | 0.05711796 | 23.61452 | 96.33786 | 179.460834 | 20.74125396 | 117.667222 | 0.006847 | 0.21649286 | 0.99031 | 1.000714 | 98.4775 | 276.153 | 335.28 | 339.407 | 927.327 | 0 | 0 | 0
CO2Y(0-25) (kg/kg) | 2.197819 | 375 | 86.28799 | 14.58751 | 24.59546 | 0.05229033 | 5.915196 | 0.02330434 | 1.272262 | 36.07586 | 25.57388 | 0.05234513 | 24.27058 | 24.56971 | 0.001286105 | 0.1454869 | 2.239123 | 253.2944 | 0.001218591 | 0.06652701 | 0.05744674 | 23.90093 | 96.2023 | 179.206764 | 20.73823931 | 115.489199 | 0.00704734 | 0.22123412 | 0.994813 | 1.000751 | 98.4804 | 276.162 | 335.184 | 339.315 | 927.451 | 0 | 0 | 0
HRR(25-2760) (kW/mｲ) | 103.1866 | 380 | 91.87306 | 14.24816 | 23.80454 | 0.0570009 | 6.448066 | 0.02277507 | 1.18969 | 36.52127 | 26.16957 | 0.05395085 | 24.8365 | 25.1503 | 0.00135688 | 0.1534932 | 2.24573 | 254.0419 | 0.0012982 | 0.0678134 | 0.06070331 | 24.19631 | 96.1086 | 178.934105 | 20.73160379 | 120.93485 | 0.00724974 | 0.22057223 | 0.994535 | 1.000654 | 98.4816 | 276.169 | 335.192 | 339.427 | 927.831 | 0 | 0 | 0
EHC(25-2760) (MJ/kg) | 18.0383 | 385 | 86.60785 | 13.62766 | 22.77985 | 0.05618085 | 6.3553 | 0.02194665 | 1.109728 | 36.96747 | 24.45563 | 0.05437684 | 23.22469 | 23.5356 | 0.001279791 | 0.1447728 | 2.252322 | 254.7875 | 0.001232981 | 0.06234547 | 0.05698799 | 24.49053 | 96.0194 | 178.64387 | 20.73064021 | 105.680137 | 0.00733348 | 0.21780965 | 0.99446 | 1.000627 | 98.4815 | 276.175 | 335.406 | 339.896 | 927.314 | 0 | 0 | 0
MLR(25-2760) (g/s) | 0.05015776 | 390 | 86.12303 | 14.96941 | 20.08552 | 0.05085888 | 5.753267 | 0.02027969 | 1.217424 | 37.3993 | 24.42799 | 0.04345132 | 23.20114 | 23.50969 | 0.001021527 | 0.1155574 | 2.258075 | 255.4384 | 0.001031402 | 0.0619168 | 0.05658099 | 24.77446 | 95.89563 | 178.377736 | 20.73190964 | 105.453674 | 0.0064861 | 0.2168446 | 0.995702 | 1.000633 | 98.4822 | 276.184 | 335.445 | 339.906 | 927.214 | 0 | 0 | 0
SEA(25-2760) (mｲ/kg) | 40.35394 | 395 | 89.68517 | 14.88962 | 19.91086 | 0.0532463 | 6.023337 | 0.01651791 | 1.220713 | 37.83882 | 25.84446 | 0.04260909 | 24.55254 | 24.88154 | 0.00106018 | 0.1199298 | 2.263279 | 256.0271 | 0.0008795177 | 0.06499847 | 0.05892555 | 25.06322 | 95.79447 | 178.126663 | 20.73518878 | 118.066936 | 0.00563913 | 0.21554954 | 0.995869 | 1.000705 | 98.4799 | 276.198 | 335.528 | 340.024 | 927.866 | 0 | 0 | 0
COY(25-2760) (kg/kg) | 0.02003514 | 400 | 86.11305 | 14.48768 | 26.54477 | 0.05254392 | 5.943882 | 0.01752095 | 1.227277 | 38.27831 | 25.25921 | 0.05736519 | 23.99326 | 24.3138 | 0.001394766 | 0.157779 | 2.269417 | 256.7213 | 0.0009206195 | 0.06448592 | 0.0569246 | 25.35285 | 95.69578 | 177.847982 | 20.7375774 | 112.764763 | 0.00588892 | 0.21804901 | 0.994151 | 1.000656 | 98.478 | 276.204 | 335.482 | 339.964 | 927.095 | 0 | 0 | 0
CO2Y(25-2760) (kg/kg) | 1.194834 | 405 | 88.33593 | 14.73477 | 27.47143 | 0.05299638 | 5.995066 | 0.01947707 | 1.215916 | 38.71443 | 25.3278 | 0.05972598 | 24.05447 | 24.3761 | 0.001455887 | 0.1646931 | 2.276543 | 257.5275 | 0.001032214 | 0.06443913 | 0.05816685 | 25.64058 | 95.5912 | 177.600616 | 20.73369043 | 113.359455 | 0.00633431 | 0.21747242 | 0.993914 | 1.000686 | 98.484 | 276.209 | 335.427 | 339.912 | 927.119 | 0 | 0 | 0
|  | 410 | 86.64821 | 15.50604 | 53.89641 | 0.04939818 | 5.58803 | 0.01940527 | 1.275912 | 39.1519 | 24.84114 | 0.1113117 | 23.5979 | 23.91828 | 0.002662385 | 0.3011747 | 2.286839 | 258.6922 | 0.0009585849 | 0.06302775 | 0.05700709 | 25.92851 | 95.49243 | 177.321995 | 20.73384387 | 109.071032 | 0.00611038 | 0.21701351 | 0.988092 | 1.000676 | 98.486 | 276.227 | 335.507 | 340.062 | 927.088 | 0 | 0 | 0
C-factor | 0.043568 | 415 | 86.78739 | 14.47901 | 46.11924 | 0.0529871 | 5.994016 | 0.0170467 | 1.181708 | 39.58548 | 24.93163 | 0.101746 | 23.68895 | 24.0179 | 0.002443725 | 0.2764394 | 2.299604 | 260.1362 | 0.0009032554 | 0.0626153 | 0.05699896 | 26.21353 | 95.38671 | 177.09855 | 20.73462732 | 109.890703 | 0.00586642 | 0.21531874 | 0.989011 | 1.000518 | 98.4803 | 276.231 | 335.579 | 340.239 | 927.038 | 0 | 0 | 0
Time to ignition (s) | 25 | 420 | 88.28223 | 14.51423 | 41.35 | 0.05376893 | 6.082459 | 0.01755555 | 1.166189 | 40.02316 | 25.39122 | 0.09089213 | 24.12635 | 24.46136 | 0.002223346 | 0.2515097 | 2.311272 | 261.4561 | 0.0009439433 | 0.06270475 | 0.0578413 | 26.50063 | 95.29323 | 176.795345 | 20.73537009 | 113.982869 | 0.00596431 | 0.21255895 | 0.99025 | 1.000536 | 98.4788 | 276.226 | 335.589 | 340.249 | 928.916 | 0 | 0 | 0
|  | 425 | 86.64631 | 15.64317 | 44.27474 | 0.04896407 | 5.538922 | 0.01981539 | 1.297003 | 40.46048 | 25.4464 | 0.08845471 | 24.17648 | 24.50826 | 0.002167871 | 0.2452343 | 2.32225 | 262.698 | 0.0009702421 | 0.06350655 | 0.05708618 | 26.78795 | 95.20113 | 176.566642 | 20.73850324 | 114.467944 | 0.00606284 | 0.21428015 | 0.990668 | 1.000681 | 98.4799 | 276.224 | 335.557 | 340.162 | 927.281 | 0 | 0 | 0
|  | 430 | 85.15357 | 13.29928 | 51.88892 | 0.05660137 | 6.40287 | 0.01690851 | 1.122751 | 40.88998 | 25.41915 | 0.120038 | 24.14915 | 24.46712 | 0.002936984 | 0.332238 | 2.335012 | 264.1416 | 0.0009570445 | 0.06354922 | 0.05627811 | 27.07136 | 95.09298 | 176.292867 | 20.74116297 | 114.216111 | 0.00601338 | 0.21456668 | 0.987199 | 1.000764 | 98.4825 | 276.23 | 335.537 | 339.955 | 927.268 | 0 | 0 | 0
|  | 435 | 84.27616 | 14.99816 | 68.48101 | 0.04967283 | 5.619099 | 0.0187243 | 1.234933 | 41.31355 | 25.12725 | 0.140656 | 23.87126 | 24.18415 | 0.003401646 | 0.3848015 | 2.350859 | 265.9342 | 0.0009300889 | 0.06134262 | 0.05545681 | 27.35069 | 94.97369 | 176.01657 | 20.74179344 | 111.60527 | 0.00594768 | 0.21069876 | 0.984864 | 1.00074 | 98.482 | 276.234 | 335.529 | 339.927 | 927.258 | 0 | 0 | 0
|  | 440 | 79.74024 | 14.82636 | 76.89601 | 0.04754395 | 5.378275 | 0.02126734 | 1.300228 | 41.72359 | 24.43628 | 0.1555173 | 23.21033 | 23.50826 | 0.00365594 | 0.4135679 | 2.368503 | 267.9302 | 0.001011133 | 0.06181797 | 0.05309814 | 27.62208 | 94.82635 | 175.790851 | 20.74488142 | 105.531211 | 0.00639885 | 0.21652186 | 0.983166 | 1.000704 | 98.4817 | 276.225 | 335.464 | 339.77 | 927.265 | 0 | 0 | 0
|  | 445 | 86.0634 | 14.19815 | 66.68926 | 0.05358447 | 6.061591 | 0.01812079 | 1.181705 | 42.1381 | 25.41272 | 0.1461773 | 24.13685 | 24.44639 | 0.003573508 | 0.404243 | 2.386576 | 269.9747 | 0.0009709928 | 0.06332102 | 0.05674226 | 27.89668 | 94.69237 | 175.530884 | 20.73945906 | 114.129055 | 0.00607112 | 0.21401736 | 0.984184 | 1.000677 | 98.482 | 276.232 | 335.451 | 339.753 | 927.301 | 0 | 0 | 0
|  | 450 | 87.06678 | 13.92664 | 64.33674 | 0.05526607 | 6.251817 | 0.017602 | 1.135927 | 42.57093 | 25.58027 | 0.1444652 | 24.3025 | 24.61242 | 0.003555639 | 0.4022215 | 2.404399 | 271.9909 | 0.0009727933 | 0.06277821 | 0.05720577 | 28.18155 | 94.60206 | 175.260016 | 20.73914274 | 115.669982 | 0.00605252 | 0.21154681 | 0.984472 | 1.000775 | 98.4823 | 276.232 | 335.541 | 339.82 | 927.208 | 0 | 0 | 0
|  | 455 | 84.2499 | 14.28278 | 52.15487 | 0.05214455 | 5.898705 | 0.01722121 | 1.181493 | 42.99922 | 24.9851 | 0.1131235 | 23.73622 | 24.04091 | 0.002719592 | 0.3076462 | 2.420087 | 273.7655 | 0.0008979921 | 0.06160842 | 0.05546936 | 28.46324 | 94.50378 | 174.984958 | 20.74061146 | 110.346143 | 0.00583662 | 0.21231292 | 0.987926 | 1.000714 | 98.4817 | 276.235 | 335.529 | 339.836 | 927.174 | 0 | 0 | 0
|  | 460 | 81.86059 | 14.79137 | 55.27446 | 0.04892363 | 5.534348 | 0.01778028 | 1.213152 | 43.4145 | 24.28831 | 0.1157145 | 23.0748 | 23.36982 | 0.002704227 | 0.3059081 | 2.433647 | 275.2994 | 0.0008698761 | 0.05935178 | 0.05381829 | 28.73646 | 94.37934 | 174.739407 | 20.74099945 | 104.27967 | 0.00582354 | 0.2108539 | 0.987637 | 1.000716 | 98.4826 | 276.229 | 335.537 | 339.827 | 927.591 | 0 | 0 | 0
|  | 465 | 87.09445 | 17.26237 | 53.83967 | 0.04460077 | 5.045336 | 0.01850704 | 1.403011 | 43.83688 | 25.62525 | 0.09736197 | 24.34727 | 24.66354 | 0.00240129 | 0.2716392 | 2.446411 | 276.7433 | 0.0008254282 | 0.06257539 | 0.05713243 | 29.01384 | 94.27287 | 174.494685 | 20.73975706 | 116.086794 | 0.00545097 | 0.21074244 | 0.98969 | 1.000706 | 98.4822 | 276.191 | 335.569 | 339.928 | 927.216 | 0 | 0 | 0
|  | 470 | 88.25144 | 13.60385 | 58.16295 | 0.05734722 | 6.487242 | 0.01779918 | 1.148775 | 44.27525 | 25.65251 | 0.1351912 | 24.3638 | 24.67234 | 0.003335483 | 0.3773171 | 2.460752 | 278.3657 | 0.001020734 | 0.06587904 | 0.05833581 | 29.30251 | 94.20266 | 174.27325 | 20.73572543 | 116.289161 | 0.00623469 | 0.21904708 | 0.985417 | 1.00068 | 98.4809 | 276.21 | 335.44 | 339.688 | 927.285 | 0 | 0 | 0
|  | 475 | 87.56436 | 12.50971 | 44.75058 | 0.06187747 | 6.999713 | 0.01767957 | 0.9587144 | 44.71479 | 24.60865 | 0.1168789 | 23.38339 | 23.69164 | 0.002769053 | 0.3132412 | 2.476014 | 280.0921 | 0.001093967 | 0.05932282 | 0.05699615 | 29.59084 | 94.1364 | 173.931748 | 20.73192172 | 107.068019 | 0.00671694 | 0.20868299 | 0.987526 | 1.000736 | 98.4837 | 276.203 | 335.598 | 340.022 | 927.254 | 0 | 0 | 0
|  | 480 | 84.79169 | 15.64147 | 54.95593 | 0.04792123 | 5.420954 | 0.02007567 | 1.214717 | 45.14568 | 24.67953 | 0.1108731 | 23.44815 | 23.75289 | 0.002633556 | 0.2979135 | 2.48952 | 281.6199 | 0.0009620507 | 0.05821075 | 0.05527319 | 29.87151 | 94.0535 | 173.676744 | 20.73884284 | 107.673795 | 0.00615103 | 0.20526193 | 0.988242 | 1.000778 | 98.4863 | 276.2 | 335.561 | 339.922 | 927.193 | 0 | 0 | 0
|  | 485 | 85.71641 | 15.30999 | 53.27725 | 0.04949273 | 5.598725 | 0.02077182 | 1.215059 | 45.57195 | 25.7829 | 0.1063202 | 24.49122 | 24.80089 | 0.002636837 | 0.2982847 | 2.502696 | 283.1104 | 0.001028054 | 0.06013658 | 0.05609727 | 30.14994 | 93.96278 | 173.435285 | 20.74462505 | 117.491569 | 0.00624324 | 0.20353476 | 0.988644 | 1.000667 | 98.4836 | 276.186 | 335.489 | 339.731 | 927.119 | 0 | 0 | 0
|  | 490 | 82.59311 | 13.4745 | 43.00985 | 0.05418555 | 6.129587 | 0.02020653 | 1.103951 | 45.99272 | 25.43344 | 0.09529959 | 24.1489 | 24.45459 | 0.002330512 | 0.2636326 | 2.515115 | 284.5152 | 0.001094902 | 0.05981821 | 0.05438056 | 30.42613 | 93.8627 | 173.17682 | 20.74802863 | 114.279137 | 0.00657167 | 0.20482004 | 0.98993 | 1.000714 | 98.48 | 276.187 | 335.345 | 339.59 | 927.154 | 0 | 0 | 0
|  | 495 | 83.17893 | 14.14317 | 36.39167 | 0.05198987 | 5.881207 | 0.02054944 | 1.125848 | 46.40715 | 25.01364 | 0.07866212 | 23.75383 | 24.05221 | 0.001891998 | 0.2140269 | 2.525671 | 285.7094 | 0.001068363 | 0.05853271 | 0.05449105 | 30.69831 | 93.75182 | 172.90192 | 20.74438076 | 110.554156 | 0.00653667 | 0.20403565 | 0.991723 | 1.000632 | 98.4831 | 276.179 | 335.395 | 339.608 | 927.144 | 0 | 0 | 0
|  | 500 | 82.93599 | 15.79726 | 47.07917 | 0.04641022 | 5.250025 | 0.02244525 | 1.264636 | 46.82244 | 25.35302 | 0.08961134 | 24.07619 | 24.38257 | 0.002184955 | 0.2471668 | 2.535863 | 286.8624 | 0.001041689 | 0.05869203 | 0.05437479 | 30.97048 | 93.64488 | 172.660957 | 20.74743528 | 113.574787 | 0.00636876 | 0.20238777 | 0.990512 | 1.000655 | 98.4837 | 276.185 | 335.396 | 339.664 | 928.565 | 0 | 0 | 0
|  | 505 | 80.49791 | 14.43863 | 41.39696 | 0.04928457 | 5.575177 | 0.02029426 | 1.162692 | 47.23103 | 24.86694 | 0.08533756 | 23.61326 | 23.90778 | 0.002040231 | 0.2307954 | 2.546426 | 288.0573 | 0.001000194 | 0.05730278 | 0.0528243 | 31.23847 | 93.52678 | 172.427773 | 20.74928438 | 109.255388 | 0.00627926 | 0.20168911 | 0.990932 | 1.000593 | 98.4818 | 276.194 | 335.377 | 339.56 | 927.057 | 0 | 0 | 0
|  | 510 | 81.4525 | 14.44958 | 46.04901 | 0.0498312 | 5.637014 | 0.02077675 | 1.18896 | 47.6359 | 25.51488 | 0.0935962 | 24.22138 | 24.51678 | 0.002294677 | 0.2595789 | 2.557264 | 289.2832 | 0.001035331 | 0.05924729 | 0.0536531 | 31.50467 | 93.40373 | 172.168257 | 20.75122697 | 114.989153 | 0.00631604 | 0.20285344 | 0.990003 | 1.000594 | 98.4833 | 276.192 | 335.278 | 339.367 | 927.035 | 0 | 0 | 0
|  | 515 | 80.55002 | 11.57185 | 57.59702 | 0.061534 | 6.96086 | 0.01943675 | 0.9508774 | 48.04091 | 24.98005 | 0.1476206 | 23.71529 | 24.00867 | 0.003544175 | 0.4009248 | 2.571861 | 290.9345 | 0.001196021 | 0.05851129 | 0.05311287 | 31.77158 | 93.28332 | 171.917394 | 20.7491094 | 110.226573 | 0.00707104 | 0.20418626 | 0.983876 | 1.000528 | 98.4847 | 276.184 | 335.301 | 339.449 | 927.014 | 0 | 0 | 0
|  | 520 | 81.16411 | 11.59935 | 40.80244 | 0.0618561 | 6.997296 | 0.01653144 | 0.949454 | 48.44519 | 25.07035 | 0.1047466 | 23.80428 | 24.0951 | 0.00252388 | 0.2855068 | 2.587031 | 292.6506 | 0.001022571 | 0.05872952 | 0.053411 | 32.03789 | 93.16383 | 171.567797 | 20.74872614 | 111.040094 | 0.00633781 | 0.20420396 | 0.988645 | 1.000489 | 98.4839 | 276.17 | 335.347 | 339.444 | 927.077 | 0 | 0 | 0
|  | 525 | 81.48661 | 14.93621 | 72.6201 | 0.04822788 | 5.455643 | 0.01880912 | 1.20797 | 48.85182 | 25.03267 | 0.1456223 | 23.7646 | 24.05067 | 0.003502314 | 0.3961893 | 2.602096 | 294.3548 | 0.000907124 | 0.05825782 | 0.05346889 | 32.30509 | 93.05109 | 171.316133 | 20.74822657 | 110.688426 | 0.00586728 | 0.2031959 | 0.983893 | 1.000318 | 98.4836 | 276.182 | 335.292 | 339.328 | 927.251 | 0 | 0 | 0
|  | 530 | 83.63914 | 15.14003 | 66.19033 | 0.04883545 | 5.524372 | 0.0177616 | 1.209185 | 49.26463 | 25.36392 | 0.1326157 | 24.07944 | 24.37445 | 0.003232434 | 0.36566 | 2.618933 | 296.2594 | 0.0008673958 | 0.05905108 | 0.05474176 | 32.57562 | 92.95214 | 171.069535 | 20.74620919 | 113.638955 | 0.00565638 | 0.20325386 | 0.985218 | 1.000185 | 98.4852 | 276.18 | 335.297 | 339.405 | 926.995 | 0 | 0 | 0
|  | 535 | 84.51513 | 14.97763 | 60.11844 | 0.04988197 | 5.642756 | 0.01790786 | 1.217967 | 49.68502 | 25.74591 | 0.1212182 | 24.44019 | 24.73906 | 0.002998826 | 0.3392337 | 2.634511 | 298.0216 | 0.0008932794 | 0.0607546 | 0.05548635 | 32.85119 | 92.8692 | 170.824971 | 20.74648986 | 117.078534 | 0.00570787 | 0.20533507 | 0.986385 | 1.000073 | 98.4828 | 276.193 | 335.271 | 339.371 | 927.035 | 0 | 0 | 0
|  | 540 | 84.0474 | 14.12609 | 60.13183 | 0.05259623 | 5.9498 | 0.01657372 | 1.150874 | 50.10643 | 25.46279 | 0.1292958 | 24.17005 | 24.46103 | 0.003162708 | 0.3577724 | 2.649915 | 299.7642 | 0.0008717151 | 0.06053162 | 0.05518909 | 33.12788 | 92.78968 | 170.568628 | 20.74537754 | 114.511233 | 0.00566019 | 0.20648553 | 0.985383 | 0.999975 | 98.4819 | 276.19 | 335.252 | 339.288 | 927.097 | 0 | 0 | 0
|  | 545 | 85.66325 | 14.20991 | 69.5412 | 0.0532912 | 6.028416 | 0.01749697 | 1.150753 | 50.5307 | 25.67904 | 0.1502671 | 24.37504 | 24.66231 | 0.003705934 | 0.4192233 | 2.667087 | 301.7067 | 0.0009324345 | 0.06132502 | 0.05620995 | 33.40637 | 92.71689 | 170.301795 | 20.74343137 | 116.463178 | 0.00587488 | 0.20720134 | 0.982884 | 0.99982 | 98.4821 | 276.194 | 335.248 | 339.199 | 927.18 | 0 | 0 | 0
|  | 550 | 82.31286 | 14.34331 | 61.72316 | 0.05073067 | 5.738763 | 0.01789162 | 1.162942 | 50.95064 | 24.681 | 0.1320356 | 23.42929 | 23.71524 | 0.003131257 | 0.3542146 | 2.68418 | 303.6402 | 0.000907654 | 0.05899685 | 0.05402677 | 33.68197 | 92.63753 | 170.039901 | 20.74342599 | 107.593592 | 0.00592289 | 0.20734873 | 0.984686 | 0.999579 | 98.4835 | 276.208 | 335.271 | 339.363 | 927.273 | 0 | 0 | 0
|  | 555 | 82.84694 | 15.57385 | 58.89999 | 0.04702542 | 5.319617 | 0.01946488 | 1.26826 | 51.36354 | 24.59812 | 0.1172825 | 23.34524 | 23.61644 | 0.002769797 | 0.3133254 | 2.698932 | 305.3091 | 0.0009153439 | 0.05964043 | 0.05441614 | 33.95307 | 92.54692 | 169.792627 | 20.74132557 | 106.84757 | 0.00596803 | 0.2096007 | 0.986116 | 0.999353 | 98.4829 | 276.227 | 335.194 | 339.088 | 927.421 | 0 | 0 | 0
|  | 560 | 84.32172 | 10.24242 | 27.77152 | 0.07277618 | 8.2326 | 0.01345323 | 0.8662152 | 51.78146 | 25.04833 | 0.08404594 | 23.77131 | 24.04762 | 0.002021105 | 0.2286318 | 2.71091 | 306.664 | 0.0009790746 | 0.06303984 | 0.05575685 | 34.22851 | 92.4669 | 169.539124 | 20.7400798 | 110.788931 | 0.00616196 | 0.21566415 | 0.98957 | 0.999071 | 98.4814 | 276.215 | 335.177 | 339.073 | 927.42 | 0 | 0 | 0
|  | 565 | 91.72225 | 14.91326 | 65.08203 | 0.05436937 | 6.150381 | 0.01905711 | 1.195409 | 52.22157 | 26.00166 | 0.1416281 | 24.6826 | 24.98423 | 0.003538469 | 0.4002792 | 2.724809 | 308.2363 | 0.001036123 | 0.06499362 | 0.06009167 | 34.51813 | 92.42756 | 169.117104 | 20.73237719 | 119.414355 | 0.00624064 | 0.21453657 | 0.982855 | 0.998809 | 98.4816 | 276.23 | 335.266 | 339.363 | 927.376 | 0 | 0 | 0
|  | 570 | 93.61568 | 26.77148 | 124.0623 | 0.0309121 | 3.496844 | 0.02753254 | 2.056967 | 52.68492 | 26.11794 | 0.1527542 | 24.79719 | 25.10586 | 0.003835027 | 0.4338266 | 2.743242 | 310.3215 | 0.0008510887 | 0.06358517 | 0.0608335 | 34.82044 | 92.42968 | 169.002288 | 20.73073762 | 120.505253 | 0.00548973 | 0.21025528 | 0.981414 | 0.998607 | 98.4825 | 276.217 | 335.323 | 339.497 | 927.296 | 0 | 0 | 0
|  | 575 | 87.14213 | 16.326 | 77.80804 | 0.04718465 | 5.33763 | 0.01773102 | 1.302465 | 53.13681 | 25.24456 | 0.1512617 | 23.97098 | 24.27147 | 0.003671345 | 0.4153105 | 2.762008 | 312.4444 | 0.0008366321 | 0.06145635 | 0.0569916 | 35.115 | 92.41185 | 168.760101 | 20.73721882 | 112.59474 | 0.00554709 | 0.21024865 | 0.981439 | 0.998463 | 98.4837 | 276.224 | 335.365 | 339.569 | 927.281 | 0 | 0 | 0
|  | 580 | 84.95772 | 14.20154 | 49.81587 | 0.05288343 | 5.982289 | 0.01394555 | 1.169669 | 53.56706 | 24.99798 | 0.1096355 | 23.73805 | 24.02902 | 0.002634434 | 0.2980129 | 2.777773 | 314.2277 | 0.0007374887 | 0.0618561 | 0.05582748 | 35.39705 | 92.35701 | 168.537826 | 20.73941827 | 110.411522 | 0.00517079 | 0.21288136 | 0.985834 | 0.998199 | 98.4842 | 276.226 | 335.382 | 339.493 | 928.816 | 0 | 0 | 0
|  | 585 | 83.78104 | 12.23768 | 34.67048 | 0.06052 | 6.846154 | 0.01316903 | 1.010719 | 53.98891 | 24.63684 | 0.08857549 | 23.39469 | 23.68892 | 0.002098257 | 0.2373594 | 2.789604 | 315.5661 | 0.0007969899 | 0.06116869 | 0.05510717 | 35.67439 | 92.28874 | 168.232487 | 20.73910149 | 107.24243 | 0.00546524 | 0.21343222 | 0.988026 | 0.998026 | 98.4853 | 276.234 | 335.376 | 339.594 | 927.365 | 0 | 0 | 0
|  | 590 | 88.41259 | 15.71656 | 50.15527 | 0.0497289 | 5.625441 | 0.0159767 | 1.259255 | 54.41939 | 25.44969 | 0.1018826 | 24.16893 | 24.4808 | 0.002494166 | 0.2821455 | 2.801086 | 316.8649 | 0.0007945038 | 0.06262139 | 0.05784095 | 35.95676 | 92.23626 | 167.954382 | 20.73584504 | 114.44699 | 0.0053483 | 0.21197 | 0.986304 | 0.997795 | 98.4824 | 276.241 | 335.409 | 339.737 | 927.342 | 0 | 0 | 0
|  | 595 | 88.07481 | 15.63873 | 58.97485 | 0.04978547 | 5.63184 | 0.01837481 | 1.232369 | 54.86061 | 25.21726 | 0.121027 | 23.94956 | 24.25979 | 0.00293609 | 0.3321369 | 2.814661 | 318.4006 | 0.0009147984 | 0.06135404 | 0.05751242 | 36.24514 | 92.20271 | 167.723749 | 20.73512818 | 112.372436 | 0.00587132 | 0.21015511 | 0.98384 | 0.997471 | 98.4838 | 276.249 | 335.428 | 339.773 | 927.289 | 0 | 0 | 0
|  | 600 | 87.15657 | 14.52282 | 55.72363 | 0.05305195 | 6.001352 | 0.01480002 | 1.128002 | 55.29869 | 24.84925 | 0.1236881 | 23.59717 | 23.90083 | 0.002956247 | 0.3344171 | 2.829392 | 320.067 | 0.0007851698 | 0.0598427 | 0.05673339 | 36.53075 | 92.16449 | 167.451656 | 20.73490865 | 109.103241 | 0.00538746 | 0.20852377 | 0.983288 | 0.997213 | 98.4838 | 276.225 | 335.387 | 339.703 | 927.293 | 0 | 0 | 0
|  | 605 | 85.73867 | 14.45946 | 29.62937 | 0.05241758 | 5.929591 | 0.01528635 | 1.149113 | 55.73093 | 24.80158 | 0.06511264 | 23.55133 | 23.85251 | 0.0015531 | 0.1756901 | 2.840665 | 321.3422 | 0.0008012734 | 0.06023375 | 0.05602975 | 36.81266 | 92.11724 | 167.197807 | 20.7370793 | 108.68238 | 0.00546088 | 0.20986607 | 0.989469 | 0.996821 | 98.4854 | 276.253 | 335.379 | 339.668 | 927.587 | 0 | 0 | 0
|  | 610 | 84.87446 | 14.8902 | 29.98684 | 0.05038818 | 5.700021 | 0.0164758 | 1.196745 | 56.15746 | 24.88333 | 0.06312295 | 23.63037 | 23.93713 | 0.001510982 | 0.1709256 | 2.848326 | 322.2088 | 0.0008301857 | 0.06030181 | 0.05558329 | 37.0917 | 92.06141 | 166.929963 | 20.73937514 | 109.406581 | 0.00557005 | 0.20952098 | 0.989395 | 0.996521 | 98.4853 | 276.232 | 335.399 | 339.753 | 927.271 | 0 | 0 | 0
|  | 615 | 88.38785 | 16.81076 | 41.96848 | 0.04647907 | 5.257813 | 0.02077461 | 1.352766 | 56.59062 | 25.69601 | 0.0789528 | 24.39972 | 24.70661 | 0.001950656 | 0.2206624 | 2.85698 | 323.1877 | 0.0009655845 | 0.06287532 | 0.05793442 | 37.37549 | 92.01726 | 166.69526 | 20.73748775 | 116.658131 | 0.0060058 | 0.2110681 | 0.987279 | 0.996181 | 98.482 | 276.244 | 335.366 | 339.584 | 927.31 | 0 | 0 | 0
|  | 620 | 87.95689 | 15.23771 | 56.51745 | 0.05102727 | 5.772315 | 0.01865049 | 1.203275 | 57.03148 | 25.50673 | 0.1175556 | 24.22195 | 24.53249 | 0.002883931 | 0.3262365 | 2.869066 | 324.555 | 0.0009516837 | 0.06139983 | 0.05747136 | 37.664 | 91.98626 | 166.454571 | 20.73761665 | 114.955146 | 0.00597828 | 0.20845609 | 0.98277 | 0.995993 | 98.4849 | 276.257 | 335.393 | 339.693 | 927.19 | 0 | 0 | 0
|  | 625 | 85.69682 | 13.24577 | 50.01097 | 0.0571926 | 6.469751 | 0.01515087 | 1.034783 | 57.46561 | 25.02104 | 0.1188408 | 23.76674 | 24.06797 | 0.002860257 | 0.3235585 | 2.883427 | 326.1795 | 0.0008665177 | 0.05918191 | 0.05587489 | 37.94737 | 91.94498 | 166.183415 | 20.73943306 | 110.646954 | 0.00570121 | 0.20569763 | 0.983906 | 0.99729 | 98.4869 | 276.253 | 335.478 | 339.73 | 927.149 | 0 | 0 | 0
|  | 630 | 85.47028 | 14.58618 | 42.38166 | 0.05179953 | 5.859676 | 0.01867648 | 1.145204 | 57.89353 | 25.14631 | 0.09080001 | 23.88445 | 24.17786 | 0.00219535 | 0.2483428 | 2.896066 | 327.6092 | 0.000967433 | 0.05932103 | 0.0558134 | 38.22659 | 91.89449 | 165.896839 | 20.74066133 | 111.75168 | 0.00609834 | 0.20528626 | 0.988176 | 0.99843 | 98.4851 | 276.26 | 335.46 | 339.581 | 927.119 | 0 | 0 | 0
|  | 635 | 86.55229 | 16.19704 | 43.54577 | 0.0472384 | 5.34371 | 0.02046824 | 1.300799 | 58.32359 | 25.46966 | 0.08405376 | 24.18277 | 24.47282 | 0.002057033 | 0.232696 | 2.906697 | 328.8118 | 0.0009668871 | 0.06144768 | 0.05672286 | 38.50793 | 91.84817 | 165.66496 | 20.73997976 | 114.60239 | 0.00604562 | 0.20881032 | 0.989894 | 0.999399 | 98.4827 | 276.246 | 335.338 | 339.36 | 927.152 | 0 | 0 | 0
|  | 640 | 87.14324 | 15.38747 | 44.46601 | 0.0500632 | 5.663258 | 0.01781985 | 1.202107 | 58.75783 | 25.07348 | 0.09234025 | 23.81137 | 24.10769 | 0.002226111 | 0.2518225 | 2.917404 | 330.0231 | 0.0008921189 | 0.06018134 | 0.05682047 | 38.79179 | 91.8091 | 165.414903 | 20.73644229 | 111.087051 | 0.0057993 | 0.20799528 | 0.989706 | 1.000151 | 98.4831 | 276.237 | 335.405 | 339.579 | 927.275 | 0 | 0 | 0
|  | 645 | 88.19566 | 14.69852 | 32.75109 | 0.05304275 | 6.000311 | 0.01581242 | 1.121863 | 59.19617 | 25.31472 | 0.07134902 | 24.0457 | 24.34803 | 0.001737208 | 0.1965168 | 2.927313 | 331.144 | 0.0008387345 | 0.0595067 | 0.05726942 | 39.07701 | 91.77701 | 165.162231 | 20.7367918 | 113.259604 | 0.00554618 | 0.20473613 | 0.992904 | 1.000991 | 98.4807 | 276.214 | 335.478 | 339.696 | 927.003 | 0 | 0 | 0
|  | 650 | 87.45011 | 12.54129 | 38.30578 | 0.06164108 | 6.972973 | 0.0147821 | 0.9735282 | 59.63529 | 24.99696 | 0.09824061 | 23.74033 | 24.03497 | 0.00236121 | 0.2671052 | 2.937559 | 332.303 | 0.0009111845 | 0.06000934 | 0.05696799 | 39.36261 | 91.7466 | 164.878799 | 20.73528022 | 110.417596 | 0.00588943 | 0.208026 | 0.990405 | 1.001529 | 98.4801 | 276.237 | 335.428 | 339.591 | 926.808 | 0 | 0 | 0
|  | 655 | 88.31162 | 12.91077 | 39.73956 | 0.06046695 | 6.840153 | 0.01717145 | 0.9713921 | 60.07469 | 25.17556 | 0.09919384 | 23.91736 | 24.22459 | 0.00240293 | 0.2718246 | 2.949469 | 333.6504 | 0.001038305 | 0.05873712 | 0.05729376 | 39.64826 | 91.71709 | 164.558693 | 20.73557235 | 112.0358 | 0.00638481 | 0.20357954 | 0.990974 | 1.002213 | 98.4807 | 276.218 | 335.532 | 339.842 | 927.061 | 0 | 0 | 0
|  | 660 | 86.84561 | 15.03797 | 32.68041 | 0.05105177 | 5.775087 | 0.01824908 | 1.136687 | 60.51259 | 25.29082 | 0.06857171 | 24.02636 | 24.33063 | 0.001668393 | 0.1887322 | 2.959647 | 334.8017 | 0.0009316479 | 0.05802988 | 0.05635063 | 39.93237 | 91.68574 | 164.285064 | 20.73988653 | 113.061656 | 0.0059293 | 0.20103943 | 0.994951 | 1.002738 | 98.4833 | 276.215 | 335.525 | 339.774 | 928.552 | 0 | 0 | 0
|  | 665 | 86.10174 | 15.68507 | 32.13202 | 0.04852635 | 5.489406 | 0.01840164 | 1.205942 | 60.94495 | 25.75478 | 0.06297551 | 24.46276 | 24.75962 | 0.00155925 | 0.1763857 | 2.967717 | 335.7145 | 0.0008929646 | 0.05851995 | 0.05600856 | 40.21327 | 91.64655 | 164.040368 | 20.74472181 | 117.227038 | 0.00570537 | 0.19957142 | 0.996034 | 1.003191 | 98.4838 | 276.206 | 335.465 | 339.536 | 926.882 | 0 | 0 | 0
|  | 670 | 81.81558 | 14.77007 | 19.71057 | 0.04896725 | 5.539282 | 0.01738811 | 1.144685 | 61.36475 | 24.76034 | 0.04056632 | 23.51238 | 23.79246 | 0.0009651724 | 0.1091824 | 2.974028 | 336.4285 | 0.0008514478 | 0.05605206 | 0.05329041 | 40.48652 | 91.58918 | 163.795305 | 20.74675263 | 108.322252 | 0.00567598 | 0.19901773 | 0.998764 | 1.003381 | 98.4836 | 276.203 | 335.382 | 339.377 | 926.929 | 0 | 0 | 0
|  | 675 | 81.99104 | 15.21675 | 23.36451 | 0.04763178 | 5.388211 | 0.0185536 | 1.178854 | 61.77426 | 25.00651 | 0.04633793 | 23.74288 | 24.01689 | 0.001112893 | 0.1258929 | 2.979223 | 337.0162 | 0.0008837409 | 0.05615094 | 0.05341448 | 40.75328 | 91.51743 | 163.552202 | 20.74822128 | 110.471685 | 0.00577451 | 0.19781138 | 0.998268 | 1.003541 | 98.4868 | 276.188 | 335.336 | 339.206 | 926.962 | 0 | 0 | 0
|  | 680 | 84.5342 | 16.12512 | 30.14368 | 0.04634275 | 5.242393 | 0.01902782 | 1.269397 | 62.19058 | 25.92888 | 0.05611584 | 24.61321 | 24.89388 | 0.001396941 | 0.158025 | 2.985497 | 337.7259 | 0.0008818014 | 0.05882736 | 0.05520182 | 41.02482 | 91.45673 | 163.317771 | 20.74885961 | 118.745329 | 0.00563678 | 0.19934765 | 0.997139 | 1.003521 | 98.4872 | 276.176 | 335.262 | 339.085 | 927.004 | 0 | 0 | 0
|  | 685 | 84.35566 | 13.52055 | 24.19515 | 0.05515338 | 6.239071 | 0.01705029 | 1.028606 | 62.6128 | 25.76955 | 0.05393197 | 24.46015 | 24.7431 | 0.001334444 | 0.1509552 | 2.992326 | 338.4984 | 0.0009403812 | 0.05673108 | 0.05481032 | 41.29985 | 91.40555 | 163.078003 | 20.74904331 | 117.28173 | 0.00589358 | 0.19491731 | 0.997323 | 1.003457 | 98.4831 | 276.179 | 335.237 | 339.115 | 927.021 | 0 | 0 | 0
|  | 690 | 81.27641 | 14.531 | 26.44106 | 0.04944488 | 5.593313 | 0.01601423 | 1.128396 | 63.02688 | 24.92095 | 0.05467491 | 23.64514 | 23.91179 | 0.001307375 | 0.1478931 | 2.99893 | 339.2455 | 0.0007918215 | 0.05579339 | 0.05293646 | 41.56922 | 91.34331 | 162.782278 | 20.74929368 | 109.640473 | 0.00540566 | 0.19737451 | 0.99688 | 1.003096 | 98.4808 | 276.184 | 335.102 | 338.881 | 927.03 | 0 | 0 | 0
|  | 695 | 82.77421 | 14.47817 | 19.20913 | 0.05053983 | 5.717176 | 0.01700372 | 1.147114 | 63.43701 | 25.18828 | 0.04018495 | 23.89422 | 24.15895 | 0.0009708263 | 0.109822 | 3.004626 | 339.8898 | 0.000859365 | 0.05797496 | 0.05410614 | 41.83683 | 91.27627 | 162.577461 | 20.74713107 | 111.983978 | 0.00564807 | 0.20151063 | 0.998219 | 1.00279 | 98.4792 | 276.18 | 335.038 | 338.75 | 927.095 | 0 | 0 | 0
|  | 700 | 83.2014 | 14.87282 | 26.81362 | 0.04945265 | 5.594191 | 0.01713035 | 1.16649 | 63.85195 | 25.01227 | 0.05525772 | 23.72457 | 23.99672 | 0.001326004 | 0.1500005 | 3.010368 | 340.5394 | 0.0008471411 | 0.05768602 | 0.05428829 | 42.10781 | 91.21707 | 162.280128 | 20.74510376 | 110.411912 | 0.00562236 | 0.2018163 | 0.995695 | 1.00197 | 98.4785 | 276.191 | 335 | 338.843 | 927.184 | 0 | 0 | 0
|  | 705 | 84.53907 | 19.93122 | 32.89119 | 0.03749522 | 4.24154 | 0.02207243 | 1.470208 | 64.2713 | 24.64725 | 0.05210932 | 23.38915 | 23.66683 | 0.001233262 | 0.1395093 | 3.016766 | 341.2631 | 0.0008276105 | 0.05512576 | 0.05461702 | 42.38007 | 91.16496 | 162.093193 | 20.740987 | 107.262358 | 0.00559229 | 0.19722802 | 0.995121 | 1.001034 | 98.4783 | 276.209 | 335.155 | 339.134 | 927.19 | 0 | 0 | 0
|  | 710 | 82.53725 | 14.12267 | 28.71111 | 0.05166368 | 5.844308 | 0.01622481 | 1.069129 | 64.68899 | 24.71314 | 0.06252685 | 23.4458 | 23.72296 | 0.001483322 | 0.1677966 | 3.023558 | 342.0314 | 0.0008382333 | 0.05523515 | 0.05355271 | 42.6505 | 91.11125 | 161.875293 | 20.74541986 | 107.809589 | 0.00562748 | 0.19712688 | 0.992834 | 0.999917 | 98.4782 | 276.207 | 335.071 | 339.032 | 927.2 | 0 | 0 | 0
|  | 715 | 83.80256 | 13.40916 | 23.55426 | 0.05524692 | 6.249651 | 0.01374698 | 1.027868 | 65.10484 | 25.06828 | 0.05409017 | 23.78422 | 24.05798 | 0.0013013 | 0.1472059 | 3.030519 | 342.8189 | 0.0007594784 | 0.05678653 | 0.05444406 | 42.92049 | 91.05572 | 161.588494 | 20.7449802 | 110.93736 | 0.00525294 | 0.19911582 | 0.992776 | 0.9989 | 98.4806 | 276.212 | 335.092 | 338.949 | 927.218 | 0 | 0 | 0
|  | 720 | 85.01687 | 17.75282 | 32.00144 | 0.04233408 | 4.788923 | 0.01737024 | 1.37384 | 65.52689 | 25.57388 | 0.05519116 | 24.26507 | 24.54653 | 0.001354751 | 0.1532524 | 3.037159 | 343.5701 | 0.0007353532 | 0.05816024 | 0.05530316 | 43.19486 | 91.00957 | 161.342357 | 20.74582598 | 115.462946 | 0.00509346 | 0.19970356 | 0.991657 | 0.997899 | 98.481 | 276.22 | 335.108 | 338.995 | 927.165 | 0 | 0 | 0
|  | 725 | 84.17251 | 15.82508 | 37.37874 | 0.04701935 | 5.318931 | 0.01679098 | 1.259505 | 65.94986 | 25.43108 | 0.07203829 | 24.11965 | 24.39708 | 0.001757524 | 0.1988149 | 3.04494 | 344.4502 | 0.0007895008 | 0.05922111 | 0.05502632 | 43.47068 | 90.96533 | 161.14452 | 20.74571223 | 114.130092 | 0.00533032 | 0.20328927 | 0.988594 | 0.996724 | 98.4792 | 276.221 | 334.97 | 338.823 | 927.205 | 0 | 0 | 0
|  | 730 | 85.39639 | 13.05619 | 25.7204 | 0.05781963 | 6.540683 | 0.01638235 | 1.040472 | 66.37378 | 25.53479 | 0.06068817 | 24.22163 | 24.50468 | 0.001487144 | 0.168229 | 3.053052 | 345.3678 | 0.0009472213 | 0.06015969 | 0.05589419 | 43.74798 | 90.92299 | 160.863546 | 20.74343137 | 115.080068 | 0.00595597 | 0.2050858 | 0.988646 | 0.995491 | 98.48 | 276.228 | 335.02 | 338.935 | 927.141 | 0 | 0 | 0
|  | 735 | 87.72977 | 13.35048 | 67.5312 | 0.05809013 | 6.571282 | 0.01984601 | 1.045456 | 66.8066 | 24.95024 | 0.1637504 | 23.67187 | 23.95657 | 0.003922897 | 0.4437666 | 3.066577 | 346.8978 | 0.001152858 | 0.06073067 | 0.05732336 | 44.03103 | 90.89333 | 160.579167 | 20.7336048 | 109.89346 | 0.00689807 | 0.21022444 | 0.975762 | 0.994098 | 98.4804 | 276.226 | 335.087 | 339.117 | 927.262 | 0 | 0 | 0
|  | 740 | 89.24432 | 14.25074 | 38.08458 | 0.05535992 | 6.262434 | 0.01920131 | 1.028744 | 67.24903 | 24.99726 | 0.08773776 | 23.73184 | 24.03024 | 0.002108359 | 0.2385022 | 3.081655 | 348.6035 | 0.001062983 | 0.0569512 | 0.05753862 | 44.31818 | 90.87707 | 160.288711 | 20.73321654 | 110.37948 | 0.00651731 | 0.19997289 | 0.983642 | 0.993503 | 98.4791 | 276.228 | 335.304 | 339.52 | 927.196 | 0 | 0 | 0
|  | 745 | 85.33975 | 15.69183 | 28.8084 | 0.0480762 | 5.438484 | 0.01958331 | 1.158289 | 67.68549 | 24.73056 | 0.05825019 | 23.48004 | 23.77672 | 0.001384998 | 0.156674 | 3.090388 | 349.5914 | 0.0009414911 | 0.05568611 | 0.05518102 | 44.59998 | 90.85301 | 160.031248 | 20.73959841 | 108.04312 | 0.00605675 | 0.19822334 | 0.987275 | 0.993835 | 98.4801 | 276.227 | 335.324 | 339.561 | 927.24 | 0 | 0 | 0
|  | 750 | 81.85211 | 15.97184 | 24.0325 | 0.04530303 | 5.124778 | 0.01888064 | 1.177096 | 68.10347 | 23.99742 | 0.04719668 | 22.77942 | 23.06826 | 0.001088745 | 0.1231612 | 3.096573 | 350.291 | 0.0008553503 | 0.05332602 | 0.0528958 | 44.87017 | 90.80463 | 159.801789 | 20.74204774 | 101.71187 | 0.00580584 | 0.19627823 | 0.988792 | 0.994112 | 98.4804 | 276.217 | 335.257 | 339.508 | 927.18 | 0 | 0 | 0
|  | 755 | 84.7496 | 15.01653 | 27.02273 | 0.04989078 | 5.643754 | 0.01648342 | 1.088485 | 68.51998 | 25.20598 | 0.05568275 | 23.92029 | 24.2119 | 0.001348185 | 0.1525096 | 3.102665 | 350.9802 | 0.0008223708 | 0.05430535 | 0.05460792 | 45.13893 | 90.75494 | 159.568363 | 20.74546575 | 112.184946 | 0.00549383 | 0.19182324 | 0.988071 | 0.994346 | 98.4799 | 276.22 | 335.168 | 339.254 | 927.142 | 0 | 0 | 0
|  | 760 | 81.67111 | 13.43534 | 31.45229 | 0.05373682 | 6.078825 | 0.01755557 | 1.024835 | 68.93603 | 25.12795 | 0.07011352 | 23.83258 | 24.10585 | 0.001690146 | 0.191193 | 3.110261 | 351.8395 | 0.0009433806 | 0.05507139 | 0.05310195 | 45.40821 | 90.7053 | 159.303813 | 20.75028143 | 111.427532 | 0.00600227 | 0.19426985 | 0.986731 | 0.994628 | 98.4794 | 276.204 | 334.976 | 338.817 | 927.152 | 0 | 0 | 0
|  | 765 | 81.04032 | 14.39035 | 25.61666 | 0.04978312 | 5.631574 | 0.01800746 | 1.114431 | 69.34281 | 24.86814 | 0.05345055 | 23.58602 | 23.85901 | 0.001275277 | 0.1442621 | 3.117674 | 352.6781 | 0.0008964674 | 0.05547987 | 0.05280194 | 45.67297 | 90.64419 | 159.040887 | 20.749375 | 109.134591 | 0.00584776 | 0.19685769 | 0.988779 | 0.994806 | 98.4796 | 276.199 | 334.974 | 338.851 | 927.732 | 0 | 0 | 0
|  | 770 | 82.42174 | 15.87834 | 17.17358 | 0.04588693 | 5.19083 | 0.01974314 | 1.203629 | 69.75146 | 24.96069 | 0.03290494 | 23.67423 | 23.94907 | 0.0007880429 | 0.08914512 | 3.122833 | 353.2616 | 0.0009059521 | 0.05523086 | 0.05351736 | 45.93877 | 90.58632 | 158.80619 | 20.74749333 | 109.950416 | 0.00587323 | 0.19565676 | 0.991187 | 0.994902 | 98.4787 | 276.21 | 334.98 | 338.869 | 927.072 | 0 | 0 | 0
|  | 775 | 82.27283 | 14.97175 | 33.23176 | 0.04857762 | 5.495206 | 0.01850795 | 1.142023 | 70.1632 | 24.87 | 0.06767173 | 23.5856 | 23.85516 | 0.00161432 | 0.1826154 | 3.128839 | 353.941 | 0.000899072 | 0.05547677 | 0.05347062 | 46.20624 | 90.53316 | 158.574366 | 20.74695575 | 109.140836 | 0.00585831 | 0.1968385 | 0.987389 | 0.995015 | 98.478 | 276.171 | 334.943 | 338.771 | 927.084 | 0 | 0 | 0
|  | 780 | 86.81099 | 16.48398 | 14.9073 | 0.04655485 | 5.266386 | 0.02040557 | 1.21791 | 70.58591 | 25.54279 | 0.02833897 | 24.21931 | 24.4895 | 0.0006940073 | 0.07850762 | 3.134609 | 354.5938 | 0.0009499784 | 0.05669963 | 0.0561393 | 46.48026 | 90.49476 | 158.324861 | 20.74262487 | 115.10511 | 0.00596593 | 0.19612247 | 0.99191 | 0.995111 | 98.4789 | 276.183 | 334.883 | 338.619 | 927.11 | 0 | 0 | 0
|  | 785 | 83.42399 | 15.43574 | 32.13785 | 0.04777665 | 5.404598 | 0.02132342 | 1.14035 | 71.0115 | 24.83926 | 0.06448582 | 23.54907 | 23.81048 | 0.001535439 | 0.1736921 | 3.140183 | 355.2243 | 0.001018761 | 0.05448211 | 0.05399125 | 46.75559 | 90.46051 | 158.104912 | 20.74481777 | 108.837083 | 0.00636119 | 0.19438486 | 0.987843 | 0.995112 | 98.4799 | 276.187 | 334.838 | 338.555 | 927.131 | 0 | 0 | 0
|  | 790 | 84.91323 | 14.37133 | 39.33047 | 0.05223128 | 5.908516 | 0.02002018 | 1.121575 | 71.43234 | 25.73828 | 0.0832982 | 24.39155 | 24.66177 | 0.002054281 | 0.2323847 | 3.149157 | 356.2395 | 0.00104568 | 0.05858128 | 0.05543348 | 47.02915 | 90.42068 | 157.843849 | 20.74661793 | 116.81087 | 0.0063212 | 0.19982414 | 0.985569 | 0.994947 | 98.4806 | 276.196 | 334.703 | 338.411 | 927.217 | 0 | 0 | 0
|  | 795 | 84.83151 | 15.76147 | 46.39888 | 0.04757873 | 5.38221 | 0.01899112 | 1.214718 | 71.8567 | 25.20517 | 0.0913393 | 23.89354 | 24.16922 | 0.0022076 | 0.2497285 | 3.159812 | 357.4448 | 0.0009035735 | 0.05779476 | 0.05521163 | 47.30576 | 90.38579 | 157.592869 | 20.74329143 | 112.055849 | 0.00582707 | 0.20093868 | 0.984419 | 0.994695 | 98.4815 | 276.194 | 334.804 | 338.667 | 927.177 | 0 | 0 | 0
|  | 800 | 84.69276 | 15.46405 | 34.19126 | 0.04841448 | 5.476752 | 0.0176149 | 1.168577 | 72.28051 | 24.84247 | 0.06945782 | 23.55556 | 23.83248 | 0.001655352 | 0.187257 | 3.169469 | 358.5373 | 0.0008528163 | 0.05657606 | 0.05493041 | 47.58112 | 90.35064 | 157.362394 | 20.74142137 | 108.881143 | 0.00566992 | 0.19991331 | 0.986623 | 0.994445 | 98.4803 | 276.155 | 334.887 | 338.824 | 927.124 | 0 | 0 | 0
|  | 805 | 85.95067 | 15.3531 | 31.23562 | 0.04948863 | 5.598262 | 0.01737219 | 1.165304 | 72.70712 | 25.19736 | 0.06397903 | 23.88863 | 24.16117 | 0.001545808 | 0.1748652 | 3.177472 | 359.4426 | 0.0008597258 | 0.05766928 | 0.05578216 | 47.8579 | 90.31941 | 157.107996 | 20.74118054 | 111.998124 | 0.00564828 | 0.20065772 | 0.98693 | 0.994135 | 98.4798 | 276.178 | 334.839 | 338.659 | 929.537 | 0 | 0 | 0
|  | 810 | 86.56637 | 15.77362 | 43.23735 | 0.04851433 | 5.488047 | 0.02007795 | 1.211701 | 73.13841 | 25.20045 | 0.08680943 | 23.88878 | 24.16363 | 0.002097631 | 0.2372886 | 3.186581 | 360.4729 | 0.0009740684 | 0.05878485 | 0.05632952 | 48.13818 | 90.29434 | 156.869734 | 20.73923913 | 112.012572 | 0.00611702 | 0.20355252 | 0.984232 | 0.993994 | 98.4789 | 276.163 | 334.8 | 338.652 | 927.688 | 0 | 0 | 0
|  | 815 | 87.0217 | 15.50417 | 50.64202 | 0.04961708 | 5.612792 | 0.01924626 | 1.150387 | 73.57238 | 24.8638 | 0.1054039 | 23.56761 | 23.83886 | 0.002512709 | 0.2842431 | 3.198107 | 361.7768 | 0.0009549434 | 0.05707886 | 0.05630946 | 48.41977 | 90.27286 | 156.620907 | 20.73657276 | 109.030355 | 0.0060916 | 0.20111562 | 0.982111 | 0.993951 | 98.4804 | 276.166 | 334.771 | 338.624 | 927.784 | 0 | 0 | 0
|  | 820 | 89.10151 | 16.6948 | 43.05177 | 0.0471798 | 5.337081 | 0.01930378 | 1.267186 | 74.01269 | 25.5064 | 0.08303245 | 24.18184 | 24.46241 | 0.002031174 | 0.2297708 | 3.209466 | 363.0618 | 0.0009107487 | 0.05978556 | 0.05783199 | 48.70513 | 90.25938 | 156.376542 | 20.73633423 | 114.763278 | 0.00581238 | 0.20429309 | 0.984521 | 0.993859 | 98.4807 | 276.151 | 334.842 | 338.727 | 927.603 | 0 | 0 | 0
|  | 825 | 88.56228 | 14.75383 | 42.21538 | 0.05306353 | 6.002662 | 0.0155578 | 1.122885 | 74.45685 | 25.22483 | 0.09253923 | 23.9181 | 24.207 | 0.002240097 | 0.2534047 | 3.220145 | 364.2697 | 0.0008255518 | 0.05958424 | 0.05747431 | 48.99339 | 90.25073 | 156.139485 | 20.73532686 | 112.25854 | 0.00550435 | 0.20548973 | 0.983312 | 0.993712 | 98.4807 | 276.145 | 334.887 | 338.932 | 927.247 | 0 | 0 | 0
|  | 830 | 90.59234 | 14.10557 | 46.98047 | 0.05677447 | 6.422451 | 0.0135361 | 1.045486 | 74.90474 | 25.47763 | 0.1091185 | 24.15644 | 24.44398 | 0.002667291 | 0.3017297 | 3.232413 | 365.6576 | 0.0007685047 | 0.0593569 | 0.05851965 | 49.28338 | 90.24667 | 155.849146 | 20.73365948 | 114.513424 | 0.00523924 | 0.20336001 | 0.981562 | 0.993815 | 98.4797 | 276.147 | 334.868 | 338.854 | 927.353 | 0 | 0 | 0
|  | 835 | 92.40331 | 16.68797 | 69.43491 | 0.04894815 | 5.537121 | 0.01821179 | 1.256365 | 75.36223 | 26.06114 | 0.1360059 | 24.70468 | 24.98943 | 0.003398711 | 0.3844695 | 3.247578 | 367.3731 | 0.0008914335 | 0.06149675 | 0.05987611 | 49.57937 | 90.25416 | 155.585551 | 20.73360327 | 119.794577 | 0.00565715 | 0.20533071 | 0.979212 | 0.994471 | 98.4804 | 276.141 | 334.8 | 338.659 | 927.356 | 0 | 0 | 0
|  | 840 | 88.46857 | 16.0188 | 54.23517 | 0.04882152 | 5.522796 | 0.0173965 | 1.170631 | 75.81441 | 25.05111 | 0.1101633 | 23.75367 | 24.03562 | 0.002647843 | 0.2995298 | 3.262694 | 369.0831 | 0.0008493238 | 0.05715198 | 0.05706452 | 49.87172 | 90.25525 | 155.351538 | 20.73537738 | 110.71902 | 0.00562594 | 0.20017803 | 0.982589 | 0.994973 | 98.481 | 276.127 | 334.891 | 338.866 | 927.39 | 0 | 0 | 0
|  | 845 | 88.30167 | 15.80331 | 48.93283 | 0.04939387 | 5.587541 | 0.02016917 | 1.200756 | 76.25633 | 25.18251 | 0.1001483 | 23.86907 | 24.13402 | 0.002416982 | 0.2734142 | 3.275357 | 370.5154 | 0.0009962334 | 0.05930997 | 0.05735842 | 50.15778 | 90.24418 | 155.09551 | 20.73539683 | 111.840452 | 0.00621088 | 0.2050342 | 0.983834 | 0.9951 | 98.481 | 276.143 | 334.762 | 338.478 | 927.562 | 0 | 0 | 0
|  | 850 | 87.91989 | 15.85432 | 46.67588 | 0.04902208 | 5.545485 | 0.01889541 | 1.164541 | 76.69689 | 24.64898 | 0.09679508 | 23.36531 | 23.6391 | 0.002288149 | 0.2588404 | 3.287119 | 371.8461 | 0.0009262924 | 0.05708823 | 0.05678568 | 50.44314 | 90.23163 | 154.858109 | 20.73303753 | 107.160556 | 0.00600602 | 0.20245731 | 0.984674 | 0.99557 | 98.4806 | 276.126 | 334.79 | 338.713 | 927.524 | 0 | 0 | 0
|  | 855 | 91.49476 | 15.5113 | 46.78762 | 0.0521435 | 5.898586 | 0.0184982 | 1.194022 | 77.14542 | 25.63624 | 0.09925439 | 24.29696 | 24.57997 | 0.00243967 | 0.2759808 | 3.298939 | 373.1831 | 0.0009645611 | 0.06226047 | 0.05952548 | 50.73392 | 90.22856 | 154.601751 | 20.73139454 | 115.89663 | 0.00601073 | 0.20986511 | 0.984374 | 0.995545 | 98.4778 | 276.134 | 334.732 | 338.631 | 927.48 | 0 | 0 | 0
|  | 860 | 90.96549 | 16.11235 | 40.99657 | 0.04990798 | 5.645699 | 0.01750044 | 1.193512 | 77.60157 | 25.11385 | 0.08486475 | 23.81537 | 24.10961 | 0.002046056 | 0.2314543 | 3.310153 | 374.4517 | 0.0008734116 | 0.05956578 | 0.0587931 | 51.02971 | 90.23439 | 154.342791 | 20.72966246 | 111.28462 | 0.00571636 | 0.20612826 | 0.986062 | 0.995622 | 98.4773 | 276.133 | 334.922 | 339.06 | 927.291 | 0 | 0 | 0
|  | 865 | 91.6068 | 16.49221 | 59.0117 | 0.04910223 | 5.554551 | 0.01739974 | 1.223319 | 78.058 | 25.77447 | 0.1170197 | 24.4492 | 24.76169 | 0.002897606 | 0.3277835 | 3.322512 | 375.8498 | 0.000854366 | 0.0600677 | 0.05921233 | 51.32473 | 90.24047 | 154.101576 | 20.73362132 | 117.251644 | 0.00554778 | 0.20340911 | 0.982895 | 0.996059 | 98.4784 | 276.14 | 335.023 | 339.305 | 927.181 | 0 | 0 | 0
|  | 870 | 87.37903 | 15.99808 | 37.62723 | 0.0482827 | 5.461844 | 0.01677423 | 1.196681 | 78.50547 | 24.85367 | 0.07610915 | 23.57434 | 23.87025 | 0.001816744 | 0.2055141 | 3.334298 | 377.1831 | 0.0008099052 | 0.057779 | 0.05655197 | 51.61414 | 90.23617 | 153.851188 | 20.73560609 | 109.01708 | 0.00548979 | 0.20303107 | 0.988086 | 0.996673 | 98.4804 | 276.132 | 335.003 | 339.208 | 927.148 | 0 | 0 | 0
|  | 875 | 89.50424 | 15.78057 | 33.19465 | 0.05013872 | 5.671801 | 0.01750419 | 1.194864 | 78.94768 | 25.51097 | 0.06792546 | 24.20214 | 24.5024 | 0.001664337 | 0.1882734 | 3.343001 | 378.1675 | 0.0008776376 | 0.05990894 | 0.05805603 | 51.90066 | 90.22592 | 153.615061 | 20.73557611 | 114.88018 | 0.00567751 | 0.20458373 | 0.989491 | 0.997162 | 98.482 | 276.141 | 335.063 | 339.22 | 927.15 | 0 | 0 | 0
|  | 880 | 85.7009 | 14.04845 | 31.97004 | 0.05392735 | 6.100379 | 0.01718073 | 1.086174 | 79.38569 | 24.28599 | 0.07392241 | 23.03753 | 23.32255 | 0.001724059 | 0.1950293 | 3.351472 | 379.1258 | 0.0009265112 | 0.0585745 | 0.0558052 | 52.18531 | 90.21101 | 153.347633 | 20.73357511 | 104.101303 | 0.00606503 | 0.20876294 | 0.989479 | 0.99783 | 98.4819 | 276.148 | 335.027 | 339.172 | 927.12 | 0 | 0 | 0
|  | 885 | 90.31964 | 14.99978 | 30.28852 | 0.05322917 | 6.021399 | 0.01574251 | 1.083701 | 79.82574 | 25.01651 | 0.06704514 | 23.74119 | 24.04697 | 0.001612233 | 0.1823793 | 3.359813 | 380.0693 | 0.0008379606 | 0.05768448 | 0.05814427 | 52.47018 | 90.19858 | 153.081459 | 20.73118556 | 110.508034 | 0.00558382 | 0.20178653 | 0.990902 | 0.998484 | 98.4781 | 276.158 | 335.178 | 339.495 | 928.246 | 0 | 0 | 0
|  | 890 | 85.84365 | 14.85783 | 34.93166 | 0.0510746 | 5.77767 | 0.01673525 | 1.091129 | 80.26615 | 24.46856 | 0.07588148 | 23.22103 | 23.51194 | 0.001784121 | 0.2018236 | 3.368304 | 381.0298 | 0.000854746 | 0.05572899 | 0.05542539 | 52.75411 | 90.18668 | 152.818013 | 20.73653193 | 105.71931 | 0.00573232 | 0.1999254 | 0.990371 | 0.998952 | 98.4777 | 276.162 | 335.176 | 339.375 | 926.943 | 0 | 0 | 0
|  | 895 | 89.57216 | 16.53821 | 34.45975 | 0.0478781 | 5.416075 | 0.01852761 | 1.237281 | 80.70469 | 25.85621 | 0.06645543 | 24.53142 | 24.82668 | 0.001649867 | 0.1866366 | 3.376889 | 382.001 | 0.0008870668 | 0.05923865 | 0.05799698 | 53.03766 | 90.17284 | 152.571851 | 20.73853321 | 118.019057 | 0.00566772 | 0.20081411 | 0.992081 | 0.999605 | 98.479 | 276.173 | 335.087 | 339.12 | 926.968 | 0 | 0 | 0
|  | 900 | 84.3882 | 15.76031 | 29.9816 | 0.04733357 | 5.354476 | 0.01906355 | 1.155974 | 81.13959 | 24.61019 | 0.06006933 | 23.34457 | 23.62497 | 0.001419136 | 0.1605358 | 3.384561 | 382.8689 | 0.000902346 | 0.05471638 | 0.05450254 | 53.31891 | 90.1551 | 152.335245 | 20.74110601 | 106.89697 | 0.00591153 | 0.19635492 | 0.993321 | 1.000128 | 98.4817 | 276.168 | 335.02 | 339.044 | 926.951 | 0 | 0 | 0
|  | 905 | 83.64916 | 14.07644 | 31.84841 | 0.05253163 | 5.942492 | 0.01580156 | 1.072069 | 81.55968 | 24.44103 | 0.07140294 | 23.17152 | 23.4311 | 0.001673049 | 0.189259 | 3.392291 | 383.7434 | 0.0008300817 | 0.05631756 | 0.05431455 | 53.59095 | 90.1212 | 152.092001 | 20.74041488 | 105.37524 | 0.00563204 | 0.20167897 | 0.992642 | 1.000733 | 98.4837 | 276.186 | 334.838 | 338.589 | 927.109 | 0 | 0 | 0
|  | 910 | 90.65522 | 16.15966 | 34.03816 | 0.04959213 | 5.60997 | 0.01735283 | 1.114284 | 81.99544 | 25.70913 | 0.06841507 | 24.38365 | 24.67329 | 0.001688025 | 0.1909531 | 3.400694 | 384.6939 | 0.0008605639 | 0.0552597 | 0.05797201 | 53.87167 | 90.10488 | 151.819227 | 20.73745959 | 116.64083 | 0.00558142 | 0.19149134 | 0.993396 | 1.001153 | 98.4844 | 276.183 | 334.974 | 338.953 | 927.363 | 0 | 0 | 0
|  | 915 | 82.87435 | 15.69173 | 28.89837 | 0.0466876 | 5.281403 | 0.01750326 | 1.188533 | 82.42927 | 24.27322 | 0.0580009 | 23.00672 | 23.26163 | 0.001349196 | 0.1526239 | 3.408287 | 385.5529 | 0.0008171851 | 0.05548976 | 0.05376344 | 54.15101 | 90.08663 | 151.595605 | 20.74107933 | 103.907442 | 0.00560138 | 0.20048298 | 0.995311 | 1.001896 | 98.4807 | 276.183 | 334.755 | 338.464 | 927.187 | 0 | 0 | 0
|  | 920 | 89.26004 | 14.19365 | 22.1454 | 0.05559238 | 6.288731 | 0.01539406 | 1.038055 | 82.8596 | 25.41692 | 0.05053488 | 24.09075 | 24.3617 | 0.001231115 | 0.1392665 | 3.414738 | 386.2826 | 0.0008557923 | 0.05770794 | 0.05758202 | 54.42937 | 90.06479 | 151.339605 | 20.73650196 | 113.9299 | 0.0056018 | 0.19945667 | 0.996886 | 1.00263 | 98.4804 | 276.179 | 334.755 | 338.52 | 927.123 | 0 | 0 | 0
|  | 925 | 87.32124 | 15.27675 | 23.91567 | 0.05052907 | 5.715958 | 0.01850342 | 1.095554 | 83.30106 | 24.8203 | 0.05081193 | 23.52132 | 23.78253 | 0.001208436 | 0.136701 | 3.420837 | 386.9725 | 0.0009349605 | 0.05535731 | 0.05620373 | 54.71384 | 90.0552 | 151.056281 | 20.73659908 | 108.625831 | 0.00601531 | 0.19681575 | 0.997476 | 1.003255 | 98.4817 | 276.191 | 334.699 | 338.416 | 927.13 | 0 | 0 | 0
|  | 930 | 89.39175 | 18.95051 | 28.89615 | 0.0416993 | 4.717115 | 0.022225 | 1.371565 | 83.74284 | 25.2524 | 0.04980924 | 23.92701 | 24.19128 | 0.001204949 | 0.1363065 | 3.42687 | 387.655 | 0.0009267671 | 0.05719331 | 0.05760281 | 54.99835 | 90.04606 | 150.840178 | 20.73509142 | 112.423097 | 0.00591511 | 0.19908901 | 0.998068 | 1.003736 | 98.478 | 276.186 | 334.646 | 338.342 | 927.069 | 0 | 0 | 0
|  | 935 | 88.92456 | 21.37549 | 35.0653 | 0.03677545 | 4.160119 | 0.02403856 | 1.50935 | 84.18863 | 25.16325 | 0.0534488 | 23.84953 | 24.12668 | 0.001289542 | 0.1458758 | 3.433107 | 388.3605 | 0.0008840288 | 0.05550702 | 0.05707746 | 55.28505 | 90.04132 | 150.631933 | 20.73624966 | 111.66344 | 0.00575293 | 0.19520682 | 0.997835 | 1.003917 | 98.4764 | 276.191 | 334.744 | 338.634 | 927.053 | 0 | 0 | 0
|  | 940 | 87.22517 | 14.93092 | 31.40176 | 0.05164252 | 5.841914 | 0.0160219 | 1.10966 | 84.629 | 25.36364 | 0.0667232 | 24.03349 | 24.30438 | 0.001621666 | 0.1834464 | 3.440385 | 389.1838 | 0.0008274113 | 0.05730561 | 0.05640638 | 55.56876 | 90.03086 | 150.446779 | 20.74026658 | 113.420851 | 0.00549341 | 0.19872666 | 0.996358 | 1.003945 | 98.4781 | 276.186 | 334.661 | 338.433 | 927.077 | 0 | 0 | 0
|  | 945 | 89.13963 | 11.5279 | 16.31764 | 0.06835542 | 7.732513 | 0.01209595 | 0.849409 | 85.06992 | 25.53503 | 0.04557466 | 24.20045 | 24.47411 | 0.001115399 | 0.1261764 | 3.447227 | 389.9578 | 0.0008268239 | 0.05806171 | 0.05755936 | 55.85368 | 90.02108 | 150.115616 | 20.73753074 | 114.980534 | 0.00546839 | 0.19967731 | 0.998476 | 1.003663 | 98.4778 | 276.184 | 334.724 | 338.509 | 927.04 | 0 | 0 | 0
|  | 950 | 86.52659 | 15.8506 | 17.85146 | 0.04825653 | 5.458884 | 0.01848496 | 1.160471 | 85.50908 | 24.83906 | 0.03617737 | 23.54184 | 23.81183 | 0.0008614496 | 0.09744905 | 3.452169 | 390.5169 | 0.00089202 | 0.0560003 | 0.05585316 | 56.13721 | 90.00956 | 149.808193 | 20.73803137 | 108.802779 | 0.00583361 | 0.19840847 | 0.99914 | 1.003258 | 98.4796 | 276.199 | 334.738 | 338.577 | 927.011 | 0 | 0 | 0
|  | 955 | 88.33614 | 21.7651 | 37.30055 | 0.03587815 | 4.058614 | 0.02519843 | 1.545395 | 85.94624 | 25.35281 | 0.05506776 | 24.02503 | 24.30233 | 0.001338275 | 0.1513885 | 3.457669 | 391.139 | 0.0009040729 | 0.05544592 | 0.05675789 | 56.41874 | 89.99606 | 149.62457 | 20.73892567 | 113.332497 | 0.00580752 | 0.1939628 | 0.996593 | 1.002852 | 98.4814 | 276.173 | 334.686 | 338.549 | 927.043 | 0 | 0 | 0
|  | 960 | 87.62895 | 14.61718 | 19.36728 | 0.05299517 | 5.994928 | 0.0170838 | 1.062097 | 86.38615 | 25.73144 | 0.04163897 | 24.37982 | 24.64931 | 0.001026372 | 0.1161054 | 3.46358 | 391.8077 | 0.0009053589 | 0.05628602 | 0.0565037 | 56.70189 | 89.98558 | 149.413803 | 20.74280149 | 116.723691 | 0.00575843 | 0.19399363 | 0.997632 | 1.002366 | 98.4831 | 276.168 | 334.631 | 338.33 | 927.082 | 0 | 0 | 0
|  | 965 | 86.21543 | 14.75387 | 19.53985 | 0.05165727 | 5.843582 | 0.01615015 | 1.0651 | 86.82076 | 25.23633 | 0.0417733 | 23.906 | 24.16316 | 0.001009375 | 0.1141827 | 3.46867 | 392.3834 | 0.0008342726 | 0.05502017 | 0.05551557 | 56.98194 | 89.9697 | 149.113185 | 20.74244613 | 112.252902 | 0.00553854 | 0.19351686 | 0.996937 | 1.001683 | 98.4817 | 276.175 | 334.565 | 338.164 | 928.434 | 0 | 0 | 0
|  | 970 | 85.16356 | 14.21051 | 20.27785 | 0.05297812 | 5.993 | 0.01528817 | 1.064978 | 87.24921 | 25.10751 | 0.04471697 | 23.7775 | 24.02404 | 0.001074282 | 0.1215251 | 3.473879 | 392.9727 | 0.0008099383 | 0.05642054 | 0.05514666 | 57.25859 | 89.94764 | 148.896823 | 20.74275447 | 111.079608 | 0.00545586 | 0.19792359 | 0.995899 | 1.000975 | 98.481 | 276.183 | 334.474 | 337.942 | 927.207 | 0 | 0 | 0
|  | 975 | 86.88418 | 14.85756 | 16.86309 | 0.05169463 | 5.847809 | 0.01605831 | 1.101916 | 87.67933 | 25.14141 | 0.03622538 | 23.81161 | 24.0641 | 0.0008717313 | 0.09861213 | 3.478744 | 393.5231 | 0.0008301283 | 0.05696313 | 0.0561697 | 57.53689 | 89.92752 | 148.588166 | 20.73933945 | 111.389151 | 0.0055344 | 0.19914443 | 0.996117 | 1.000228 | 98.479 | 276.194 | 334.502 | 338.049 | 927.183 | 0 | 0 | 0
|  | 980 | 88.56114 | 20.39346 | 23.68408 | 0.0383888 | 4.342624 | 0.02103218 | 1.455834 | 88.11794 | 25.47919 | 0.03726261 | 24.13779 | 24.39988 | 0.0009092034 | 0.1028511 | 3.483196 | 394.0267 | 0.0008074002 | 0.05588771 | 0.05690926 | 57.81958 | 89.91627 | 148.392338 | 20.73939301 | 114.432035 | 0.0053969 | 0.19439001 | 0.994949 | 0.999173 | 98.4752 | 276.218 | 334.589 | 338.222 | 927.127 | 0 | 0 | 0
|  | 985 | 83.76747 | 15.80526 | 16.21268 | 0.04685178 | 5.299975 | 0.01743292 | 1.172051 | 88.54876 | 24.73338 | 0.03210133 | 23.41752 | 23.66235 | 0.0007595929 | 0.08592679 | 3.487368 | 394.4987 | 0.0008167634 | 0.05491268 | 0.05416262 | 58.09726 | 89.89722 | 148.178983 | 20.74334841 | 107.76779 | 0.00553485 | 0.19614845 | 0.99444 | 0.998076 | 98.4737 | 276.206 | 334.393 | 337.889 | 927.253 | 0 | 0 | 0
|  | 990 | 83.81174 | 14.36323 | 21.91274 | 0.05158282 | 5.83516 | 0.01584865 | 1.051835 | 88.96771 | 24.62563 | 0.04794698 | 23.31934 | 23.57439 | 0.001130321 | 0.1278643 | 3.492093 | 395.0331 | 0.0008175179 | 0.0542566 | 0.05408723 | 58.36789 | 89.86638 | 147.926687 | 20.74275819 | 106.848378 | 0.00555296 | 0.19503448 | 0.991389 | 0.996808 | 98.4748 | 276.23 | 334.448 | 338.106 | 927.751 | 0 | 0 | 0
|  | 995 | 87.52271 | 16.36271 | 14.57352 | 0.04728438 | 5.348912 | 0.01985088 | 1.173791 | 89.39605 | 25.86417 | 0.02780717 | 24.50082 | 24.78137 | 0.0006890999 | 0.07795247 | 3.496642 | 395.5477 | 0.0009386364 | 0.05550199 | 0.05634134 | 58.64396 | 89.84528 | 147.674065 | 20.74438969 | 117.908116 | 0.0058728 | 0.19125991 | 0.993225 | 0.99637 | 98.4756 | 276.25 | 334.566 | 338.397 | 927.279 | 0 | 0 | 0
|  | 1000 | 85.21227 | 15.84499 | 24.15368 | 0.04754037 | 5.37787 | 0.01807289 | 1.214174 | 89.82789 | 25.20421 | 0.04761113 | 23.86201 | 24.11778 | 0.001148275 | 0.1298953 | 3.501235 | 396.0673 | 0.0008591917 | 0.05772228 | 0.05538965 | 58.92329 | 89.82789 | 147.447963 | 20.74264457 | 111.903745 | 0.00564513 | 0.20075516 | 0.991216 | 0.996596 | 98.475 | 276.245 | 334.375 | 337.959 | 927.356 | 0 | 0 | 0
|  | 1005 | 87.22888 | 13.35708 | 10.04499 | 0.05772993 | 6.530535 | 0.01432241 | 0.9796727 | 90.25899 | 24.93131 | 0.02427258 | 23.61762 | 23.89102 | 0.0005798966 | 0.06559916 | 3.505555 | 396.556 | 0.0008268316 | 0.05655644 | 0.05629285 | 59.20249 | 89.80994 | 147.186254 | 20.73718813 | 109.558399 | 0.0055495 | 0.1993275 | 0.994063 | 0.99681 | 98.4728 | 276.231 | 334.573 | 338.446 | 927.233 | 0 | 0 | 0
|  | 1010 | 88.11542 | 12.14665 | 15.96965 | 0.06412802 | 7.254301 | 0.01839374 | 0.8788051 | 90.69735 | 24.6302 | 0.04335591 | 23.33734 | 23.62082 | 0.001024102 | 0.1158487 | 3.509565 | 397.0097 | 0.001179554 | 0.05635603 | 0.05688056 | 59.48543 | 89.79936 | 146.876621 | 20.73252993 | 106.95072 | 0.00707223 | 0.20061709 | 0.992232 | 0.997135 | 98.472 | 276.235 | 334.644 | 338.709 | 927.349 | 0 | 0 | 0
|  | 1015 | 90.77136 | 15.22508 | 32.26304 | 0.05270375 | 5.961963 | 0.02418692 | 0.999023 | 91.14457 | 25.24151 | 0.07022147 | 23.92713 | 24.21458 | 0.001700383 | 0.192351 | 3.516377 | 397.7802 | 0.001274741 | 0.05265226 | 0.05780178 | 59.77213 | 89.7976 | 146.567125 | 20.73428885 | 112.375164 | 0.00734224 | 0.18731372 | 0.989325 | 0.997255 | 98.4732 | 276.247 | 334.792 | 338.814 | 927.225 | 0 | 0 | 0
|  | 1020 | 86.68441 | 16.12983 | 30.24114 | 0.04750765 | 5.374169 | 0.02594405 | 1.111753 | 91.58821 | 25.40095 | 0.05907723 | 24.05849 | 24.31877 | 0.001436686 | 0.162521 | 3.524219 | 398.6673 | 0.001232541 | 0.05281679 | 0.05559423 | 60.05562 | 89.79236 | 146.342612 | 20.74345624 | 113.705833 | 0.00713767 | 0.18687831 | 0.990769 | 0.997446 | 98.475 | 276.231 | 334.517 | 338.136 | 927.201 | 0 | 0 | 0
|  | 1025 | 85.67315 | 13.66406 | 18.06399 | 0.05542647 | 6.269962 | 0.02347646 | 0.981223 | 92.0191 | 25.75181 | 0.04064434 | 24.38133 | 24.63376 | 0.001001223 | 0.1132605 | 3.530314 | 399.3568 | 0.001301217 | 0.05438572 | 0.05531177 | 60.33289 | 89.77473 | 146.076407 | 20.74714817 | 116.823354 | 0.00734507 | 0.18902339 | 0.992956 | 0.997555 | 98.4783 | 276.221 | 334.387 | 337.849 | 927.255 | 0 | 0 | 0
|  | 1030 | 84.48295 | 14.58038 | 34.20202 | 0.05122153 | 5.794291 | 0.0265805 | 0.999602 | 92.44449 | 24.873 | 0.07358922 | 23.55162 | 23.8062 | 0.00175188 | 0.1981765 | 3.537197 | 400.1354 | 0.001361494 | 0.05120115 | 0.05420444 | 60.60668 | 89.75193 | 145.801336 | 20.74430883 | 108.996707 | 0.00778026 | 0.18550809 | 0.989455 | 0.997768 | 98.4797 | 276.221 | 334.42 | 338.035 | 927.2 | 0 | 0 | 0
|  | 1035 | 82.8987 | 15.43029 | 22.47451 | 0.0474926 | 5.372466 | 0.02708375 | 1.092064 | 92.86294 | 25.01586 | 0.04459318 | 23.68023 | 23.93578 | 0.001067373 | 0.1207435 | 3.544245 | 400.9327 | 0.001286278 | 0.05186496 | 0.05341694 | 60.87573 | 89.72265 | 145.562505 | 20.74828469 | 110.221384 | 0.00743703 | 0.18648077 | 0.992965 | 0.998012 | 98.4793 | 276.205 | 334.326 | 337.934 | 927.156 | 0 | 0 | 0
|  | 1040 | 82.65857 | 11.10295 | 14.20315 | 0.06581147 | 7.444736 | 0.01877676 | 0.7850613 | 93.27684 | 24.98467 | 0.03907824 | 23.65502 | 23.91945 | 0.00093473 | 0.1057387 | 3.54925 | 401.4989 | 0.001235726 | 0.05166603 | 0.05323664 | 61.14237 | 89.68927 | 145.304688 | 20.74869657 | 109.966776 | 0.00723445 | 0.18612712 | 0.993765 | 0.99819 | 98.478 | 276.21 | 334.387 | 338.125 | 927.049 | 0 | 0 | 0
|  | 1045 | 83.83962 | 17.87091 | 23.67782 | 0.041472 | 4.691403 | 0.0269786 | 1.16656 | 93.69308 | 25.06455 | 0.04092101 | 23.72965 | 23.99663 | 0.0009819665 | 0.1110822 | 3.554042 | 402.0409 | 0.001118857 | 0.04837959 | 0.05333472 | 61.40879 | 89.65845 | 144.952779 | 20.74895703 | 110.666395 | 0.00673601 | 0.17706439 | 0.993947 | 0.998582 | 98.4774 | 276.219 | 334.373 | 338.135 | 927.062 | 0 | 0 | 0
|  | 1050 | 81.87923 | 22.0737 | 31.22304 | 0.03279072 | 3.709357 | 0.03821251 | 1.542451 | 94.10738 | 25.30273 | 0.04234179 | 23.93709 | 24.18003 | 0.001023826 | 0.1158174 | 3.559056 | 402.6082 | 0.001253016 | 0.05057808 | 0.0526581 | 61.67378 | 89.62608 | 144.872216 | 20.75319044 | 112.69465 | 0.00724082 | 0.18158676 | 0.994089 | 0.998886 | 98.4759 | 276.198 | 334.121 | 337.512 | 927.143 | 0 | 0 | 0
|  | 1055 | 82.73858 | 14.04144 | 27.10134 | 0.05208932 | 5.892457 | 0.02643196 | 1.009019 | 94.51892 | 25.7 | 0.05751171 | 24.30426 | 24.54614 | 0.00141169 | 0.1596935 | 3.565145 | 403.297 | 0.001376823 | 0.05255908 | 0.05347421 | 61.93911 | 89.5914 | 144.591049 | 20.75322797 | 116.21976 | 0.0076598 | 0.18462609 | 0.992677 | 0.999189 | 98.4752 | 276.184 | 334.002 | 337.326 | 927.236 | 0 | 0 | 0
|  | 1060 | 80.63577 | 15.63396 | 17.88952 | 0.04559435 | 5.157732 | 0.02670279 | 1.148694 | 94.92736 | 24.75156 | 0.03447501 | 23.41034 | 23.65948 | 0.0008156609 | 0.09226933 | 3.570714 | 403.9269 | 0.001217496 | 0.05237396 | 0.05223868 | 62.20339 | 89.55411 | 144.378291 | 20.75052955 | 107.81389 | 0.00720646 | 0.18929111 | 0.995615 | 0.999525 | 98.4744 | 276.187 | 334.045 | 337.6 | 927.087 | 0 | 0 | 0
|  | 1065 | 84.11923 | 15.31375 | 8.158727 | 0.04855857 | 5.493051 | 0.02237945 | 1.042696 | 95.33925 | 25.02585 | 0.01655364 | 23.67474 | 23.93287 | 0.0003961761 | 0.0448163 | 3.573743 | 404.2696 | 0.001086714 | 0.05063181 | 0.05381392 | 62.46852 | 89.52042 | 144.126738 | 20.74692606 | 110.239833 | 0.00661034 | 0.18318349 | 0.99799 | 0.99987 | 98.48 | 276.187 | 334.115 | 337.758 | 927.227 | 0 | 0 | 0
|  | 1070 | 83.53524 | 14.63414 | 14.9878 | 0.05046087 | 5.708243 | 0.02380574 | 1.014085 | 95.75838 | 25.39344 | 0.03117767 | 24.01226 | 24.25765 | 0.0007562972 | 0.08555398 | 3.576624 | 404.5955 | 0.001201258 | 0.05117159 | 0.05362573 | 62.73712 | 89.49382 | 143.893389 | 20.75041426 | 113.453803 | 0.00701177 | 0.18265503 | 0.996638 | 1.000177 | 98.4752 | 276.171 | 333.973 | 337.386 | 927.679 | 0 | 0 | 0
|  | 1075 | 82.12816 | 14.09072 | 7.997146 | 0.0515242 | 5.828529 | 0.02158756 | 0.989517 | 96.17254 | 24.90717 | 0.01732845 | 23.54081 | 23.77861 | 0.0004120465 | 0.0466116 | 3.579545 | 404.9259 | 0.001112282 | 0.05098407 | 0.05279707 | 63.00318 | 89.46283 | 143.625347 | 20.74969383 | 109.096337 | 0.00673788 | 0.1847487 | 0.998455 | 1.000424 | 98.4783 | 276.173 | 333.808 | 337.18 | 927.216 | 0 | 0 | 0
|  | 1080 | 87.05924 | 20.69243 | 21.15295 | 0.03719252 | 4.207298 | 0.03261548 | 1.437641 | 96.59551 | 26.28725 | 0.03133817 | 24.84853 | 25.10457 | 0.0007867313 | 0.08899675 | 3.582542 | 405.2649 | 0.001213052 | 0.05346948 | 0.05589283 | 63.2749 | 89.44029 | 143.394815 | 20.74910739 | 121.53752 | 0.00689184 | 0.18389857 | 0.997128 | 1.000687 | 98.4803 | 276.166 | 333.853 | 337.293 | 927.117 | 0 | 0 | 0
|  | 1085 | 82.92582 | 17.07257 | 14.69115 | 0.04293813 | 4.857255 | 0.02353188 | 1.18958 | 97.02047 | 25.03925 | 0.02637597 | 23.67153 | 23.91612 | 0.0006308108 | 0.07135868 | 3.586086 | 405.6658 | 0.001010415 | 0.05107833 | 0.05320442 | 63.54764 | 89.41979 | 143.229598 | 20.74923342 | 110.283864 | 0.00629285 | 0.18428586 | 0.997924 | 1.000921 | 98.4779 | 276.178 | 333.891 | 337.341 | 927.18 | 0 | 0 | 0
|  | 1090 | 83.12014 | 13.74669 | 13.46748 | 0.05345157 | 6.046557 | 0.02200675 | 0.967933 | 97.43559 | 25.1796 | 0.02994322 | 23.79737 | 24.04076 | 0.0007198577 | 0.08143187 | 3.589463 | 406.0478 | 0.001176295 | 0.05173753 | 0.05347533 | 63.81434 | 89.39045 | 142.958948 | 20.74933159 | 111.491599 | 0.0069508 | 0.18526047 | 0.997624 | 1.001026 | 98.4767 | 276.18 | 333.795 | 337.209 | 927.172 | 0 | 0 | 0
|  | 1095 | 83.83885 | 15.58683 | 18.43654 | 0.04754883 | 5.378827 | 0.02149264 | 1.103582 | 97.85299 | 25.10912 | 0.03657353 | 23.72329 | 23.96914 | 0.000876636 | 0.09916697 | 3.593454 | 406.4993 | 0.00102195 | 0.05247402 | 0.05391529 | 64.08282 | 89.36346 | 142.714699 | 20.74720608 | 110.833488 | 0.00632874 | 0.18757034 | 0.996935 | 1.001089 | 98.4756 | 276.191 | 333.69 | 337.148 | 927.24 | 0 | 0 | 0
|  | 1100 | 83.13757 | 16.88014 | 23.68998 | 0.04353852 | 4.925172 | 0.02373436 | 1.186402 | 98.27043 | 24.59098 | 0.0439268 | 23.23779 | 23.48058 | 0.001031427 | 0.1166772 | 3.598224 | 407.0389 | 0.001033359 | 0.05165419 | 0.05341305 | 64.35114 | 89.33675 | 142.482717 | 20.74495963 | 106.324962 | 0.00646539 | 0.18827415 | 0.995883 | 1.000869 | 98.4748 | 276.153 | 333.748 | 337.235 | 927.242 | 0 | 0 | 0
|  | 1105 | 84.96264 | 16.91433 | 18.18189 | 0.04440435 | 5.023117 | 0.02246875 | 1.185455 | 98.69068 | 24.82179 | 0.03404927 | 23.46208 | 23.71137 | 0.0008073548 | 0.09132973 | 3.602821 | 407.5589 | 0.0009977104 | 0.05263938 | 0.05453868 | 64.62102 | 89.31283 | 142.27268 | 20.74268309 | 108.358798 | 0.00627648 | 0.1896008 | 0.996744 | 1.00061 | 98.4745 | 276.186 | 333.836 | 337.383 | 927.248 | 0 | 0 | 0
|  | 1110 | 85.10528 | 15.77593 | 17.40028 | 0.04768852 | 5.394629 | 0.02136005 | 1.11347 | 99.11585 | 24.73758 | 0.03509508 | 23.38528 | 23.64416 | 0.0008297937 | 0.09386806 | 3.606914 | 408.0219 | 0.001018629 | 0.05309975 | 0.05469341 | 64.8941 | 89.29356 | 142.035107 | 20.74143991 | 107.637682 | 0.00637807 | 0.19130065 | 0.996499 | 1.000483 | 98.4769 | 276.167 | 333.876 | 337.572 | 928.635 | 0 | 0 | 0
|  | 1115 | 85.26039 | 15.2493 | 18.70747 | 0.04942535 | 5.591103 | 0.0218007 | 1.052052 | 99.54176 | 24.16384 | 0.03998941 | 22.85454 | 23.12171 | 0.0009246235 | 0.1045954 | 3.6113 | 408.5181 | 0.001077507 | 0.05199806 | 0.05463151 | 65.16741 | 89.27512 | 141.79808 | 20.7369202 | 102.755 | 0.00673112 | 0.19165431 | 0.99565 | 1.000187 | 98.4781 | 276.17 | 334.046 | 337.951 | 927.362 | 0 | 0 | 0
|  | 1120 | 88.382 | 17.04266 | 27.28407 | 0.0458436 | 5.185928 | 0.02089369 | 1.137629 | 99.97587 | 24.9898 | 0.05230388 | 23.64112 | 23.9141 | 0.0012508 | 0.1414932 | 3.616738 | 409.1333 | 0.000957842 | 0.05215299 | 0.0563047 | 65.44475 | 89.26417 | 141.547228 | 20.73762357 | 109.924688 | 0.00608357 | 0.18738161 | 0.994091 | 1.00002 | 98.4777 | 276.149 | 334.122 | 337.98 | 927.37 | 0 | 0 | 0
|  | 1125 | 87.28024 | 16.83165 | 21.03953 | 0.04583967 | 5.185483 | 0.02022899 | 1.181159 | 100.415 | 25.00272 | 0.04034943 | 23.64534 | 23.90232 | 0.000964445 | 0.1091001 | 3.622277 | 409.7598 | 0.0009272903 | 0.05414395 | 0.05599601 | 65.7255 | 89.2578 | 141.335169 | 20.73884643 | 110.001166 | 0.00595517 | 0.19255111 | 0.995228 | 0.999804 | 98.4739 | 276.131 | 334.009 | 337.639 | 927.334 | 0 | 0 | 0
|  | 1130 | 90.27749 | 15.39408 | 25.93962 | 0.05184157 | 5.864431 | 0.02220665 | 1.073402 | 100.8589 | 25.67636 | 0.05475988 | 24.28307 | 24.55722 | 0.00134475 | 0.1521211 | 3.62805 | 410.4128 | 0.001151228 | 0.05564687 | 0.05793973 | 66.01034 | 89.25568 | 141.082435 | 20.7373129 | 116.01162 | 0.00675639 | 0.19266422 | 0.993407 | 0.999611 | 98.4762 | 276.162 | 334.018 | 337.789 | 927.245 | 0 | 0 | 0
|  | 1135 | 89.95573 | 17.24365 | 27.46809 | 0.04611603 | 5.216746 | 0.02209956 | 1.172541 | 101.3095 | 25.16756 | 0.05261162 | 23.80309 | 24.0768 | 0.001266719 | 0.143294 | 3.634578 | 411.1514 | 0.001019144 | 0.05407295 | 0.05747321 | 66.29888 | 89.25947 | 140.830116 | 20.73486152 | 111.465086 | 0.00630744 | 0.19143204 | 0.993426 | 0.999386 | 98.476 | 276.156 | 334.035 | 337.876 | 927.272 | 0 | 0 | 0
|  | 1140 | 89.48167 | 18.0504 | 31.67834 | 0.04382273 | 4.957323 | 0.02322574 | 1.199164 | 101.7581 | 24.94979 | 0.0581545 | 23.60073 | 23.87144 | 0.001388232 | 0.1570398 | 3.641216 | 411.9022 | 0.001017815 | 0.05255065 | 0.05698463 | 66.58502 | 89.26149 | 140.617298 | 20.73482994 | 109.561248 | 0.00633848 | 0.18865073 | 0.992372 | 0.998955 | 98.4785 | 276.17 | 334.086 | 337.918 | 927.376 | 0 | 0 | 0
|  | 1145 | 91.18303 | 15.86589 | 28.70829 | 0.05080447 | 5.747112 | 0.02188207 | 1.121822 | 102.2098 | 25.62692 | 0.05949912 | 24.23798 | 24.51313 | 0.001458509 | 0.1649898 | 3.648332 | 412.7073 | 0.001111707 | 0.05699356 | 0.05861854 | 66.87403 | 89.26616 | 140.381035 | 20.73452131 | 115.573234 | 0.00660587 | 0.19639774 | 0.991676 | 0.998407 | 98.474 | 276.18 | 334.041 | 337.833 | 927.45 | 0 | 0 | 0
|  | 1150 | 96.13802 | 17.45456 | 30.17586 | 0.04868987 | 5.507903 | 0.0219065 | 1.165642 | 102.6781 | 26.16046 | 0.05864489 | 24.75172 | 25.05348 | 0.001469259 | 0.1662057 | 3.655652 | 413.5353 | 0.001066624 | 0.05675495 | 0.06125484 | 67.17371 | 89.28527 | 140.119151 | 20.72962245 | 120.480074 | 0.00633619 | 0.19281242 | 0.991371 | 0.998003 | 98.4718 | 276.188 | 334.164 | 338.238 | 927.443 | 0 | 0 | 0
|  | 1155 | 89.71157 | 16.39784 | 24.43469 | 0.0483631 | 5.470939 | 0.01978691 | 1.147301 | 103.1427 | 25.00385 | 0.04935967 | 23.65845 | 23.94135 | 0.001181737 | 0.1336807 | 3.662279 | 414.285 | 0.0009569564 | 0.05548704 | 0.05752922 | 67.47067 | 89.30102 | 139.893208 | 20.73330544 | 110.067135 | 0.00607768 | 0.19607968 | 0.99208 | 0.997663 | 98.4729 | 276.208 | 334.179 | 338.175 | 927.219 | 0 | 0 | 0
|  | 1160 | 94.64851 | 17.59115 | 30.49619 | 0.04756328 | 5.380462 | 0.02237513 | 1.203263 | 103.6036 | 25.61977 | 0.05915557 | 24.23623 | 24.52007 | 0.001450499 | 0.1640836 | 3.66886 | 415.0294 | 0.001064235 | 0.05723113 | 0.06051549 | 67.76578 | 89.31343 | 139.636074 | 20.72776172 | 115.532652 | 0.00641552 | 0.1970488 | 0.990638 | 0.997323 | 98.4737 | 276.206 | 334.11 | 338.023 | 927.221 | 0 | 0 | 0
|  | 1165 | 94.01333 | 18.47489 | 34.02449 | 0.04498418 | 5.088709 | 0.02092446 | 1.268891 | 104.0752 | 25.38176 | 0.06296651 | 24.02221 | 24.30759 | 0.001530564 | 0.1731407 | 3.676313 | 415.8725 | 0.0009412696 | 0.05708001 | 0.06009877 | 68.06732 | 89.33497 | 139.418205 | 20.72724294 | 113.448591 | 0.00595485 | 0.19803554 | 0.989635 | 0.996745 | 98.4722 | 276.207 | 334.265 | 338.236 | 927.238 | 0 | 0 | 0
|  | 1170 | 90.73416 | 14.56966 | 38.80217 | 0.05505208 | 6.227611 | 0.01770035 | 1.005826 | 104.5371 | 24.95219 | 0.08937689 | 23.61728 | 23.90037 | 0.002136141 | 0.2416449 | 3.685479 | 416.9094 | 0.0009744411 | 0.05537281 | 0.05807328 | 68.36275 | 89.34795 | 139.172924 | 20.73090077 | 109.648587 | 0.00615833 | 0.19608074 | 0.985976 | 0.996046 | 98.4724 | 276.222 | 334.288 | 338.295 | 927.176 | 0 | 0 | 0
|  | 1175 | 91.21926 | 16.9693 | 21.95588 | 0.04751983 | 5.375547 | 0.02113116 | 1.131727 | 104.992 | 25.12379 | 0.04334619 | 23.7851 | 24.06993 | 0.00104334 | 0.1180248 | 3.693428 | 417.8086 | 0.001004149 | 0.05377947 | 0.05810818 | 68.6532 | 89.35488 | 138.887059 | 20.73221388 | 111.187177 | 0.00625302 | 0.19090958 | 0.990431 | 0.995324 | 98.4753 | 276.204 | 334.364 | 338.368 | 927.251 | 0 | 0 | 0
|  | 1180 | 89.96287 | 16.7446 | 39.37323 | 0.04749423 | 5.372651 | 0.0226248 | 1.201282 | 105.4449 | 24.9144 | 0.0784574 | 23.56768 | 23.83461 | 0.001870001 | 0.2115386 | 3.700711 | 418.6325 | 0.001074547 | 0.05705397 | 0.05794802 | 68.94334 | 89.36012 | 138.690031 | 20.73103625 | 109.252566 | 0.00657993 | 0.20074302 | 0.98584 | 0.994673 | 98.478 | 276.198 | 334.092 | 337.876 | 927.386 | 0 | 0 | 0
|  | 1185 | 92.67713 | 15.53051 | 25.82235 | 0.05275202 | 5.967423 | 0.0211447 | 1.039739 | 105.9015 | 24.93718 | 0.05702794 | 23.60356 | 23.8862 | 0.001362181 | 0.1540929 | 3.708792 | 419.5466 | 0.001115426 | 0.05484833 | 0.05910343 | 69.23597 | 89.36839 | 138.406251 | 20.72703484 | 109.518957 | 0.00674536 | 0.19478455 | 0.987443 | 0.993866 | 98.4757 | 276.19 | 334.295 | 338.298 | 927.781 | 0 | 0 | 0
|  | 1190 | 96.34397 | 18.76556 | 41.6286 | 0.04538532 | 5.134086 | 0.02375464 | 1.290481 | 106.3741 | 26.35551 | 0.07488557 | 24.94491 | 25.22953 | 0.001889327 | 0.2137248 | 3.716921 | 420.4661 | 0.001078112 | 0.05856887 | 0.06164587 | 69.53785 | 89.39 | 138.176114 | 20.72984797 | 122.325738 | 0.00635006 | 0.19628523 | 0.984769 | 0.993189 | 98.4759 | 276.193 | 334.28 | 338.094 | 929.324 | 0 | 0 | 0
|  | 1195 | 93.1825 | 17.08247 | 25.76996 | 0.04822098 | 5.454862 | 0.01930329 | 1.173425 | 106.8479 | 25.93026 | 0.05008684 | 24.53795 | 24.80997 | 0.001242653 | 0.1405716 | 3.724751 | 421.3519 | 0.0009308237 | 0.05658371 | 0.05957139 | 69.84089 | 89.41248 | 137.940844 | 20.73361729 | 118.38857 | 0.00583208 | 0.19364532 | 0.986567 | 0.992201 | 98.4746 | 276.163 | 334.219 | 337.924 | 927.619 | 0 | 0 | 0
|  | 1200 | 90.61384 | 14.79832 | 29.26636 | 0.05412953 | 6.12325 | 0.01703123 | 1.025027 | 107.3074 | 25.02389 | 0.06615842 | 23.6765 | 23.94517 | 0.001584175 | 0.1792053 | 3.731818 | 422.1513 | 0.0009218926 | 0.05548425 | 0.05800451 | 70.13483 | 89.42284 | 137.689894 | 20.73175311 | 110.239396 | 0.00592962 | 0.19595537 | 0.983704 | 0.991131 | 98.4727 | 276.176 | 334.166 | 337.958 | 927.476 | 0 | 0 | 0
|  | 1205 | 90.89655 | 15.41917 | 31.24595 | 0.05211212 | 5.895036 | 0.01787578 | 1.059786 | 107.7612 | 25.28576 | 0.06730242 | 23.92627 | 24.19367 | 0.001628292 | 0.184196 | 3.739849 | 423.0598 | 0.0009315447 | 0.05522769 | 0.05812406 | 70.42515 | 89.42837 | 137.40975 | 20.73349799 | 112.568123 | 0.00592964 | 0.19377647 | 0.982543 | 0.99009 | 98.4729 | 276.178 | 334.194 | 337.929 | 927.241 | 0 | 0 | 0
|  | 1210 | 89.99123 | 17.66084 | 27.43355 | 0.04504443 | 5.095524 | 0.0213251 | 1.263929 | 108.2134 | 25.30891 | 0.05098982 | 23.95362 | 24.23481 | 0.001235729 | 0.1397883 | 3.747009 | 423.8698 | 0.0009605769 | 0.05693297 | 0.05790215 | 70.71522 | 89.43256 | 137.175134 | 20.73448195 | 112.800016 | 0.00604477 | 0.19807918 | 0.983322 | 0.989039 | 98.4734 | 276.181 | 334.27 | 338.194 | 927.234 | 0 | 0 | 0
|  | 1215 | 93.32405 | 18.12433 | 35.523 | 0.04551807 | 5.149103 | 0.02010695 | 1.23866 | 108.6717 | 25.37573 | 0.06653845 | 24.0193 | 24.30081 | 0.001616938 | 0.1829116 | 3.754141 | 424.6765 | 0.0009152294 | 0.05638139 | 0.05960908 | 71.00899 | 89.44172 | 136.949491 | 20.72893873 | 113.40795 | 0.00584965 | 0.19625888 | 0.98083 | 0.988278 | 98.4715 | 276.173 | 334.304 | 338.222 | 927.278 | 0 | 0 | 0
|  | 1220 | 93.65045 | 15.57522 | 27.07779 | 0.05315302 | 6.012785 | 0.01687014 | 1.056731 | 109.1391 | 25.17715 | 0.059687 | 23.8317 | 24.11356 | 0.001439266 | 0.1628129 | 3.761781 | 425.5408 | 0.0008966989 | 0.05616846 | 0.05974588 | 71.30738 | 89.4583 | 136.710488 | 20.72676993 | 111.641613 | 0.00580296 | 0.19685557 | 0.980907 | 0.987586 | 98.4727 | 276.161 | 334.309 | 338.263 | 927.027 | 0 | 0 | 0
|  | 1225 | 92.04327 | 14.15854 | 14.68696 | 0.05746797 | 6.500901 | 0.01577816 | 0.9599444 | 109.6034 | 25.07967 | 0.03513719 | 23.74347 | 24.02098 | 0.0008440296 | 0.09547846 | 3.767489 | 426.1866 | 0.0009067389 | 0.05516606 | 0.05872614 | 71.60356 | 89.47213 | 136.423666 | 20.72961531 | 110.797613 | 0.00585867 | 0.19479591 | 0.983061 | 0.986996 | 98.475 | 276.146 | 334.366 | 338.274 | 927.085 | 0 | 0 | 0
|  | 1230 | 92.21334 | 18.6906 | 43.95383 | 0.04361368 | 4.933675 | 0.0225631 | 1.258833 | 110.064 | 25.12216 | 0.07972022 | 23.77623 | 24.04645 | 0.001916989 | 0.2168539 | 3.774392 | 426.9674 | 0.0009840597 | 0.05490232 | 0.05880913 | 71.8974 | 89.48293 | 136.157715 | 20.72967478 | 111.138468 | 0.0061706 | 0.19386018 | 0.977293 | 0.986191 | 98.475 | 276.131 | 334.261 | 338.06 | 927.156 | 0 | 0 | 0
|  | 1235 | 94.24499 | 20.95142 | 39.95875 | 0.03976463 | 4.498262 | 0.0274161 | 1.401951 | 110.5301 | 25.92052 | 0.06408406 | 24.52447 | 24.7947 | 0.001588945 | 0.1797449 | 3.783157 | 427.9589 | 0.001090191 | 0.05574808 | 0.06008408 | 72.19463 | 89.49809 | 135.975385 | 20.73174881 | 118.279064 | 0.00646923 | 0.1915777 | 0.978469 | 0.985624 | 98.4745 | 276.127 | 334.161 | 337.843 | 927.268 | 0 | 0 | 0
|  | 1240 | 89.23734 | 15.46109 | 21.53591 | 0.05102217 | 5.771738 | 0.02250363 | 1.07257 | 110.9889 | 24.67997 | 0.04657238 | 23.34145 | 23.59357 | 0.001098809 | 0.1242997 | 3.789876 | 428.719 | 0.001148184 | 0.05472484 | 0.05723056 | 72.48792 | 89.50714 | 135.741061 | 20.73166784 | 107.185741 | 0.00693081 | 0.19596376 | 0.980044 | 0.985247 | 98.4714 | 276.126 | 334.028 | 337.636 | 927.296 | 0 | 0 | 0
|  | 1245 | 91.83472 | 15.64518 | 25.08677 | 0.0518894 | 5.869842 | 0.02205352 | 1.067441 | 111.4415 | 25.28472 | 0.05382078 | 23.91705 | 24.18651 | 0.001301737 | 0.1472553 | 3.795877 | 429.3979 | 0.001144344 | 0.05538889 | 0.05874091 | 72.77785 | 89.51127 | 135.476312 | 20.73128121 | 112.520103 | 0.00680005 | 0.19420195 | 0.978698 | 0.984705 | 98.4686 | 276.144 | 334.079 | 337.843 | 927.293 | 0 | 0 | 0
|  | 1250 | 91.48011 | 16.54863 | 21.42552 | 0.04886713 | 5.527956 | 0.02156998 | 1.15238 | 111.8998 | 24.9512 | 0.04383117 | 23.61012 | 23.8872 | 0.001047004 | 0.1184394 | 3.801749 | 430.0621 | 0.001054063 | 0.05631353 | 0.05865128 | 73.07133 | 89.51986 | 135.226461 | 20.72879563 | 109.611015 | 0.00648846 | 0.19856776 | 0.979445 | 0.984338 | 98.4711 | 276.155 | 334.2 | 338.122 | 927.265 | 0 | 0 | 0
|  | 1255 | 94.75474 | 13.44027 | 13.68127 | 0.06232255 | 7.050062 | 0.01680392 | 0.8847994 | 112.3654 | 25.60361 | 0.03477292 | 24.23312 | 24.52056 | 0.0008526514 | 0.09645378 | 3.806498 | 430.5994 | 0.001047263 | 0.05514295 | 0.06025103 | 73.36858 | 89.53419 | 134.971949 | 20.72856168 | 115.444959 | 0.00634969 | 0.19177423 | 0.98 | 0.983882 | 98.4748 | 276.165 | 334.278 | 338.243 | 927.288 | 0 | 0 | 0
|  | 1260 | 92.00295 | 17.90172 | 22.28473 | 0.04543173 | 5.139336 | 0.02349039 | 1.253379 | 112.8323 | 25.16131 | 0.04204434 | 23.80473 | 24.08015 | 0.001012434 | 0.1145287 | 3.811161 | 431.1268 | 0.001067209 | 0.05694317 | 0.05903607 | 73.6668 | 89.54945 | 134.638185 | 20.72918805 | 111.445084 | 0.00650601 | 0.19897435 | 0.978599 | 0.983288 | 98.4738 | 276.165 | 334.141 | 338.007 | 927.35 | 0 | 0 | 0
|  | 1265 | 90.97246 | 22.54648 | 24.92168 | 0.03566838 | 4.034885 | 0.0309962 | 1.528005 | 113.2897 | 24.37622 | 0.03809119 | 23.0668 | 23.33652 | 0.000888916 | 0.1005561 | 3.815915 | 431.6645 | 0.001105584 | 0.05450146 | 0.05812004 | 73.95969 | 89.55711 | 134.509457 | 20.72574954 | 104.620811 | 0.00681005 | 0.1971791 | 0.97856 | 0.982807 | 98.4731 | 276.177 | 334.211 | 338.119 | 927.366 | 0 | 0 | 0
|  | 1270 | 92.81289 | 16.53067 | 19.11638 | 0.04963295 | 5.614587 | 0.02170285 | 1.10051 | 113.7492 | 24.62996 | 0.0402031 | 23.31717 | 23.60023 | 0.0009488023 | 0.1073306 | 3.820509 | 432.1843 | 0.001077176 | 0.05462157 | 0.05912657 | 74.25281 | 89.5663 | 134.252429 | 20.72427397 | 106.857262 | 0.00664247 | 0.19598413 | 0.978122 | 0.982603 | 98.4701 | 276.148 | 334.358 | 338.417 | 928.755 | 0 | 0 | 0
|  | 1275 | 91.42631 | 16.34364 | 18.80303 | 0.04945097 | 5.594001 | 0.02027957 | 1.099069 | 114.2098 | 24.68311 | 0.03929594 | 23.373 | 23.66219 | 0.0009298279 | 0.1051842 | 3.825205 | 432.7155 | 0.001002844 | 0.05435002 | 0.0583043 | 74.54639 | 89.57631 | 134.026004 | 20.72775707 | 107.34422 | 0.00632134 | 0.19494589 | 0.977974 | 0.982353 | 98.4678 | 276.178 | 334.437 | 338.575 | 927.278 | 0 | 0 | 0
|  | 1280 | 94.53867 | 13.91533 | 28.8977 | 0.06005765 | 6.793852 | 0.01897872 | 0.9514204 | 114.6747 | 24.97095 | 0.07248836 | 23.64429 | 23.94216 | 0.001735528 | 0.1963267 | 3.831869 | 433.4693 | 0.001139818 | 0.05714007 | 0.06046917 | 74.84332 | 89.58962 | 133.748538 | 20.72237448 | 109.85651 | 0.00684011 | 0.20062865 | 0.973972 | 0.982032 | 98.4702 | 276.163 | 334.419 | 338.632 | 927.247 | 0 | 0 | 0
|  | 1285 | 97.10378 | 16.11829 | 26.1389 | 0.0532561 | 6.024446 | 0.02755 | 0.9906629 | 115.1538 | 25.39904 | 0.05712603 | 24.06431 | 24.36815 | 0.001392056 | 0.1574724 | 3.839688 | 434.3538 | 0.001467205 | 0.05275884 | 0.06132983 | 75.14782 | 89.61387 | 133.445387 | 20.7230017 | 113.724799 | 0.0080934 | 0.18673844 | 0.975306 | 0.981661 | 98.4742 | 276.146 | 334.623 | 338.848 | 927.312 | 0 | 0 | 0
|  | 1290 | 91.00442 | 15.92009 | 32.10142 | 0.05053232 | 5.716325 | 0.02796795 | 1.022497 | 115.6241 | 24.81817 | 0.06820538 | 23.50054 | 23.78345 | 0.001622159 | 0.1835021 | 3.847223 | 435.2063 | 0.001413285 | 0.05166912 | 0.05783237 | 75.44572 | 89.63108 | 133.210952 | 20.73064176 | 108.520556 | 0.00800855 | 0.18704834 | 0.973853 | 0.981434 | 98.4708 | 276.158 | 334.432 | 338.458 | 927.264 | 0 | 0 | 0
|  | 1295 | 89.33858 | 11.92982 | 19.48465 | 0.0661999 | 7.488676 | 0.02090572 | 0.7960757 | 116.0749 | 24.75088 | 0.05440504 | 23.43388 | 23.70887 | 0.001289882 | 0.1459143 | 3.854503 | 436.0298 | 0.001383957 | 0.05270013 | 0.05707261 | 75.73299 | 89.63316 | 132.920682 | 20.73284679 | 107.91936 | 0.00790203 | 0.19016218 | 0.975086 | 0.981136 | 98.4698 | 276.146 | 334.39 | 338.314 | 927.422 | 0 | 0 | 0
|  | 1300 | 91.09226 | 15.24105 | 15.80497 | 0.05283463 | 5.976768 | 0.02376265 | 1.056219 | 116.526 | 25.18602 | 0.03458416 | 23.85093 | 24.14545 | 0.00083505 | 0.09446267 | 3.859816 | 436.6307 | 0.001255491 | 0.05580494 | 0.05844426 | 76.02178 | 89.6354 | 132.582837 | 20.7315233 | 111.77106 | 0.00727471 | 0.19585402 | 0.977237 | 0.981087 | 98.4711 | 276.144 | 334.461 | 338.591 | 927.061 | 0 | 0 | 0
|  | 1305 | 92.85743 | 20.13847 | 31.40442 | 0.04076077 | 4.610946 | 0.03010403 | 1.299112 | 116.9859 | 25.05833 | 0.05326946 | 23.73327 | 24.03005 | 0.001280068 | 0.1448041 | 3.865104 | 437.2289 | 0.001227063 | 0.05295279 | 0.05895935 | 76.31529 | 89.64437 | 132.392461 | 20.72859244 | 110.655803 | 0.00718367 | 0.1891065 | 0.975195 | 0.981119 | 98.4735 | 276.17 | 334.507 | 338.69 | 927.046 | 0 | 0 | 0
|  | 1310 | 92.87281 | 18.87654 | 13.08933 | 0.04349292 | 4.920013 | 0.0275873 | 1.256699 | 117.4502 | 25.75326 | 0.02308253 | 24.37964 | 24.66336 | 0.000569293 | 0.06439966 | 3.869727 | 437.7519 | 0.001199852 | 0.05465752 | 0.05921739 | 76.61073 | 89.65666 | 132.155262 | 20.73343229 | 116.821839 | 0.00693778 | 0.18971012 | 0.978406 | 0.980977 | 98.4705 | 276.16 | 334.345 | 338.236 | 927.131 | 0 | 0 | 0
|  | 1315 | 91.82349 | 14.75586 | 17.99135 | 0.05501 | 6.222851 | 0.02109418 | 1.004458 | 117.912 | 25.30597 | 0.04085556 | 23.95062 | 24.22447 | 0.0009897041 | 0.1119575 | 3.873624 | 438.1928 | 0.001160391 | 0.05525522 | 0.05872103 | 76.90557 | 89.66689 | 131.945728 | 20.73152891 | 112.772744 | 0.00686169 | 0.19373328 | 0.976427 | 0.980973 | 98.4713 | 276.17 | 334.267 | 338.089 | 927.13 | 0 | 0 | 0
|  | 1320 | 93.57372 | 14.70165 | 15.39532 | 0.05626522 | 6.364844 | 0.01925988 | 0.9562363 | 118.3755 | 25.31427 | 0.03575398 | 23.95375 | 24.22726 | 0.0008662211 | 0.09798881 | 3.878264 | 438.7177 | 0.001083661 | 0.05380284 | 0.05942103 | 77.20093 | 89.67838 | 131.618548 | 20.72909491 | 112.824516 | 0.00654671 | 0.18991032 | 0.977116 | 0.981096 | 98.4704 | 276.147 | 334.201 | 338.017 | 927.12 | 0 | 0 | 0
|  | 1325 | 92.06005 | 18.45762 | 7.33375 | 0.04409077 | 4.987643 | 0.02147735 | 1.238063 | 118.8395 | 25.08064 | 0.01347492 | 23.72955 | 23.99648 | 0.0003233507 | 0.03657813 | 3.881238 | 439.0541 | 0.0009469527 | 0.05458716 | 0.05866361 | 77.49614 | 89.69022 | 131.399349 | 20.72984915 | 110.736931 | 0.00602432 | 0.19327131 | 0.979674 | 0.981176 | 98.4724 | 276.159 | 334.157 | 337.916 | 927.2 | 0 | 0 | 0
|  | 1330 | 92.01189 | 16.99157 | 7.372437 | 0.04786993 | 5.415151 | 0.02109768 | 1.121315 | 119.2997 | 24.92538 | 0.01479277 | 23.58681 | 23.85746 | 0.000352918 | 0.03992286 | 3.882929 | 439.2453 | 0.001009944 | 0.05367727 | 0.05852418 | 77.78911 | 89.69904 | 131.160143 | 20.72903674 | 109.389458 | 0.00630996 | 0.19176115 | 0.979662 | 0.981311 | 98.4695 | 276.169 | 334.216 | 338.051 | 927.17 | 0 | 0 | 0
|  | 1335 | 91.19507 | 16.91924 | 10.69609 | 0.04764778 | 5.390021 | 0.02017515 | 1.122279 | 119.7577 | 24.93191 | 0.02132223 | 23.60598 | 23.90204 | 0.0005096448 | 0.05765212 | 3.885085 | 439.4893 | 0.0009613014 | 0.05347411 | 0.05803128 | 78.0805 | 89.70617 | 130.923934 | 20.73088182 | 109.507025 | 0.00610712 | 0.19118775 | 0.978944 | 0.98132 | 98.4697 | 276.172 | 334.4 | 338.594 | 927.091 | 0 | 0 | 0
|  | 1340 | 89.75468 | 18.16209 | 7.753245 | 0.04368612 | 4.941868 | 0.02190163 | 1.191577 | 120.2101 | 24.37334 | 0.01449582 | 23.07878 | 23.366 | 0.0003387092 | 0.03831552 | 3.887206 | 439.7292 | 0.0009567973 | 0.05205539 | 0.0570315 | 78.36816 | 89.70904 | 130.687424 | 20.72976651 | 104.66279 | 0.00617938 | 0.19059183 | 0.979741 | 0.981357 | 98.4726 | 276.181 | 334.424 | 338.586 | 927.147 | 0 | 0 | 0
|  | 1345 | 93.80828 | 16.94093 | 10.55182 | 0.0489504 | 5.537376 | 0.02112707 | 1.13779 | 120.669 | 25.53054 | 0.02110481 | 24.17726 | 24.47385 | 0.0005165159 | 0.0584294 | 3.889344 | 439.9711 | 0.001034178 | 0.05569529 | 0.05981554 | 78.66027 | 89.71674 | 130.476464 | 20.72949602 | 114.850152 | 0.0063088 | 0.19360366 | 0.979051 | 0.981403 | 98.4745 | 276.179 | 334.462 | 338.565 | 927.545 | 0 | 0 | 0
|  | 1350 | 92.95804 | 16.05151 | 8.915187 | 0.05119452 | 5.791235 | 0.02064913 | 1.055593 | 121.1359 | 25.01852 | 0.01903105 | 23.69415 | 23.98232 | 0.0004564087 | 0.05162994 | 3.891777 | 440.2462 | 0.001057122 | 0.05404059 | 0.05911127 | 78.95759 | 89.73032 | 130.20155 | 20.72770396 | 110.29793 | 0.00648935 | 0.19218918 | 0.979216 | 0.981337 | 98.4749 | 276.176 | 334.487 | 338.555 | 927.898 | 0 | 0 | 0
|  | 1355 | 92.13624 | 18.17769 | 11.4421 | 0.04480682 | 5.068644 | 0.02383164 | 1.184269 | 121.5987 | 25.1865 | 0.0212352 | 23.85224 | 24.14312 | 0.0005126839 | 0.05799592 | 3.894199 | 440.5203 | 0.00106782 | 0.05306333 | 0.05852274 | 79.25168 | 89.74072 | 129.973966 | 20.73124523 | 111.779287 | 0.00650413 | 0.18868763 | 0.978824 | 0.98119 | 98.4749 | 276.174 | 334.473 | 338.552 | 927.697 | 0 | 0 | 0
|  | 1360 | 90.42667 | 15.49104 | 18.17567 | 0.0516022 | 5.837353 | 0.01968866 | 1.044239 | 122.0551 | 24.78385 | 0.03948908 | 23.46952 | 23.75098 | 0.0009379044 | 0.1060978 | 3.897826 | 440.9305 | 0.001015978 | 0.05388502 | 0.05769736 | 79.54223 | 89.74638 | 129.739111 | 20.73084279 | 108.227464 | 0.00635906 | 0.19312208 | 0.976958 | 0.981354 | 98.4743 | 276.166 | 334.453 | 338.464 | 927.545 | 0 | 0 | 0
|  | 1365 | 90.94562 | 15.53782 | 23.79035 | 0.0517421 | 5.853179 | 0.01622507 | 1.052886 | 122.5085 | 24.90129 | 0.05160814 | 23.57734 | 23.8521 | 0.001230963 | 0.1392492 | 3.903248 | 441.5439 | 0.0008395193 | 0.05447854 | 0.05799968 | 79.83147 | 89.74982 | 129.465361 | 20.73073762 | 109.23985 | 0.00560632 | 0.1940159 | 0.975585 | 0.981326 | 98.4719 | 276.174 | 334.405 | 338.302 | 927.1 | 0 | 0 | 0
|  | 1370 | 96.37338 | 18.43532 | 16.8031 | 0.04621242 | 5.227649 | 0.02001162 | 1.233244 | 122.9768 | 25.68994 | 0.0315443 | 24.32464 | 24.61654 | 0.0007765117 | 0.08784069 | 3.908267 | 442.1116 | 0.0009247855 | 0.05699119 | 0.06136055 | 80.12987 | 89.76409 | 129.228842 | 20.72536829 | 116.2717 | 0.0058425 | 0.19603262 | 0.977797 | 0.98131 | 98.4712 | 276.162 | 334.413 | 338.426 | 927.059 | 0 | 0 | 0
|  | 1375 | 94.29221 | 17.84273 | 14.09765 | 0.04671612 | 5.284629 | 0.02020278 | 1.20259 | 123.4535 | 25.44138 | 0.02699515 | 24.09628 | 24.39652 | 0.0006585875 | 0.07450085 | 3.911854 | 442.5175 | 0.0009437953 | 0.05618036 | 0.06011544 | 80.43356 | 89.78434 | 128.99634 | 20.72768582 | 114.065686 | 0.00595613 | 0.19536157 | 0.978254 | 0.981261 | 98.4709 | 276.156 | 334.51 | 338.678 | 927.546 | 0 | 0 | 0
|  | 1380 | 93.91538 | 17.35842 | 19.25284 | 0.04782763 | 5.410366 | 0.02123047 | 1.17512 | 123.924 | 25.1666 | 0.03817846 | 23.83026 | 24.11878 | 0.0009208179 | 0.1041649 | 3.915803 | 442.9641 | 0.001015403 | 0.0562032 | 0.05994146 | 80.7337 | 89.79999 | 128.759688 | 20.72597647 | 111.5881 | 0.00629223 | 0.19700797 | 0.977008 | 0.981258 | 98.473 | 276.172 | 334.429 | 338.478 | 927.113 | 0 | 0 | 0
|  | 1385 | 95.57446 | 16.31878 | 12.91191 | 0.05177338 | 5.856718 | 0.01756338 | 1.004248 | 124.3977 | 25.02595 | 0.02785365 | 23.70523 | 24.00021 | 0.0006684934 | 0.07562142 | 3.919776 | 443.4136 | 0.0009093154 | 0.05199332 | 0.06016379 | 81.03396 | 89.81785 | 128.515096 | 20.7239607 | 110.38224 | 0.00587734 | 0.1867633 | 0.978008 | 0.98111 | 98.4742 | 276.151 | 334.544 | 338.707 | 927.196 | 0 | 0 | 0
|  | 1390 | 92.43137 | 16.17967 | 12.14827 | 0.05050123 | 5.712809 | 0.01845249 | 1.116444 | 124.8677 | 25.19765 | 0.02542776 | 23.85474 | 24.12728 | 0.0006135027 | 0.06940075 | 3.922981 | 443.7761 | 0.0009318737 | 0.05638182 | 0.05913067 | 81.3322 | 89.8329 | 128.248548 | 20.72915458 | 111.840539 | 0.00594431 | 0.19729339 | 0.9782 | 0.981032 | 98.4777 | 276.152 | 334.36 | 338.18 | 927.404 | 0 | 0 | 0
|  | 1395 | 97.44486 | 18.78297 | 7.215181 | 0.04586135 | 5.187936 | 0.02080852 | 1.219216 | 125.3424 | 25.13967 | 0.01373815 | 23.80504 | 24.08606 | 0.0003308979 | 0.03743189 | 3.925342 | 444.0432 | 0.0009543067 | 0.05591488 | 0.06178893 | 81.6345 | 89.8512 | 128.013623 | 20.71909384 | 111.350733 | 0.0060454 | 0.19641065 | 0.979441 | 0.980972 | 98.4734 | 276.149 | 334.433 | 338.381 | 927.358 | 0 | 0 | 0
|  | 1400 | 98.81416 | 16.86875 | 14.79835 | 0.05178315 | 5.857822 | 0.01867529 | 1.075913 | 125.8331 | 25.23483 | 0.03168176 | 23.90029 | 24.18759 | 0.0007663053 | 0.08668612 | 3.928085 | 444.3535 | 0.0009670655 | 0.05571415 | 0.06250711 | 81.94524 | 89.88076 | 127.777978 | 20.7173567 | 112.219407 | 0.00608288 | 0.19533525 | 0.977427 | 0.980954 | 98.4719 | 276.149 | 334.505 | 338.526 | 927.401 | 0 | 0 | 0
|  | 1405 | 100.5294 | 17.02757 | 10.17381 | 0.05219063 | 5.903918 | 0.01902742 | 1.123957 | 126.3314 | 26.0894 | 0.02122099 | 24.71817 | 25.02133 | 0.0005309774 | 0.06006532 | 3.931328 | 444.7204 | 0.0009930532 | 0.05866001 | 0.06389593 | 82.26125 | 89.91561 | 127.502217 | 20.71988231 | 119.98995 | 0.00605608 | 0.19800683 | 0.978652 | 0.981016 | 98.4712 | 276.135 | 334.62 | 338.724 | 927.339 | 0 | 0 | 0
|  | 1410 | 97.99547 | 19.08396 | 8.58477 | 0.0453931 | 5.134966 | 0.02316941 | 1.221516 | 126.8277 | 25.35047 | 0.01601894 | 24.02302 | 24.32678 | 0.0003896893 | 0.0440825 | 3.93363 | 444.9808 | 0.001051731 | 0.05544842 | 0.06205637 | 82.57613 | 89.94875 | 127.264289 | 20.71998882 | 113.312571 | 0.00641015 | 0.19398259 | 0.979218 | 0.981003 | 98.4719 | 276.135 | 334.689 | 338.921 | 927.156 | 0 | 0 | 0
|  | 1415 | 97.80856 | 17.32145 | 17.72499 | 0.04991658 | 5.646672 | 0.01942189 | 1.151727 | 127.3172 | 25.66577 | 0.03594486 | 24.31927 | 24.61468 | 0.0008847711 | 0.1000872 | 3.936816 | 445.3412 | 0.0009694746 | 0.05749026 | 0.06223207 | 82.88685 | 89.97685 | 127.035549 | 20.7220912 | 116.136676 | 0.00602605 | 0.19744978 | 0.977045 | 0.981046 | 98.4715 | 276.154 | 334.654 | 338.719 | 927.833 | 0 | 0 | 0
|  | 1420 | 95.48853 | 16.46264 | 11.96133 | 0.05127482 | 5.800319 | 0.01758052 | 1.102276 | 127.8005 | 24.83241 | 0.02576004 | 23.52668 | 23.80876 | 0.0006133148 | 0.0693795 | 3.940561 | 445.7649 | 0.0009014377 | 0.05651899 | 0.06079659 | 83.19442 | 90.00035 | 126.76822 | 20.7199582 | 108.703612 | 0.00587382 | 0.19982281 | 0.978179 | 0.981048 | 98.4708 | 276.125 | 334.612 | 338.624 | 927.168 | 0 | 0 | 0
|  | 1425 | 98.07434 | 18.57339 | 15.22233 | 0.04667847 | 5.28037 | 0.02186333 | 1.219635 | 128.2844 | 25.07829 | 0.02953954 | 23.7646 | 24.05438 | 0.0007105552 | 0.08037955 | 3.943871 | 446.1393 | 0.001020547 | 0.05693069 | 0.06230968 | 83.50219 | 90.02414 | 126.52866 | 20.71666981 | 110.890128 | 0.00632813 | 0.19943462 | 0.97769 | 0.980979 | 98.4733 | 276.13 | 334.682 | 338.763 | 927.1 | 0 | 0 | 0
|  | 1430 | 96.09547 | 14.85062 | 11.3896 | 0.05720192 | 6.470805 | 0.01662923 | 0.986835 | 128.7698 | 24.64205 | 0.02754945 | 23.36014 | 23.64864 | 0.0006515071 | 0.0736999 | 3.947276 | 446.5245 | 0.0009512238 | 0.05644885 | 0.06113421 | 83.8108 | 90.04883 | 126.285666 | 20.71700618 | 107.106708 | 0.00611173 | 0.20079262 | 0.977986 | 0.981054 | 98.4739 | 276.13 | 334.81 | 338.945 | 926.996 | 0 | 0 | 0
|  | 1435 | 99.16625 | 17.32844 | 22.7015 | 0.05058907 | 5.722745 | 0.01886152 | 1.13216 | 129.258 | 25.14126 | 0.04756357 | 23.84057 | 24.14553 | 0.001148447 | 0.1299149 | 3.951776 | 447.0335 | 0.0009541869 | 0.05727493 | 0.06292839 | 84.12095 | 90.07525 | 125.975825 | 20.71500559 | 111.523937 | 0.00604466 | 0.19996156 | 0.975796 | 0.981087 | 98.4761 | 276.132 | 334.911 | 339.195 | 926.978 | 0 | 0 | 0
|  | 1440 | 97.60237 | 18.70095 | 18.02583 | 0.04613697 | 5.219114 | 0.02056869 | 1.238298 | 129.7499 | 24.65177 | 0.03513748 | 23.37809 | 23.66866 | 0.0008316571 | 0.09407886 | 3.956726 | 447.5935 | 0.0009489768 | 0.05713131 | 0.06205417 | 84.43341 | 90.1041 | 125.777655 | 20.71371698 | 107.231302 | 0.00610073 | 0.20255502 | 0.977057 | 0.980968 | 98.4743 | 276.127 | 334.935 | 339.098 | 927.076 | 0 | 0 | 0
|  | 1445 | 100.7105 | 16.45788 | 22.2699 | 0.0540945 | 6.119287 | 0.01637355 | 1.070099 | 130.2457 | 25.17484 | 0.04981942 | 23.88254 | 24.18091 | 0.001204679 | 0.1362759 | 3.961817 | 448.1694 | 0.0008857189 | 0.05788647 | 0.06383206 | 84.74813 | 90.13542 | 125.499916 | 20.71205872 | 111.869463 | 0.0057582 | 0.20136021 | 0.975505 | 0.981046 | 98.4723 | 276.151 | 335.053 | 339.239 | 927.184 | 0 | 0 | 0
|  | 1450 | 99.33544 | 16.78707 | 31.00619 | 0.05230962 | 5.917377 | 0.01776034 | 1.087292 | 130.7458 | 24.83423 | 0.0679906 | 23.55758 | 23.85509 | 0.001621922 | 0.1834753 | 3.968884 | 448.9687 | 0.0009290367 | 0.05687583 | 0.06294905 | 85.06508 | 90.16952 | 125.246612 | 20.71212937 | 108.854377 | 0.00598846 | 0.20075746 | 0.973462 | 0.981016 | 98.4695 | 276.138 | 335.027 | 339.258 | 927.216 | 0 | 0 | 0
|  | 1455 | 100.9062 | 16.13291 | 17.99954 | 0.0552914 | 6.254683 | 0.01738439 | 1.035111 | 131.2464 | 25.41268 | 0.04076747 | 24.11112 | 24.41211 | 0.0009952199 | 0.1125814 | 3.975427 | 449.7089 | 0.0009612075 | 0.05723271 | 0.06387009 | 85.38213 | 90.20371 | 124.973151 | 20.71407128 | 114.007258 | 0.00603131 | 0.1982509 | 0.976389 | 0.980925 | 98.4696 | 276.148 | 335.094 | 339.277 | 927.106 | 0 | 0 | 0
|  | 1460 | 99.30304 | 17.19315 | 20.97043 | 0.05105748 | 5.775733 | 0.01746184 | 1.120557 | 131.7469 | 25.17217 | 0.04430133 | 23.87644 | 24.16851 | 0.001070697 | 0.1211196 | 3.980591 | 450.2931 | 0.0008915575 | 0.05721283 | 0.06296876 | 85.69922 | 90.23762 | 124.702112 | 20.71513861 | 111.829042 | 0.00578257 | 0.1996151 | 0.975956 | 0.980884 | 98.4716 | 276.171 | 335.003 | 339.101 | 927.148 | 0 | 0 | 0
|  | 1465 | 99.80385 | 18.5604 | 25.75251 | 0.04753487 | 5.377247 | 0.01876579 | 1.213326 | 132.2447 | 25.12422 | 0.05074439 | 23.82997 | 24.12369 | 0.001224142 | 0.1384776 | 3.986328 | 450.9421 | 0.0008920293 | 0.05767529 | 0.06331039 | 86.01492 | 90.26941 | 124.4614 | 20.71347581 | 111.398833 | 0.0057915 | 0.20111189 | 0.975302 | 0.980945 | 98.4752 | 276.203 | 334.989 | 339.118 | 927.152 | 0 | 0 | 0
|  | 1470 | 101.6653 | 16.72397 | 23.23941 | 0.05373852 | 6.079018 | 0.01877485 | 1.089945 | 132.7484 | 25.55775 | 0.05088739 | 24.24304 | 24.54147 | 0.001248851 | 0.1412728 | 3.992511 | 451.6415 | 0.001008933 | 0.05857202 | 0.06450346 | 86.33446 | 90.30501 | 124.216053 | 20.7131194 | 115.285367 | 0.0062022 | 0.20085832 | 0.975311 | 0.98097 | 98.4788 | 276.184 | 335.015 | 339.139 | 927.108 | 0 | 0 | 0
|  | 1475 | 99.43493 | 18.20776 | 15.32753 | 0.04827638 | 5.461129 | 0.02195279 | 1.1537 | 133.2511 | 24.8173 | 0.031021 | 23.5496 | 23.85344 | 0.0007399576 | 0.08370561 | 3.997483 | 452.2039 | 0.001059802 | 0.05569646 | 0.06287638 | 86.6529 | 90.33974 | 123.936771 | 20.7122379 | 108.743319 | 0.00653594 | 0.19773284 | 0.977622 | 0.981076 | 98.4773 | 276.18 | 335.142 | 339.466 | 927.16 | 0 | 0 | 0
|  | 1480 | 99.06415 | 18.97243 | 15.55787 | 0.04615787 | 5.221478 | 0.02061339 | 1.185137 | 133.7474 | 25.27142 | 0.02956061 | 23.98575 | 24.29307 | 0.0007181181 | 0.08123508 | 4.001128 | 452.6163 | 0.00095147 | 0.0547034 | 0.06248422 | 86.96631 | 90.36984 | 123.729391 | 20.71776332 | 112.783978 | 0.00601333 | 0.19249271 | 0.977883 | 0.981175 | 98.474 | 276.204 | 335.215 | 339.51 | 927.153 | 0 | 0 | 0
|  | 1485 | 96.84709 | 16.08082 | 27.73815 | 0.0532391 | 6.022523 | 0.01707243 | 1.039507 | 134.2371 | 25.29094 | 0.06081526 | 23.9939 | 24.28262 | 0.001476754 | 0.1670536 | 4.006615 | 453.237 | 0.0009089207 | 0.0553424 | 0.06136085 | 87.27592 | 90.39538 | 123.464687 | 20.72195651 | 112.909457 | 0.00583636 | 0.1940455 | 0.974754 | 0.981517 | 98.472 | 276.2 | 335.07 | 339.102 | 927.283 | 0 | 0 | 0
|  | 1490 | 96.23726 | 17.25423 | 23.76478 | 0.04930602 | 5.577604 | 0.01944615 | 1.165095 | 134.7199 | 25.27034 | 0.04833835 | 23.96312 | 24.24052 | 0.001171747 | 0.1325505 | 4.013237 | 453.986 | 0.0009588123 | 0.05744618 | 0.06136709 | 87.58274 | 90.41601 | 123.208853 | 20.72175515 | 112.67277 | 0.00604354 | 0.19964168 | 0.976445 | 0.981826 | 98.472 | 276.218 | 334.913 | 338.79 | 927.284 | 0 | 0 | 0
|  | 1495 | 98.14489 | 17.08999 | 16.03493 | 0.0507666 | 5.742828 | 0.01851669 | 1.129619 | 135.2058 | 25.19659 | 0.03369694 | 23.88798 | 24.15765 | 0.0008140388 | 0.09208584 | 4.018201 | 454.5476 | 0.0009400292 | 0.05734694 | 0.0623796 | 87.89211 | 90.43867 | 122.966813 | 20.71747457 | 111.99168 | 0.00597794 | 0.19982035 | 0.978268 | 0.982023 | 98.4732 | 276.199 | 334.84 | 338.62 | 929.037 | 0 | 0 | 0
|  | 1500 | 101.8431 | 18.3527 | 23.10736 | 0.04905507 | 5.549216 | 0.02211998 | 1.248435 | 135.7058 | 24.97827 | 0.04731051 | 23.68205 | 23.95943 | 0.001133533 | 0.1282277 | 4.02307 | 455.0984 | 0.001085097 | 0.06124206 | 0.0650308 | 88.21063 | 90.47052 | 122.70476 | 20.70590878 | 110.06421 | 0.0066122 | 0.21139207 | 0.976765 | 0.982033 | 98.4735 | 276.218 | 334.855 | 338.777 | 927.247 | 0 | 0 | 0
|  | 1505 | 107.0186 | 20.9716 | 17.6107 | 0.04511077 | 5.103028 | 0.02244379 | 1.222798 | 136.2279 | 25.01848 | 0.03305861 | 23.73584 | 24.03102 | 0.000794432 | 0.08986788 | 4.02789 | 455.6436 | 0.001012456 | 0.05516133 | 0.06689518 | 88.54045 | 90.5169 | 122.477939 | 20.69954252 | 110.491801 | 0.00630475 | 0.1951375 | 0.978604 | 0.982289 | 98.4748 | 276.225 | 335.076 | 339.243 | 927.205 | 0 | 0 | 0
|  | 1510 | 102.358 | 17.32103 | 19.24771 | 0.05223965 | 5.909463 | 0.01762268 | 1.06131 | 136.7514 | 25.08178 | 0.04175769 | 23.79511 | 24.07925 | 0.001005494 | 0.1137436 | 4.03239 | 456.1527 | 0.0009206027 | 0.05544248 | 0.06437098 | 88.86861 | 90.56382 | 122.241165 | 20.70926249 | 111.047989 | 0.00591551 | 0.19550899 | 0.977978 | 0.982632 | 98.4743 | 276.212 | 335.065 | 339.066 | 927.353 | 0 | 0 | 0
|  | 1515 | 107.3299 | 18.51213 | 11.96699 | 0.05125268 | 5.797815 | 0.01947496 | 1.149518 | 137.2756 | 26.64098 | 0.02396691 | 25.27674 | 25.59113 | 0.0006133403 | 0.06938239 | 4.036437 | 456.6105 | 0.000998144 | 0.0589159 | 0.06762941 | 89.19861 | 90.61095 | 121.964699 | 20.71178738 | 125.295562 | 0.00599435 | 0.19557536 | 0.980371 | 0.983046 | 98.4748 | 276.21 | 335.097 | 339.265 | 927.29 | 0 | 0 | 0
|  | 1520 | 101.9106 | 19.09056 | 22.20165 | 0.0471903 | 5.338269 | 0.02095646 | 1.187928 | 137.7987 | 25.72808 | 0.04242699 | 24.40577 | 24.69425 | 0.001047702 | 0.1185184 | 4.040589 | 457.0802 | 0.0009889415 | 0.05605867 | 0.06424998 | 89.52831 | 90.65704 | 121.733219 | 20.71552352 | 116.832692 | 0.00609483 | 0.19343089 | 0.978645 | 0.983377 | 98.4742 | 276.206 | 335.031 | 338.991 | 927.41 | 0 | 0 | 0
|  | 1525 | 98.03707 | 19.09562 | 23.83661 | 0.04538463 | 5.134008 | 0.02326624 | 1.235472 | 138.2986 | 24.95255 | 0.04519479 | 23.66 | 23.93674 | 0.001081816 | 0.1223774 | 4.045913 | 457.6825 | 0.00105593 | 0.05607146 | 0.06217321 | 89.84437 | 90.68758 | 121.489532 | 20.71603159 | 109.848501 | 0.00649596 | 0.19792132 | 0.978549 | 0.98359 | 98.4748 | 276.202 | 334.888 | 338.805 | 927.321 | 0 | 0 | 0
|  | 1530 | 98.13547 | 17.46674 | 14.02579 | 0.04966683 | 5.61842 | 0.02137878 | 1.134356 | 138.789 | 24.94238 | 0.02907788 | 23.66497 | 23.95692 | 0.0006966166 | 0.07880278 | 4.050359 | 458.1854 | 0.001061817 | 0.05633986 | 0.0622694 | 90.15548 | 90.71176 | 121.271247 | 20.71559053 | 109.826797 | 0.00652215 | 0.19868979 | 0.980555 | 0.983802 | 98.475 | 276.2 | 335.095 | 339.229 | 927.214 | 0 | 0 | 0
|  | 1535 | 102.5619 | 16.40071 | 13.23262 | 0.05528097 | 6.253503 | 0.01908468 | 1.010437 | 139.2907 | 25.37655 | 0.03001611 | 24.07677 | 24.37064 | 0.000731512 | 0.08275023 | 4.05393 | 458.5893 | 0.00105502 | 0.05585796 | 0.06459806 | 90.47264 | 90.74315 | 120.992001 | 20.71115085 | 113.682974 | 0.00641914 | 0.19489668 | 0.980863 | 0.984216 | 98.4747 | 276.207 | 335.093 | 339.183 | 927.174 | 0 | 0 | 0
|  | 1540 | 98.05099 | 17.63096 | 19.71453 | 0.04916187 | 5.561297 | 0.0190549 | 1.102374 | 139.7923 | 24.6505 | 0.04096674 | 23.38065 | 23.65829 | 0.0009692031 | 0.1096384 | 4.058181 | 459.0703 | 0.0009367746 | 0.05419476 | 0.06184968 | 90.78876 | 90.7742 | 120.732981 | 20.7144561 | 107.237518 | 0.00604975 | 0.19472306 | 0.980197 | 0.984773 | 98.472 | 276.207 | 334.989 | 338.967 | 927.213 | 0 | 0 | 0
|  | 1545 | 98.89783 | 19.86983 | 17.9593 | 0.04399922 | 4.977287 | 0.02109238 | 1.22785 | 140.2846 | 25.10196 | 0.0328037 | 23.80885 | 24.0886 | 0.0007901952 | 0.08938859 | 4.06258 | 459.5679 | 0.0009280482 | 0.05402444 | 0.0622817 | 91.09909 | 90.79912 | 120.500262 | 20.71698278 | 111.201471 | 0.00594313 | 0.19167436 | 0.981673 | 0.985341 | 98.4745 | 276.191 | 334.989 | 338.925 | 927.255 | 0 | 0 | 0
|  | 1550 | 99.18763 | 20.74709 | 18.05948 | 0.04226225 | 4.780798 | 0.02222661 | 1.271531 | 140.7799 | 25.47212 | 0.03124577 | 24.1531 | 24.4268 | 0.0007632341 | 0.0863387 | 4.066463 | 460.0072 | 0.0009393466 | 0.05373776 | 0.06240141 | 91.4108 | 90.82571 | 120.287047 | 20.71982099 | 114.472839 | 0.00593344 | 0.18887538 | 0.982379 | 0.985875 | 98.4769 | 276.211 | 334.894 | 338.689 | 927.192 | 0 | 0 | 0
|  | 1555 | 98.20228 | 17.04037 | 16.78414 | 0.05094422 | 5.76292 | 0.02013666 | 1.08008 | 141.2733 | 25.55825 | 0.03493088 | 24.22195 | 24.47849 | 0.000855055 | 0.09672567 | 4.070509 | 460.4648 | 0.001025846 | 0.05502385 | 0.06209509 | 91.72204 | 90.85102 | 120.064482 | 20.72165299 | 115.18732 | 0.00627055 | 0.19171912 | 0.982345 | 0.986254 | 98.4761 | 276.217 | 334.717 | 338.262 | 927.206 | 0 | 0 | 0
|  | 1560 | 94.95039 | 15.05848 | 17.02124 | 0.0557401 | 6.305441 | 0.01777072 | 0.978332 | 141.7562 | 24.61555 | 0.04024257 | 23.32443 | 23.57618 | 0.0009487658 | 0.1073264 | 4.075019 | 460.975 | 0.0009905419 | 0.05453233 | 0.06023885 | 92.02788 | 90.86937 | 119.782476 | 20.72005683 | 106.828015 | 0.00628119 | 0.19583097 | 0.982176 | 0.98668 | 98.4748 | 276.214 | 334.658 | 338.27 | 927.261 | 0 | 0 | 0
|  | 1565 | 98.57848 | 17.48668 | 21.22255 | 0.04983415 | 5.637347 | 0.01920833 | 1.101874 | 142.24 | 24.7698 | 0.0445656 | 23.47312 | 23.73149 | 0.001057608 | 0.1196389 | 4.080035 | 461.5424 | 0.000957231 | 0.05491096 | 0.06225251 | 92.3341 | 90.8882 | 119.520347 | 20.71407791 | 108.182689 | 0.00611622 | 0.19592904 | 0.982163 | 0.987152 | 98.4755 | 276.211 | 334.694 | 338.378 | 927.147 | 0 | 0 | 0
|  | 1570 | 104.8163 | 18.42434 | 17.55338 | 0.0502909 | 5.689016 | 0.02002188 | 1.137351 | 142.7485 | 25.77764 | 0.03573653 | 24.42856 | 24.70233 | 0.0008827755 | 0.09986148 | 4.084886 | 462.0911 | 0.001006919 | 0.05719841 | 0.06600652 | 92.65475 | 90.92262 | 119.278373 | 20.70979034 | 117.167042 | 0.0061593 | 0.19606493 | 0.983735 | 0.98774 | 98.4758 | 276.222 | 334.699 | 338.45 | 927.136 | 0 | 0 | 0
|  | 1575 | 104.8206 | 20.08339 | 21.68566 | 0.04613835 | 5.21927 | 0.02498165 | 1.253095 | 143.2726 | 26.01127 | 0.04014365 | 24.64856 | 24.92401 | 0.001000541 | 0.1131833 | 4.089594 | 462.6237 | 0.001152612 | 0.05781572 | 0.06615995 | 92.98517 | 90.96674 | 119.021707 | 20.71133819 | 119.293755 | 0.0067022 | 0.19631517 | 0.98329 | 0.987788 | 98.4758 | 276.207 | 334.68 | 338.42 | 928.865 | 0 | 0 | 0
|  | 1580 | 103.4273 | 19.33103 | 20.63171 | 0.04729688 | 5.350326 | 0.02180596 | 1.178865 | 143.7932 | 25.62108 | 0.03973484 | 24.28106 | 24.55818 | 0.0009758154 | 0.1103864 | 4.094535 | 463.1827 | 0.001031354 | 0.05575662 | 0.06504403 | 93.31318 | 91.00838 | 118.81081 | 20.71177434 | 115.75229 | 0.0062826 | 0.19325386 | 0.98327 | 0.987722 | 98.4744 | 276.208 | 334.711 | 338.531 | 927.065 | 0 | 0 | 0
|  | 1585 | 101.3277 | 18.25381 | 21.44864 | 0.04907123 | 5.551044 | 0.02065824 | 1.072152 | 144.3051 | 25.24379 | 0.04350845 | 23.92165 | 24.19096 | 0.001052511 | 0.1190624 | 4.099606 | 463.7563 | 0.001013725 | 0.05261184 | 0.06342159 | 93.63434 | 91.04424 | 118.548144 | 20.71415738 | 112.359568 | 0.0062726 | 0.18719593 | 0.982695 | 0.987568 | 98.4723 | 276.208 | 334.685 | 338.453 | 927.098 | 0 | 0 | 0
|  | 1590 | 97.21929 | 19.64852 | 18.78635 | 0.0437396 | 4.947919 | 0.02567338 | 1.311897 | 144.8015 | 25.2959 | 0.03392824 | 23.96158 | 24.21899 | 0.0008217076 | 0.09295335 | 4.104291 | 464.2863 | 0.001122943 | 0.05738183 | 0.06195481 | 93.94778 | 91.07012 | 118.327682 | 20.71987426 | 112.779471 | 0.0067105 | 0.19932309 | 0.983747 | 0.987549 | 98.4736 | 276.197 | 334.553 | 338.147 | 927.283 | 0 | 0 | 0
|  | 1595 | 99.18731 | 18.76173 | 28.558 | 0.04673427 | 5.286682 | 0.02547754 | 1.194021 | 145.2925 | 24.77455 | 0.05618797 | 23.47852 | 23.75308 | 0.001334637 | 0.1509771 | 4.109682 | 464.8962 | 0.001190674 | 0.05580169 | 0.06280912 | 94.25969 | 91.09248 | 118.100957 | 20.71208793 | 108.228343 | 0.00708979 | 0.19826723 | 0.981031 | 0.987318 | 98.474 | 276.173 | 334.707 | 338.621 | 927.23 | 0 | 0 | 0
|  | 1600 | 103.6912 | 17.85298 | 11.22249 | 0.05134327 | 5.808062 | 0.02235454 | 1.104291 | 145.7997 | 25.58136 | 0.02348075 | 24.24719 | 24.53923 | 0.0005761994 | 0.06518093 | 4.114459 | 465.4365 | 0.001147755 | 0.05669791 | 0.06537492 | 94.58015 | 91.12481 | 117.85769 | 20.71024681 | 115.411609 | 0.00675957 | 0.19589778 | 0.984611 | 0.987243 | 98.4754 | 276.163 | 334.763 | 338.795 | 927.43 | 0 | 0 | 0
|  | 1605 | 101.349 | 17.08871 | 18.16948 | 0.05242792 | 5.93076 | 0.01981884 | 1.054745 | 146.3123 | 24.94429 | 0.03981265 | 23.64637 | 23.92676 | 0.000952588 | 0.1077588 | 4.118281 | 465.8689 | 0.00103906 | 0.05529809 | 0.06384757 | 94.90321 | 91.16031 | 117.592264 | 20.70988126 | 109.748886 | 0.00642748 | 0.19592993 | 0.982887 | 0.987346 | 98.4753 | 276.157 | 334.806 | 338.776 | 927.243 | 0 | 0 | 0
|  | 1610 | 104.4883 | 18.54298 | 19.92762 | 0.04981275 | 5.634926 | 0.01910992 | 1.134647 | 146.8269 | 25.60805 | 0.04042309 | 24.2706 | 24.5565 | 0.0009926494 | 0.1122907 | 4.123144 | 466.419 | 0.0009519177 | 0.05651987 | 0.06570397 | 95.22709 | 91.19683 | 117.338734 | 20.70932488 | 115.643603 | 0.00596396 | 0.19528821 | 0.98299 | 0.987518 | 98.4767 | 276.17 | 334.737 | 338.68 | 927.198 | 0 | 0 | 0
|  | 1615 | 102.3059 | 19.55489 | 17.30648 | 0.04624848 | 5.231729 | 0.02141653 | 1.220344 | 147.3439 | 25.50499 | 0.03273554 | 24.16968 | 24.45045 | 0.0008003986 | 0.09054283 | 4.127627 | 466.9261 | 0.0009904819 | 0.05643907 | 0.06452185 | 95.55265 | 91.2346 | 117.094984 | 20.71258163 | 114.699238 | 0.00613584 | 0.19566665 | 0.983989 | 0.987658 | 98.4782 | 276.151 | 334.692 | 338.58 | 927.14 | 0 | 0 | 0
|  | 1620 | 102.7818 | 18.43263 | 20.53943 | 0.04929253 | 5.576078 | 0.02042283 | 1.185668 | 147.8566 | 25.84488 | 0.04086162 | 24.4917 | 24.7773 | 0.001012441 | 0.1145295 | 4.132159 | 467.4388 | 0.001006693 | 0.05844457 | 0.06509031 | 95.87668 | 91.26951 | 116.868215 | 20.71360208 | 117.776288 | 0.00614789 | 0.19885819 | 0.983154 | 0.987732 | 98.472 | 276.137 | 334.691 | 338.594 | 927.193 | 0 | 0 | 0
|  | 1625 | 104.6577 | 18.0545 | 23.21513 | 0.05124342 | 5.796767 | 0.02149884 | 1.149184 | 148.3752 | 25.81203 | 0.04804489 | 24.46509 | 24.76065 | 0.001189622 | 0.1345727 | 4.137664 | 468.0615 | 0.001101674 | 0.05888809 | 0.0662127 | 96.20494 | 91.30781 | 116.603021 | 20.70937613 | 117.498829 | 0.00653351 | 0.2001784 | 0.982243 | 0.987623 | 98.4729 | 276.123 | 334.753 | 338.797 | 927.196 | 0 | 0 | 0
|  | 1630 | 100.354 | 17.83017 | 20.87654 | 0.0497544 | 5.628326 | 0.019366 | 1.09864 | 148.8877 | 24.51392 | 0.04415108 | 23.23819 | 23.52603 | 0.0010387 | 0.1174999 | 4.143235 | 468.6917 | 0.0009635438 | 0.05466219 | 0.06318049 | 96.52842 | 91.34216 | 116.360582 | 20.70827697 | 105.993584 | 0.00618456 | 0.19678408 | 0.982664 | 0.987609 | 98.4747 | 276.151 | 334.803 | 338.95 | 927.109 | 0 | 0 | 0
|  | 1635 | 103.3086 | 19.87293 | 18.58286 | 0.04595435 | 5.198456 | 0.02192768 | 1.238158 | 149.3969 | 25.46973 | 0.03496556 | 24.13857 | 24.42299 | 0.0008539635 | 0.0966022 | 4.147966 | 469.227 | 0.001007672 | 0.05689877 | 0.06514214 | 96.84923 | 91.37424 | 116.108525 | 20.71006022 | 114.393213 | 0.00621119 | 0.19705607 | 0.983628 | 0.987546 | 98.474 | 276.131 | 334.724 | 338.668 | 927.164 | 0 | 0 | 0
|  | 1640 | 100.4188 | 19.90128 | 21.18515 | 0.04460527 | 5.045845 | 0.02178314 | 1.264698 | 149.9062 | 25.01297 | 0.03938974 | 23.70667 | 23.99024 | 0.0009449693 | 0.106897 | 4.152464 | 469.7357 | 0.0009716428 | 0.05641221 | 0.06348444 | 97.1708 | 91.40622 | 115.897511 | 20.71183147 | 110.33169 | 0.00613695 | 0.19846061 | 0.983215 | 0.987628 | 98.4736 | 276.139 | 334.738 | 338.742 | 927.228 | 0 | 0 | 0
|  | 1645 | 98.78065 | 17.92663 | 21.12734 | 0.04871083 | 5.510275 | 0.02133555 | 1.146756 | 150.4042 | 24.41092 | 0.04394381 | 23.13945 | 23.41923 | 0.00102913 | 0.1164175 | 4.157399 | 470.294 | 0.001039272 | 0.05585946 | 0.06253644 | 97.48585 | 91.43113 | 115.655714 | 20.70968073 | 105.09973 | 0.00652249 | 0.20063104 | 0.982918 | 0.987841 | 98.474 | 276.15 | 334.787 | 338.835 | 927.224 | 0 | 0 | 0
|  | 1650 | 101.3933 | 18.47081 | 23.24986 | 0.04852613 | 5.489382 | 0.02271112 | 1.137524 | 150.9046 | 24.70158 | 0.0475742 | 23.4249 | 23.71508 | 0.001128226 | 0.1276274 | 4.162792 | 470.9041 | 0.001102083 | 0.05519963 | 0.06388079 | 97.80189 | 91.45736 | 115.41441 | 20.70748315 | 107.663117 | 0.00673362 | 0.19710108 | 0.982584 | 0.987913 | 98.4758 | 276.154 | 334.929 | 339.078 | 927.24 | 0 | 0 | 0
|  | 1655 | 104.5363 | 17.7109 | 16.68552 | 0.05217698 | 5.902374 | 0.01736219 | 1.087588 | 151.4195 | 25.58631 | 0.03546254 | 24.26188 | 24.54985 | 0.0008706 | 0.09848416 | 4.16779 | 471.4694 | 0.0009059068 | 0.05674707 | 0.06574617 | 98.12596 | 91.49212 | 115.166367 | 20.70897828 | 115.503908 | 0.00578128 | 0.195996 | 0.983925 | 0.9879 | 98.4745 | 276.162 | 334.901 | 338.876 | 927.296 | 0 | 0 | 0
|  | 1660 | 99.58708 | 15.60652 | 17.83727 | 0.05640908 | 6.381118 | 0.01619262 | 0.9781253 | 151.9298 | 24.56232 | 0.04272086 | 23.28623 | 23.55252 | 0.001006184 | 0.1138217 | 4.172481 | 472.0002 | 0.0009134107 | 0.05517515 | 0.06282199 | 98.44738 | 91.52396 | 114.894303 | 20.71005774 | 106.42237 | 0.0059655 | 0.19786931 | 0.983193 | 0.98798 | 98.4726 | 276.151 | 334.834 | 338.663 | 927.236 | 0 | 0 | 0
|  | 1665 | 102.2204 | 22.47064 | 37.74332 | 0.04021372 | 4.549063 | 0.02350229 | 1.361285 | 152.4343 | 25.12049 | 0.06300104 | 23.81483 | 24.09165 | 0.001517799 | 0.1716968 | 4.178791 | 472.714 | 0.0009451145 | 0.05474235 | 0.06420037 | 98.76494 | 91.55213 | 114.625477 | 20.71023512 | 111.311515 | 0.00601056 | 0.19345065 | 0.980883 | 0.987934 | 98.475 | 276.157 | 334.826 | 338.718 | 927.289 | 0 | 0 | 0
|  | 1670 | 101.7469 | 21.91893 | 30.9581 | 0.04103495 | 4.641963 | 0.02443616 | 1.318115 | 152.9442 | 25.19066 | 0.05266472 | 23.86488 | 24.12172 | 0.001270364 | 0.1437063 | 4.185762 | 473.5025 | 0.001002736 | 0.05408877 | 0.06386755 | 99.08511 | 91.58336 | 114.471835 | 20.71207542 | 111.857059 | 0.00623625 | 0.19134366 | 0.981598 | 0.987493 | 98.4752 | 276.153 | 334.595 | 338.196 | 927.414 | 0 | 0 | 0
|  | 1675 | 100.892 | 16.35079 | 13.49625 | 0.0545469 | 6.170464 | 0.01908545 | 1.085642 | 153.4508 | 25.49481 | 0.03017335 | 24.14277 | 24.39831 | 0.0007361787 | 0.08327813 | 4.190778 | 474.0699 | 0.001041052 | 0.05921841 | 0.06419369 | 99.40526 | 91.61242 | 114.199446 | 20.71365518 | 114.525792 | 0.00634255 | 0.20289923 | 0.983891 | 0.987272 | 98.4751 | 276.162 | 334.453 | 337.993 | 927.459 | 0 | 0 | 0
|  | 1680 | 103.1981 | 18.86129 | 16.6588 | 0.04836735 | 5.47142 | 0.02364954 | 1.151167 | 153.961 | 24.90047 | 0.0337636 | 23.59102 | 23.86422 | 0.000805742 | 0.09114728 | 4.194633 | 474.506 | 0.001143866 | 0.05567888 | 0.0649499 | 99.72812 | 91.64347 | 113.948152 | 20.70546661 | 109.29965 | 0.00687028 | 0.19719303 | 0.983093 | 0.986874 | 98.4759 | 276.156 | 334.61 | 338.485 | 927.763 | 0 | 0 | 0
|  | 1685 | 102.178 | 18.07406 | 26.13012 | 0.0499751 | 5.653292 | 0.02183423 | 1.141376 | 154.4745 | 24.95115 | 0.05457119 | 23.64441 | 23.92939 | 0.001305855 | 0.1477212 | 4.199912 | 475.1032 | 0.001091168 | 0.0570404 | 0.06458094 | 100.0519 | 91.67624 | 113.708827 | 20.70728462 | 109.769957 | 0.00664224 | 0.20048523 | 0.980624 | 0.986727 | 98.4789 | 276.175 | 334.686 | 338.72 | 927.24 | 0 | 0 | 0
|  | 1690 | 104.3599 | 18.07587 | 22.8532 | 0.05103718 | 5.773437 | 0.01999436 | 1.159359 | 154.9908 | 25.33823 | 0.04795945 | 24.02283 | 24.31978 | 0.001166363 | 0.1319415 | 4.206093 | 475.8023 | 0.001020456 | 0.05917043 | 0.06606024 | 100.3785 | 91.71054 | 113.448924 | 20.70557916 | 113.256986 | 0.00628459 | 0.20371922 | 0.981254 | 0.986619 | 98.4762 | 276.166 | 334.848 | 338.987 | 927.181 | 0 | 0 | 0
|  | 1695 | 105.4039 | 19.88404 | 16.88576 | 0.04686022 | 5.300929 | 0.02292245 | 1.20999 | 155.5152 | 24.84176 | 0.03318466 | 23.55502 | 23.84446 | 0.0007912702 | 0.0895102 | 4.210987 | 476.356 | 0.001074151 | 0.0567004 | 0.06627419 | 100.7094 | 91.74939 | 113.204128 | 20.70008347 | 108.875547 | 0.00659132 | 0.20024703 | 0.982552 | 0.986266 | 98.4753 | 276.155 | 334.889 | 339.004 | 927.122 | 0 | 0 | 0
|  | 1700 | 106.527 | 19.22218 | 10.73064 | 0.0489902 | 5.541878 | 0.02058846 | 1.164791 | 156.045 | 25.10785 | 0.02181942 | 23.80406 | 24.09304 | 0.0005256962 | 0.0594679 | 4.214279 | 476.7284 | 0.001008633 | 0.05706332 | 0.06691374 | 101.0424 | 91.79121 | 112.972791 | 20.70033701 | 111.205172 | 0.00627411 | 0.19960638 | 0.983585 | 0.986028 | 98.4772 | 276.152 | 334.843 | 338.908 | 927.198 | 0 | 0 | 0
|  | 1705 | 106.8048 | 17.57392 | 22.24722 | 0.05372473 | 6.077459 | 0.01898566 | 1.055893 | 156.5784 | 25.16327 | 0.04950942 | 23.8581 | 24.14138 | 0.001195226 | 0.1352065 | 4.218581 | 477.2151 | 0.00102 | 0.05672757 | 0.06701855 | 101.3772 | 91.83483 | 112.711376 | 20.70049134 | 111.703688 | 0.00631167 | 0.19839882 | 0.980213 | 0.985746 | 98.4782 | 276.155 | 334.864 | 338.84 | 927.165 | 0 | 0 | 0
|  | 1710 | 104.0207 | 18.51475 | 17.41998 | 0.04966543 | 5.618262 | 0.01950515 | 1.09849 | 157.1054 | 24.43959 | 0.03692916 | 23.16317 | 23.42785 | 0.0008651707 | 0.09786999 | 4.223732 | 477.7978 | 0.0009687316 | 0.05455698 | 0.06515739 | 101.7076 | 91.87453 | 112.44632 | 20.70024596 | 105.331036 | 0.00621887 | 0.19694705 | 0.981135 | 0.985263 | 98.4777 | 276.112 | 334.737 | 338.562 | 927.203 | 0 | 0 | 0
|  | 1715 | 105.9188 | 20.90271 | 28.64815 | 0.0447943 | 5.067229 | 0.02153321 | 1.239304 | 157.6303 | 25.4059 | 0.0527157 | 24.07297 | 24.34329 | 0.001283274 | 0.1451667 | 4.229103 | 478.4054 | 0.0009645652 | 0.05551375 | 0.06633324 | 102.0364 | 91.91271 | 112.215844 | 20.70523512 | 113.79645 | 0.00604602 | 0.19383774 | 0.978816 | 0.9847 | 98.4756 | 276.137 | 334.653 | 338.411 | 927.145 | 0 | 0 | 0
|  | 1720 | 104.6381 | 19.17151 | 27.33576 | 0.04824872 | 5.458 | 0.02522555 | 1.185532 | 158.1567 | 25.44658 | 0.054146 | 24.09746 | 24.3585 | 0.001318915 | 0.1491986 | 4.235609 | 479.1413 | 0.001217101 | 0.05720037 | 0.06599162 | 102.3672 | 91.95156 | 111.988461 | 20.70682807 | 114.094656 | 0.00706593 | 0.19796982 | 0.977822 | 0.98386 | 98.4737 | 276.135 | 334.458 | 338.081 | 927.688 | 0 | 0 | 0
|  | 1725 | 104.5328 | 19.03616 | 34.68523 | 0.04854288 | 5.491276 | 0.02301987 | 1.182123 | 158.6796 | 25.04039 | 0.07019791 | 23.71926 | 23.98534 | 0.001683721 | 0.1904662 | 4.243116 | 479.9904 | 0.001117451 | 0.05738368 | 0.0659218 | 102.6969 | 91.98818 | 111.736162 | 20.70327271 | 110.51127 | 0.00673466 | 0.20085128 | 0.975556 | 0.983373 | 98.4734 | 276.141 | 334.549 | 338.302 | 927.334 | 0 | 0 | 0
|  | 1730 | 104.048 | 19.03033 | 25.48232 | 0.04833255 | 5.467483 | 0.0215038 | 1.160356 | 159.2011 | 24.72013 | 0.05199652 | 23.41905 | 23.6867 | 0.001231626 | 0.1393242 | 4.250404 | 480.8149 | 0.001039334 | 0.05608297 | 0.0654308 | 103.0253 | 92.02374 | 111.503787 | 20.70198344 | 107.717049 | 0.00646768 | 0.19934235 | 0.977047 | 0.98284 | 98.4721 | 276.138 | 334.594 | 338.418 | 927.435 | 0 | 0 | 0
|  | 1735 | 102.6289 | 18.06207 | 32.9717 | 0.050229 | 5.682014 | 0.02172515 | 1.127461 | 159.7178 | 24.50774 | 0.07050223 | 23.21867 | 23.49054 | 0.001656135 | 0.1873456 | 4.257623 | 481.6316 | 0.001091233 | 0.05663124 | 0.06476279 | 103.3508 | 92.05634 | 111.251025 | 20.70237431 | 105.87782 | 0.00672433 | 0.20210854 | 0.974559 | 0.982402 | 98.4728 | 276.12 | 334.606 | 338.524 | 927.192 | 0 | 0 | 0
|  | 1740 | 103.9069 | 19.38815 | 22.58361 | 0.0473762 | 5.359299 | 0.02305585 | 1.161515 | 160.2341 | 24.47814 | 0.04557645 | 23.20032 | 23.4754 | 0.001069926 | 0.1210323 | 4.264438 | 482.4025 | 0.001092298 | 0.05502816 | 0.06521527 | 103.6758 | 92.08856 | 111.007318 | 20.70041192 | 105.666387 | 0.0067344 | 0.1979825 | 0.976878 | 0.981953 | 98.4732 | 276.116 | 334.746 | 338.715 | 927.316 | 0 | 0 | 0
|  | 1745 | 105.4391 | 21.40566 | 26.57272 | 0.04354368 | 4.925756 | 0.02302871 | 1.262439 | 160.7575 | 25.18054 | 0.04793711 | 23.86328 | 24.13734 | 0.001157074 | 0.1308908 | 4.270006 | 483.0323 | 0.001002755 | 0.05497126 | 0.06600531 | 104.0038 | 92.12462 | 110.77815 | 20.70429878 | 111.804568 | 0.00623798 | 0.19370691 | 0.976406 | 0.981742 | 98.4757 | 276.106 | 334.707 | 338.551 | 926.96 | 0 | 0 | 0
|  | 1750 | 103.5307 | 19.66192 | 12.0932 | 0.04654738 | 5.265541 | 0.02081588 | 1.238403 | 161.2799 | 25.18116 | 0.02332655 | 23.85973 | 24.13159 | 0.0005629067 | 0.06367723 | 4.274306 | 483.5188 | 0.0009689247 | 0.05764444 | 0.06535912 | 104.3322 | 92.15993 | 110.563359 | 20.70662737 | 111.790713 | 0.00609896 | 0.20068968 | 0.979078 | 0.981678 | 98.4772 | 276.096 | 334.649 | 338.462 | 927.183 | 0 | 0 | 0
|  | 1755 | 104.507 | 18.44267 | 23.47024 | 0.05009265 | 5.666589 | 0.01906811 | 1.094969 | 161.8 | 24.6717 | 0.04969765 | 23.38553 | 23.65678 | 0.001175686 | 0.1329962 | 4.278652 | 484.0104 | 0.0009551722 | 0.0548499 | 0.06546091 | 104.6593 | 92.19372 | 110.311974 | 20.70140271 | 107.352184 | 0.00612348 | 0.19634628 | 0.976137 | 0.981668 | 98.4755 | 276.117 | 334.771 | 338.654 | 927.201 | 0 | 0 | 0
|  | 1760 | 104.4804 | 19.75637 | 21.06971 | 0.0467498 | 5.288439 | 0.01836992 | 1.189634 | 162.3224 | 25.14883 | 0.04085303 | 23.83479 | 24.11093 | 0.0009850046 | 0.1114259 | 4.284054 | 484.6215 | 0.0008587901 | 0.05561516 | 0.06552525 | 104.9867 | 92.22866 | 110.070753 | 20.70572744 | 111.530515 | 0.00565124 | 0.19557302 | 0.977132 | 0.981681 | 98.4754 | 276.126 | 334.729 | 338.607 | 927.207 | 0 | 0 | 0
|  | 1765 | 106.1469 | 21.18561 | 24.76231 | 0.0442913 | 5.010328 | 0.02222556 | 1.298499 | 162.849 | 25.20475 | 0.0454088 | 23.8833 | 24.15291 | 0.001096755 | 0.1240673 | 4.289258 | 485.2102 | 0.0009843991 | 0.05751219 | 0.06676578 | 105.3175 | 92.26573 | 109.842861 | 20.70179577 | 112.005965 | 0.00615872 | 0.20020336 | 0.97663 | 0.981685 | 98.4742 | 276.11 | 334.666 | 338.444 | 927.191 | 0 | 0 | 0
|  | 1770 | 108.1215 | 18.26894 | 20.8463 | 0.05231798 | 5.918324 | 0.01993444 | 1.146288 | 163.3847 | 25.39321 | 0.04477999 | 24.06813 | 24.35543 | 0.001090636 | 0.1233751 | 4.294727 | 485.8288 | 0.00104293 | 0.0599715 | 0.06823244 | 105.655 | 92.30773 | 109.615443 | 20.69834732 | 113.716719 | 0.00636709 | 0.20546258 | 0.976665 | 0.98165 | 98.4726 | 276.109 | 334.753 | 338.749 | 927.173 | 0 | 0 | 0
|  | 1775 | 107.1112 | 17.39362 | 25.14515 | 0.05443738 | 6.158075 | 0.01815074 | 1.076312 | 163.9228 | 24.78985 | 0.0575383 | 23.50467 | 23.79 | 0.001368836 | 0.1548457 | 4.300876 | 486.5244 | 0.0009880786 | 0.05859163 | 0.06745267 | 105.9942 | 92.35086 | 109.326972 | 20.69527489 | 108.415798 | 0.00624166 | 0.20558229 | 0.975304 | 0.981705 | 98.4715 | 276.146 | 334.873 | 338.938 | 927.183 | 0 | 0 | 0
|  | 1780 | 110.7469 | 20.49771 | 27.00034 | 0.04776155 | 5.40289 | 0.02186007 | 1.191005 | 164.4674 | 25.12682 | 0.0534774 | 23.82532 | 24.11445 | 0.001289578 | 0.1458799 | 4.307522 | 487.2762 | 0.001044071 | 0.05688423 | 0.0691926 | 106.3358 | 92.39742 | 109.08272 | 20.69231011 | 111.3886 | 0.00641681 | 0.19902437 | 0.975655 | 0.981605 | 98.4738 | 276.145 | 334.889 | 338.953 | 927.237 | 0 | 0 | 0
|  | 1785 | 108.4551 | 22.22093 | 32.01098 | 0.04314597 | 4.880765 | 0.02487649 | 1.357221 | 165.0154 | 25.32571 | 0.05685396 | 24.00817 | 24.29285 | 0.001381145 | 0.1562381 | 4.314198 | 488.0315 | 0.00107332 | 0.0585586 | 0.06821228 | 106.6793 | 92.44561 | 108.84732 | 20.69777117 | 113.131937 | 0.00650249 | 0.20220528 | 0.975208 | 0.981532 | 98.4718 | 276.13 | 334.809 | 338.779 | 927.307 | 0 | 0 | 0
|  | 1790 | 108.5426 | 22.06851 | 25.97323 | 0.04347902 | 4.918441 | 0.02401373 | 1.302388 | 165.5579 | 25.19544 | 0.04669464 | 23.88896 | 24.18459 | 0.001129291 | 0.1277478 | 4.320475 | 488.7415 | 0.001044094 | 0.05662656 | 0.06795666 | 107.0197 | 92.49045 | 108.64392 | 20.69742904 | 111.991157 | 0.0064052 | 0.19794557 | 0.976344 | 0.981541 | 98.4707 | 276.129 | 334.869 | 339.013 | 927.35 | 0 | 0 | 0
|  | 1795 | 105.256 | 19.0229 | 22.88432 | 0.0489128 | 5.533122 | 0.02229621 | 1.127589 | 166.0924 | 24.88465 | 0.0468369 | 23.60203 | 23.89859 | 0.001119336 | 0.1266217 | 4.326096 | 489.3774 | 0.00109057 | 0.05515351 | 0.06596715 | 107.3545 | 92.53059 | 108.40533 | 20.70161648 | 109.2812 | 0.00665184 | 0.19589719 | 0.97618 | 0.981392 | 98.4715 | 276.135 | 334.979 | 339.188 | 927.426 | 0 | 0 | 0
|  | 1800 | 109.3077 | 17.77842 | 25.38431 | 0.0543513 | 6.148337 | 0.02110326 | 1.053842 | 166.6288 | 25.6586 | 0.05601546 | 24.33086 | 24.63017 | 0.00137967 | 0.1560713 | 4.332344 | 490.0841 | 0.00114699 | 0.05727771 | 0.06851185 | 107.6907 | 92.57157 | 108.155541 | 20.69987721 | 116.159499 | 0.00674252 | 0.19694583 | 0.97514 | 0.98137 | 98.4709 | 276.132 | 334.907 | 339.027 | 927.302 | 0 | 0 | 0
|  | 1805 | 108.7578 | 19.52959 | 41.74528 | 0.04922883 | 5.568873 | 0.02116482 | 1.202152 | 167.174 | 25.78733 | 0.08303974 | 24.45475 | 24.74805 | 0.002055072 | 0.2324742 | 4.340931 | 491.0555 | 0.001041919 | 0.05918054 | 0.06845928 | 108.0332 | 92.61716 | 107.875056 | 20.70126828 | 117.336772 | 0.00629813 | 0.20106855 | 0.971889 | 0.981108 | 98.4726 | 276.14 | 334.932 | 338.949 | 927.246 | 0 | 0 | 0
|  | 1810 | 105.951 | 20.7343 | 25.78289 | 0.04517188 | 5.109942 | 0.02177741 | 1.225365 | 167.7108 | 24.62247 | 0.04925517 | 23.35455 | 23.64547 | 0.001164662 | 0.1317491 | 4.34898 | 491.966 | 0.0009837264 | 0.05535206 | 0.06633194 | 108.3701 | 92.65788 | 107.662806 | 20.69772051 | 106.99598 | 0.0062514 | 0.19798101 | 0.975671 | 0.98115 | 98.472 | 276.144 | 334.996 | 339.169 | 927.19 | 0 | 0 | 0
|  | 1815 | 107.6929 | 20.91232 | 33.10804 | 0.04552367 | 5.149736 | 0.02343102 | 1.275914 | 168.2449 | 25.19463 | 0.0623304 | 23.89097 | 24.1808 | 0.001507199 | 0.1704976 | 4.355659 | 492.7217 | 0.001066666 | 0.05808429 | 0.06772389 | 108.7053 | 92.6969 | 107.41718 | 20.69825734 | 111.996934 | 0.00649798 | 0.20175806 | 0.974179 | 0.981107 | 98.4712 | 276.157 | 334.908 | 338.971 | 927.073 | 0 | 0 | 0
|  | 1820 | 109.9854 | 19.54345 | 28.22625 | 0.04974918 | 5.627736 | 0.02159391 | 1.166879 | 168.7891 | 24.90702 | 0.05875234 | 23.61796 | 23.90089 | 0.001404233 | 0.1588499 | 4.362938 | 493.545 | 0.001074279 | 0.05805129 | 0.06896632 | 109.047 | 92.74124 | 107.202846 | 20.69093277 | 109.453202 | 0.00658014 | 0.20342286 | 0.974631 | 0.981163 | 98.4721 | 276.172 | 334.904 | 338.916 | 927.046 | 0 | 0 | 0
|  | 1825 | 111.6026 | 20.60021 | 32.12507 | 0.04789113 | 5.417549 | 0.02439265 | 1.216226 | 169.343 | 25.33337 | 0.0632798 | 24.02368 | 24.31275 | 0.001538506 | 0.1740391 | 4.370295 | 494.3773 | 0.001168192 | 0.05824646 | 0.06991196 | 109.3942 | 92.7907 | 106.926796 | 20.69177215 | 113.239278 | 0.0068884 | 0.20134841 | 0.973915 | 0.980947 | 98.4714 | 276.16 | 334.924 | 338.954 | 927.042 | 0 | 0 | 0
|  | 1830 | 112.4628 | 21.70579 | 20.15324 | 0.04580213 | 5.181237 | 0.02558335 | 1.330203 | 169.9032 | 25.84248 | 0.03723236 | 24.50464 | 24.79191 | 0.0009230614 | 0.1044187 | 4.376449 | 495.0734 | 0.001171772 | 0.06092612 | 0.07078569 | 109.7459 | 92.84328 | 106.724685 | 20.69363284 | 117.82763 | 0.00680879 | 0.20519152 | 0.9769 | 0.981044 | 98.4665 | 276.165 | 334.899 | 338.825 | 927.087 | 0 | 0 | 0
|  | 1835 | 109.9895 | 20.85083 | 27.22091 | 0.04663158 | 5.275066 | 0.02062185 | 1.248337 | 170.4593 | 24.90625 | 0.05309755 | 23.62068 | 23.90608 | 0.001269354 | 0.1435921 | 4.38193 | 495.6934 | 0.0009616297 | 0.05821192 | 0.06894856 | 110.0953 | 92.89336 | 106.46536 | 20.69098961 | 109.462484 | 0.00611259 | 0.20385202 | 0.975224 | 0.981129 | 98.4672 | 276.173 | 334.953 | 339 | 927.061 | 0 | 0 | 0
|  | 1840 | 111.3034 | 21.51348 | 29.92316 | 0.04573515 | 5.17366 | 0.02110545 | 1.258604 | 171.0126 | 25.09882 | 0.05682443 | 23.80189 | 24.08366 | 0.00136854 | 0.1548123 | 4.388525 | 496.4394 | 0.0009652611 | 0.05756243 | 0.06956617 | 110.4416 | 92.94161 | 106.259486 | 20.69068478 | 111.15504 | 0.00609692 | 0.2009689 | 0.974945 | 0.981264 | 98.4691 | 276.167 | 334.933 | 338.898 | 927.215 | 0 | 0 | 0
|  | 1845 | 107.4466 | 19.23598 | 31.54744 | 0.04937768 | 5.585711 | 0.019726 | 1.137145 | 171.5594 | 24.59808 | 0.06600209 | 23.32675 | 23.60136 | 0.001557739 | 0.1762149 | 4.39584 | 497.267 | 0.000974024 | 0.05614958 | 0.06726062 | 110.7836 | 92.98614 | 106.003099 | 20.69406149 | 106.762768 | 0.00621471 | 0.20026142 | 0.974094 | 0.981431 | 98.4684 | 276.168 | 334.929 | 338.872 | 927.165 | 0 | 0 | 0
|  | 1850 | 109.537 | 19.86671 | 39.08416 | 0.04874022 | 5.513599 | 0.02000965 | 1.190348 | 172.1019 | 25.1513 | 0.07891876 | 23.85451 | 24.13837 | 0.00190497 | 0.2154944 | 4.404497 | 498.2463 | 0.0009752748 | 0.05801782 | 0.06867941 | 111.1235 | 93.02805 | 105.770706 | 20.69439956 | 111.633753 | 0.00612979 | 0.20184548 | 0.972839 | 0.981607 | 98.4666 | 276.165 | 334.973 | 338.959 | 927.216 | 0 | 0 | 0
|  | 1855 | 108.2713 | 20.59039 | 41.74595 | 0.04648372 | 5.258339 | 0.02018514 | 1.162691 | 172.6464 | 24.66821 | 0.08196484 | 23.39507 | 23.67487 | 0.001940507 | 0.2195144 | 4.414111 | 499.3338 | 0.0009382801 | 0.05404622 | 0.06737753 | 111.4636 | 93.07084 | 105.517781 | 20.69433615 | 107.380744 | 0.00605324 | 0.19422293 | 0.972625 | 0.981731 | 98.4678 | 276.162 | 334.955 | 338.961 | 927.265 | 0 | 0 | 0
|  | 1860 | 106.6232 | 19.64615 | 37.13825 | 0.04797627 | 5.427179 | 0.02022274 | 1.191652 | 173.1836 | 24.92432 | 0.07448952 | 23.64022 | 23.91954 | 0.001781755 | 0.201556 | 4.423416 | 500.3865 | 0.0009702116 | 0.05717103 | 0.06696669 | 111.7995 | 93.10949 | 105.301355 | 20.69836846 | 109.632469 | 0.0061453 | 0.20099215 | 0.973566 | 0.981846 | 98.4664 | 276.171 | 334.987 | 338.945 | 927.286 | 0 | 0 | 0
|  | 1865 | 109.8593 | 19.37844 | 34.50713 | 0.05011528 | 5.66915 | 0.020024 | 1.181989 | 173.7249 | 25.41461 | 0.07092752 | 24.10166 | 24.38172 | 0.001729335 | 0.1956261 | 4.432194 | 501.3794 | 0.001003508 | 0.05923573 | 0.06904975 | 112.1395 | 93.15006 | 105.037314 | 20.69564133 | 113.971133 | 0.00620312 | 0.20342642 | 0.974003 | 0.981889 | 98.4697 | 276.163 | 334.937 | 338.829 | 927.324 | 0 | 0 | 0
|  | 1870 | 110.8631 | 20.44722 | 27.94134 | 0.04792975 | 5.421917 | 0.02203104 | 1.230409 | 174.2767 | 24.99306 | 0.05584745 | 23.70287 | 23.97999 | 0.001339221 | 0.1514956 | 4.439866 | 502.2472 | 0.001055942 | 0.05897318 | 0.06957507 | 112.4861 | 93.19607 | 104.805546 | 20.68959097 | 110.226197 | 0.00648892 | 0.20532229 | 0.975571 | 0.981785 | 98.4688 | 276.146 | 334.951 | 338.867 | 927.187 | 0 | 0 | 0
|  | 1875 | 107.8766 | 21.12823 | 30.16452 | 0.04513532 | 5.105805 | 0.02130279 | 1.194247 | 174.8235 | 24.35785 | 0.05825701 | 23.09915 | 23.37032 | 0.001361485 | 0.1540142 | 4.446617 | 503.011 | 0.0009615084 | 0.0539027 | 0.06715007 | 112.8279 | 93.23921 | 104.558226 | 20.69203141 | 104.68862 | 0.00620196 | 0.1956723 | 0.975271 | 0.981752 | 98.4675 | 276.168 | 334.932 | 338.864 | 927.194 | 0 | 0 | 0
|  | 1880 | 106.9169 | 18.46755 | 28.08791 | 0.05117872 | 5.789448 | 0.01826712 | 1.134055 | 175.3605 | 24.83239 | 0.06039155 | 23.53798 | 23.80305 | 0.001437503 | 0.1626135 | 4.453615 | 503.8026 | 0.0009348877 | 0.05803947 | 0.06724307 | 113.1639 | 93.27686 | 104.344436 | 20.6964608 | 108.755746 | 0.00601311 | 0.2038525 | 0.97494 | 0.981657 | 98.4656 | 276.155 | 334.773 | 338.543 | 927.23 | 0 | 0 | 0
|  | 1885 | 110.5562 | 20.3295 | 29.9815 | 0.0480738 | 5.438213 | 0.01955475 | 1.204883 | 175.9042 | 25.37955 | 0.059226 | 24.0577 | 24.33601 | 0.001441325 | 0.1630458 | 4.460812 | 504.6167 | 0.0009400709 | 0.05792331 | 0.06920535 | 113.505 | 93.31787 | 104.056553 | 20.69474666 | 113.606324 | 0.0059503 | 0.20023514 | 0.974951 | 0.981538 | 98.4619 | 276.154 | 334.788 | 338.661 | 927.717 | 0 | 0 | 0
|  | 1890 | 107.3653 | 20.5398 | 25.09979 | 0.04620832 | 5.227185 | 0.01944685 | 1.218005 | 176.449 | 24.69847 | 0.04895513 | 23.41538 | 23.69147 | 0.001159819 | 0.1312012 | 4.467315 | 505.3523 | 0.0008986061 | 0.05628198 | 0.06720705 | 113.846 | 93.35925 | 103.862885 | 20.69526389 | 107.605847 | 0.00588232 | 0.20000355 | 0.975755 | 0.981201 | 98.4629 | 276.161 | 334.835 | 338.783 | 927.743 | 0 | 0 | 0
|  | 1895 | 111.3215 | 20.32558 | 32.68567 | 0.04841592 | 5.476914 | 0.02188303 | 1.191977 | 176.9957 | 25.51125 | 0.06471003 | 24.179 | 24.45536 | 0.001582507 | 0.1790166 | 4.474171 | 506.1279 | 0.001059487 | 0.05771064 | 0.06963613 | 114.1881 | 93.40142 | 103.590246 | 20.69449239 | 114.771589 | 0.00641455 | 0.19891118 | 0.97398 | 0.981172 | 98.4656 | 276.165 | 334.739 | 338.565 | 927.796 | 0 | 0 | 0
|  | 1900 | 110.6301 | 21.77366 | 28.19812 | 0.0449153 | 5.080916 | 0.02381749 | 1.277013 | 177.5506 | 25.2669 | 0.05228816 | 23.94892 | 24.22206 | 0.001266527 | 0.1432723 | 4.481293 | 506.9336 | 0.00106977 | 0.05735744 | 0.06921089 | 114.5353 | 93.44767 | 103.386479 | 20.69362644 | 112.590654 | 0.00649816 | 0.1994309 | 0.975271 | 0.981086 | 98.4651 | 276.148 | 334.76 | 338.578 | 927.746 | 0 | 0 | 0
|  | 1905 | 110.576 | 30.99384 | 44.00961 | 0.03153827 | 3.567677 | 0.03127883 | 1.765116 | 178.1036 | 24.75407 | 0.05853384 | 23.45484 | 23.71256 | 0.001387987 | 0.1570121 | 4.487929 | 507.6843 | 0.0009864802 | 0.05566871 | 0.06889324 | 114.8805 | 93.4927 | 103.15026 | 20.68965146 | 108.029799 | 0.00624094 | 0.19803631 | 0.974687 | 0.981195 | 98.4639 | 276.151 | 334.646 | 338.323 | 927.953 | 0 | 0 | 0
|  | 1910 | 112.5031 | 22.10672 | 25.12776 | 0.04498757 | 5.089091 | 0.02049865 | 1.240313 | 178.6613 | 25.39838 | 0.04643335 | 24.07109 | 24.34537 | 0.001130437 | 0.1278775 | 4.494225 | 508.3965 | 0.0009221844 | 0.05579867 | 0.06993561 | 115.2276 | 93.53994 | 103.037915 | 20.69232719 | 113.753905 | 0.00587464 | 0.19461856 | 0.976185 | 0.981352 | 98.4614 | 276.159 | 334.726 | 338.54 | 927.138 | 0 | 0 | 0
|  | 1915 | 105.0402 | 14.30235 | 14.27857 | 0.0649233 | 7.344265 | 0.01507383 | 0.8370333 | 179.2051 | 24.30928 | 0.03977951 | 23.03904 | 23.30376 | 0.000927012 | 0.1048656 | 4.499369 | 508.9784 | 0.0009786427 | 0.05434296 | 0.06568239 | 115.5666 | 93.57971 | 102.69403 | 20.69699753 | 104.207955 | 0.006283 | 0.1971552 | 0.97731 | 0.98174 | 98.4594 | 276.138 | 334.728 | 338.574 | 927.137 | 0 | 0 | 0
|  | 1920 | 104.7791 | 20.91902 | 26.9571 | 0.04427773 | 5.008793 | 0.02067128 | 1.224023 | 179.7297 | 24.17853 | 0.05149782 | 22.91287 | 23.17766 | 0.001193599 | 0.1350225 | 4.504671 | 509.5781 | 0.0009152775 | 0.05419696 | 0.06549337 | 115.8946 | 93.60922 | 102.435893 | 20.69638267 | 103.079856 | 0.00603452 | 0.19755335 | 0.976489 | 0.982223 | 98.461 | 276.125 | 334.695 | 338.563 | 927.128 | 0 | 0 | 0
|  | 1925 | 110.7082 | 21.65152 | 16.30481 | 0.04520055 | 5.113184 | 0.02200632 | 1.317215 | 180.2684 | 25.31325 | 0.03037988 | 23.98302 | 24.25903 | 0.0007369864 | 0.0833695 | 4.509497 | 510.1241 | 0.0009946978 | 0.05953885 | 0.06955285 | 116.2322 | 93.64593 | 102.229482 | 20.69285761 | 112.957794 | 0.00618348 | 0.20482872 | 0.979214 | 0.982602 | 98.4635 | 276.124 | 334.623 | 338.474 | 927.074 | 0 | 0 | 0
|  | 1930 | 111.1047 | 19.85668 | 15.69799 | 0.04946272 | 5.59533 | 0.02199833 | 1.209714 | 180.8229 | 25.18119 | 0.03216438 | 23.86155 | 24.14053 | 0.0007764653 | 0.08783544 | 4.513281 | 510.5521 | 0.001088097 | 0.05983575 | 0.06984933 | 116.5807 | 93.69065 | 101.978195 | 20.69048771 | 111.799376 | 0.00658832 | 0.20641641 | 0.979658 | 0.983247 | 98.4615 | 276.117 | 334.674 | 338.587 | 927.02 | 0 | 0 | 0
|  | 1935 | 114.1068 | 22.74602 | 25.22388 | 0.04434638 | 5.016559 | 0.02581648 | 1.331541 | 181.386 | 25.30283 | 0.0460558 | 23.98927 | 24.28766 | 0.001118588 | 0.1265371 | 4.518018 | 511.088 | 0.001144868 | 0.05904903 | 0.07138406 | 116.9338 | 93.73952 | 101.744479 | 20.68620458 | 112.940716 | 0.00679884 | 0.2036185 | 0.978494 | 0.983631 | 98.4637 | 276.12 | 334.848 | 339.013 | 927.004 | 0 | 0 | 0
|  | 1940 | 116.9519 | 20.91844 | 21.92172 | 0.04942315 | 5.590854 | 0.02311789 | 1.223991 | 181.9636 | 25.87719 | 0.04360454 | 24.53697 | 24.84697 | 0.00108344 | 0.1225611 | 4.523523 | 511.7108 | 0.001142559 | 0.06049347 | 0.07314754 | 117.2951 | 93.79568 | 101.523632 | 20.68570407 | 118.141503 | 0.00668577 | 0.20388311 | 0.979518 | 0.984386 | 98.4662 | 276.127 | 334.891 | 339.122 | 927.035 | 0 | 0 | 0
|  | 1945 | 111.2571 | 19.03004 | 12.23609 | 0.05168213 | 5.846395 | 0.01933023 | 1.113542 | 182.5341 | 24.67862 | 0.02669918 | 23.40152 | 23.68563 | 0.0006323871 | 0.071537 | 4.527813 | 512.196 | 0.0009990274 | 0.05755022 | 0.06955168 | 117.6519 | 93.84789 | 101.253761 | 20.68646639 | 107.455721 | 0.00630611 | 0.20350618 | 0.981878 | 0.984863 | 98.4658 | 276.148 | 334.906 | 338.972 | 927.107 | 0 | 0 | 0
|  | 1950 | 115.8632 | 22.78974 | 37.72022 | 0.04494263 | 5.084008 | 0.02353477 | 1.32483 | 183.1019 | 25.88569 | 0.06826306 | 24.54378 | 24.83402 | 0.001695246 | 0.1917699 | 4.533632 | 512.8543 | 0.001057715 | 0.05954134 | 0.07237926 | 118.0067 | 93.89843 | 101.01784 | 20.68847452 | 118.21315 | 0.00634535 | 0.20141192 | 0.977776 | 0.985394 | 98.4613 | 276.16 | 334.874 | 338.834 | 927.15 | 0 | 0 | 0
|  | 1955 | 113.3526 | 23.19605 | 31.94738 | 0.0431986 | 4.886719 | 0.02348606 | 1.357064 | 183.675 | 25.56633 | 0.05628186 | 24.23844 | 24.5209 | 0.001380082 | 0.1561179 | 4.54132 | 513.724 | 0.001014565 | 0.05862326 | 0.07085949 | 118.3648 | 93.9514 | 100.799071 | 20.69069362 | 115.302219 | 0.00622361 | 0.20093957 | 0.979545 | 0.985833 | 98.4584 | 276.142 | 334.839 | 338.741 | 927.213 | 0 | 0 | 0
|  | 1960 | 111.4943 | 22.73689 | 26.03708 | 0.0433485 | 4.903676 | 0.02369264 | 1.341236 | 184.2371 | 25.20377 | 0.04669798 | 23.89265 | 24.16953 | 0.001128668 | 0.1276774 | 4.547592 | 514.4335 | 0.00102704 | 0.05814058 | 0.0697815 | 118.7164 | 93.99852 | 100.58267 | 20.69095624 | 112.045481 | 0.00633382 | 0.20184998 | 0.981346 | 0.98657 | 98.4575 | 276.168 | 334.81 | 338.69 | 928.414 | 0 | 0 | 0
|  | 1965 | 112.627 | 22.81791 | 25.13227 | 0.0436334 | 4.935905 | 0.02558133 | 1.374605 | 184.7974 | 25.61175 | 0.04465069 | 24.28012 | 24.55967 | 0.001096606 | 0.1240505 | 4.553155 | 515.0628 | 0.001116201 | 0.05997871 | 0.07070972 | 119.0676 | 94.04448 | 100.364317 | 20.69166775 | 115.705633 | 0.00662667 | 0.2041549 | 0.982055 | 0.987053 | 98.4609 | 276.171 | 334.82 | 338.675 | 927.282 | 0 | 0 | 0
|  | 1970 | 112.5808 | 20.43275 | 20.8479 | 0.04870683 | 5.509823 | 0.02173493 | 1.143505 | 185.3604 | 25.15606 | 0.04207792 | 23.85461 | 24.13225 | 0.001015435 | 0.1148682 | 4.558436 | 515.6601 | 0.00105864 | 0.05569652 | 0.0700156 | 119.4194 | 94.09159 | 100.140718 | 20.68963864 | 111.655343 | 0.0064717 | 0.19574403 | 0.982821 | 0.987534 | 98.4611 | 276.181 | 334.911 | 338.809 | 927.253 | 0 | 0 | 0
|  | 1975 | 111.7349 | 19.45808 | 24.38932 | 0.05076228 | 5.74234 | 0.01974991 | 1.232856 | 185.9212 | 25.36452 | 0.05093174 | 24.04 | 24.30817 | 0.001238057 | 0.1400517 | 4.564069 | 516.2974 | 0.001002551 | 0.06258258 | 0.07057258 | 119.7709 | 94.13732 | 99.881459 | 20.68972142 | 113.455517 | 0.00620728 | 0.21241306 | 0.982208 | 0.987912 | 98.4592 | 276.191 | 334.74 | 338.474 | 927.353 | 0 | 0 | 0
|  | 1980 | 115.819 | 22.80051 | 18.01997 | 0.04490427 | 5.079668 | 0.02378868 | 1.336803 | 186.4901 | 25.52439 | 0.03302061 | 24.20721 | 24.5051 | 0.0008091734 | 0.09153545 | 4.569187 | 516.8764 | 0.001068213 | 0.06002816 | 0.07243216 | 120.1284 | 94.18692 | 99.642216 | 20.68470444 | 114.964705 | 0.00644769 | 0.20480987 | 0.984518 | 0.988221 | 98.4632 | 276.169 | 334.957 | 339.079 | 927.315 | 0 | 0 | 0
|  | 1985 | 114.6366 | 20.78169 | 23.2389 | 0.04876347 | 5.516229 | 0.02050093 | 1.133375 | 187.0662 | 25.0151 | 0.04718071 | 23.72831 | 24.01849 | 0.001133209 | 0.1281911 | 4.574043 | 517.4257 | 0.0009996963 | 0.05526727 | 0.07104454 | 120.4871 | 94.23992 | 99.422038 | 20.68449601 | 110.441838 | 0.00625257 | 0.19543582 | 0.983364 | 0.988653 | 98.4637 | 276.171 | 335.015 | 339.112 | 927.53 | 0 | 0 | 0
|  | 1990 | 114.2449 | 21.34483 | 28.75573 | 0.04731472 | 5.352344 | 0.02091502 | 1.252735 | 187.6384 | 25.76403 | 0.05506164 | 24.42762 | 24.70993 | 0.001360569 | 0.1539105 | 4.580278 | 518.131 | 0.0009895884 | 0.05927282 | 0.07143267 | 120.8433 | 94.29067 | 99.159606 | 20.6906049 | 117.100688 | 0.00609188 | 0.20144087 | 0.98285 | 0.989022 | 98.4594 | 276.148 | 334.863 | 338.733 | 927.321 | 0 | 0 | 0
|  | 1995 | 112.0492 | 20.38775 | 27.90731 | 0.04858382 | 5.495907 | 0.02201451 | 1.194023 | 188.2042 | 25.11186 | 0.05629706 | 23.8095 | 24.08374 | 0.001355844 | 0.153376 | 4.587069 | 518.8992 | 0.001069549 | 0.05801021 | 0.07007976 | 121.1971 | 94.33793 | 98.946387 | 20.68896398 | 111.248391 | 0.00652428 | 0.20206397 | 0.983173 | 0.989486 | 98.4619 | 276.146 | 334.866 | 338.723 | 927.269 | 0 | 0 | 0
|  | 2000 | 111.4493 | 20.35164 | 22.17668 | 0.04840943 | 5.47618 | 0.02179282 | 1.230666 | 188.7629 | 24.79215 | 0.0451766 | 23.49998 | 23.76364 | 0.00107356 | 0.1214435 | 4.593142 | 519.5862 | 0.001054978 | 0.05957582 | 0.06998356 | 121.5472 | 94.38146 | 98.675891 | 20.68605781 | 108.404253 | 0.0065203 | 0.20818035 | 0.98477 | 0.989841 | 98.4618 | 276.146 | 334.775 | 338.531 | 927.099 | 0 | 0 | 0
|  | 2005 | 114.56 | 23.17914 | 24.15649 | 0.0436906 | 4.942376 | 0.02276739 | 1.345336 | 189.3279 | 24.98778 | 0.04404696 | 23.68831 | 23.96106 | 0.001055412 | 0.1193905 | 4.598465 | 520.1883 | 0.0009947209 | 0.05877853 | 0.07153012 | 121.901 | 94.4279 | 98.467347 | 20.68245597 | 110.13524 | 0.0062365 | 0.20484242 | 0.985391 | 0.990338 | 98.4566 | 276.143 | 334.816 | 338.671 | 927.022 | 0 | 0 | 0
|  | 2010 | 117.9311 | 23.11899 | 16.65392 | 0.04509328 | 5.10105 | 0.0209372 | 1.348798 | 189.9092 | 25.48327 | 0.03072639 | 24.15804 | 24.44088 | 0.0007509799 | 0.08495247 | 4.602981 | 520.6992 | 0.0009441272 | 0.06082171 | 0.07365058 | 122.264 | 94.48218 | 98.231852 | 20.67996234 | 114.546361 | 0.00595117 | 0.20710895 | 0.987298 | 0.990753 | 98.4556 | 276.144 | 334.816 | 338.736 | 927.065 | 0 | 0 | 0
|  | 2015 | 121.3958 | 23.12816 | 34.20925 | 0.04639967 | 5.248831 | 0.02463877 | 1.334483 | 190.5075 | 26.00764 | 0.0635586 | 24.66803 | 24.97377 | 0.001587298 | 0.1795586 | 4.608826 | 521.3605 | 0.001143231 | 0.06191956 | 0.07577749 | 122.6375 | 94.54466 | 98.015511 | 20.67783449 | 119.371277 | 0.00666554 | 0.20672006 | 0.983968 | 0.991104 | 98.4594 | 276.133 | 334.991 | 339.143 | 927.124 | 0 | 0 | 0
|  | 2020 | 118.751 | 21.26363 | 20.75351 | 0.04936873 | 5.584698 | 0.02239061 | 1.182372 | 191.1079 | 25.22646 | 0.04230434 | 23.92951 | 24.21914 | 0.001024575 | 0.1159021 | 4.615356 | 522.0991 | 0.001105396 | 0.05837223 | 0.07379005 | 123.0115 | 94.60785 | 97.7668 | 20.67679875 | 112.319331 | 0.00665121 | 0.20231781 | 0.986882 | 0.99164 | 98.4605 | 276.126 | 335.025 | 339.08 | 927.075 | 0 | 0 | 0
|  | 2025 | 114.7172 | 23.06998 | 36.29526 | 0.04395755 | 4.972574 | 0.02710131 | 1.320435 | 191.6915 | 24.92772 | 0.06669517 | 23.64105 | 23.92153 | 0.001595451 | 0.1804808 | 4.621906 | 522.8401 | 0.001191307 | 0.0580431 | 0.07158176 | 123.3749 | 94.66248 | 97.530911 | 20.68164419 | 109.651278 | 0.00706188 | 0.20327385 | 0.98456 | 0.992054 | 98.4586 | 276.133 | 334.953 | 338.927 | 927.143 | 0 | 0 | 0
|  | 2030 | 117.2445 | 22.20357 | 33.65971 | 0.04667903 | 5.280434 | 0.02332201 | 1.262501 | 192.2714 | 25.37129 | 0.0644999 | 24.06581 | 24.35977 | 0.001571203 | 0.1777378 | 4.629823 | 523.7356 | 0.001088649 | 0.05893231 | 0.07304932 | 123.7365 | 94.71499 | 97.317176 | 20.68095271 | 113.607642 | 0.00655709 | 0.20290131 | 0.985181 | 0.992432 | 98.461 | 276.13 | 335.01 | 339.102 | 927.17 | 0 | 0 | 0
|  | 2035 | 115.8598 | 18.09446 | 18.64901 | 0.05660297 | 6.403051 | 0.01747297 | 1.09455 | 192.8542 | 25.35243 | 0.04339023 | 24.04513 | 24.32781 | 0.001055589 | 0.1194105 | 4.63639 | 524.4785 | 0.0009890219 | 0.06195477 | 0.07271329 | 124.1009 | 94.76865 | 97.055972 | 20.68195859 | 113.425627 | 0.00615405 | 0.21086078 | 0.98821 | 0.993097 | 98.4614 | 276.136 | 334.971 | 338.909 | 927.186 | 0 | 0 | 0
|  | 2040 | 117.6073 | 19.64949 | 26.34014 | 0.0529097 | 5.98526 | 0.02112916 | 1.13001 | 193.4379 | 25.26178 | 0.05745823 | 23.96395 | 24.25499 | 0.001393649 | 0.1576526 | 4.642513 | 525.1711 | 0.001117938 | 0.0597885 | 0.07338687 | 124.4661 | 94.82248 | 96.76803 | 20.67861361 | 112.638504 | 0.00669621 | 0.20579444 | 0.987043 | 0.993512 | 98.4629 | 276.123 | 335.038 | 339.107 | 927.291 | 0 | 0 | 0
|  | 2045 | 117.2512 | 23.50193 | 24.95215 | 0.04410278 | 4.989003 | 0.0230983 | 1.319615 | 194.025 | 24.86366 | 0.04609679 | 23.58543 | 23.8728 | 0.001100459 | 0.1244864 | 4.648748 | 525.8765 | 0.001018699 | 0.05819869 | 0.07291445 | 124.8319 | 94.87775 | 96.533921 | 20.67612299 | 109.112198 | 0.00635677 | 0.20408048 | 0.98885 | 0.994046 | 98.468 | 276.127 | 335.026 | 339.108 | 927.268 | 0 | 0 | 0
|  | 2050 | 118.3634 | 23.36584 | 21.8325 | 0.04478045 | 5.065662 | 0.02332789 | 1.239791 | 194.614 | 25.03316 | 0.04065488 | 23.75692 | 24.04802 | 0.0009776692 | 0.1105961 | 4.653943 | 526.4642 | 0.001044634 | 0.0555184 | 0.07312548 | 125.197 | 94.93368 | 96.31535 | 20.67715723 | 110.654787 | 0.00643521 | 0.19599116 | 0.989892 | 0.994478 | 98.4674 | 276.104 | 335.177 | 339.284 | 927.286 | 0 | 0 | 0
|  | 2055 | 115.2417 | 20.58434 | 23.79967 | 0.04949085 | 5.598512 | 0.02172792 | 1.115497 | 195.1981 | 25.06232 | 0.04895247 | 23.77892 | 24.06141 | 0.001177866 | 0.1332427 | 4.659332 | 527.0738 | 0.001075333 | 0.05520688 | 0.07139401 | 125.5583 | 94.98689 | 96.080699 | 20.68371816 | 110.886288 | 0.00655685 | 0.19500331 | 0.989784 | 0.995308 | 98.4606 | 276.111 | 335.097 | 339.078 | 927.256 | 0 | 0 | 0
|  | 2060 | 113.3947 | 21.43036 | 21.61419 | 0.04677518 | 5.29131 | 0.02223175 | 1.193018 | 195.7696 | 25.22036 | 0.04181284 | 23.91344 | 24.17936 | 0.001011008 | 0.1143674 | 4.664804 | 527.6928 | 0.001039894 | 0.05580363 | 0.07046666 | 125.9129 | 95.03381 | 95.829081 | 20.68866203 | 112.216768 | 0.00638375 | 0.19565207 | 0.991795 | 0.996521 | 98.4586 | 276.128 | 334.881 | 338.605 | 927.248 | 0 | 0 | 0
|  | 2065 | 112.6904 | 22.74616 | 34.25035 | 0.04379567 | 4.954261 | 0.02262784 | 1.324584 | 196.3349 | 25.20268 | 0.06212261 | 23.8839 | 24.14607 | 0.001500017 | 0.1696852 | 4.671082 | 528.4029 | 0.0009910013 | 0.05801104 | 0.07039756 | 126.2651 | 95.07741 | 95.61322 | 20.68873279 | 111.999586 | 0.00618614 | 0.20151833 | 0.990429 | 0.997449 | 98.4598 | 276.143 | 334.702 | 338.376 | 928.22 | 0 | 0 | 0
|  | 2070 | 113.2208 | 20.53141 | 16.77234 | 0.04874832 | 5.514515 | 0.02056875 | 1.197765 | 196.8996 | 25.11201 | 0.03395731 | 23.80445 | 24.07797 | 0.0008176234 | 0.09249133 | 4.676876 | 529.0584 | 0.001002692 | 0.05838902 | 0.07074709 | 126.6179 | 95.1206 | 95.382029 | 20.68656007 | 111.225397 | 0.00624896 | 0.20305583 | 0.994278 | 0.998124 | 98.4596 | 276.15 | 334.793 | 338.64 | 927.093 | 0 | 0 | 0
|  | 2075 | 114.8359 | 20.9126 | 19.96945 | 0.04854248 | 5.491231 | 0.02237182 | 1.19216 | 197.4698 | 25.19872 | 0.04006155 | 23.89963 | 24.19693 | 0.0009693667 | 0.1096569 | 4.681344 | 529.5638 | 0.001085984 | 0.0578704 | 0.07157929 | 126.9738 | 95.16616 | 95.132023 | 20.68444834 | 112.055749 | 0.00657654 | 0.20117481 | 0.994072 | 0.99861 | 98.4603 | 276.127 | 334.975 | 339.142 | 926.984 | 0 | 0 | 0
|  | 2080 | 114.5977 | 24.08808 | 17.79383 | 0.04205582 | 4.757445 | 0.02697226 | 1.336793 | 198.0434 | 25.01115 | 0.03116536 | 23.72137 | 24.01172 | 0.0007483339 | 0.08465316 | 4.685638 | 530.0495 | 0.00113434 | 0.05621993 | 0.07121986 | 127.3308 | 95.21316 | 94.904404 | 20.68382087 | 110.392076 | 0.00680988 | 0.19796549 | 0.995342 | 0.998875 | 98.4611 | 276.126 | 334.97 | 339.07 | 926.998 | 0 | 0 | 0
|  | 2085 | 116.1314 | 25.06574 | 22.15697 | 0.04095637 | 4.633073 | 0.0252542 | 1.400259 | 198.6202 | 25.5182 | 0.03704595 | 24.20213 | 24.49577 | 0.000907469 | 0.1026549 | 4.689777 | 530.5178 | 0.00103432 | 0.05734953 | 0.07218486 | 127.6893 | 95.26148 | 94.704769 | 20.68551935 | 114.912737 | 0.0063114 | 0.19793931 | 0.995094 | 0.999294 | 98.4609 | 276.119 | 334.968 | 339.032 | 927.027 | 0 | 0 | 0
|  | 2090 | 115.3564 | 22.58325 | 24.39481 | 0.04515518 | 5.108052 | 0.02367095 | 1.25604 | 199.1989 | 25.38933 | 0.04521655 | 24.07552 | 24.3617 | 0.001101552 | 0.12461 | 4.6948 | 531.086 | 0.001068866 | 0.05671672 | 0.07168177 | 128.0489 | 95.31048 | 94.487346 | 20.68601321 | 113.734261 | 0.00647337 | 0.19704978 | 0.994375 | 0.9995 | 98.4585 | 276.121 | 334.907 | 338.888 | 927.031 | 0 | 0 | 0
|  | 2095 | 118.3892 | 20.97944 | 26.16287 | 0.04988503 | 5.643103 | 0.02144468 | 1.180933 | 199.7833 | 26.35818 | 0.05164307 | 24.98797 | 25.27223 | 0.001305136 | 0.1476398 | 4.700817 | 531.7666 | 0.001069769 | 0.05891089 | 0.07366204 | 128.4123 | 95.36194 | 94.252941 | 20.68860619 | 122.549289 | 0.0063169 | 0.19712436 | 0.993773 | 0.999625 | 98.457 | 276.131 | 334.823 | 338.632 | 927.082 | 0 | 0 | 0
|  | 2100 | 114.804 | 21.77546 | 24.87436 | 0.04660602 | 5.272174 | 0.02469841 | 1.258047 | 200.3663 | 25.66879 | 0.04714214 | 24.32598 | 24.59148 | 0.001159295 | 0.131142 | 4.706978 | 532.4635 | 0.001151094 | 0.05863256 | 0.07170315 | 128.7757 | 95.4125 | 93.999091 | 20.68872003 | 116.182383 | 0.00675722 | 0.20036111 | 0.994219 | 0.999562 | 98.4593 | 276.114 | 334.707 | 338.36 | 927.143 | 0 | 0 | 0
|  | 2105 | 119.1065 | 27.16295 | 38.36822 | 0.03876242 | 4.384889 | 0.03029843 | 1.441482 | 200.951 | 25.95547 | 0.05981076 | 24.59209 | 24.86584 | 0.001487245 | 0.1682404 | 4.713594 | 533.212 | 0.00117444 | 0.05587532 | 0.07363486 | 129.1391 | 95.46367 | 93.791831 | 20.68477636 | 118.765108 | 0.00679901 | 0.1917097 | 0.99294 | 0.999715 | 98.4616 | 276.119 | 334.631 | 338.356 | 929.177 | 0 | 0 | 0
|  | 2110 | 115.4315 | 22.7676 | 42.6157 | 0.0448187 | 5.069989 | 0.02526117 | 1.345411 | 201.5374 | 26.01969 | 0.07668439 | 24.64711 | 24.90703 | 0.00190998 | 0.2160611 | 4.722087 | 534.1728 | 0.001132173 | 0.06029958 | 0.07228851 | 129.5039 | 95.51534 | 93.594827 | 20.69009359 | 119.325353 | 0.00661949 | 0.20255014 | 0.99092 | 0.999597 | 98.4625 | 276.121 | 334.552 | 338.08 | 927.259 | 0 | 0 | 0
|  | 2115 | 115.919 | 20.60819 | 22.13289 | 0.04972412 | 5.6249 | 0.02120715 | 1.199038 | 202.1158 | 25.31722 | 0.04533236 | 23.99675 | 24.2771 | 0.001100538 | 0.1244953 | 4.729613 | 535.0241 | 0.001054507 | 0.05962112 | 0.07241943 | 129.8656 | 95.563 | 93.344574 | 20.6826481 | 113.040194 | 0.00642712 | 0.20501829 | 0.994344 | 0.999482 | 98.4607 | 276.118 | 334.762 | 338.673 | 927.171 | 0 | 0 | 0
|  | 2120 | 117.8773 | 23.70149 | 33.56925 | 0.04396498 | 4.973414 | 0.0237562 | 1.324397 | 202.7002 | 25.17809 | 0.06107835 | 23.87344 | 24.16358 | 0.001475872 | 0.1669538 | 4.736054 | 535.7528 | 0.001044441 | 0.05822709 | 0.07326942 | 130.2299 | 95.61332 | 93.110157 | 20.67816179 | 111.841306 | 0.00640958 | 0.20223096 | 0.992641 | 0.999558 | 98.4607 | 276.12 | 334.882 | 338.952 | 927.04 | 0 | 0 | 0
|  | 2125 | 115.8574 | 23.05759 | 27.31443 | 0.04441832 | 5.024696 | 0.02179698 | 1.26795 | 203.2846 | 24.72893 | 0.05114208 | 23.4425 | 23.72334 | 0.001213261 | 0.1372467 | 4.742777 | 536.5133 | 0.0009681854 | 0.05632022 | 0.07185397 | 130.5927 | 95.66333 | 92.897918 | 20.67855842 | 107.863324 | 0.00616863 | 0.19992061 | 0.993762 | 0.999557 | 98.463 | 276.136 | 334.81 | 338.821 | 926.998 | 0 | 0 | 0
|  | 2130 | 116.0361 | 20.23959 | 20.386 | 0.05068083 | 5.733126 | 0.01891846 | 1.105861 | 203.8643 | 24.94414 | 0.04318575 | 23.64963 | 23.92408 | 0.001033179 | 0.1168755 | 4.748393 | 537.1486 | 0.0009588035 | 0.05604594 | 0.07190631 | 130.9521 | 95.71094 | 92.659478 | 20.68063759 | 109.763336 | 0.00609481 | 0.19790384 | 0.994526 | 0.999421 | 98.4642 | 276.128 | 334.854 | 338.74 | 927.11 | 0 | 0 | 0
|  | 2135 | 115.9805 | 22.39275 | 26.59995 | 0.04578568 | 5.179376 | 0.02285524 | 1.298033 | 204.4444 | 25.16913 | 0.05048982 | 23.85261 | 24.12163 | 0.001217897 | 0.1377711 | 4.754021 | 537.7852 | 0.001046443 | 0.05943134 | 0.07242087 | 131.3129 | 95.75848 | 92.404241 | 20.68111961 | 111.703993 | 0.00641933 | 0.20543392 | 0.993783 | 0.999504 | 98.461 | 276.143 | 334.709 | 338.484 | 927.153 | 0 | 0 | 0
|  | 2140 | 117.6547 | 25.2497 | 24.38862 | 0.04119127 | 4.659646 | 0.02535425 | 1.380676 | 205.0284 | 25.14118 | 0.04166358 | 23.83402 | 24.11214 | 0.001004598 | 0.1136423 | 4.759577 | 538.4137 | 0.001044374 | 0.05687181 | 0.07294414 | 131.6763 | 95.80768 | 92.201591 | 20.67894618 | 111.492984 | 0.0064156 | 0.19890676 | 0.994514 | 0.999236 | 98.4616 | 276.158 | 334.82 | 338.727 | 927.116 | 0 | 0 | 0
|  | 2145 | 114.601 | 22.32428 | 21.61066 | 0.04537988 | 5.133471 | 0.02137217 | 1.246972 | 205.6091 | 24.71309 | 0.04139037 | 23.4263 | 23.69366 | 0.0009806894 | 0.1109377 | 4.764541 | 538.9752 | 0.0009698667 | 0.05658746 | 0.07121213 | 132.0367 | 95.85505 | 91.981963 | 20.68074064 | 107.719705 | 0.00617826 | 0.20072835 | 0.99431 | 0.999 | 98.4618 | 276.14 | 334.793 | 338.614 | 927.269 | 0 | 0 | 0
|  | 2150 | 118.6722 | 23.79524 | 32.12381 | 0.04408705 | 4.987223 | 0.02585188 | 1.324521 | 206.1923 | 25.53029 | 0.05789146 | 24.19256 | 24.46378 | 0.001416244 | 0.1602086 | 4.770533 | 539.653 | 0.001139733 | 0.0583942 | 0.07376432 | 132.3991 | 95.90338 | 91.75273 | 20.68004086 | 114.921712 | 0.00673636 | 0.20056218 | 0.992353 | 0.998906 | 98.4654 | 276.142 | 334.677 | 338.429 | 927.323 | 0 | 0 | 0
|  | 2155 | 118.9421 | 22.23519 | 33.05561 | 0.0472876 | 5.349276 | 0.02048543 | 1.255515 | 206.7863 | 25.61076 | 0.06366424 | 24.27607 | 24.55256 | 0.00156312 | 0.1768236 | 4.777981 | 540.4956 | 0.0009687069 | 0.05937029 | 0.07399106 | 132.7685 | 95.95652 | 91.536146 | 20.68006121 | 115.68186 | 0.00603134 | 0.20259741 | 0.991277 | 0.998478 | 98.4638 | 276.136 | 334.777 | 338.59 | 927.319 | 0 | 0 | 0
|  | 2160 | 114.8149 | 20.09148 | 25.7826 | 0.05051713 | 5.714608 | 0.020829 | 1.168787 | 207.3707 | 25.04285 | 0.05425494 | 23.73527 | 24.00635 | 0.001302463 | 0.1473374 | 4.785145 | 541.306 | 0.001052221 | 0.05904378 | 0.07173123 | 133.1328 | 96.00495 | 91.280278 | 20.68229889 | 110.596785 | 0.00646487 | 0.20519905 | 0.992176 | 0.998315 | 98.4585 | 276.147 | 334.742 | 338.565 | 927.377 | 0 | 0 | 0
|  | 2165 | 115.4199 | 21.50584 | 28.97465 | 0.04744347 | 5.366908 | 0.02029536 | 1.211614 | 207.9463 | 24.71914 | 0.05796421 | 23.43525 | 23.71563 | 0.001374658 | 0.1555043 | 4.791838 | 542.0631 | 0.0009628823 | 0.05748319 | 0.07178934 | 133.4916 | 96.04909 | 91.039603 | 20.67869093 | 107.78727 | 0.00614805 | 0.20307618 | 0.991557 | 0.998113 | 98.4597 | 276.136 | 334.839 | 338.845 | 927.036 | 0 | 0 | 0
|  | 2170 | 121.4841 | 27.93387 | 28.70871 | 0.03844507 | 4.348989 | 0.02684424 | 1.549691 | 208.5385 | 26.21048 | 0.04389074 | 24.85077 | 25.14673 | 0.001103708 | 0.1248539 | 4.798034 | 542.764 | 0.001032029 | 0.05957797 | 0.07542924 | 133.8597 | 96.10071 | 90.811414 | 20.68107805 | 121.193477 | 0.00619166 | 0.19962814 | 0.993105 | 0.998073 | 98.4597 | 276.124 | 334.861 | 338.849 | 927.02 | 0 | 0 | 0
|  | 2175 | 114.4619 | 20.75114 | 34.34743 | 0.04876083 | 5.515931 | 0.01982384 | 1.208665 | 209.1284 | 25.00699 | 0.06983829 | 23.7032 | 23.98125 | 0.001674809 | 0.1894581 | 4.80498 | 543.5498 | 0.0009666271 | 0.05893549 | 0.07148945 | 134.227 | 96.15099 | 90.631842 | 20.68280228 | 110.2892 | 0.00611717 | 0.20513655 | 0.990008 | 0.9979 | 98.4593 | 276.126 | 334.769 | 338.696 | 927.128 | 0 | 0 | 0
|  | 2180 | 117.0783 | 17.62988 | 16.73461 | 0.05870555 | 6.640899 | 0.01553937 | 0.9738757 | 209.7073 | 25.18796 | 0.04064234 | 23.88023 | 24.1722 | 0.0009824148 | 0.1111329 | 4.811623 | 544.3013 | 0.0009122474 | 0.05717191 | 0.07262429 | 134.5872 | 96.19599 | 90.324894 | 20.68058333 | 111.916989 | 0.00586521 | 0.19941435 | 0.993005 | 0.997604 | 98.4638 | 276.132 | 334.846 | 338.94 | 927.024 | 0 | 0 | 0
|  | 2185 | 115.6614 | 22.74312 | 38.64375 | 0.04495632 | 5.085556 | 0.02088351 | 1.295198 | 210.2891 | 24.83621 | 0.07288914 | 23.54723 | 23.83456 | 0.001737281 | 0.1965249 | 4.818423 | 545.0704 | 0.0009388456 | 0.05822731 | 0.07202341 | 134.9489 | 96.24215 | 90.073093 | 20.67907693 | 108.815188 | 0.00602899 | 0.20432659 | 0.989144 | 0.997375 | 98.4621 | 276.122 | 334.853 | 338.939 | 928.979 | 0 | 0 | 0
|  | 2190 | 121.2818 | 25.03404 | 54.62118 | 0.04282693 | 4.844676 | 0.02111936 | 1.434 | 210.8815 | 25.75105 | 0.09457043 | 24.42472 | 24.73561 | 0.002339258 | 0.2646219 | 4.828614 | 546.2233 | 0.0009044774 | 0.06141381 | 0.07554536 | 135.3178 | 96.2929 | 89.863755 | 20.67602254 | 117.027781 | 0.00575212 | 0.20698881 | 0.986318 | 0.99698 | 98.4637 | 276.114 | 334.992 | 339.256 | 926.951 | 0 | 0 | 0
|  | 2195 | 121.2511 | 24.94695 | 39.47459 | 0.04296557 | 4.860358 | 0.02174622 | 1.393839 | 211.4878 | 25.47676 | 0.06928401 | 24.17127 | 24.47965 | 0.001696048 | 0.1918607 | 4.838702 | 547.3645 | 0.0009343387 | 0.0598871 | 0.07531019 | 135.6949 | 96.34979 | 89.640109 | 20.67399927 | 114.579849 | 0.00591242 | 0.20473481 | 0.988855 | 0.996675 | 98.4627 | 276.096 | 335.085 | 339.36 | 926.848 | 0 | 0 | 0
|  | 2200 | 120.9965 | 23.56701 | 37.71022 | 0.04538588 | 5.13415 | 0.01992506 | 1.308029 | 212.0934 | 25.26283 | 0.07049468 | 23.96959 | 24.27859 | 0.001711512 | 0.1936099 | 4.847221 | 548.3282 | 0.0009043165 | 0.05936606 | 0.07508139 | 136.0709 | 96.4061 | 89.430638 | 20.67255325 | 112.669682 | 0.00582165 | 0.20468751 | 0.988458 | 0.996412 | 98.4625 | 276.094 | 335.103 | 339.423 | 926.859 | 0 | 0 | 0
|  | 2205 | 121.0366 | 22.15219 | 23.43439 | 0.04830058 | 5.463867 | 0.0213099 | 1.267264 | 212.6985 | 25.62436 | 0.04595914 | 24.31711 | 24.62829 | 0.001131895 | 0.1280424 | 4.85433 | 549.1323 | 0.001029281 | 0.06120959 | 0.07543021 | 136.4472 | 96.4619 | 89.186091 | 20.67511644 | 115.938954 | 0.0062737 | 0.20724029 | 0.991056 | 0.996248 | 98.4601 | 276.101 | 335.165 | 339.454 | 926.933 | 0 | 0 | 0
|  | 2210 | 118.7857 | 23.35801 | 40.62289 | 0.04495527 | 5.085437 | 0.02302671 | 1.321826 | 213.2981 | 25.0907 | 0.07567733 | 23.81693 | 24.13157 | 0.001826213 | 0.2065852 | 4.861725 | 549.9689 | 0.001035172 | 0.05942306 | 0.07393955 | 136.8206 | 96.51496 | 88.954764 | 20.67482693 | 111.189324 | 0.00638632 | 0.20589795 | 0.987615 | 0.996149 | 98.4591 | 276.067 | 335.253 | 339.682 | 926.977 | 0 | 0 | 0
|  | 2215 | 120.3017 | 22.42545 | 32.01284 | 0.04742233 | 5.364517 | 0.02241682 | 1.239187 | 213.8958 | 24.99316 | 0.0631437 | 23.72951 | 24.04236 | 0.001518124 | 0.1717334 | 4.870086 | 550.9147 | 0.001063058 | 0.05876512 | 0.07467534 | 137.1921 | 96.56694 | 88.731152 | 20.67112128 | 110.350535 | 0.00651834 | 0.20477377 | 0.98893 | 0.996055 | 98.4634 | 276.066 | 335.326 | 339.747 | 927.082 | 0 | 0 | 0
|  | 2220 | 121.1593 | 25.60623 | 43.835 | 0.04182765 | 4.731635 | 0.02222706 | 1.416292 | 214.4994 | 25.48585 | 0.07481884 | 24.19606 | 24.50606 | 0.001833515 | 0.2074112 | 4.878465 | 551.8625 | 0.0009297055 | 0.05924017 | 0.07516103 | 137.5667 | 96.62136 | 88.488442 | 20.67462439 | 114.738237 | 0.00589227 | 0.20300915 | 0.987524 | 0.99596 | 98.4634 | 276.055 | 335.309 | 339.605 | 927.137 | 0 | 0 | 0
|  | 2225 | 120.7355 | 22.74748 | 39.16965 | 0.04691957 | 5.307643 | 0.01927614 | 1.240292 | 215.1042 | 25.49385 | 0.07500842 | 24.19867 | 24.50155 | 0.001837823 | 0.2078985 | 4.887643 | 552.9008 | 0.0009044279 | 0.05819397 | 0.07476316 | 137.9415 | 96.67603 | 88.300855 | 20.67612081 | 114.786681 | 0.00578856 | 0.20026042 | 0.987703 | 0.996162 | 98.4615 | 276.051 | 335.24 | 339.436 | 927.249 | 0 | 0 | 0
|  | 2230 | 117.406 | 21.15865 | 26.34462 | 0.04905177 | 5.548842 | 0.01865299 | 1.196421 | 215.6995 | 24.89105 | 0.05407013 | 23.6205 | 23.89952 | 0.00129225 | 0.1461821 | 4.895468 | 553.786 | 0.0009149619 | 0.05868655 | 0.0730314 | 138.311 | 96.72624 | 88.022047 | 20.67598978 | 109.39482 | 0.00592116 | 0.20520085 | 0.990226 | 0.996332 | 98.4603 | 276.028 | 335.155 | 339.114 | 927.285 | 0 | 0 | 0
|  | 2235 | 122.3981 | 22.77325 | 26.66692 | 0.04751185 | 5.374644 | 0.02036653 | 1.279496 | 216.299 | 25.75379 | 0.05121194 | 24.44344 | 24.74022 | 0.001266995 | 0.1433252 | 4.901866 | 554.5098 | 0.0009676514 | 0.06079124 | 0.07608307 | 138.6838 | 96.77809 | 87.815166 | 20.67416106 | 117.129967 | 0.00600538 | 0.20538117 | 0.990861 | 0.996647 | 98.4602 | 276.047 | 335.213 | 339.283 | 927.255 | 0 | 0 | 0
|  | 2240 | 119.903 | 22.22254 | 28.30279 | 0.04769673 | 5.395558 | 0.02162108 | 1.279438 | 216.9048 | 25.2011 | 0.05575201 | 23.92401 | 24.21349 | 0.001349951 | 0.1527094 | 4.908409 | 555.2499 | 0.001031255 | 0.06102502 | 0.07478668 | 139.061 | 96.83249 | 87.546036 | 20.67295284 | 112.18066 | 0.00635156 | 0.20939853 | 0.990614 | 0.996913 | 98.4595 | 276.035 | 335.285 | 339.342 | 927.225 | 0 | 0 | 0
|  | 2245 | 120.9359 | 25.11759 | 33.53071 | 0.04256273 | 4.814789 | 0.02373652 | 1.443641 | 217.5069 | 25.06526 | 0.05927405 | 23.79249 | 24.07729 | 0.001427159 | 0.1614433 | 4.915352 | 556.0352 | 0.001010291 | 0.0614453 | 0.07540306 | 139.4365 | 96.88502 | 87.343478 | 20.66927125 | 110.96259 | 0.00628801 | 0.2113657 | 0.990426 | 0.997123 | 98.4602 | 276.028 | 335.249 | 339.262 | 927.22 | 0 | 0 | 0
|  | 2250 | 121.6402 | 23.37885 | 24.9119 | 0.04599453 | 5.203002 | 0.02213283 | 1.249053 | 218.1133 | 24.79938 | 0.04806211 | 23.5477 | 23.84022 | 0.001145811 | 0.1296167 | 4.921784 | 556.7629 | 0.001017989 | 0.05744961 | 0.07518712 | 139.8129 | 96.93925 | 87.110347 | 20.66714019 | 108.656042 | 0.00636479 | 0.20249189 | 0.991928 | 0.997363 | 98.46 | 276.045 | 335.357 | 339.523 | 927.181 | 0 | 0 | 0
|  | 2255 | 123.7578 | 22.34148 | 42.57912 | 0.04896805 | 5.539372 | 0.02123564 | 1.226923 | 218.7268 | 25.51705 | 0.08500769 | 24.23218 | 24.52739 | 0.002085016 | 0.2358616 | 4.929861 | 557.6766 | 0.001039868 | 0.06008004 | 0.07674322 | 140.1928 | 96.99637 | 86.883418 | 20.66933844 | 115.050185 | 0.00633407 | 0.20498821 | 0.987897 | 0.997491 | 98.4581 | 276.036 | 335.399 | 339.485 | 927.169 | 0 | 0 | 0
|  | 2260 | 123.1722 | 22.47082 | 30.06375 | 0.04845583 | 5.481429 | 0.02136541 | 1.262799 | 219.3441 | 25.44036 | 0.0595305 | 24.16425 | 24.47089 | 0.001456764 | 0.1647923 | 4.938715 | 558.6782 | 0.001035279 | 0.06118999 | 0.07659026 | 140.5761 | 97.05493 | 86.625228 | 20.6690621 | 114.382889 | 0.00632812 | 0.20832657 | 0.990857 | 0.997586 | 98.4586 | 276.043 | 335.467 | 339.724 | 927.194 | 0 | 0 | 0
|  | 2265 | 123.8198 | 23.43324 | 29.03409 | 0.04671002 | 5.283939 | 0.01938488 | 1.287001 | 219.9616 | 25.20349 | 0.05589437 | 23.94797 | 24.26331 | 0.001356183 | 0.1534143 | 4.945748 | 559.4737 | 0.0009054683 | 0.06011583 | 0.07672952 | 140.9594 | 97.1133 | 86.400609 | 20.66600095 | 112.303653 | 0.00583509 | 0.2070094 | 0.991377 | 0.997697 | 98.4593 | 276.046 | 335.589 | 340.008 | 928.563 | 0 | 0 | 0
|  | 2270 | 122.9033 | 22.78058 | 29.96956 | 0.04769258 | 5.395089 | 0.0212107 | 1.300242 | 220.5784 | 25.38153 | 0.05847956 | 24.12303 | 24.44146 | 0.001429326 | 0.1616885 | 4.952712 | 560.2615 | 0.001011593 | 0.06201188 | 0.07655852 | 141.3426 | 97.17111 | 86.155225 | 20.66854366 | 113.923693 | 0.00624138 | 0.21082452 | 0.991185 | 0.997797 | 98.4589 | 276.061 | 335.671 | 340.102 | 926.677 | 0 | 0 | 0
|  | 2275 | 122.8484 | 23.53809 | 30.48789 | 0.04613715 | 5.219135 | 0.02306752 | 1.357209 | 221.1928 | 25.28426 | 0.0577246 | 24.03846 | 24.36785 | 0.001406624 | 0.1591204 | 4.959802 | 561.0635 | 0.00106427 | 0.06261776 | 0.07664058 | 141.7256 | 97.2276 | 85.925995 | 20.66719965 | 113.089298 | 0.00647266 | 0.21302002 | 0.991434 | 0.997962 | 98.4602 | 276.058 | 335.781 | 340.382 | 926.783 | 0 | 0 | 0
|  | 2280 | 120.6072 | 22.24203 | 22.20081 | 0.04793483 | 5.422492 | 0.02201394 | 1.249545 | 221.8014 | 24.80078 | 0.04452322 | 23.58168 | 23.90196 | 0.001064192 | 0.1203837 | 4.965979 | 561.7623 | 0.001055235 | 0.05989674 | 0.07500869 | 142.1047 | 97.28133 | 85.689871 | 20.66780684 | 108.81895 | 0.00651984 | 0.20897693 | 0.99315 | 0.99819 | 98.4592 | 276.061 | 335.822 | 340.383 | 926.765 | 0 | 0 | 0
|  | 2285 | 118.3647 | 20.89238 | 18.18975 | 0.05008258 | 5.665451 | 0.01929721 | 1.196776 | 222.3989 | 24.46989 | 0.03865919 | 23.26089 | 23.56463 | 0.0009109896 | 0.1030531 | 4.970917 | 562.3209 | 0.000966454 | 0.05993763 | 0.07376083 | 142.4767 | 97.32992 | 85.446006 | 20.66872091 | 105.906586 | 0.00620417 | 0.2112361 | 0.993891 | 0.998269 | 98.4593 | 276.054 | 335.733 | 340.117 | 927.161 | 0 | 0 | 0
|  | 2290 | 121.5924 | 21.16738 | 22.38079 | 0.05077988 | 5.744331 | 0.01688249 | 1.165065 | 222.9988 | 24.63689 | 0.04788062 | 23.4248 | 23.73599 | 0.001136494 | 0.1285627 | 4.976035 | 562.8999 | 0.0008572907 | 0.05916187 | 0.07535589 | 142.8495 | 97.37937 | 85.191403 | 20.66471023 | 107.380724 | 0.00571832 | 0.20807122 | 0.99295 | 0.99837 | 98.4584 | 276.074 | 335.807 | 340.268 | 927.551 | 0 | 0 | 0
|  | 2295 | 123.4558 | 22.89508 | 38.74901 | 0.04766743 | 5.392244 | 0.01841106 | 1.267693 | 223.6114 | 25.20886 | 0.07606314 | 23.9717 | 24.28333 | 0.001847066 | 0.2089441 | 4.983494 | 563.7437 | 0.0008776079 | 0.06042766 | 0.07656767 | 143.2293 | 97.43415 | 84.943206 | 20.66664077 | 112.438877 | 0.00572002 | 0.20779003 | 0.990068 | 0.998667 | 98.4574 | 276.059 | 335.85 | 340.216 | 927.136 | 0 | 0 | 0
|  | 2300 | 123.8418 | 24.17578 | 30.70658 | 0.04528342 | 5.122558 | 0.01863601 | 1.351271 | 224.2296 | 25.28097 | 0.05708572 | 24.04521 | 24.35809 | 0.001390499 | 0.1572963 | 4.991588 | 564.6593 | 0.0008439021 | 0.06119019 | 0.07687913 | 143.6129 | 97.49114 | 84.714264 | 20.66630983 | 113.106299 | 0.00557189 | 0.20932505 | 0.99243 | 0.998892 | 98.4579 | 276.074 | 335.919 | 340.29 | 927.104 | 0 | 0 | 0
|  | 2305 | 123.9413 | 25.46845 | 34.6088 | 0.04301955 | 4.866465 | 0.01830607 | 1.370912 | 224.8491 | 25.15395 | 0.06144205 | 23.92183 | 24.23186 | 0.001488855 | 0.1684225 | 4.998786 | 565.4736 | 0.000787519 | 0.05897603 | 0.07657767 | 143.9965 | 97.54841 | 84.48894 | 20.66600465 | 111.960574 | 0.00535754 | 0.20433651 | 0.992023 | 0.998977 | 98.4609 | 276.091 | 335.883 | 340.236 | 927.167 | 0 | 0 | 0
|  | 2310 | 122.4529 | 22.15 | 44.02257 | 0.04887062 | 5.52835 | 0.01857988 | 1.288984 | 225.4651 | 25.3846 | 0.08814034 | 24.11955 | 24.40891 | 0.00215141 | 0.2433722 | 5.007887 | 566.5031 | 0.00090801 | 0.06299344 | 0.07642092 | 144.379 | 97.60393 | 84.27428 | 20.66906729 | 113.921034 | 0.00581894 | 0.2133498 | 0.989056 | 0.999017 | 98.464 | 276.105 | 335.582 | 339.608 | 927.259 | 0 | 0 | 0
|  | 2315 | 121.1766 | 21.13076 | 35.28679 | 0.05069392 | 5.734606 | 0.01800572 | 1.197191 | 226.0741 | 24.69894 | 0.07524066 | 23.48009 | 23.77472 | 0.001788826 | 0.2023558 | 5.017738 | 567.6174 | 0.0009127804 | 0.06069031 | 0.07538177 | 144.7585 | 97.65622 | 84.004507 | 20.66531092 | 107.905279 | 0.00594159 | 0.21174671 | 0.990345 | 0.998853 | 98.4574 | 276.111 | 335.754 | 339.967 | 927.126 | 0 | 0 | 0
|  | 2320 | 126.289 | 22.39017 | 35.455 | 0.04986092 | 5.640375 | 0.01971896 | 1.219317 | 226.6928 | 25.80583 | 0.0711336 | 24.53776 | 24.85209 | 0.001767819 | 0.1999795 | 5.026629 | 568.6232 | 0.0009832052 | 0.06079626 | 0.078205 | 145.1425 | 97.71242 | 83.771037 | 20.66725756 | 117.819495 | 0.00605987 | 0.20508075 | 0.990874 | 0.99892 | 98.458 | 276.099 | 335.828 | 340.13 | 927.102 | 0 | 0 | 0
|  | 2325 | 118.7293 | 20.63853 | 33.27946 | 0.05085475 | 5.7528 | 0.01872225 | 1.17372 | 227.3054 | 24.70202 | 0.07125809 | 23.47281 | 23.75054 | 0.001692418 | 0.19145 | 5.03528 | 569.6018 | 0.0009521152 | 0.05968922 | 0.0739161 | 145.5228 | 97.76574 | 83.504631 | 20.67071585 | 107.885238 | 0.00610577 | 0.20905949 | 0.990857 | 0.998917 | 98.4591 | 276.105 | 335.608 | 339.579 | 927.189 | 0 | 0 | 0
|  | 2330 | 122.4468 | 22.84914 | 39.7785 | 0.04737288 | 5.358923 | 0.02023576 | 1.279653 | 227.9083 | 25.02718 | 0.07827802 | 23.78526 | 24.07345 | 0.001884422 | 0.2131699 | 5.044222 | 570.6133 | 0.0009586262 | 0.06062084 | 0.07607994 | 145.8978 | 97.81472 | 83.266927 | 20.66640897 | 110.760332 | 0.00608089 | 0.20944319 | 0.989899 | 0.998748 | 98.459 | 276.097 | 335.657 | 339.724 | 927.071 | 0 | 0 | 0
|  | 2335 | 123.8852 | 21.0583 | 29.11558 | 0.05200538 | 5.882962 | 0.01731318 | 1.16626 | 228.5241 | 25.09296 | 0.0627257 | 23.8482 | 24.1395 | 0.001514167 | 0.1712859 | 5.052718 | 571.5745 | 0.0009003787 | 0.06065179 | 0.07684375 | 146.2801 | 97.869 | 83.022912 | 20.66437516 | 111.345356 | 0.00583048 | 0.20910646 | 0.991352 | 0.998447 | 98.4579 | 276.097 | 335.663 | 339.763 | 927.051 | 0 | 0 | 0
|  | 2340 | 128.7561 | 25.61991 | 32.1456 | 0.04442655 | 5.025628 | 0.02108849 | 1.431046 | 229.1557 | 26.1443 | 0.0567673 | 24.8508 | 25.15741 | 0.001428118 | 0.1615518 | 5.060074 | 572.4066 | 0.0009368889 | 0.06357645 | 0.07994685 | 146.6721 | 97.9298 | 82.759658 | 20.66477842 | 120.887632 | 0.00582568 | 0.21007178 | 0.991837 | 0.998259 | 98.4557 | 276.082 | 335.709 | 339.851 | 927.116 | 0 | 0 | 0
|  | 2345 | 122.8004 | 22.66407 | 27.62877 | 0.04789765 | 5.418286 | 0.01807359 | 1.264403 | 229.7846 | 24.79275 | 0.05543969 | 23.57285 | 23.87014 | 0.001323353 | 0.1497006 | 5.066953 | 573.1847 | 0.0008656824 | 0.06056195 | 0.07622681 | 147.0625 | 97.98918 | 82.566802 | 20.66327108 | 108.742997 | 0.0057307 | 0.21079416 | 0.991784 | 0.998055 | 98.458 | 276.098 | 335.805 | 340.04 | 927.308 | 0 | 0 | 0
|  | 2350 | 124.0076 | 23.10043 | 32.1068 | 0.04745483 | 5.368194 | 0.01754348 | 1.275466 | 230.4016 | 24.82136 | 0.06372555 | 23.60553 | 23.90914 | 0.001523623 | 0.1723555 | 5.07407 | 573.9898 | 0.000832523 | 0.06052704 | 0.07686489 | 147.4452 | 98.04325 | 82.28364 | 20.66126502 | 109.01942 | 0.0055884 | 0.21051631 | 0.990595 | 0.997798 | 98.4594 | 276.119 | 335.883 | 340.203 | 927.19 | 0 | 0 | 0
|  | 2355 | 130.6569 | 23.0419 | 29.60498 | 0.05012638 | 5.670405 | 0.01893471 | 1.263875 | 231.0383 | 26.14729 | 0.05896015 | 24.86481 | 25.16939 | 0.001483991 | 0.1678722 | 5.081589 | 574.8404 | 0.0009491285 | 0.0633535 | 0.08095156 | 147.8398 | 98.10544 | 82.088627 | 20.66133204 | 120.969617 | 0.00587366 | 0.20949235 | 0.990959 | 0.997624 | 98.4578 | 276.1 | 335.86 | 339.974 | 927.138 | 0 | 0 | 0
|  | 2360 | 126.6483 | 20.26578 | 20.4874 | 0.05524438 | 6.249365 | 0.01572003 | 1.106028 | 231.6816 | 25.67613 | 0.04580272 | 24.4151 | 24.71062 | 0.001131814 | 0.1280332 | 5.088129 | 575.5802 | 0.0008684434 | 0.06110182 | 0.0784013 | 148.2382 | 98.17015 | 81.781548 | 20.66518006 | 116.641357 | 0.0056176 | 0.20664705 | 0.992534 | 0.997716 | 98.4539 | 276.08 | 335.837 | 339.902 | 927.128 | 0 | 0 | 0
|  | 2365 | 120.0573 | 25.84381 | 38.69847 | 0.04106618 | 4.645496 | 0.02086223 | 1.442863 | 232.2983 | 24.53574 | 0.06732094 | 23.32418 | 23.6063 | 0.001589198 | 0.1797736 | 5.094931 | 576.3497 | 0.0008567322 | 0.05925289 | 0.07453479 | 148.6205 | 98.22339 | 81.557649 | 20.66659796 | 106.48049 | 0.0057308 | 0.20896686 | 0.990211 | 0.997819 | 98.4535 | 276.066 | 335.743 | 339.804 | 927.141 | 0 | 0 | 0
|  | 2370 | 119.1065 | 23.1963 | 23.47749 | 0.0453909 | 5.134717 | 0.02014836 | 1.294252 | 232.8962 | 24.50888 | 0.04515043 | 23.3083 | 23.60253 | 0.001065664 | 0.1205502 | 5.101569 | 577.1005 | 0.0009145524 | 0.05874726 | 0.0739644 | 148.9918 | 98.26845 | 81.350479 | 20.66840315 | 106.291497 | 0.0059787 | 0.20778331 | 0.992726 | 0.997835 | 98.4567 | 276.088 | 335.882 | 340.122 | 927.771 | 0 | 0 | 0
|  | 2375 | 122.2953 | 22.61465 | 25.27606 | 0.04780487 | 5.40779 | 0.01843329 | 1.278847 | 233.4997 | 25.01506 | 0.05016797 | 23.78586 | 24.08546 | 0.001208318 | 0.1366876 | 5.107253 | 577.7436 | 0.0008812008 | 0.06113511 | 0.07604464 | 149.3668 | 98.31568 | 81.104046 | 20.66640343 | 110.709497 | 0.00576276 | 0.21087335 | 0.99196 | 0.997634 | 98.4576 | 276.105 | 335.828 | 340.058 | 927.238 | 0 | 0 | 0
|  | 2380 | 124.2492 | 23.38232 | 32.50063 | 0.04697407 | 5.313808 | 0.01855196 | 1.266831 | 234.1161 | 24.80156 | 0.06391818 | 23.58544 | 23.88502 | 0.001526687 | 0.1727021 | 5.114091 | 578.5171 | 0.0008714612 | 0.05950818 | 0.07685814 | 149.749 | 98.36811 | 80.876178 | 20.66106591 | 108.839762 | 0.00575351 | 0.20794088 | 0.990341 | 0.997564 | 98.4557 | 276.117 | 335.865 | 340.131 | 927.231 | 0 | 0 | 0
|  | 2385 | 122.2009 | 21.99513 | 35.05024 | 0.0491134 | 5.555814 | 0.018566 | 1.193279 | 234.7322 | 24.42851 | 0.0732088 | 23.22902 | 23.51406 | 0.001721436 | 0.1947326 | 5.122211 | 579.4357 | 0.0009118391 | 0.058606 | 0.07562444 | 150.1302 | 98.42022 | 80.631533 | 20.6613536 | 105.582624 | 0.00597991 | 0.20792178 | 0.989234 | 0.997502 | 98.4541 | 276.125 | 335.841 | 339.962 | 927.189 | 0 | 0 | 0
|  | 2390 | 129.3239 | 23.99523 | 24.0694 | 0.04764377 | 5.389566 | 0.02038234 | 1.245957 | 235.361 | 25.72899 | 0.04629386 | 24.46791 | 24.77125 | 0.001146757 | 0.1297236 | 5.129382 | 580.2468 | 0.0009710914 | 0.05936211 | 0.07963453 | 150.5184 | 98.47742 | 80.388819 | 20.66140945 | 117.134326 | 0.00602295 | 0.20187541 | 0.99202 | 0.997255 | 98.4569 | 276.103 | 335.872 | 340.036 | 927.21 | 0 | 0 | 0
|  | 2395 | 123.1972 | 22.03028 | 31.16084 | 0.04943485 | 5.592178 | 0.02137095 | 1.279958 | 235.9923 | 25.19784 | 0.06353725 | 23.95737 | 24.24454 | 0.001540431 | 0.1742569 | 5.1361 | 581.0068 | 0.00105647 | 0.06327453 | 0.07692598 | 150.9098 | 98.53542 | 80.151978 | 20.66523351 | 112.322577 | 0.00645558 | 0.2152943 | 0.989955 | 0.997132 | 98.4581 | 276.13 | 335.796 | 339.821 | 927.262 | 0 | 0 | 0
|  | 2400 | 127.6328 | 23.7891 | 37.20632 | 0.04742818 | 5.365179 | 0.02276338 | 1.336042 | 236.6194 | 25.32344 | 0.0724138 | 24.07657 | 24.36867 | 0.001764628 | 0.1996186 | 5.144362 | 581.9414 | 0.001079626 | 0.06336607 | 0.07936039 | 151.3005 | 98.59142 | 79.898364 | 20.65790267 | 113.44404 | 0.00652863 | 0.2147126 | 0.988648 | 0.996821 | 98.4552 | 276.136 | 335.793 | 339.867 | 927.28 | 0 | 0 | 0
|  | 2405 | 126.3474 | 23.07788 | 19.11188 | 0.04839745 | 5.474825 | 0.01818948 | 1.214204 | 237.2544 | 24.5742 | 0.0390895 | 23.37549 | 23.66279 | 0.0009249664 | 0.1046342 | 5.151086 | 582.7021 | 0.0008803244 | 0.05876436 | 0.07789084 | 151.6936 | 98.65046 | 79.673984 | 20.65466708 | 106.882028 | 0.00582442 | 0.20740983 | 0.992131 | 0.99655 | 98.4564 | 276.127 | 335.955 | 340.084 | 927.209 | 0 | 0 | 0
|  | 2410 | 125.4899 | 20.81041 | 33.20879 | 0.05330652 | 6.030149 | 0.01603374 | 1.124748 | 237.884 | 25.00944 | 0.07353037 | 23.78547 | 24.07502 | 0.001770245 | 0.2002539 | 5.157824 | 583.4643 | 0.0008547026 | 0.05995642 | 0.07759366 | 152.0823 | 98.70704 | 79.410558 | 20.66073544 | 110.682832 | 0.00565402 | 0.20780787 | 0.987987 | 0.996281 | 98.4553 | 276.127 | 335.898 | 339.987 | 928.922 | 0 | 0 | 0
|  | 2415 | 124.5463 | 23.25688 | 26.68057 | 0.04734037 | 5.355245 | 0.01794546 | 1.287521 | 238.5091 | 24.88337 | 0.05271974 | 23.66564 | 23.95816 | 0.001263068 | 0.142881 | 5.165408 | 584.3221 | 0.0008495445 | 0.0609517 | 0.07722842 | 152.4694 | 98.76151 | 79.153377 | 20.66064117 | 109.57005 | 0.00565049 | 0.21123951 | 0.990052 | 0.996004 | 98.4551 | 276.131 | 335.899 | 340.051 | 927.119 | 0 | 0 | 0
|  | 2420 | 124.4154 | 23.78136 | 21.48087 | 0.04624767 | 5.231637 | 0.0201317 | 1.283076 | 239.1315 | 24.66308 | 0.04184386 | 23.45522 | 23.7416 | 0.0009934399 | 0.1123801 | 5.171049 | 584.9603 | 0.0009310442 | 0.05933925 | 0.07694654 | 152.8548 | 98.81465 | 78.931899 | 20.65916654 | 107.634461 | 0.00602372 | 0.20837671 | 0.991058 | 0.995784 | 98.4551 | 276.146 | 335.886 | 339.987 | 927.12 | 0 | 0 | 0
|  | 2425 | 122.4194 | 21.72739 | 19.88229 | 0.04980753 | 5.634336 | 0.01775816 | 1.177004 | 239.7485 | 24.54814 | 0.04185678 | 23.3573 | 23.65896 | 0.0009902876 | 0.1120235 | 5.176008 | 585.5213 | 0.0008844901 | 0.05862366 | 0.0757352 | 153.2365 | 98.86538 | 78.685134 | 20.66231068 | 106.685567 | 0.0058459 | 0.20719974 | 0.990961 | 0.995688 | 98.4578 | 276.161 | 336.05 | 340.39 | 927.015 | 0 | 0 | 0
|  | 2430 | 127.1869 | 23.30161 | 24.94563 | 0.04825128 | 5.45829 | 0.02009339 | 1.277411 | 240.3726 | 25.61823 | 0.04875142 | 24.37592 | 24.68971 | 0.001203658 | 0.1361605 | 5.181493 | 586.1418 | 0.000969532 | 0.06163674 | 0.0788144 | 153.6229 | 98.91875 | 78.439474 | 20.66309584 | 116.191579 | 0.00603353 | 0.20837519 | 0.989919 | 0.995421 | 98.4586 | 276.156 | 336.056 | 340.382 | 927.045 | 0 | 0 | 0
|  | 2435 | 124.4958 | 23.21442 | 31.60142 | 0.04740772 | 5.362864 | 0.01967182 | 1.253519 | 241.0018 | 24.99056 | 0.06220249 | 23.77586 | 24.08507 | 0.001498151 | 0.1694741 | 5.188248 | 586.9058 | 0.0009325963 | 0.05942647 | 0.07700389 | 154.0125 | 98.97403 | 78.202429 | 20.66265934 | 110.554562 | 0.00597899 | 0.20653152 | 0.988589 | 0.995605 | 98.453 | 276.139 | 336.016 | 340.386 | 926.75 | 0 | 0 | 0
|  | 2440 | 125.3406 | 23.65431 | 36.61584 | 0.04684182 | 5.298848 | 0.0192627 | 1.271211 | 241.6264 | 25.31221 | 0.07030713 | 24.08188 | 24.39514 | 0.001715152 | 0.1940218 | 5.196281 | 587.8146 | 0.0009022997 | 0.05954582 | 0.07746931 | 154.3986 | 99.0272 | 77.965336 | 20.66453916 | 113.418766 | 0.00580619 | 0.20485317 | 0.987741 | 0.995668 | 98.452 | 276.121 | 336.016 | 340.387 | 926.783 | 0 | 0 | 0
|  | 2445 | 125.4078 | 25.52241 | 29.76961 | 0.04343655 | 4.913637 | 0.02273757 | 1.381814 | 242.2532 | 25.58233 | 0.05243726 | 24.34017 | 24.65974 | 0.001293089 | 0.1462771 | 5.203802 | 588.6653 | 0.0009876415 | 0.06002124 | 0.07761096 | 154.7863 | 99.08107 | 77.736493 | 20.66696295 | 115.858539 | 0.00611222 | 0.20444155 | 0.989548 | 0.995465 | 98.4532 | 276.145 | 336.034 | 340.446 | 927.175 | 0 | 0 | 0
|  | 2450 | 123.0559 | 23.35572 | 26.15664 | 0.04657592 | 5.268769 | 0.02143095 | 1.278007 | 242.8744 | 25.26305 | 0.05005002 | 24.02996 | 24.34104 | 0.001218269 | 0.1378133 | 5.21008 | 589.3756 | 0.0009981664 | 0.05952433 | 0.07626152 | 155.171 | 99.1324 | 77.522495 | 20.66832741 | 112.95444 | 0.00620575 | 0.20509845 | 0.989573 | 0.99522 | 98.4533 | 276.135 | 335.944 | 340.293 | 927.273 | 0 | 0 | 0
|  | 2455 | 118.0925 | 19.22929 | 17.0839 | 0.05428893 | 6.141282 | 0.0188708 | 1.115139 | 243.4773 | 24.48581 | 0.03935182 | 23.28316 | 23.56859 | 0.0009274669 | 0.1049171 | 5.215444 | 589.9824 | 0.001024476 | 0.06053972 | 0.07372632 | 155.546 | 99.17607 | 77.265894 | 20.66902583 | 106.076932 | 0.00644654 | 0.21274957 | 0.990409 | 0.99485 | 98.4531 | 276.112 | 335.836 | 339.953 | 927.287 | 0 | 0 | 0
|  | 2460 | 125.2271 | 22.62278 | 42.28592 | 0.04893333 | 5.535445 | 0.02023366 | 1.245234 | 244.0856 | 25.23346 | 0.08515158 | 23.99695 | 24.30009 | 0.002069191 | 0.2340714 | 5.222936 | 590.8299 | 0.0009901007 | 0.06093345 | 0.077651 | 155.9244 | 99.22177 | 76.995099 | 20.66302279 | 112.667121 | 0.00617749 | 0.20895539 | 0.984986 | 0.994568 | 98.4514 | 276.134 | 335.876 | 340.119 | 927.248 | 0 | 0 | 0
|  | 2465 | 123.7565 | 23.60854 | 16.8434 | 0.04633948 | 5.242023 | 0.01823659 | 1.285091 | 244.708 | 24.91924 | 0.03252455 | 23.70193 | 23.9977 | 0.0007805146 | 0.08829351 | 5.23006 | 591.6358 | 0.0008450744 | 0.05955047 | 0.07658626 | 156.31 | 99.27303 | 76.774661 | 20.66337798 | 109.896271 | 0.00562686 | 0.20730692 | 0.990654 | 0.994324 | 98.4519 | 276.131 | 335.93 | 340.122 | 927.373 | 0 | 0 | 0
|  | 2470 | 125.6656 | 24.25508 | 16.29654 | 0.04580005 | 5.181001 | 0.01837806 | 1.310823 | 245.3316 | 25.24071 | 0.0306979 | 24.01192 | 24.31379 | 0.0007463824 | 0.0844324 | 5.233877 | 592.0676 | 0.000841716 | 0.06003576 | 0.077696 | 156.6957 | 99.32452 | 76.528631 | 20.66294146 | 112.769824 | 0.00556844 | 0.20656918 | 0.99079 | 0.994254 | 98.4522 | 276.118 | 335.989 | 340.213 | 927.131 | 0 | 0 | 0
|  | 2475 | 126.6453 | 24.13144 | 14.09354 | 0.0463936 | 5.248145 | 0.0191391 | 1.333416 | 245.9623 | 25.67551 | 0.02644963 | 24.42599 | 24.72056 | 0.0006538499 | 0.07396492 | 5.237378 | 592.4636 | 0.0008879317 | 0.06186197 | 0.07852181 | 157.0863 | 99.37873 | 76.314519 | 20.66474858 | 116.690598 | 0.00569617 | 0.20859924 | 0.991156 | 0.994141 | 98.4532 | 276.122 | 335.995 | 340.047 | 927.175 | 0 | 0 | 0
|  | 2480 | 121.6254 | 21.81334 | 29.56355 | 0.04928948 | 5.575733 | 0.01811451 | 1.193334 | 246.583 | 24.54752 | 0.06165095 | 23.35241 | 23.63584 | 0.001457172 | 0.1648385 | 5.242656 | 593.0606 | 0.000892855 | 0.05881882 | 0.0753361 | 157.4709 | 99.42864 | 76.061966 | 20.66377523 | 106.660517 | 0.00588123 | 0.20772691 | 0.987086 | 0.994029 | 98.4535 | 276.078 | 335.988 | 340.066 | 927.114 | 0 | 0 | 0
|  | 2485 | 125.2369 | 22.41651 | 23.55706 | 0.04938743 | 5.586814 | 0.01758336 | 1.192568 | 247.2002 | 25.13996 | 0.04805068 | 23.91693 | 24.21241 | 0.001163423 | 0.1316089 | 5.249207 | 593.8017 | 0.0008683971 | 0.05889789 | 0.07730206 | 157.8525 | 99.47693 | 75.824957 | 20.66324327 | 111.875402 | 0.005692 | 0.20421779 | 0.988696 | 0.994112 | 98.4536 | 276.086 | 336.001 | 340.152 | 927.17 | 0 | 0 | 0
|  | 2490 | 125.2618 | 22.66228 | 30.78333 | 0.04886155 | 5.527325 | 0.01814818 | 1.253898 | 247.8264 | 25.3641 | 0.06156354 | 24.13089 | 24.43201 | 0.001504121 | 0.1701494 | 5.255876 | 594.5561 | 0.0008867484 | 0.06126739 | 0.07767958 | 158.24 | 99.52869 | 75.569504 | 20.66435553 | 113.88258 | 0.00573525 | 0.20900327 | 0.987211 | 0.994145 | 98.4534 | 276.103 | 336.011 | 340.204 | 928.759 | 0 | 0 | 0
|  | 2495 | 125.5911 | 23.8208 | 33.97035 | 0.04660738 | 5.272328 | 0.0211491 | 1.287325 | 248.4536 | 25.08469 | 0.06550565 | 23.86556 | 24.16997 | 0.001583269 | 0.1791029 | 5.263594 | 595.4292 | 0.0009857044 | 0.05999885 | 0.07770647 | 158.6284 | 99.58059 | 75.338069 | 20.66117076 | 111.389631 | 0.00618343 | 0.20744593 | 0.986855 | 0.994232 | 98.4539 | 276.104 | 336.018 | 340.304 | 927.177 | 0 | 0 | 0
|  | 2500 | 125.0996 | 22.44142 | 27.3322 | 0.04927855 | 5.574497 | 0.01810136 | 1.209382 | 249.0803 | 24.97244 | 0.05597909 | 23.76152 | 24.06061 | 0.001346891 | 0.1523632 | 5.27092 | 596.2579 | 0.0008920088 | 0.05959659 | 0.07734191 | 159.0161 | 99.63211 | 75.098555 | 20.66123178 | 110.407764 | 0.00581373 | 0.20709339 | 0.988149 | 0.994458 | 98.453 | 276.113 | 336.057 | 340.287 | 927.097 | 0 | 0 | 0
|  | 2505 | 129.8983 | 26.18952 | 45.37037 | 0.0438458 | 4.959932 | 0.02016831 | 1.365999 | 249.7178 | 26.00532 | 0.07942989 | 24.74137 | 25.04473 | 0.0019893 | 0.225034 | 5.27926 | 597.2014 | 0.0008842955 | 0.05989331 | 0.07999268 | 159.4094 | 99.68774 | 74.853808 | 20.6631397 | 119.71552 | 0.00563636 | 0.20160629 | 0.985842 | 0.994785 | 98.4545 | 276.139 | 336.017 | 340.137 | 927.059 | 0 | 0 | 0
|  | 2510 | 125.4253 | 24.64405 | 26.72848 | 0.04499097 | 5.089476 | 0.02312161 | 1.34269 | 250.3561 | 25.42052 | 0.04920216 | 24.16981 | 24.4408 | 0.00120254 | 0.1360339 | 5.28724 | 598.1041 | 0.001040263 | 0.06040893 | 0.07769946 | 159.8036 | 99.74346 | 74.652129 | 20.66489998 | 114.319981 | 0.00635168 | 0.20642803 | 0.989382 | 0.994932 | 98.4552 | 276.144 | 335.806 | 339.571 | 927.201 | 0 | 0 | 0
|  | 2515 | 125.5356 | 21.39502 | 24.11581 | 0.05186885 | 5.867517 | 0.01808152 | 1.13927 | 250.9835 | 25.47852 | 0.05104235 | 24.22236 | 24.5063 | 0.001250859 | 0.1414999 | 5.293373 | 598.7979 | 0.0009378676 | 0.05909263 | 0.07752107 | 160.1917 | 99.79463 | 74.397409 | 20.66616354 | 114.829945 | 0.00592648 | 0.20267203 | 0.98918 | 0.994937 | 98.454 | 276.146 | 335.77 | 339.706 | 927.854 | 0 | 0 | 0
|  | 2520 | 121.7392 | 22.89751 | 29.42636 | 0.04699963 | 5.316701 | 0.01766219 | 1.278618 | 251.6017 | 25.00687 | 0.05747958 | 23.77707 | 24.06121 | 0.001383028 | 0.1564512 | 5.299958 | 599.5428 | 0.0008301163 | 0.06009459 | 0.07556559 | 160.5744 | 99.84194 | 74.146821 | 20.66804718 | 110.632345 | 0.00555272 | 0.20818774 | 0.988658 | 0.99514 | 98.4531 | 276.156 | 335.814 | 339.827 | 927.112 | 0 | 0 | 0
|  | 2525 | 126.0576 | 23.93427 | 24.78328 | 0.04655872 | 5.266823 | 0.01997564 | 1.288297 | 252.2212 | 25.31183 | 0.04738749 | 24.06367 | 24.34984 | 0.001153878 | 0.1305292 | 5.3063 | 600.2602 | 0.0009300402 | 0.05998144 | 0.07793563 | 160.9581 | 99.88957 | 73.923475 | 20.66286745 | 113.3313 | 0.00591957 | 0.20598812 | 0.989983 | 0.995331 | 98.4545 | 276.154 | 335.767 | 339.76 | 927.046 | 0 | 0 | 0
|  | 2530 | 125.0342 | 24.13278 | 24.76139 | 0.04580085 | 5.181092 | 0.02012173 | 1.298599 | 252.8489 | 25.13683 | 0.04691482 | 23.88997 | 24.17345 | 0.001134093 | 0.128291 | 5.31202 | 600.9073 | 0.0009215924 | 0.05947694 | 0.0772999 | 161.3462 | 99.94028 | 73.680635 | 20.66321636 | 111.735331 | 0.00591127 | 0.20575302 | 0.990261 | 0.995557 | 98.4531 | 276.167 | 335.664 | 339.647 | 927.148 | 0 | 0 | 0
|  | 2535 | 123.4838 | 22.56356 | 24.06129 | 0.04837875 | 5.472709 | 0.01913297 | 1.221298 | 253.4702 | 24.6831 | 0.04904108 | 23.45699 | 23.73633 | 0.001164055 | 0.1316805 | 5.317766 | 601.5572 | 0.0009256292 | 0.05908489 | 0.07639953 | 161.7305 | 99.98824 | 73.461444 | 20.66140143 | 107.72995 | 0.00599787 | 0.20757015 | 0.990137 | 0.995673 | 98.4519 | 276.182 | 335.639 | 339.636 | 927.23 | 0 | 0 | 0
|  | 2540 | 125.0705 | 22.26046 | 23.72647 | 0.04966758 | 5.618505 | 0.01980405 | 1.194391 | 254.0916 | 24.78211 | 0.0494502 | 23.55024 | 23.83077 | 0.001178437 | 0.1333073 | 5.323622 | 602.2197 | 0.0009836191 | 0.05932249 | 0.07732083 | 162.1148 | 100.0361 | 73.198624 | 20.6591558 | 108.592062 | 0.00622434 | 0.20757173 | 0.989904 | 0.995485 | 98.4553 | 276.164 | 335.627 | 339.625 | 927.269 | 0 | 0 | 0
|  | 2545 | 127.2893 | 23.89897 | 27.47531 | 0.0470831 | 5.326143 | 0.02233785 | 1.272215 | 254.7225 | 25.03087 | 0.05369932 | 23.7989 | 24.09012 | 0.001293623 | 0.1463374 | 5.329802 | 602.9188 | 0.001051735 | 0.05989985 | 0.078641 | 162.5047 | 100.0874 | 72.970112 | 20.65718858 | 110.840226 | 0.00646494 | 0.20752406 | 0.98941 | 0.995469 | 98.4557 | 276.191 | 335.8 | 339.909 | 927.296 | 0 | 0 | 0
|  | 2550 | 126.966 | 26.50347 | 25.96901 | 0.0423484 | 4.790543 | 0.02228947 | 1.395444 | 255.3581 | 24.88694 | 0.0458986 | 23.66523 | 23.96033 | 0.001099746 | 0.1244056 | 5.335785 | 603.5956 | 0.0009439235 | 0.05909483 | 0.07830179 | 162.897 | 100.1404 | 72.730034 | 20.65677767 | 109.583882 | 0.00604212 | 0.20630609 | 0.990264 | 0.995445 | 98.4554 | 276.187 | 335.845 | 340.033 | 927.213 | 0 | 0 | 0
|  | 2555 | 126.0989 | 25.16774 | 22.06651 | 0.0442914 | 5.010339 | 0.02082194 | 1.329992 | 255.9908 | 24.92341 | 0.04074195 | 23.69877 | 23.98895 | 0.0009773566 | 0.1105607 | 5.340978 | 604.1831 | 0.0009222327 | 0.05890721 | 0.07779345 | 163.2873 | 100.1921 | 72.53771 | 20.65904048 | 109.900025 | 0.00594639 | 0.20558205 | 0.990787 | 0.995387 | 98.4553 | 276.175 | 335.829 | 339.941 | 927.303 | 0 | 0 | 0
|  | 2560 | 126.3962 | 21.54655 | 22.98124 | 0.05185715 | 5.866193 | 0.01807794 | 1.137894 | 256.622 | 24.99067 | 0.04954519 | 23.7609 | 24.05362 | 0.001191741 | 0.1348124 | 5.346401 | 604.7965 | 0.0009374705 | 0.05900796 | 0.07797623 | 163.6767 | 100.243 | 72.280312 | 20.65913889 | 110.485491 | 0.00599914 | 0.20542868 | 0.989771 | 0.995362 | 98.4549 | 276.189 | 335.803 | 339.94 | 927.248 | 0 | 0 | 0
|  | 2565 | 123.14 | 21.29643 | 18.37144 | 0.05111455 | 5.782189 | 0.01593491 | 1.13372 | 257.2459 | 24.53211 | 0.03976472 | 23.32934 | 23.6151 | 0.0009390478 | 0.1062271 | 5.351728 | 605.3991 | 0.0008145059 | 0.05794958 | 0.07599808 | 164.0616 | 100.2908 | 72.02982 | 20.66115831 | 106.488289 | 0.00555335 | 0.20549411 | 0.990916 | 0.995406 | 98.4546 | 276.162 | 335.867 | 339.981 | 927.189 | 0 | 0 | 0
|  | 2570 | 128.2032 | 26.28693 | 19.75967 | 0.04311332 | 4.877072 | 0.02280261 | 1.39756 | 257.8742 | 25.57285 | 0.03459089 | 24.32022 | 24.62802 | 0.0008519049 | 0.09636933 | 5.356205 | 605.9056 | 0.000983096 | 0.06025343 | 0.07916407 | 164.4496 | 100.3402 | 71.778343 | 20.66136404 | 115.720697 | 0.00609532 | 0.20509628 | 0.991512 | 0.995419 | 98.4561 | 276.17 | 335.883 | 340.134 | 928.823 | 0 | 0 | 0
|  | 2575 | 126.1047 | 26.13141 | 23.25816 | 0.04266 | 4.825792 | 0.02252265 | 1.414438 | 258.51 | 25.36213 | 0.04064029 | 24.11767 | 24.41403 | 0.0009921932 | 0.1122391 | 5.360816 | 606.4271 | 0.0009608162 | 0.06033993 | 0.0780273 | 164.8425 | 100.3922 | 71.588831 | 20.66309303 | 113.811349 | 0.00603751 | 0.20660901 | 0.990464 | 0.995051 | 98.4565 | 276.187 | 335.853 | 339.98 | 927.285 | 0 | 0 | 0
|  | 2580 | 125.4961 | 21.01681 | 21.48013 | 0.05278563 | 5.971225 | 0.0182513 | 1.149955 | 259.139 | 25.45494 | 0.04626965 | 24.20513 | 24.50509 | 0.001133842 | 0.1282627 | 5.366131 | 607.0284 | 0.0009634064 | 0.06070109 | 0.07775178 | 165.232 | 100.4415 | 71.339199 | 20.66508802 | 114.642038 | 0.00603375 | 0.2069719 | 0.989886 | 0.995107 | 98.4561 | 276.173 | 335.842 | 340.004 | 927.345 | 0 | 0 | 0
|  | 2585 | 127.5857 | 22.67319 | 24.14968 | 0.0497441 | 5.627161 | 0.02001179 | 1.231968 | 259.7717 | 25.35051 | 0.04926658 | 24.09714 | 24.38375 | 0.001201304 | 0.1358941 | 5.371968 | 607.6887 | 0.0009954684 | 0.06128316 | 0.07898818 | 165.6238 | 100.492 | 71.076268 | 20.65953457 | 113.662373 | 0.00618065 | 0.20912944 | 0.989509 | 0.995067 | 98.4566 | 276.177 | 335.721 | 339.714 | 927.304 | 0 | 0 | 0
|  | 2590 | 124.7596 | 24.79745 | 38.08522 | 0.04447532 | 5.031144 | 0.02403057 | 1.298106 | 260.4026 | 24.58896 | 0.07157937 | 23.377 | 23.66397 | 0.001693852 | 0.1916123 | 5.379206 | 608.5075 | 0.001068767 | 0.05773368 | 0.07694607 | 166.0137 | 100.5415 | 70.844977 | 20.65831698 | 106.953072 | 0.00661465 | 0.20455685 | 0.986881 | 0.994945 | 98.4567 | 276.181 | 335.775 | 339.897 | 927.191 | 0 | 0 | 0
|  | 2595 | 129.5969 | 23.00189 | 40.83956 | 0.0498062 | 5.634186 | 0.02108219 | 1.243533 | 261.0384 | 25.87921 | 0.0817305 | 24.59933 | 24.88744 | 0.002034063 | 0.2300976 | 5.388526 | 609.5618 | 0.001050024 | 0.06193566 | 0.08020135 | 166.4065 | 100.5929 | 70.619701 | 20.66105308 | 118.45099 | 0.00631568 | 0.20753861 | 0.985496 | 0.994696 | 98.4571 | 276.192 | 335.716 | 339.648 | 927.411 | 0 | 0 | 0
|  | 2600 | 127.7269 | 23.64592 | 27.84439 | 0.04775057 | 5.401648 | 0.01981284 | 1.295924 | 261.6818 | 25.191 | 0.05486165 | 23.94587 | 24.23524 | 0.001329585 | 0.1504056 | 5.396935 | 610.513 | 0.0009460741 | 0.06188112 | 0.07913569 | 166.8049 | 100.6468 | 70.355182 | 20.65721872 | 112.238138 | 0.00600361 | 0.211699 | 0.988202 | 0.994385 | 98.4586 | 276.197 | 335.726 | 339.783 | 927.109 | 0 | 0 | 0
|  | 2605 | 127.6187 | 26.89731 | 22.57815 | 0.04194283 | 4.744664 | 0.01950358 | 1.389988 | 262.3201 | 24.8338 | 0.03960381 | 23.61441 | 23.91163 | 0.0009469916 | 0.1071257 | 5.402627 | 611.1569 | 0.0008180356 | 0.05830002 | 0.07848779 | 167.1989 | 100.6987 | 70.14628 | 20.65549031 | 109.115067 | 0.00552634 | 0.20453424 | 0.989633 | 0.994099 | 98.4595 | 276.174 | 335.841 | 340.068 | 927.049 | 0 | 0 | 0
|  | 2610 | 127.9097 | 23.81099 | 36.02851 | 0.0474874 | 5.371878 | 0.01674062 | 1.252369 | 262.9589 | 25.26686 | 0.07036581 | 24.02449 | 24.31437 | 0.001710901 | 0.1935408 | 5.409271 | 611.9085 | 0.0007949685 | 0.05947173 | 0.0788131 | 167.5922 | 100.7506 | 69.922643 | 20.65922803 | 112.945748 | 0.00537356 | 0.2049381 | 0.985918 | 0.993837 | 98.4584 | 276.167 | 335.817 | 339.869 | 927.081 | 0 | 0 | 0
|  | 2615 | 124.3967 | 22.68746 | 17.91206 | 0.04847027 | 5.483062 | 0.01631075 | 1.182166 | 263.5897 | 24.54661 | 0.03676743 | 23.33598 | 23.61336 | 0.0008682025 | 0.09821295 | 5.415719 | 612.6379 | 0.0007905864 | 0.0572999 | 0.07657432 | 167.9807 | 100.7991 | 69.675959 | 20.65919918 | 106.581557 | 0.00545056 | 0.20366042 | 0.989518 | 0.993663 | 98.4595 | 276.175 | 335.764 | 339.755 | 927.077 | 0 | 0 | 0
|  | 2620 | 129.707 | 24.75917 | 31.24441 | 0.0463105 | 5.238744 | 0.01995609 | 1.290221 | 264.225 | 25.53043 | 0.05892822 | 24.27004 | 24.55435 | 0.001446944 | 0.1636815 | 5.421507 | 613.2927 | 0.0009241766 | 0.05975076 | 0.07988305 | 168.3718 | 100.8492 | 69.441858 | 20.65834948 | 115.290415 | 0.00586329 | 0.20405817 | 0.986886 | 0.99352 | 98.4604 | 276.166 | 335.747 | 339.68 | 927.15 | 0 | 0 | 0
|  | 2625 | 126.2101 | 22.69425 | 42.27259 | 0.04916213 | 5.561327 | 0.01933184 | 1.208253 | 264.8648 | 25.08967 | 0.08619128 | 23.84202 | 24.11161 | 0.002078211 | 0.2350917 | 5.43032 | 614.2896 | 0.0009503947 | 0.05940028 | 0.07793913 | 168.7664 | 100.9009 | 69.208216 | 20.66038708 | 111.301868 | 0.0060371 | 0.20584463 | 0.983811 | 0.993499 | 98.4587 | 276.134 | 335.62 | 339.415 | 927.135 | 0 | 0 | 0
|  | 2630 | 125.6543 | 25.55083 | 33.16044 | 0.04347348 | 4.917815 | 0.02194217 | 1.353326 | 265.4944 | 25.1099 | 0.0597475 | 23.85797 | 24.12821 | 0.0014416 | 0.1630769 | 5.439119 | 615.285 | 0.0009539026 | 0.05883379 | 0.07755294 | 169.1551 | 100.9485 | 68.959329 | 20.6620057 | 111.466147 | 0.00604839 | 0.20423439 | 0.986806 | 0.993532 | 98.4606 | 276.137 | 335.574 | 339.375 | 927.148 | 0 | 0 | 0
|  | 2635 | 122.7875 | 24.19847 | 25.55334 | 0.04485578 | 5.074184 | 0.01836619 | 1.279843 | 266.1155 | 24.28849 | 0.04908789 | 23.08068 | 23.35026 | 0.001146215 | 0.1296623 | 5.445589 | 616.0169 | 0.0008238299 | 0.05740835 | 0.07572866 | 169.5383 | 100.9926 | 68.765455 | 20.65934985 | 104.307053 | 0.00562748 | 0.20558688 | 0.988118 | 0.993648 | 98.4613 | 276.14 | 335.62 | 339.54 | 927.193 | 0 | 0 | 0
|  | 2640 | 125.4284 | 23.26361 | 14.17707 | 0.04766187 | 5.391614 | 0.01554611 | 1.237124 | 266.7361 | 24.98947 | 0.02810829 | 23.75013 | 24.03937 | 0.0006757056 | 0.07643729 | 5.450144 | 616.5321 | 0.0007409568 | 0.05896363 | 0.07736616 | 169.921 | 101.0364 | 68.508179 | 20.661335 | 110.430094 | 0.00518618 | 0.20531943 | 0.990691 | 0.993862 | 98.4608 | 276.145 | 335.667 | 339.755 | 927.188 | 0 | 0 | 0
|  | 2645 | 125.2995 | 22.33265 | 18.24431 | 0.04959767 | 5.610596 | 0.01537357 | 1.181272 | 267.3629 | 24.77522 | 0.03794814 | 23.55281 | 23.84505 | 0.0009048753 | 0.1023615 | 5.454095 | 616.9791 | 0.0007624934 | 0.05858832 | 0.07724806 | 170.3076 | 101.0824 | 68.290363 | 20.65934311 | 108.573732 | 0.00530258 | 0.20566536 | 0.989658 | 0.993937 | 98.4604 | 276.131 | 335.757 | 339.923 | 927.204 | 0 | 0 | 0
|  | 2650 | 132.9345 | 25.03223 | 25.15035 | 0.0469451 | 5.310532 | 0.01988329 | 1.331376 | 268.0085 | 25.96126 | 0.04726561 | 24.67549 | 24.97981 | 0.001180686 | 0.1335617 | 5.459309 | 617.5689 | 0.0009334229 | 0.06250157 | 0.08205579 | 170.7058 | 101.1353 | 68.018305 | 20.65547423 | 119.194481 | 0.005838 | 0.20847533 | 0.988831 | 0.994159 | 98.4602 | 276.134 | 335.691 | 339.831 | 927.251 | 0 | 0 | 0
|  | 2655 | 127.8021 | 26.6329 | 29.56784 | 0.04242012 | 4.798656 | 0.02165853 | 1.395881 | 268.6603 | 25.02992 | 0.0520217 | 23.80452 | 24.11053 | 0.001254271 | 0.1418859 | 5.465397 | 618.2575 | 0.0009187572 | 0.05921345 | 0.07876439 | 171.1079 | 101.1903 | 67.822323 | 20.65673158 | 110.862169 | 0.00591575 | 0.20572532 | 0.988373 | 0.994236 | 98.462 | 276.125 | 335.892 | 340.21 | 927.24 | 0 | 0 | 0
|  | 2660 | 129.8073 | 23.01814 | 20.16265 | 0.04985185 | 5.63935 | 0.01897909 | 1.218154 | 269.3043 | 25.51204 | 0.04093493 | 24.25639 | 24.55472 | 0.001005146 | 0.1137042 | 5.471045 | 618.8965 | 0.0009461428 | 0.06072721 | 0.08009325 | 171.505 | 101.2422 | 67.580565 | 20.65739954 | 115.142528 | 0.00595502 | 0.20668805 | 0.989964 | 0.994582 | 98.4612 | 276.104 | 335.8 | 339.93 | 927.256 | 0 | 0 | 0
|  | 2665 | 130.8929 | 23.92035 | 65.43571 | 0.04837275 | 5.472031 | 0.02038937 | 1.262257 | 269.9561 | 25.48297 | 0.1290439 | 24.2294 | 24.5289 | 0.003165305 | 0.3580662 | 5.481471 | 620.0759 | 0.0009862899 | 0.06105884 | 0.08074934 | 171.9071 | 101.2968 | 67.33365 | 20.65474506 | 114.883382 | 0.0061223 | 0.20772317 | 0.980419 | 0.994909 | 98.4636 | 276.125 | 335.809 | 339.96 | 927.255 | 0 | 0 | 0
|  | 2670 | 130.8634 | 25.87621 | 35.86482 | 0.0447064 | 5.057285 | 0.02177475 | 1.358683 | 270.6105 | 25.34275 | 0.06572758 | 24.09887 | 24.39443 | 0.001603387 | 0.1813786 | 5.493393 | 621.4245 | 0.0009734709 | 0.06074181 | 0.08068066 | 172.3107 | 101.3522 | 67.100032 | 20.65340338 | 113.635739 | 0.00609214 | 0.20777239 | 0.98751 | 0.994917 | 98.4641 | 276.11 | 335.848 | 339.967 | 927.334 | 0 | 0 | 0
|  | 2675 | 130.7766 | 24.79098 | 22.28916 | 0.0466325 | 5.27517 | 0.02066814 | 1.290445 | 271.2646 | 25.38827 | 0.0425119 | 24.14762 | 24.44961 | 0.001039399 | 0.1175791 | 5.5 | 622.1719 | 0.0009638072 | 0.06017666 | 0.0805446 | 172.7138 | 101.4073 | 66.880424 | 20.65440507 | 114.070112 | 0.00604566 | 0.20602464 | 0.990308 | 0.995106 | 98.4612 | 276.114 | 335.924 | 340.125 | 928.223 | 0 | 0 | 0
|  | 2680 | 128.5979 | 25.35464 | 21.67754 | 0.0448362 | 5.071968 | 0.01961989 | 1.312288 | 271.913 | 25.03703 | 0.04030969 | 23.81248 | 24.11178 | 0.0009719384 | 0.1099478 | 5.505028 | 622.7408 | 0.0008796815 | 0.05883801 | 0.07912538 | 173.1129 | 101.4601 | 66.637141 | 20.65550735 | 110.930725 | 0.00575329 | 0.2046943 | 0.990551 | 0.995101 | 98.4617 | 276.103 | 335.909 | 340.131 | 927.25 | 0 | 0 | 0
|  | 2685 | 129.4045 | 24.59013 | 29.9295 | 0.04652012 | 5.262457 | 0.02046179 | 1.31165 | 272.558 | 25.28101 | 0.05720795 | 24.04382 | 24.33794 | 0.001392324 | 0.1575027 | 5.510939 | 623.4094 | 0.0009518849 | 0.0610181 | 0.07992034 | 173.5105 | 101.5114 | 66.428472 | 20.65542186 | 113.099931 | 0.00601355 | 0.20887683 | 0.988617 | 0.995068 | 98.4615 | 276.104 | 335.899 | 340.008 | 927.3 | 0 | 0 | 0
|  | 2690 | 127.7417 | 24.23755 | 37.77982 | 0.04659038 | 5.270405 | 0.02027334 | 1.259325 | 273.2009 | 24.85522 | 0.07355389 | 23.63788 | 23.93043 | 0.001760176 | 0.199115 | 5.51882 | 624.3009 | 0.0009445426 | 0.05867243 | 0.07866035 | 173.907 | 101.5617 | 66.174588 | 20.6551085 | 109.317754 | 0.0060497 | 0.20538711 | 0.986717 | 0.995003 | 98.4624 | 276.114 | 335.885 | 340.042 | 928.141 | 0 | 0 | 0
|  | 2695 | 131.3142 | 30.15317 | 38.96045 | 0.03849737 | 4.354906 | 0.02514952 | 1.571794 | 273.8485 | 25.50424 | 0.06104559 | 24.26003 | 24.56975 | 0.001499875 | 0.1696691 | 5.52697 | 625.2229 | 0.0009681903 | 0.06050993 | 0.08088876 | 174.3059 | 101.6136 | 65.971207 | 20.65448947 | 115.124619 | 0.00604558 | 0.20617526 | 0.98815 | 0.995032 | 98.4619 | 276.091 | 335.953 | 340.242 | 927.201 | 0 | 0 | 0
|  | 2700 | 128.908 | 26.64135 | 20.11261 | 0.0427736 | 4.838643 | 0.02202387 | 1.40276 | 274.4991 | 25.05977 | 0.03562104 | 23.84185 | 24.15114 | 0.0008602887 | 0.09731772 | 5.532871 | 625.8904 | 0.0009420401 | 0.06000109 | 0.07949353 | 174.7068 | 101.6663 | 65.774444 | 20.65443729 | 111.168437 | 0.0060073 | 0.20760833 | 0.99112 | 0.995142 | 98.4621 | 276.07 | 336.018 | 340.377 | 927.119 | 0 | 0 | 0
|  | 2705 | 131.6591 | 22.20486 | 33.81026 | 0.05241493 | 5.929291 | 0.02023109 | 1.132441 | 275.1505 | 25.20511 | 0.07294805 | 23.98297 | 24.29349 | 0.001772163 | 0.2004709 | 5.539452 | 626.6348 | 0.001060411 | 0.0593568 | 0.08093933 | 175.1079 | 101.7192 | 65.537162 | 20.65090087 | 112.475014 | 0.0064705 | 0.20501752 | 0.986901 | 0.99512 | 98.4626 | 276.085 | 336.058 | 340.409 | 927.155 | 0 | 0 | 0
|  | 2710 | 128.7689 | 24.70628 | 33.6562 | 0.046074 | 5.211991 | 0.02166864 | 1.235289 | 275.8016 | 24.6448 | 0.06532225 | 23.44237 | 23.73886 | 0.001550676 | 0.1754158 | 5.547759 | 627.5745 | 0.0009983611 | 0.05691468 | 0.07897593 | 175.5077 | 101.7718 | 65.268644 | 20.65150365 | 107.495711 | 0.00630906 | 0.20201973 | 0.987892 | 0.995256 | 98.4636 | 276.063 | 335.951 | 340.2 | 927.094 | 0 | 0 | 0
|  | 2715 | 127.851 | 24.17032 | 44.00255 | 0.04675995 | 5.289587 | 0.0210164 | 1.255121 | 276.4431 | 25.02108 | 0.085442 | 23.79682 | 24.08133 | 0.002057557 | 0.2327553 | 5.55678 | 628.595 | 0.0009827259 | 0.05868941 | 0.07873723 | 175.902 | 101.8207 | 65.069703 | 20.65672922 | 110.787186 | 0.00618145 | 0.20440199 | 0.985822 | 0.995445 | 98.465 | 276.062 | 335.902 | 339.918 | 928.863 | 0 | 0 | 0
|  | 2720 | 125.8356 | 22.86143 | 39.30429 | 0.04865778 | 5.504274 | 0.02000892 | 1.197556 | 277.0773 | 24.52924 | 0.08103938 | 23.3214 | 23.59914 | 0.00191246 | 0.2163416 | 5.566705 | 629.7177 | 0.0009735897 | 0.05827043 | 0.07757476 | 176.2928 | 101.8667 | 64.799212 | 20.65530751 | 106.43959 | 0.00622437 | 0.20637311 | 0.986269 | 0.995398 | 98.4654 | 276.068 | 335.792 | 339.791 | 927.212 | 0 | 0 | 0
|  | 2725 | 132.9813 | 25.08738 | 23.09946 | 0.0468584 | 5.300724 | 0.02163074 | 1.308637 | 277.7244 | 25.4178 | 0.04424084 | 24.17146 | 24.46617 | 0.001082404 | 0.1224439 | 5.574192 | 630.5647 | 0.001013582 | 0.06132064 | 0.08193548 | 176.6915 | 101.9172 | 64.587303 | 20.64978573 | 114.315539 | 0.00624359 | 0.20880535 | 0.990581 | 0.995576 | 98.4677 | 276.083 | 335.865 | 339.96 | 927.216 | 0 | 0 | 0
|  | 2730 | 131.9232 | 24.79895 | 24.65877 | 0.04702623 | 5.31971 | 0.02081492 | 1.275411 | 278.3866 | 24.92853 | 0.04834287 | 23.70365 | 23.98718 | 0.001159609 | 0.1311775 | 5.579797 | 631.1987 | 0.0009788475 | 0.05997776 | 0.08114482 | 177.0992 | 101.9731 | 64.328911 | 20.64693003 | 109.945242 | 0.00618044 | 0.20837627 | 0.990506 | 0.995965 | 98.4677 | 276.107 | 335.829 | 339.846 | 927.231 | 0 | 0 | 0
|  | 2735 | 130.7038 | 25.71292 | 41.74954 | 0.04493545 | 5.083196 | 0.02035888 | 1.326291 | 279.0432 | 24.87099 | 0.07845364 | 23.63942 | 23.91265 | 0.001876035 | 0.2122211 | 5.587386 | 632.0572 | 0.0009148355 | 0.0595975 | 0.08039917 | 177.5031 | 102.0268 | 64.118799 | 20.64896194 | 109.394212 | 0.0059237 | 0.20773646 | 0.98745 | 0.996297 | 98.4624 | 276.133 | 335.694 | 339.574 | 927.281 | 0 | 0 | 0
|  | 2740 | 127.9049 | 22.84157 | 24.5632 | 0.04950095 | 5.599655 | 0.01894307 | 1.198772 | 279.6897 | 24.86806 | 0.05081771 | 23.64248 | 23.92673 | 0.001215902 | 0.1375454 | 5.595116 | 632.9316 | 0.0009376999 | 0.05934034 | 0.07884695 | 177.9012 | 102.0765 | 63.872754 | 20.65457716 | 109.395483 | 0.00601922 | 0.20707449 | 0.990804 | 0.996545 | 98.4645 | 276.155 | 335.777 | 339.814 | 927.346 | 0 | 0 | 0
|  | 2745 | 127.737 | 25.31805 | 28.37062 | 0.0446004 | 5.045294 | 0.02137568 | 1.302346 | 280.3288 | 24.85585 | 0.05295345 | 23.62264 | 23.89535 | 0.001265341 | 0.1431381 | 5.601319 | 633.6334 | 0.0009533641 | 0.05808517 | 0.07857288 | 178.2948 | 102.1234 | 63.634174 | 20.6554342 | 109.25 | 0.0060863 | 0.20382834 | 0.990803 | 0.996786 | 98.4629 | 276.165 | 335.66 | 339.535 | 927.242 | 0 | 0 | 0
|  | 2750 | 123.2264 | 24.5528 | 20.90239 | 0.04436648 | 5.018833 | 0.01859761 | 1.262091 | 280.9562 | 24.19504 | 0.0398788 | 22.99154 | 23.2546 | 0.0009273655 | 0.1049056 | 5.606801 | 634.2535 | 0.0008251106 | 0.05599453 | 0.0757551 | 178.6806 | 102.1659 | 63.421968 | 20.65816092 | 103.504395 | 0.0056465 | 0.2023421 | 0.992476 | 0.996986 | 98.4648 | 276.196 | 335.615 | 339.455 | 927.229 | 0 | 0 | 0
|  | 2755 | 127.7324 | 23.61515 | 24.80685 | 0.04781485 | 5.40892 | 0.01964511 | 1.254441 | 281.5836 | 25.01356 | 0.04933771 | 23.76884 | 24.04116 | 0.001186136 | 0.1341783 | 5.612084 | 634.8512 | 0.000939328 | 0.05998091 | 0.0788501 | 179.0671 | 102.2082 | 63.188535 | 20.65623512 | 110.623661 | 0.00600327 | 0.20784634 | 0.991634 | 0.997212 | 98.4697 | 276.192 | 335.608 | 339.453 | 927.293 | 0 | 0 | 0
|  | 2760 | 131.4544 | 32.48118 | 45.10685 | 0.03577632 | 4.047095 | 0.02599055 | 1.615503 | 282.2316 | 25.45981 | 0.06587623 | 24.2011 | 24.4968 | 0.001613757 | 0.1825517 | 5.619084 | 635.643 | 0.0009298462 | 0.05779676 | 0.08054171 | 179.4656 | 102.2578 | 62.969631 | 20.65522222 | 114.644894 | 0.0058967 | 0.19943457 | 0.989929 | 0.997371 | 98.4726 | 276.209 | 335.722 | 339.824 | 927.341 | 0 | 0 | 0