## bor50_1_red
Exported data | Column2 | Column3 | Column4 | Column5 | Column6 | Column7 | Column8 | Column9 | Column10 | Column11 | Column12 | Column13 | Column14 | Column15 | Column16 | Column17 | Column18 | Column19 | Column20 | Column21 | Column22 | Column23 | Column24 | Column25 | Column26 | Column27 | Column28 | Column29 | Column30 | Column31 | Column32 | Column33 | Column34 | Column35 | Column36 | Column37 | Column38 | Column39
Parameter | Value | Time (s) | HRR (kW/mｲ) | EHC (MJ/kg) | SEA (mｲ/kg) | MLR (g/s) | Specific MLR (g/sｷmｲ) | COY (kg/kg) | CO2Y (kg/kg) | THR (MJ/mｲ) | MFR (g/s) | k (1/m) | V stack (l/s) | V smoke (l/s) | SPR (mｲ/s) | RSR ((mｲ/s)/mｲ) | TSP (mｲ) | TSR (mｲ/mｲ) | COP (g/s) | CO2P (g/s) | O2C (g/s) | TOC (g) | ARHE(kW/mｲ) | Specimen mass (g) | Oxygen (%) | DPT (Pa) | CO (%) | CO2 (%) | PDM (-) | PDC (-) | APT (kPa) | Cold Trap TC (K) | Stack TC (K) | Smoke TC (K) | Cone Heater TC (K) | Soot MFM (g/s) | Spare TC (K) | HFM (kW/mｲ)
Peaks |  | 0 | -0.387243 | -0.01260896 | 0.07615485 | 0.2714917 | 30.71173 | 5.883818e-05 | -0.001131173 | 0 | 25.53755 | 0.0008773825 | 23.41643 | 23.56487 | 2.067541e-05 | 0.002338847 | 0 | 0 | 1.597408e-05 | -0.000307104 | -0.0002044129 | 0 | 0 | 194.6 | 20.94985025 | 111.266461 | 0.00052688 | 0.05327022 | 0.992419 | 0.992518 | 97.9084 | 276.58 | 323.848 | 325.901 | 1022.824 | 0 | 0 | 0
peak HRR (kW/mｲ) | 183.8967 | 5 | -0.6014743 | -0.04270308 | 0.1398373 | 0.1245117 | 14.08503 | -1.922025e-05 | 0.007492466 | 0 | 25.35437 | 0.0007439252 | 23.25277 | 23.40475 | 1.741138e-05 | 0.001969613 | 9.521697e-05 | 0.01077115 | -2.393146e-06 | 0.0009328996 | -0.0001385898 | 0 | 0 | 193.645973 | 20.9496205 | 109.696301 | 0.00045244 | 0.05648309 | 0.993121 | 0.993205 | 97.9081 | 276.594 | 323.908 | 326.025 | 1022.818 | 0 | 0 | 0
peak EHC (MJ/kg) | 25.48233 | 10 | 0.2146149 | 0.03702309 | -0.5880588 | 0.05124358 | 5.796785 | 0.0004611352 | 0.05327438 | 0.0005365373 | 26.32731 | -0.001238851 | 24.15297 | 24.32434 | -3.013424e-05 | -0.003408851 | 0.0001387454 | 0.01569518 | 2.363022e-05 | 0.00272997 | 0.0005875949 | 0.001468987 | 0.05365373 | 193.23203 | 20.94710559 | 118.315442 | 0.00055501 | 0.06088575 | 0.994054 | 0.993914 | 97.9077 | 276.576 | 324.014 | 326.313 | 1022.128 | 0 | 0 | 0
peak MLR (g/s) | 0.1208474 | 15 | 2.444571 | 0.8159232 | 24.18723 | 0.02648535 | 2.99608 | 0.0004607881 | 0.1885618 | 0.007184503 | 25.73297 | 0.02683151 | 23.65209 | 23.87519 | 0.0006406073 | 0.07246689 | 0.001740264 | 0.1968624 | 1.220413e-05 | 0.004994126 | 0.002130305 | 0.008263737 | 0.4789669 | 193.052829 | 20.94163259 | 113.246276 | 0.00051124 | 0.0668338 | 0.99143 | 0.994459 | 97.9081 | 276.574 | 324.623 | 327.685 | 1020.418 | 0 | 0 | 0
peak SEA (mｲ/kg) | 226.2266 | 20 | 3.165386 | 1.403892 | 106.5483 | 0.01993175 | 2.254723 | 0.003488468 | 0.8298503 | 0.0212094 | 25.42703 | 0.0896862 | 23.41718 | 23.67917 | 0.002123694 | 0.2402369 | 0.008651018 | 0.9786219 | 6.953127e-05 | 0.01654037 | 0.00430048 | 0.0243407 | 1.06047 | 192.929463 | 20.93381719 | 110.788507 | 0.00074496 | 0.09687158 | 0.9849 | 0.994994 | 97.9083 | 276.555 | 325.266 | 328.905 | 1019.032 | 0 | 0 | 0
peak COY (kg/kg) | 0.01777975 | 25 | 13.93252 | 3.314823 | 226.2266 | 0.03715537 | 4.203096 | 0.01419968 | 1.702517 | 0.06395416 | 25.41763 | 0.3540222 | 23.44594 | 23.74295 | 0.008405531 | 0.9508519 | 0.03497408 | 3.956344 | 0.0005275943 | 0.06325764 | 0.01740259 | 0.07859838 | 2.558166 | 192.814558 | 20.88715427 | 110.883556 | 0.00260854 | 0.21784627 | 0.95643 | 0.995711 | 97.9083 | 276.544 | 325.786 | 329.913 | 1018.026 | 0 | 0 | 0
peak CO2Y (kg/kg) | 2.663309 | 30 | 59.32114 | 6.45921 | 191.5402 | 0.08118623 | 9.183963 | 0.01273512 | 1.40833 | 0.2470883 | 24.70037 | 0.6690136 | 22.86573 | 23.24381 | 0.01555043 | 1.759098 | 0.09486397 | 10.73122 | 0.001033916 | 0.114337 | 0.04985798 | 0.2467498 | 8.236277 | 192.521767 | 20.76642346 | 105.087998 | 0.00479048 | 0.35869567 | 0.923321 | 0.99629 | 97.9087 | 276.538 | 326.95 | 332.356 | 1017.333 | 0 | 0 | 0
|  | 35 | 108.9534 | 8.661796 | 117.5382 | 0.111195 | 12.57862 | 0.01173596 | 1.338367 | 0.6677747 | 24.85599 | 0.5500399 | 23.1851 | 23.76128 | 0.01306965 | 1.478467 | 0.1664142 | 18.82513 | 0.00130498 | 0.1488197 | 0.0820336 | 0.5764787 | 19.07928 | 192.020583 | 20.65039939 | 107.227105 | 0.00589103 | 0.44808731 | 0.93636 | 0.996785 | 97.9091 | 276.526 | 329.441 | 337.628 | 1016.954 | 0 | 0 | 0
Time To Peaks |  | 40 | 148.2812 | 11.70306 | 113.6085 | 0.1120055 | 12.6703 | 0.01303157 | 1.439694 | 1.310861 | 24.20248 | 0.5411181 | 22.76788 | 23.51571 | 0.01272478 | 1.439454 | 0.2309002 | 26.11994 | 0.001459607 | 0.1612536 | 0.1053049 | 1.044825 | 32.77153 | 191.448837 | 20.5553023 | 102.529031 | 0.00669825 | 0.49253661 | 0.93774 | 0.997242 | 97.9088 | 276.519 | 332.248 | 343.161 | 1016.915 | 0 | 0 | 0
t peak HRR (s) | 55 | 45 | 169.5411 | 13.06456 | 123.9651 | 0.1147182 | 12.97717 | 0.0130362 | 1.416433 | 2.105417 | 23.92395 | 0.604251 | 22.66633 | 23.535 | 0.01422105 | 1.608716 | 0.2982648 | 33.74036 | 0.001495489 | 0.1624906 | 0.1170672 | 1.600755 | 46.78705 | 190.902816 | 20.50621608 | 100.897075 | 0.00692594 | 0.50104419 | 0.931431 | 0.997668 | 97.9088 | 276.522 | 334.617 | 347.441 | 1017.176 | 0 | 0 | 0
t peak EHC (s) | 655 | 50 | 175.1388 | 12.81143 | 117.5289 | 0.1208474 | 13.67052 | 0.01260499 | 1.329779 | 2.967117 | 23.63934 | 0.6049405 | 22.53932 | 23.47844 | 0.01420306 | 1.606681 | 0.3693251 | 41.77885 | 0.00152328 | 0.1607003 | 0.1198595 | 2.193072 | 59.34234 | 190.299959 | 20.49019206 | 99.138111 | 0.00712532 | 0.50144153 | 0.931723 | 0.998059 | 97.9084 | 276.522 | 336.748 | 350.779 | 1019.349 | 0 | 0 | 0
t peak MLR (s) | 50 | 55 | 183.8967 | 14.39344 | 129.4251 | 0.1129436 | 12.77642 | 0.01331369 | 1.441952 | 3.864705 | 24.40391 | 0.5986017 | 23.40435 | 24.4198 | 0.01461773 | 1.65359 | 0.4413771 | 49.92953 | 0.001503696 | 0.1628592 | 0.1249391 | 2.805069 | 70.26737 | 189.712651 | 20.48572998 | 106.272384 | 0.00683359 | 0.49324714 | 0.932561 | 0.998237 | 97.9086 | 276.51 | 338.717 | 353.413 | 1019.173 | 0 | 0 | 0
t peak SEA (s) | 25 | 60 | 180.1334 | 16.07335 | 176.9124 | 0.0990695 | 11.20696 | 0.01512651 | 1.573094 | 4.774781 | 24.11559 | 0.7230127 | 23.21798 | 24.24109 | 0.01752662 | 1.982649 | 0.5217379 | 59.02013 | 0.001498576 | 0.1558457 | 0.1218395 | 3.422015 | 79.57968 | 189.178359 | 20.49182384 | 104.180572 | 0.00688781 | 0.47935831 | 0.919349 | 0.998113 | 97.9087 | 276.51 | 340.037 | 355.021 | 1019.388 | 0 | 0 | 0
t peak COY (s) | 655 | 65 | 172.9112 | 15.817 | 170.101 | 0.09663875 | 10.93199 | 0.01589957 | 1.551106 | 5.657392 | 23.79702 | 0.6851514 | 22.98936 | 23.99229 | 0.01643835 | 1.859542 | 0.6066504 | 68.62561 | 0.001536515 | 0.1498969 | 0.1170321 | 4.019194 | 87.0368 | 188.70663 | 20.50398707 | 101.792066 | 0.00713868 | 0.4686005 | 0.923437 | 0.998245 | 97.9087 | 276.514 | 341.196 | 356.081 | 1020.258 | 0 | 0 | 0
t peak CO2Y (s) | 655 | 70 | 171.7459 | 14.04048 | 129.8002 | 0.1081326 | 12.2322 | 0.01422721 | 1.339928 | 6.519035 | 24.11072 | 0.5760988 | 23.36047 | 24.36324 | 0.01403563 | 1.587741 | 0.6828353 | 77.24382 | 0.001538426 | 0.14489 | 0.1156455 | 4.600888 | 93.12907 | 188.195961 | 20.51498424 | 104.798754 | 0.00706001 | 0.44954061 | 0.934919 | 0.998204 | 97.909 | 276.533 | 342.193 | 356.882 | 1021.109 | 0 | 0 | 0
|  | 75 | 158.1738 | 14.37671 | 133.2076 | 0.09725845 | 11.00209 | 0.01548138 | 1.372257 | 7.343834 | 23.2756 | 0.5499451 | 22.60221 | 23.55792 | 0.01295556 | 1.465562 | 0.7503133 | 84.87707 | 0.001505695 | 0.1334636 | 0.1065365 | 5.156343 | 97.91779 | 187.651792 | 20.53483006 | 97.885004 | 0.00715133 | 0.43142277 | 0.937906 | 0.99842 | 97.9103 | 276.545 | 342.965 | 357.467 | 1021.727 | 0 | 0 | 0
Test Results (between 18 and 1818 s) |  | 80 | 153.8064 | 16.5407 | 195.366 | 0.0822002 | 9.298665 | 0.01685119 | 1.587442 | 8.123784 | 23.54297 | 0.6735832 | 22.90718 | 23.84134 | 0.01605913 | 1.816643 | 0.8228501 | 93.08259 | 0.001385171 | 0.130488 | 0.103664 | 5.681844 | 101.5473 | 187.227613 | 20.55057885 | 100.345388 | 0.00654601 | 0.41881942 | 0.924895 | 0.998507 | 97.9084 | 276.526 | 343.645 | 357.659 | 1022.328 | 0 | 0 | 0
mean HRR (kW/mｲ) | 95.10881 | 85 | 150.6211 | 13.75046 | 136.8963 | 0.09683238 | 10.95389 | 0.01341362 | 1.339929 | 8.884853 | 23.93275 | 0.5471707 | 23.31794 | 24.22644 | 0.013256 | 1.499547 | 0.8961379 | 101.3731 | 0.001298873 | 0.1297486 | 0.1017837 | 6.195463 | 104.5277 | 186.795353 | 20.56418107 | 103.835813 | 0.00607407 | 0.41084547 | 0.938169 | 0.998385 | 97.9084 | 276.524 | 344.11 | 357.517 | 1022.785 | 0 | 0 | 0
mean EHC (MJ/kg) | 13.4457 | 90 | 142.7768 | 13.17398 | 151.6051 | 0.09580608 | 10.83779 | 0.01269858 | 1.309072 | 9.618348 | 23.5455 | 0.6098717 | 22.96371 | 23.81597 | 0.01452469 | 1.643064 | 0.9655896 | 109.2296 | 0.001216601 | 0.1254171 | 0.09683671 | 6.692014 | 106.8705 | 186.276461 | 20.57686698 | 100.603799 | 0.00580506 | 0.40460671 | 0.931351 | 0.99822 | 97.9083 | 276.537 | 344.456 | 357.24 | 1023.098 | 0 | 0 | 0
mean MLR (g/s) | 0.06253662 | 95 | 139.8142 | 14.9417 | 148.4849 | 0.0827187 | 9.357319 | 0.014296 | 1.461272 | 10.32483 | 23.58995 | 0.5147497 | 23.03243 | 23.86106 | 0.01228247 | 1.38942 | 1.032607 | 116.8108 | 0.001182547 | 0.1208745 | 0.09452969 | 7.17043 | 108.6824 | 185.852519 | 20.58642023 | 101.09536 | 0.00564572 | 0.39127365 | 0.941326 | 0.998059 | 97.9087 | 276.546 | 344.836 | 357.242 | 1023.34 | 0 | 0 | 0
mean SEA (mｲ/kg) | 78.89381 | 100 | 136.1273 | 14.27621 | 135.5236 | 0.08429167 | 9.535256 | 0.0132479 | 1.3699 | 11.01468 | 23.57441 | 0.4790504 | 23.04103 | 23.84615 | 0.01142351 | 1.292252 | 1.091872 | 123.515 | 0.001116687 | 0.1154712 | 0.0916873 | 7.635973 | 110.1468 | 185.433306 | 20.59709456 | 101.066505 | 0.00536026 | 0.37641177 | 0.944982 | 0.997877 | 97.9085 | 276.548 | 345.192 | 357.254 | 1023.556 | 0 | 0 | 0
mean COY (kg/kg) | 0.009403234 | 105 | 129.9992 | 14.21564 | 130.5806 | 0.08084007 | 9.144804 | 0.01359863 | 1.411958 | 11.68 | 23.64442 | 0.4417226 | 23.12344 | 23.89768 | 0.01055615 | 1.194134 | 1.146822 | 129.7309 | 0.001099314 | 0.1141428 | 0.08814972 | 8.085565 | 111.2381 | 185.013235 | 20.61167909 | 101.7292 | 0.00526978 | 0.37175995 | 0.94896 | 0.997834 | 97.9083 | 276.55 | 345.401 | 356.966 | 1023.547 | 0 | 0 | 0
mean CO2Y (kg/kg) | 1.400868 | 110 | 125.8754 | 13.50705 | 117.7814 | 0.08238207 | 9.319238 | 0.01309629 | 1.395405 | 12.31968 | 23.64007 | 0.4063669 | 23.12916 | 23.87762 | 0.009703076 | 1.097633 | 1.19747 | 135.4604 | 0.001078899 | 0.1149563 | 0.08602369 | 8.520999 | 111.9971 | 184.619689 | 20.61975715 | 101.735639 | 0.00518137 | 0.37408326 | 0.95268 | 0.997727 | 97.909 | 276.559 | 345.55 | 356.732 | 1023.376 | 0 | 0 | 0
Total heat release (MJ/mｲ) | 170.7577 | 115 | 122.586 | 13.61588 | 114.6255 | 0.07958797 | 9.003164 | 0.01243032 | 1.430517 | 12.94084 | 23.22447 | 0.3891074 | 22.73129 | 23.44548 | 0.00912281 | 1.031992 | 1.244534 | 140.7844 | 0.0009893038 | 0.113852 | 0.08403692 | 8.94615 | 112.529 | 184.193987 | 20.62160621 | 98.227785 | 0.00486691 | 0.37668064 | 0.95438 | 0.997548 | 97.9091 | 276.584 | 345.683 | 356.544 | 1023.221 | 0 | 0 | 0
Total oxygen consumed (g) | 116.726 | 120 | 126.4188 | 14.47368 | 129.899 | 0.07721207 | 8.734397 | 0.01264529 | 1.495014 | 13.56335 | 23.66782 | 0.4201618 | 23.17287 | 23.87121 | 0.01002977 | 1.134589 | 1.292416 | 146.2009 | 0.0009763693 | 0.1154331 | 0.08635033 | 9.372118 | 113.0279 | 183.822246 | 20.61889418 | 102.047538 | 0.00472789 | 0.37503376 | 0.95084 | 0.997363 | 97.909 | 276.588 | 345.797 | 356.218 | 1023.199 | 0 | 0 | 0
Mass lost (g) | 112.395567 | 125 | 129.9958 | 13.26051 | 116.9572 | 0.08666053 | 9.803228 | 0.01090219 | 1.326192 | 14.20438 | 24.39817 | 0.4120483 | 23.89616 | 24.59802 | 0.01013557 | 1.146558 | 1.342829 | 151.9037 | 0.0009447898 | 0.1149285 | 0.0882027 | 9.808501 | 113.6351 | 183.408969 | 20.6219075 | 108.480043 | 0.00446636 | 0.36406461 | 0.951561 | 0.997199 | 97.9091 | 276.586 | 345.916 | 356.076 | 1023.281 | 0 | 0 | 0
Average specific MLR (g/sｷmｲ) | 6.943034 | 130 | 126.3032 | 13.67379 | 124.0647 | 0.08165402 | 9.23688 | 0.01070039 | 1.376919 | 14.84513 | 24.48511 | 0.4103622 | 23.99108 | 24.68643 | 0.01013038 | 1.145971 | 1.393494 | 157.6351 | 0.00087373 | 0.112431 | 0.08579274 | 10.24349 | 114.1933 | 182.972269 | 20.63197816 | 109.29904 | 0.00415205 | 0.35625101 | 0.951564 | 0.997011 | 97.9079 | 276.607 | 346.057 | 356.087 | 1024.546 | 0 | 0 | 0
Total smoke release (mｲ/mｲ) | 1002.446 | 135 | 124.1207 | 14.35051 | 110.4317 | 0.0764591 | 8.649219 | 0.01156105 | 1.497979 | 15.47119 | 24.68493 | 0.3392872 | 24.19722 | 24.88602 | 0.008443508 | 0.955148 | 1.439929 | 162.8879 | 0.0008839474 | 0.1145341 | 0.08492767 | 10.67029 | 114.6014 | 182.593803 | 20.6377175 | 111.137852 | 0.00416498 | 0.35941168 | 0.959015 | 0.996731 | 97.9082 | 276.624 | 346.205 | 356.06 | 1023.578 | 0 | 0 | 0
Total smoke production (mｲ) | 8.861619 | 140 | 118.0396 | 13.25241 | 110.228 | 0.07873818 | 8.907034 | 0.01127409 | 1.336875 | 16.07659 | 23.47027 | 0.3668353 | 23.01706 | 23.65953 | 0.008679151 | 0.9818044 | 1.482735 | 167.7302 | 0.0008877013 | 0.1052631 | 0.08023413 | 11.0832 | 114.8328 | 182.200159 | 20.63970173 | 100.515318 | 0.00437315 | 0.34921879 | 0.955642 | 0.996341 | 97.9082 | 276.608 | 346.363 | 356.031 | 1023.037 | 0 | 0 | 0
MARHE (kW/mｲ) | 115.1949 | 145 | 120.4489 | 15.58325 | 121.979 | 0.06832777 | 7.729385 | 0.01281369 | 1.582707 | 16.67281 | 24.28637 | 0.3406885 | 23.82139 | 24.46386 | 0.008334554 | 0.9428229 | 1.52527 | 172.5418 | 0.0008755306 | 0.1081428 | 0.08196911 | 11.4887 | 114.9849 | 181.819635 | 20.64363333 | 107.645087 | 0.00418991 | 0.34710384 | 0.958235 | 0.996079 | 97.9065 | 276.61 | 346.421 | 355.764 | 1022.99 | 0 | 0 | 0
|  | 150 | 117.6056 | 15.07361 | 93.46312 | 0.06897045 | 7.802087 | 0.0120367 | 1.512753 | 17.26795 | 23.82392 | 0.2686429 | 23.36908 | 23.9954 | 0.006446194 | 0.7292074 | 1.562222 | 176.7219 | 0.0008301769 | 0.1043353 | 0.07983516 | 11.89321 | 115.1197 | 181.503216 | 20.64581083 | 103.590358 | 0.00406542 | 0.34227423 | 0.965798 | 0.995751 | 97.906 | 276.598 | 346.44 | 355.725 | 1022.98 | 0 | 0 | 0
Test Averages |  | 155 | 112.204 | 12.51831 | 100.2353 | 0.0792346 | 8.96319 | 0.01018284 | 1.275433 | 17.84247 | 23.37484 | 0.3374536 | 22.93525 | 23.5354 | 0.007942105 | 0.8984282 | 1.598192 | 180.791 | 0.000806833 | 0.1010584 | 0.07640076 | 12.2838 | 115.1127 | 181.117925 | 20.65328234 | 99.750853 | 0.00403138 | 0.33858573 | 0.957833 | 0.995295 | 97.9068 | 276.616 | 346.541 | 355.609 | 1022.957 | 0 | 0 | 0
HRR(60) (kW/mｲ) | 135.0429 | 160 | 114.8747 | 13.08184 | 111.4764 | 0.0776261 | 8.781233 | 0.01043196 | 1.347469 | 18.41017 | 24.01045 | 0.3581302 | 23.56156 | 24.16294 | 0.008653479 | 0.9789003 | 1.639681 | 185.4843 | 0.0008097922 | 0.1045988 | 0.07838374 | 12.67076 | 115.0636 | 180.724706 | 20.65363862 | 105.261318 | 0.00394964 | 0.34075755 | 0.955223 | 0.994919 | 97.9076 | 276.614 | 346.58 | 355.426 | 1022.907 | 0 | 0 | 0
HRR(120) (kW/mｲ) | 133.7949 | 165 | 118.3564 | 14.11519 | 117.5233 | 0.0741237 | 8.385034 | 0.0108036 | 1.437488 | 18.99325 | 24.76855 | 0.349484 | 24.30921 | 24.92607 | 0.008711261 | 0.9854368 | 1.683093 | 190.3951 | 0.000800803 | 0.1065519 | 0.08056281 | 13.06813 | 115.1106 | 180.345631 | 20.65471964 | 112.030417 | 0.00380537 | 0.33717203 | 0.955853 | 0.994597 | 97.9065 | 276.62 | 346.633 | 355.429 | 1022.887 | 0 | 0 | 0
HRR(180) (kW/mｲ) | 126.9544 | 170 | 117.594 | 14.43641 | 104.5744 | 0.07200757 | 8.145652 | 0.01043054 | 1.467578 | 19.58312 | 25.00797 | 0.2991087 | 24.55572 | 25.17529 | 0.007530148 | 0.8518267 | 1.723697 | 194.9883 | 0.0007510777 | 0.1056767 | 0.07999699 | 13.46953 | 115.1949 | 179.98243 | 20.65958605 | 114.260361 | 0.00356776 | 0.33215849 | 0.960942 | 0.994182 | 97.9065 | 276.629 | 346.796 | 355.546 | 1022.837 | 0 | 0 | 0
HRR(240) (kW/mｲ) | 121.9199 | 175 | 112.0441 | 14.44294 | 107.0678 | 0.06857813 | 7.757707 | 0.01067429 | 1.49326 | 20.15722 | 24.31636 | 0.3001272 | 23.87951 | 24.46466 | 0.00734251 | 0.8306007 | 1.760878 | 199.1944 | 0.0007320229 | 0.102405 | 0.07648554 | 13.86074 | 115.1841 | 179.627139 | 20.66442167 | 108.040966 | 0.00357506 | 0.33121341 | 0.960535 | 0.993876 | 97.9063 | 276.641 | 346.838 | 355.337 | 1022.925 | 0 | 0 | 0
HRR(300) (kW/mｲ) | 116.941 | 180 | 109.1608 | 15.21445 | 100.713 | 0.06342532 | 7.17481 | 0.01128887 | 1.563892 | 20.71023 | 23.69861 | 0.2679193 | 23.27703 | 23.84208 | 0.006387753 | 0.7225965 | 1.795204 | 203.0774 | 0.000716 | 0.09919038 | 0.07443102 | 14.23803 | 115.0568 | 179.297224 | 20.66484732 | 102.639596 | 0.00358629 | 0.32951099 | 0.963823 | 0.993633 | 97.9069 | 276.643 | 346.9 | 355.321 | 1022.794 | 0 | 0 | 0
HRR(360) (kW/mｲ) | 113.6054 | 185 | 108.2013 | 13.73105 | 111.5289 | 0.0696596 | 7.880045 | 0.01078442 | 1.406716 | 21.25364 | 23.65434 | 0.3264464 | 23.2391 | 23.79888 | 0.007769056 | 0.8788525 | 1.830596 | 207.081 | 0.0007512387 | 0.09799128 | 0.07374348 | 14.60846 | 114.8845 | 178.978671 | 20.66694614 | 102.28093 | 0.00374618 | 0.32669045 | 0.957192 | 0.993385 | 97.9063 | 276.645 | 346.983 | 355.341 | 1022.795 | 0 | 0 | 0
EHC(60) (MJ/kg) | 12.56202 | 190 | 107.1603 | 12.46486 | 88.32734 | 0.07599738 | 8.596989 | 0.009485778 | 1.285971 | 21.79204 | 23.70385 | 0.2814492 | 23.29418 | 23.8503 | 0.006712647 | 0.7593492 | 1.8668 | 211.1765 | 0.0007208943 | 0.09773047 | 0.07312721 | 14.97564 | 114.695 | 178.600205 | 20.66988877 | 102.737952 | 0.00360695 | 0.32539689 | 0.961805 | 0.993079 | 97.9066 | 276.651 | 347.079 | 355.365 | 1022.849 | 0 | 0 | 0
EHC(120) (MJ/kg) | 13.22822 | 195 | 107.1615 | 13.02079 | 88.2904 | 0.07275345 | 8.230028 | 0.009659485 | 1.370676 | 22.32785 | 23.70862 | 0.269349 | 23.30062 | 23.84798 | 0.006423431 | 0.7266325 | 1.89964 | 214.8914 | 0.0007027609 | 0.09972142 | 0.07342092 | 15.34201 | 114.5018 | 178.230563 | 20.6688236 | 102.786999 | 0.00352723 | 0.33086882 | 0.96297 | 0.992915 | 97.9073 | 276.65 | 347.105 | 355.259 | 1022.722 | 0 | 0 | 0
EHC(180) (MJ/kg) | 13.41611 | 200 | 110.9023 | 13.85556 | 84.89247 | 0.07075687 | 8.00417 | 0.01026295 | 1.45429 | 22.87301 | 24.04931 | 0.2481755 | 23.64402 | 24.20354 | 0.006006725 | 0.6794938 | 1.930716 | 218.4068 | 0.0007261745 | 0.102901 | 0.07593885 | 15.71541 | 114.365 | 177.872203 | 20.6633178 | 105.800666 | 0.00358448 | 0.33564828 | 0.965253 | 0.992876 | 97.9071 | 276.642 | 347.231 | 355.448 | 1022.796 | 0 | 0 | 0
EHC(240) (MJ/kg) | 13.45506 | 205 | 110.0959 | 13.77493 | 71.65496 | 0.07065357 | 7.992485 | 0.009471725 | 1.415726 | 23.4255 | 23.48554 | 0.2141223 | 23.097 | 23.64387 | 0.005062678 | 0.5727012 | 1.958389 | 221.5372 | 0.0006692112 | 0.1000261 | 0.07504661 | 16.09287 | 114.2707 | 177.519862 | 20.65989566 | 100.930059 | 0.00340863 | 0.33435182 | 0.968928 | 0.992805 | 97.9068 | 276.644 | 347.34 | 355.564 | 1022.862 | 0 | 0 | 0
EHC(300) (MJ/kg) | 13.38044 | 210 | 109.9133 | 12.78122 | 75.88665 | 0.07602038 | 8.599591 | 0.008188886 | 1.289373 | 23.97552 | 23.44248 | 0.2443934 | 23.06129 | 23.6051 | 0.005768932 | 0.6525941 | 1.985468 | 224.6005 | 0.0006225222 | 0.09801863 | 0.07462667 | 16.46706 | 114.1692 | 177.160009 | 20.66098588 | 100.589286 | 0.0032081 | 0.32923108 | 0.965531 | 0.992735 | 97.9069 | 276.658 | 347.44 | 355.633 | 1024.147 | 0 | 0 | 0
EHC(360) (MJ/kg) | 13.33505 | 215 | 109.2636 | 13.74883 | 84.98515 | 0.07025255 | 7.947121 | 0.008472619 | 1.406435 | 24.52347 | 23.80328 | 0.2491313 | 23.41865 | 23.96497 | 0.005970424 | 0.6753873 | 2.014817 | 227.9204 | 0.0005952231 | 0.09880562 | 0.07438119 | 16.83958 | 114.0626 | 176.772225 | 20.66628678 | 103.720139 | 0.00304789 | 0.32723608 | 0.964943 | 0.992665 | 97.9073 | 276.665 | 347.476 | 355.582 | 1023.647 | 0 | 0 | 0
MLR(60) (g/s) | 0.09518470625 | 220 | 108.3406 | 13.71327 | 79.88584 | 0.0698397 | 7.900419 | 0.008898361 | 1.417079 | 25.06748 | 23.73707 | 0.2336104 | 23.3523 | 23.88251 | 0.005579203 | 0.6311316 | 2.043691 | 231.1867 | 0.0006214588 | 0.09896838 | 0.07391526 | 17.21032 | 113.9431 | 176.45233 | 20.66727453 | 103.138592 | 0.00316939 | 0.3284493 | 0.966582 | 0.992598 | 97.908 | 276.66 | 347.458 | 355.347 | 1023.008 | 0 | 0 | 0
MLR(120) (g/s) | 0.08946376 | 225 | 109.9822 | 14.00262 | 94.11431 | 0.0694329 | 7.8544 | 0.00915284 | 1.399545 | 25.61328 | 23.86016 | 0.2722164 | 23.4765 | 24.00527 | 0.006534629 | 0.7392115 | 2.073975 | 234.6126 | 0.0006355082 | 0.09717446 | 0.07454099 | 17.58146 | 113.8368 | 176.073583 | 20.66635486 | 104.224829 | 0.00321631 | 0.32208582 | 0.962183 | 0.992427 | 97.9075 | 276.646 | 347.504 | 355.331 | 1022.974 | 0 | 0 | 0
MLR(180) (g/s) | 0.08368283 | 230 | 107.1711 | 14.54867 | 83.19357 | 0.06511885 | 7.366386 | 0.009867271 | 1.48989 | 26.15617 | 23.69041 | 0.2272634 | 23.31317 | 23.83784 | 0.00541747 | 0.6128359 | 2.103856 | 237.9927 | 0.0006425454 | 0.09701992 | 0.07299518 | 17.9503 | 113.7225 | 175.761255 | 20.67023473 | 102.763355 | 0.00326676 | 0.32357703 | 0.967117 | 0.992431 | 97.9069 | 276.644 | 347.559 | 355.381 | 1022.875 | 0 | 0 | 0
MLR(240) (g/s) | 0.08008544 | 235 | 105.3553 | 12.76167 | 74.917 | 0.07297955 | 8.255605 | 0.008589035 | 1.308531 | 26.68748 | 23.86451 | 0.227721 | 23.48679 | 24.00924 | 0.005467409 | 0.6184852 | 2.131068 | 241.071 | 0.0006268239 | 0.09549597 | 0.07177358 | 18.31222 | 113.5638 | 175.409599 | 20.67690263 | 104.289519 | 0.00317818 | 0.31740826 | 0.967131 | 0.992497 | 97.9059 | 276.652 | 347.593 | 355.325 | 1022.727 | 0 | 0 | 0
MLR(300) (g/s) | 0.07726566 | 240 | 106.0058 | 14.30886 | 94.95921 | 0.0654903 | 7.408405 | 0.009572551 | 1.454032 | 27.21588 | 24.55523 | 0.2517671 | 24.17215 | 24.70103 | 0.006218907 | 0.7034963 | 2.160284 | 244.376 | 0.0006269092 | 0.09522497 | 0.07208455 | 18.67187 | 113.3995 | 175.047589 | 20.68341384 | 110.439334 | 0.00310214 | 0.30927415 | 0.964512 | 0.992519 | 97.9048 | 276.634 | 347.673 | 355.28 | 1022.702 | 0 | 0 | 0
MLR(360) (g/s) | 0.07530929 | 245 | 102.0244 | 12.94466 | 86.60526 | 0.0696732 | 7.881584 | 0.009504334 | 1.348891 | 27.73596 | 24.32243 | 0.246595 | 23.94539 | 24.46954 | 0.006034065 | 0.6825866 | 2.190916 | 247.8412 | 0.0006621974 | 0.09398156 | 0.06975132 | 19.02646 | 113.208 | 174.743028 | 20.68955351 | 108.366109 | 0.00327743 | 0.30835252 | 0.965126 | 0.992567 | 97.9052 | 276.639 | 347.708 | 355.319 | 1022.664 | 0 | 0 | 0
SEA(60) (mｲ/kg) | 142.7956 | 250 | 101.6232 | 13.44578 | 74.24946 | 0.06681272 | 7.558 | 0.009980203 | 1.440027 | 28.24508 | 24.49853 | 0.2013153 | 24.12174 | 24.64198 | 0.004960808 | 0.5611774 | 2.218403 | 250.9506 | 0.0006668045 | 0.0962121 | 0.06987193 | 19.37552 | 112.9803 | 174.358105 | 20.69097364 | 109.954506 | 0.00327664 | 0.31251661 | 0.97003 | 0.992488 | 97.905 | 276.642 | 347.751 | 355.251 | 1022.585 | 0 | 0 | 0
SEA(120) (mｲ/kg) | 137.3886 | 255 | 106.0956 | 14.58583 | 115.9082 | 0.0643011 | 7.27388 | 0.01078936 | 1.504582 | 28.76438 | 24.91628 | 0.2973947 | 24.53258 | 25.06105 | 0.007453024 | 0.8431023 | 2.249438 | 254.4613 | 0.0006937677 | 0.09674626 | 0.07238848 | 19.73117 | 112.8015 | 174.074119 | 20.68616009 | 113.734153 | 0.00334135 | 0.30959412 | 0.959596 | 0.992596 | 97.9063 | 276.627 | 347.744 | 355.235 | 1022.585 | 0 | 0 | 0
SEA(180) (mｲ/kg) | 127.6504 | 260 | 100.9433 | 12.54476 | 79.31691 | 0.07113237 | 8.046648 | 0.00911742 | 1.298712 | 29.28197 | 23.86009 | 0.2351396 | 23.49549 | 23.99426 | 0.005642 | 0.6382353 | 2.282175 | 258.1646 | 0.0006485436 | 0.09238047 | 0.06891851 | 20.08443 | 112.623 | 173.70508 | 20.68768294 | 104.308802 | 0.00327281 | 0.30886391 | 0.966413 | 0.992597 | 97.9058 | 276.621 | 347.786 | 355.169 | 1022.471 | 0 | 0 | 0
SEA(240) (mｲ/kg) | 118.2625 | 265 | 99.38942 | 13.5912 | 82.38534 | 0.06464497 | 7.312779 | 0.01071575 | 1.417371 | 29.78281 | 23.71345 | 0.2234603 | 23.34645 | 23.8333 | 0.005325797 | 0.6024658 | 2.309595 | 261.2664 | 0.0006927195 | 0.09162593 | 0.06797932 | 20.42668 | 112.3879 | 173.376894 | 20.68965109 | 103.010184 | 0.00348282 | 0.30834551 | 0.967856 | 0.99276 | 97.9044 | 276.624 | 347.717 | 354.968 | 1022.513 | 0 | 0 | 0
SEA(300) (mｲ/kg) | 111.2679 | 270 | 100.0231 | 12.92079 | 70.09676 | 0.0684327 | 7.741256 | 0.01076532 | 1.354654 | 30.28134 | 23.99382 | 0.1990385 | 23.6212 | 24.10042 | 0.004796911 | 0.542637 | 2.334902 | 264.1291 | 0.0007366999 | 0.09270261 | 0.06850247 | 20.76788 | 112.1531 | 173.048247 | 20.69070963 | 105.454691 | 0.00363706 | 0.30832725 | 0.970724 | 0.992941 | 97.9049 | 276.623 | 347.698 | 354.752 | 1022.607 | 0 | 0 | 0
SEA(360) (mｲ/kg) | 108.6116 | 275 | 99.45574 | 13.16162 | 44.54111 | 0.06679942 | 7.556495 | 0.009673072 | 1.344293 | 30.78003 | 23.7258 | 0.1248082 | 23.36177 | 23.83913 | 0.00297532 | 0.3365747 | 2.354332 | 266.3272 | 0.0006461556 | 0.089798 | 0.06772115 | 21.10844 | 111.9274 | 172.698153 | 20.69077111 | 103.131467 | 0.00327831 | 0.30314281 | 0.979019 | 0.99301 | 97.9058 | 276.634 | 347.764 | 354.87 | 1023.3 | 0 | 0 | 0
COY(60) (kg/kg) | 0.0137281 | 280 | 97.63633 | 13.35904 | 60.85408 | 0.0646083 | 7.308631 | 0.008484416 | 1.352142 | 31.27276 | 23.63593 | 0.1655875 | 23.27342 | 23.74382 | 0.003931679 | 0.44476 | 2.3716 | 268.2805 | 0.0005481637 | 0.08735958 | 0.06632789 | 21.44356 | 111.6884 | 172.381114 | 20.69512427 | 102.352257 | 0.00286032 | 0.29730049 | 0.97457 | 0.993091 | 97.9061 | 276.617 | 347.766 | 354.795 | 1023.787 | 0 | 0 | 0
COY(120) (kg/kg) | 0.01325929 | 285 | 97.38293 | 13.10326 | 65.54529 | 0.06569855 | 7.431963 | 0.007756424 | 1.343634 | 31.76031 | 24.06852 | 0.1781909 | 23.69726 | 24.16639 | 0.004306231 | 0.4871302 | 2.392194 | 270.6102 | 0.0005095858 | 0.08827481 | 0.0663129 | 21.77517 | 111.4397 | 172.047795 | 20.69974587 | 106.123629 | 0.00265148 | 0.29543118 | 0.973347 | 0.993267 | 97.9062 | 276.617 | 347.735 | 354.619 | 1022.498 | 0 | 0 | 0
COY(180) (kg/kg) | 0.01253769 | 290 | 95.64656 | 12.37544 | 64.32658 | 0.06832207 | 7.728741 | 0.007165237 | 1.281112 | 32.24289 | 24.05006 | 0.1820818 | 23.675 | 24.13709 | 0.004394925 | 0.4971634 | 2.413947 | 273.071 | 0.0004895438 | 0.08752825 | 0.06525069 | 22.10408 | 111.1824 | 171.721881 | 20.7035521 | 105.942591 | 0.00256699 | 0.29357361 | 0.973085 | 0.993439 | 97.9063 | 276.611 | 347.675 | 354.461 | 1022.599 | 0 | 0 | 0
COY(240) (kg/kg) | 0.01183574 | 295 | 97.21917 | 12.18504 | 78.16095 | 0.07053053 | 7.978567 | 0.008330566 | 1.257689 | 32.72505 | 24.3538 | 0.2256683 | 23.96855 | 24.42848 | 0.005512733 | 0.6236124 | 2.438716 | 275.8729 | 0.0005875592 | 0.0887055 | 0.06631943 | 22.433 | 110.9324 | 171.366202 | 20.70264279 | 108.610813 | 0.0029569 | 0.29376765 | 0.968424 | 0.993592 | 97.9064 | 276.604 | 347.596 | 354.266 | 1022.637 | 0 | 0 | 0
COY(300) (kg/kg) | 0.01139613 | 300 | 93.69651 | 13.02614 | 87.07679 | 0.06358577 | 7.19296 | 0.009582853 | 1.359192 | 33.20234 | 23.75817 | 0.2325089 | 23.37643 | 23.81347 | 0.005536844 | 0.6263399 | 2.46634 | 278.9978 | 0.0006093331 | 0.0864253 | 0.06407406 | 22.75898 | 110.6745 | 171.027694 | 20.70501773 | 103.336943 | 0.00311421 | 0.29346101 | 0.967713 | 0.993635 | 97.9065 | 276.606 | 347.508 | 354.005 | 1022.661 | 0 | 0 | 0
COY(360) (kg/kg) | 0.01115393 | 305 | 96.31375 | 14.04952 | 91.98612 | 0.0606009 | 6.855305 | 0.0100439 | 1.494552 | 33.67737 | 24.60276 | 0.2261757 | 24.20354 | 24.64651 | 0.005574442 | 0.630593 | 2.494119 | 282.1401 | 0.0006086695 | 0.0905712 | 0.06611824 | 23.08446 | 110.4176 | 170.726131 | 20.70587718 | 110.796824 | 0.00302038 | 0.29633262 | 0.96845 | 0.993676 | 97.907 | 276.613 | 347.452 | 353.811 | 1022.717 | 0 | 0 | 0
CO2Y(60) (kg/kg) | 1.430526 | 310 | 96.58066 | 14.09594 | 114.744 | 0.06056873 | 6.851667 | 0.01046335 | 1.470469 | 34.1596 | 24.23193 | 0.2862506 | 23.84058 | 24.27907 | 0.006949898 | 0.7861875 | 2.525429 | 285.6821 | 0.0006337516 | 0.08906447 | 0.06604565 | 23.41487 | 110.1923 | 170.416459 | 20.7024258 | 107.490312 | 0.00316656 | 0.29594815 | 0.962009 | 0.993832 | 97.9066 | 276.613 | 347.479 | 353.87 | 1022.745 | 0 | 0 | 0
CO2Y(120) (kg/kg) | 1.417144 | 315 | 92.61454 | 12.27067 | 89.92349 | 0.06672107 | 7.547632 | 0.009274553 | 1.283366 | 34.63259 | 23.44907 | 0.2550789 | 23.07946 | 23.52131 | 0.005999791 | 0.6787094 | 2.557804 | 289.3443 | 0.0006188081 | 0.08562753 | 0.06337091 | 23.73842 | 109.9447 | 170.112376 | 20.70451411 | 100.696839 | 0.00319095 | 0.29437775 | 0.965539 | 0.99395 | 97.9065 | 276.608 | 347.616 | 354.271 | 1022.799 | 0 | 0 | 0
CO2Y(180) (kg/kg) | 1.418743 | 320 | 95.75447 | 11.83581 | 82.66029 | 0.07151768 | 8.090236 | 0.008807966 | 1.238149 | 35.10351 | 24.17009 | 0.243833 | 23.78822 | 24.24476 | 0.005911672 | 0.6687412 | 2.587582 | 292.7129 | 0.0006299253 | 0.08854956 | 0.06551844 | 24.06064 | 109.6985 | 169.751778 | 20.70376891 | 106.980536 | 0.00315711 | 0.29516502 | 0.966856 | 0.994034 | 97.9065 | 276.614 | 347.603 | 354.274 | 1022.854 | 0 | 0 | 0
CO2Y(240) (kg/kg) | 1.414296 | 325 | 95.96604 | 13.11126 | 84.11582 | 0.06470315 | 7.319361 | 0.0100976 | 1.36635 | 35.58281 | 23.9965 | 0.2262139 | 23.61316 | 24.05935 | 0.005442558 | 0.615674 | 2.615968 | 295.924 | 0.0006533467 | 0.08840714 | 0.06562104 | 24.38849 | 109.4856 | 169.411947 | 20.70160698 | 105.430539 | 0.00327753 | 0.29651861 | 0.969052 | 0.994298 | 97.9065 | 276.609 | 347.541 | 354.108 | 1022.826 | 0 | 0 | 0
CO2Y(300) (kg/kg) | 1.403492 | 330 | 97.9396 | 14.99872 | 117.8022 | 0.057724 | 6.529864 | 0.01109722 | 1.555089 | 36.06758 | 24.46979 | 0.2771706 | 24.07994 | 24.53368 | 0.006800012 | 0.7692322 | 2.646574 | 299.3862 | 0.000640576 | 0.08976593 | 0.06689092 | 24.71977 | 109.2957 | 169.104088 | 20.70169722 | 109.635224 | 0.00316911 | 0.2954834 | 0.963553 | 0.9944 | 97.9057 | 276.612 | 347.556 | 354.105 | 1022.804 | 0 | 0 | 0
CO2Y(360) (kg/kg) | 1.398122 | 335 | 96.35619 | 12.3708 | 93.53399 | 0.06885478 | 7.789003 | 0.01002913 | 1.311326 | 36.55332 | 24.21005 | 0.2654141 | 23.82138 | 24.26496 | 0.006440263 | 0.7285365 | 2.679675 | 303.1307 | 0.0006905536 | 0.09029109 | 0.06613145 | 25.05232 | 109.1144 | 168.813045 | 20.70188204 | 107.306777 | 0.00341161 | 0.29950109 | 0.965095 | 0.994661 | 97.9053 | 276.616 | 347.513 | 353.984 | 1022.86 | 0 | 0 | 0
|  | 340 | 96.59593 | 11.79643 | 91.46629 | 0.072387 | 8.188575 | 0.009601016 | 1.266829 | 37.0357 | 24.06141 | 0.2745904 | 23.67874 | 24.11217 | 0.00662097 | 0.7489786 | 2.712328 | 306.8245 | 0.0006949887 | 0.09170196 | 0.06647633 | 25.38384 | 108.9285 | 168.424002 | 20.69905734 | 106.009347 | 0.00344889 | 0.30487618 | 0.964362 | 0.994943 | 97.9057 | 276.61 | 347.566 | 353.928 | 1022.759 | 0 | 0 | 0
User-defined Test Averages |  | 345 | 98.0363 | 13.39028 | 97.9175 | 0.06472165 | 7.321454 | 0.01000823 | 1.417097 | 37.52228 | 24.06289 | 0.2627307 | 23.68462 | 24.12121 | 0.006337382 | 0.7168985 | 2.744724 | 310.4891 | 0.0006477495 | 0.09171682 | 0.0672411 | 25.71814 | 108.7602 | 168.102546 | 20.69619598 | 106.04219 | 0.00324571 | 0.30490144 | 0.965867 | 0.995153 | 97.9057 | 276.635 | 347.631 | 354.039 | 1022.755 | 0 | 0 | 0
HRR(0-18) (kW/mｲ) | 0.2139349 | 350 | 96.24163 | 12.10695 | 90.24623 | 0.07027172 | 7.949289 | 0.008879485 | 1.271136 | 38.00797 | 23.34127 | 0.2710403 | 22.97884 | 23.39784 | 0.006341757 | 0.7173934 | 2.776422 | 314.0749 | 0.0006239766 | 0.08932491 | 0.06589818 | 26.05099 | 108.5942 | 167.763316 | 20.69358401 | 99.796909 | 0.00322645 | 0.30591242 | 0.965145 | 0.995349 | 97.9053 | 276.648 | 347.699 | 354.039 | 1022.799 | 0 | 0 | 0
EHC(0-18) (MJ/kg) | 0.01833525 | 355 | 98.96878 | 13.38629 | 91.78175 | 0.0653567 | 7.393292 | 0.009529468 | 1.384653 | 38.496 | 23.79835 | 0.2514289 | 23.43071 | 23.85785 | 0.005998552 | 0.6785693 | 2.807273 | 317.5648 | 0.0006228146 | 0.09049635 | 0.06755314 | 26.38461 | 108.4394 | 167.410856 | 20.69219764 | 103.752054 | 0.00316831 | 0.30431473 | 0.96738 | 0.995432 | 97.9054 | 276.635 | 347.727 | 354.066 | 1022.805 | 0 | 0 | 0
MLR(0-18) (g/s) | 0.1082479 | 360 | 99.26516 | 13.82887 | 77.31404 | 0.06345448 | 7.178109 | 0.01011491 | 1.406497 | 38.99158 | 23.95882 | 0.2041065 | 23.59325 | 24.03609 | 0.004905923 | 0.5549686 | 2.834534 | 320.6486 | 0.0006418363 | 0.08924856 | 0.06753284 | 26.72233 | 108.31 | 167.106785 | 20.69399517 | 105.176231 | 0.00323228 | 0.29921112 | 0.972756 | 0.995593 | 97.9053 | 276.629 | 347.794 | 354.322 | 1022.809 | 0 | 0 | 0
SEA(0-18) (mｲ/kg) | 1.027419 | 365 | 98.09223 | 13.20964 | 92.37293 | 0.06564415 | 7.425809 | 0.009348334 | 1.345162 | 39.48498 | 24.02021 | 0.2515508 | 23.65718 | 24.10544 | 0.006063743 | 0.6859437 | 2.861958 | 323.7509 | 0.0006136634 | 0.08830202 | 0.06674264 | 27.05802 | 108.178 | 166.7717 | 20.69762494 | 105.731475 | 0.00310392 | 0.29599119 | 0.967766 | 0.995843 | 97.9051 | 276.63 | 347.845 | 354.436 | 1022.853 | 0 | 0 | 0
COY(0-18) (kg/kg) | 0.0001141526 | 370 | 95.98675 | 13.93657 | 101.593 | 0.06088462 | 6.8874 | 0.0104075 | 1.452756 | 39.97017 | 23.9809 | 0.2571191 | 23.61547 | 24.05675 | 0.00618545 | 0.6997115 | 2.892581 | 327.215 | 0.0006336568 | 0.08845052 | 0.06563109 | 27.38895 | 108.0275 | 166.457337 | 20.70140807 | 105.372327 | 0.00319446 | 0.29679532 | 0.96734 | 0.996035 | 97.9052 | 276.643 | 347.801 | 354.3 | 1024.108 | 0 | 0 | 0
CO2Y(0-18) (kg/kg) | 0.01941086 | 375 | 94.961 | 13.05672 | 100.8674 | 0.06429295 | 7.272958 | 0.009270444 | 1.375763 | 40.44754 | 23.80815 | 0.2714836 | 23.44562 | 23.8875 | 0.006485064 | 0.7336045 | 2.924257 | 330.7983 | 0.0005960242 | 0.08845188 | 0.06506044 | 27.71568 | 107.8601 | 166.153921 | 20.70178015 | 103.86086 | 0.00305084 | 0.29856035 | 0.965937 | 0.996216 | 97.9046 | 276.662 | 347.805 | 354.36 | 1023.396 | 0 | 0 | 0
HRR(18-3355) (kW/mｲ) | 83.57345 | 380 | 93.67982 | 12.82898 | 79.56818 | 0.0645515 | 7.302206 | 0.008656535 | 1.386805 | 40.91915 | 23.48252 | 0.2180029 | 23.12601 | 23.56044 | 0.005136245 | 0.5810232 | 2.953311 | 334.0849 | 0.0005587923 | 0.08952035 | 0.06451269 | 28.03961 | 107.682 | 165.81763 | 20.70046148 | 101.043829 | 0.00292279 | 0.30494526 | 0.972111 | 0.996506 | 97.9048 | 276.66 | 347.821 | 354.355 | 1022.829 | 0 | 0 | 0
EHC(18-3355) (MJ/kg) | 14.4774 | 385 | 97.04338 | 13.88221 | 97.60614 | 0.06179588 | 6.990485 | 0.01026792 | 1.422807 | 41.39595 | 23.53854 | 0.2554065 | 23.18305 | 23.61592 | 0.006031658 | 0.6823142 | 2.98123 | 337.2432 | 0.0006345154 | 0.08792364 | 0.06612545 | 28.36621 | 107.522 | 165.511621 | 20.6948517 | 101.534683 | 0.00324958 | 0.299884 | 0.968186 | 0.996712 | 97.9049 | 276.654 | 347.849 | 354.344 | 1022.803 | 0 | 0 | 0
MLR(18-3355) (g/s) | 0.05103469 | 390 | 94.94798 | 13.0241 | 101.7788 | 0.06444515 | 7.290175 | 0.009810466 | 1.323576 | 41.87593 | 23.6745 | 0.2762342 | 23.31481 | 23.74489 | 0.00655915 | 0.7419853 | 3.012707 | 340.804 | 0.0006322369 | 0.08529802 | 0.0645916 | 28.693 | 107.3742 | 165.192027 | 20.7021763 | 102.701604 | 0.00322362 | 0.29117351 | 0.96615 | 0.996974 | 97.9044 | 276.638 | 347.817 | 354.233 | 1022.739 | 0 | 0 | 0
SEA(18-3355) (mｲ/kg) | 84.98601 | 395 | 96.31157 | 10.91636 | 80.06738 | 0.0779925 | 8.822681 | 0.007772726 | 1.15157 | 42.35408 | 24.5203 | 0.2540334 | 24.14304 | 24.58202 | 0.006244655 | 0.7064089 | 3.044717 | 344.425 | 0.0006062144 | 0.08981384 | 0.0660018 | 29.01948 | 107.2255 | 164.85685 | 20.70548895 | 110.1494 | 0.00301863 | 0.29511472 | 0.96882 | 0.997209 | 97.9036 | 276.654 | 347.749 | 354.072 | 1022.696 | 0 | 0 | 0
COY(18-3355) (kg/kg) | 0.01288616 | 400 | 98.36008 | 14.05035 | 82.09574 | 0.06188478 | 7.000541 | 0.01047374 | 1.4622 | 42.84076 | 24.77058 | 0.2045239 | 24.39269 | 24.8405 | 0.005080477 | 0.5747146 | 3.07303 | 347.6278 | 0.0006481649 | 0.09048794 | 0.06723063 | 29.35257 | 107.1019 | 164.446171 | 20.70346036 | 112.424322 | 0.00316792 | 0.29447011 | 0.974446 | 0.99737 | 97.9052 | 276.669 | 347.795 | 354.18 | 1022.644 | 0 | 0 | 0
CO2Y(18-3355) (kg/kg) | 1.499569 | 405 | 94.59401 | 14.27676 | 74.22525 | 0.0585715 | 6.625735 | 0.009955292 | 1.507467 | 43.32315 | 23.92617 | 0.1812182 | 23.56022 | 23.99033 | 0.004347484 | 0.4917969 | 3.0966 | 350.2941 | 0.0005830964 | 0.08829459 | 0.06483251 | 29.68272 | 106.9707 | 164.224323 | 20.70386253 | 104.885904 | 0.0029822 | 0.29692164 | 0.977146 | 0.997487 | 97.9035 | 276.653 | 347.781 | 354.13 | 1022.575 | 0 | 0 | 0
|  | 410 | 96.83789 | 12.62295 | 89.44398 | 0.06781673 | 7.671576 | 0.009023441 | 1.326886 | 43.80173 | 24.52169 | 0.2468376 | 24.14351 | 24.57404 | 0.006065799 | 0.6861763 | 3.122633 | 353.239 | 0.0006119403 | 0.08998504 | 0.06631529 | 30.01059 | 106.8335 | 163.844898 | 20.70434564 | 110.157788 | 0.00304263 | 0.2955605 | 0.970102 | 0.997712 | 97.9028 | 276.652 | 347.736 | 353.937 | 1022.614 | 0 | 0 | 0
C-factor | 0.043568 | 415 | 94.25681 | 13.29826 | 81.06615 | 0.06265708 | 7.087905 | 0.009119456 | 1.398151 | 44.27946 | 23.94551 | 0.2116999 | 23.57466 | 23.99325 | 0.005079368 | 0.5745892 | 3.150496 | 356.3909 | 0.0005713985 | 0.08760409 | 0.0645408 | 30.33773 | 106.6975 | 163.560956 | 20.70516328 | 105.034989 | 0.00292965 | 0.29482776 | 0.974157 | 0.997888 | 97.9032 | 276.648 | 347.713 | 353.887 | 1022.586 | 0 | 0 | 0
Time to ignition (s) | 18 | 420 | 93.28848 | 12.05376 | 99.22868 | 0.06841603 | 7.73937 | 0.008813403 | 1.270976 | 44.74833 | 23.80744 | 0.284464 | 23.44122 | 23.86535 | 0.006788833 | 0.7679675 | 3.180166 | 359.7473 | 0.0006029781 | 0.08695515 | 0.06393028 | 30.65891 | 106.5436 | 163.208239 | 20.70606954 | 103.838246 | 0.00308112 | 0.29443024 | 0.966294 | 0.998056 | 97.9028 | 276.655 | 347.75 | 354.042 | 1022.636 | 0 | 0 | 0
|  | 425 | 93.18127 | 13.52269 | 118.4145 | 0.06091408 | 6.890733 | 0.01078376 | 1.430645 | 45.2145 | 23.74 | 0.3029561 | 23.37985 | 23.8091 | 0.007213111 | 0.8159628 | 3.215171 | 363.7071 | 0.0006568827 | 0.08714642 | 0.06392226 | 30.97854 | 106.3871 | 162.890476 | 20.70540957 | 103.273012 | 0.00332335 | 0.29564335 | 0.96451 | 0.99831 | 97.9034 | 276.657 | 347.825 | 354.211 | 1022.645 | 0 | 0 | 0
|  | 430 | 94.21334 | 12.79629 | 105.3402 | 0.06508495 | 7.362551 | 0.009945706 | 1.343446 | 45.68299 | 23.68137 | 0.2886523 | 23.32352 | 23.75198 | 0.006856063 | 0.7755728 | 3.250344 | 367.686 | 0.0006473158 | 0.08743809 | 0.06452222 | 31.29965 | 106.2395 | 162.58602 | 20.70251308 | 102.769754 | 0.00328866 | 0.29705199 | 0.966283 | 0.99852 | 97.9041 | 276.66 | 347.846 | 354.236 | 1022.623 | 0 | 0 | 0
|  | 435 | 95.36195 | 11.9774 | 83.78682 | 0.07038253 | 7.961825 | 0.008593402 | 1.227558 | 46.15692 | 23.65968 | 0.2484047 | 23.30604 | 23.74 | 0.005897129 | 0.667096 | 3.282227 | 371.2926 | 0.0006048254 | 0.08639863 | 0.06497151 | 31.62339 | 106.1079 | 162.238049 | 20.70056818 | 102.598685 | 0.00310555 | 0.29438345 | 0.970808 | 0.998616 | 97.9037 | 276.651 | 347.904 | 354.382 | 1022.584 | 0 | 0 | 0
|  | 440 | 96.21715 | 12.97837 | 90.79117 | 0.06553668 | 7.413652 | 0.009489464 | 1.317428 | 46.63587 | 23.93948 | 0.2476103 | 23.5881 | 24.03031 | 0.005950152 | 0.6730941 | 3.311845 | 374.6431 | 0.000621908 | 0.08633985 | 0.06543282 | 31.9494 | 105.9906 | 161.89392 | 20.70172912 | 105.068432 | 0.00314844 | 0.29141299 | 0.97092 | 0.998641 | 97.9028 | 276.637 | 347.999 | 354.523 | 1022.327 | 0 | 0 | 0
|  | 445 | 96.78871 | 12.69695 | 78.08898 | 0.06738722 | 7.622988 | 0.008968473 | 1.307936 | 47.11839 | 24.16504 | 0.2171239 | 23.80447 | 24.23593 | 0.005262199 | 0.5952714 | 3.339876 | 377.814 | 0.0006043605 | 0.08813815 | 0.06600714 | 32.278 | 105.884 | 161.576628 | 20.70188716 | 107.031211 | 0.00304828 | 0.29409497 | 0.974335 | 0.998686 | 97.9031 | 276.634 | 347.913 | 354.219 | 1022.483 | 0 | 0 | 0
|  | 450 | 96.63439 | 13.37409 | 93.32175 | 0.06387335 | 7.225492 | 0.009414377 | 1.381683 | 47.60194 | 24.10222 | 0.2466947 | 23.7389 | 24.16255 | 0.005960773 | 0.6742956 | 3.367933 | 380.988 | 0.0006013278 | 0.08825273 | 0.06593962 | 32.60787 | 105.7821 | 161.226853 | 20.70149629 | 106.458899 | 0.00304201 | 0.29503348 | 0.971164 | 0.998788 | 97.9034 | 276.635 | 347.859 | 354.067 | 1024.048 | 0 | 0 | 0
|  | 455 | 95.38201 | 16.04892 | 101.6404 | 0.05253793 | 5.943205 | 0.01096926 | 1.632025 | 48.08199 | 23.89649 | 0.2228085 | 23.53905 | 23.96666 | 0.005339975 | 0.6040695 | 3.396185 | 384.1839 | 0.0005763021 | 0.08574321 | 0.06487197 | 32.93489 | 105.6747 | 160.944746 | 20.70340844 | 104.66164 | 0.00295593 | 0.29019684 | 0.973881 | 0.998866 | 97.9033 | 276.629 | 347.9 | 354.22 | 1023.444 | 0 | 0 | 0
|  | 460 | 96.03155 | 12.5572 | 76.79549 | 0.06760413 | 7.647526 | 0.008908688 | 1.275308 | 48.56052 | 24.50941 | 0.2111292 | 24.14578 | 24.59012 | 0.005191692 | 0.5872955 | 3.422515 | 387.1623 | 0.0006022642 | 0.08621606 | 0.06530515 | 33.26034 | 105.5663 | 160.671265 | 20.70795344 | 110.113002 | 0.0030031 | 0.28556136 | 0.975258 | 0.998951 | 97.9035 | 276.636 | 347.943 | 354.346 | 1022.778 | 0 | 0 | 0
|  | 465 | 91.58776 | 11.97834 | 93.83783 | 0.06759167 | 7.646116 | 0.009050823 | 1.247215 | 49.02957 | 23.91648 | 0.2643678 | 23.56158 | 23.99178 | 0.006342656 | 0.717495 | 3.45135 | 390.4243 | 0.0006117602 | 0.08430132 | 0.06261075 | 33.58013 | 105.4399 | 160.2842 | 20.71217147 | 104.849414 | 0.00310715 | 0.28603191 | 0.969464 | 0.999045 | 97.9029 | 276.629 | 347.942 | 354.295 | 1022.787 | 0 | 0 | 0
|  | 470 | 92.99421 | 12.34346 | 89.20876 | 0.06659953 | 7.533884 | 0.008911976 | 1.303737 | 49.49102 | 24.32066 | 0.2436299 | 23.95439 | 24.38642 | 0.005941262 | 0.6720884 | 3.48206 | 393.8982 | 0.0005935334 | 0.08682827 | 0.06374748 | 33.89602 | 105.3 | 159.998733 | 20.71187885 | 108.398893 | 0.0029857 | 0.28901464 | 0.971768 | 0.999061 | 97.9021 | 276.618 | 347.864 | 354.138 | 1022.759 | 0 | 0 | 0
|  | 475 | 92.21522 | 12.49392 | 88.35859 | 0.06524635 | 7.380809 | 0.009448458 | 1.284319 | 49.95405 | 23.73945 | 0.2422306 | 23.38415 | 23.79995 | 0.005765075 | 0.6521578 | 3.511326 | 397.2088 | 0.0006164774 | 0.08379715 | 0.06287681 | 34.21258 | 105.1664 | 159.61999 | 20.70939007 | 103.289662 | 0.00314742 | 0.28636403 | 0.971873 | 0.99901 | 97.902 | 276.632 | 347.897 | 354.083 | 1022.708 | 0 | 0 | 0
|  | 480 | 91.30657 | 14.28425 | 91.58963 | 0.0565063 | 6.392115 | 0.009992877 | 1.478695 | 50.41285 | 23.59315 | 0.2188227 | 23.23931 | 23.65107 | 0.005175391 | 0.5854515 | 3.538677 | 400.3028 | 0.0005646605 | 0.08355558 | 0.06232741 | 34.52559 | 105.0268 | 159.353557 | 20.71001122 | 102.017276 | 0.00293697 | 0.28713068 | 0.974339 | 0.998883 | 97.9028 | 276.626 | 347.886 | 354.05 | 1022.721 | 0 | 0 | 0
|  | 485 | 92.09427 | 12.93496 | 82.08124 | 0.06293897 | 7.119793 | 0.008848254 | 1.338998 | 50.87135 | 23.82802 | 0.2161936 | 23.4745 | 23.89576 | 0.005166109 | 0.5844014 | 3.564531 | 403.2275 | 0.0005569 | 0.08427512 | 0.06285993 | 34.83856 | 104.8894 | 159.037573 | 20.71034526 | 104.075536 | 0.0028789 | 0.28682073 | 0.974521 | 0.998771 | 97.902 | 276.626 | 347.943 | 354.187 | 1022.691 | 0 | 0 | 0
|  | 490 | 92.66012 | 12.76461 | 76.16327 | 0.06417082 | 7.259142 | 0.00845207 | 1.335507 | 51.33324 | 24.00901 | 0.2029947 | 23.65389 | 24.07679 | 0.004887459 | 0.55288 | 3.589665 | 406.0707 | 0.0005423762 | 0.08570059 | 0.06337615 | 35.15415 | 104.7617 | 158.729775 | 20.71019915 | 105.667471 | 0.00279813 | 0.28897339 | 0.975919 | 0.998704 | 97.9025 | 276.629 | 347.959 | 354.18 | 1022.735 | 0 | 0 | 0
|  | 495 | 90.54232 | 14.08441 | 90.66603 | 0.05682837 | 6.428548 | 0.01036241 | 1.479144 | 51.79124 | 23.3793 | 0.2198607 | 23.03098 | 23.43484 | 0.005152402 | 0.5828509 | 3.614765 | 408.91 | 0.0005888787 | 0.08405732 | 0.0619985 | 35.46759 | 104.6288 | 158.406072 | 20.70909742 | 100.18634 | 0.00306672 | 0.29067493 | 0.973948 | 0.9986 | 97.9022 | 276.646 | 347.921 | 354.022 | 1022.669 | 0 | 0 | 0
|  | 500 | 91.62174 | 14.29454 | 92.30159 | 0.05666052 | 6.409561 | 0.01084145 | 1.486904 | 52.24665 | 23.65086 | 0.2206646 | 23.29735 | 23.70048 | 0.005229856 | 0.5916127 | 3.64072 | 411.8462 | 0.0006142819 | 0.08424872 | 0.06262243 | 35.77914 | 104.4933 | 158.151798 | 20.70946556 | 102.522201 | 0.00314788 | 0.28849079 | 0.973544 | 0.998277 | 97.9021 | 276.634 | 347.904 | 353.924 | 1022.637 | 0 | 0 | 0
|  | 505 | 91.77233 | 11.55222 | 87.91973 | 0.07022612 | 7.944131 | 0.008247958 | 1.204304 | 52.70514 | 24.06689 | 0.2560261 | 23.70567 | 24.11575 | 0.006174261 | 0.6984458 | 3.66923 | 415.0713 | 0.0005792221 | 0.08457357 | 0.06273904 | 36.09255 | 104.3666 | 157.823459 | 20.7131699 | 106.154069 | 0.00295082 | 0.28532662 | 0.969296 | 0.997925 | 97.9023 | 276.651 | 347.882 | 353.9 | 1022.645 | 0 | 0 | 0
|  | 510 | 91.18932 | 11.99876 | 83.10558 | 0.06718308 | 7.599896 | 0.008057338 | 1.270862 | 53.16254 | 24.20563 | 0.2302663 | 23.8367 | 24.2471 | 0.005583289 | 0.6315938 | 3.698624 | 418.3964 | 0.0005413168 | 0.08538046 | 0.06252986 | 36.40572 | 104.2403 | 157.468502 | 20.71530451 | 107.356173 | 0.00277463 | 0.28619485 | 0.971721 | 0.997496 | 97.9015 | 276.646 | 347.8 | 353.788 | 1022.639 | 0 | 0 | 0
|  | 515 | 91.34699 | 12.39857 | 82.50532 | 0.0651291 | 7.367545 | 0.008282227 | 1.320396 | 53.61888 | 24.2528 | 0.2210843 | 23.8848 | 24.30519 | 0.005373497 | 0.6078617 | 3.726016 | 421.4951 | 0.000539414 | 0.08599621 | 0.06270757 | 36.71881 | 104.1143 | 157.153271 | 20.71509601 | 107.782413 | 0.00276202 | 0.28741426 | 0.972183 | 0.996929 | 97.9007 | 276.654 | 347.824 | 353.946 | 1022.619 | 0 | 0 | 0
|  | 520 | 93.20398 | 13.76479 | 80.30065 | 0.0598573 | 6.771188 | 0.009288293 | 1.437831 | 54.08026 | 24.41094 | 0.1964288 | 24.04248 | 24.46983 | 0.00480658 | 0.5437307 | 3.751466 | 424.374 | 0.0005559721 | 0.08606466 | 0.06373104 | 37.03491 | 104.0005 | 156.821279 | 20.71281722 | 109.20141 | 0.00281726 | 0.28608704 | 0.974424 | 0.99643 | 97.9013 | 276.651 | 347.852 | 354.035 | 1022.602 | 0 | 0 | 0
|  | 525 | 93.35004 | 15.11021 | 93.23968 | 0.05461303 | 6.177945 | 0.01028605 | 1.556485 | 54.54665 | 24.25219 | 0.2095345 | 23.88564 | 24.30198 | 0.005092102 | 0.5760296 | 3.776213 | 427.1734 | 0.0005617522 | 0.08500438 | 0.06365249 | 37.35337 | 103.8984 | 156.553421 | 20.71156355 | 107.783525 | 0.00285732 | 0.28472866 | 0.972483 | 0.995928 | 97.9014 | 276.664 | 347.845 | 353.908 | 1022.602 | 0 | 0 | 0
|  | 530 | 93.97168 | 13.89922 | 81.28767 | 0.05976665 | 6.760933 | 0.00950431 | 1.448067 | 55.01495 | 24.49617 | 0.1979883 | 24.12427 | 24.53827 | 0.004858292 | 0.5495805 | 3.801089 | 429.9875 | 0.0005680408 | 0.08654609 | 0.06422465 | 37.67306 | 103.8018 | 156.26114 | 20.71181552 | 109.955486 | 0.00286001 | 0.28657313 | 0.973076 | 0.995228 | 97.9009 | 276.673 | 347.821 | 353.79 | 1023.797 | 0 | 0 | 0
|  | 535 | 94.06357 | 11.86413 | 75.1483 | 0.07008703 | 7.928397 | 0.008224858 | 1.208229 | 55.48504 | 24.30006 | 0.2163813 | 23.93155 | 24.34093 | 0.005266922 | 0.5958056 | 3.826402 | 432.8509 | 0.0005764559 | 0.08468122 | 0.06399631 | 37.99361 | 103.7104 | 155.948941 | 20.71075084 | 108.203812 | 0.00291517 | 0.28339909 | 0.970212 | 0.994376 | 97.901 | 276.7 | 347.827 | 353.777 | 1023.445 | 0 | 0 | 0
|  | 540 | 91.59946 | 11.18576 | 70.79913 | 0.07239022 | 8.188939 | 0.007794217 | 1.154792 | 55.9492 | 24.02344 | 0.2129512 | 23.66137 | 24.06731 | 0.005125164 | 0.5797697 | 3.852382 | 435.7899 | 0.000564225 | 0.08359567 | 0.06249175 | 38.30983 | 103.6096 | 155.571438 | 20.71367482 | 105.764417 | 0.00289077 | 0.28306602 | 0.969751 | 0.993516 | 97.9012 | 276.689 | 347.86 | 353.828 | 1022.644 | 0 | 0 | 0
|  | 545 | 93.01472 | 13.09665 | 77.10591 | 0.06278323 | 7.102176 | 0.0092239 | 1.367134 | 56.41073 | 24.62713 | 0.1962789 | 24.25109 | 24.66367 | 0.004840958 | 0.5476197 | 3.877298 | 438.6083 | 0.0005791062 | 0.08583309 | 0.0636024 | 38.62507 | 103.5059 | 155.241027 | 20.71536451 | 111.124422 | 0.00289372 | 0.28343136 | 0.970568 | 0.99247 | 97.9012 | 276.691 | 347.79 | 353.707 | 1022.625 | 0 | 0 | 0
|  | 550 | 89.52144 | 14.25775 | 80.25553 | 0.05550452 | 6.278791 | 0.009801651 | 1.51898 | 56.86707 | 23.78355 | 0.1869686 | 23.42058 | 23.8251 | 0.004454544 | 0.5039077 | 3.900536 | 441.2372 | 0.0005440359 | 0.08431024 | 0.06146535 | 38.93774 | 103.3947 | 154.941241 | 20.71520616 | 103.642716 | 0.00282749 | 0.28735312 | 0.970381 | 0.991229 | 97.9003 | 276.69 | 347.793 | 353.8 | 1022.568 | 0 | 0 | 0
|  | 555 | 92.94978 | 14.38751 | 79.1265 | 0.05711038 | 6.460451 | 0.009421806 | 1.500434 | 57.32325 | 23.99575 | 0.1879842 | 23.62799 | 24.03897 | 0.004518945 | 0.5111929 | 3.92297 | 443.7749 | 0.000538083 | 0.08569034 | 0.06352998 | 39.25022 | 103.2851 | 154.674359 | 20.7094869 | 105.493474 | 0.00278092 | 0.28907507 | 0.969295 | 0.990234 | 97.8996 | 276.704 | 347.77 | 353.819 | 1022.528 | 0 | 0 | 0
|  | 560 | 93.53447 | 14.23455 | 88.16302 | 0.05808717 | 6.570946 | 0.009104999 | 1.456973 | 57.78946 | 23.82274 | 0.214547 | 23.46201 | 23.86955 | 0.00512114 | 0.5793145 | 3.94707 | 446.5012 | 0.0005288836 | 0.08463144 | 0.06368366 | 39.56826 | 103.1955 | 154.368365 | 20.70716262 | 103.99713 | 0.00275783 | 0.28785663 | 0.965164 | 0.988996 | 97.8996 | 276.701 | 347.835 | 353.877 | 1022.556 | 0 | 0 | 0
|  | 565 | 93.21378 | 12.1368 | 64.74625 | 0.0678935 | 7.68026 | 0.007391639 | 1.234156 | 58.25633 | 23.89992 | 0.1835272 | 23.53958 | 23.95203 | 0.00439585 | 0.4972681 | 3.970863 | 449.1926 | 0.0005018442 | 0.0837912 | 0.06337218 | 39.8859 | 103.1086 | 154.084642 | 20.70912368 | 104.679054 | 0.00263343 | 0.28478792 | 0.967381 | 0.987778 | 97.8996 | 276.704 | 347.858 | 353.953 | 1022.551 | 0 | 0 | 0
|  | 570 | 90.70924 | 13.40369 | 90.9442 | 0.05982453 | 6.767481 | 0.008745954 | 1.428636 | 58.71614 | 23.98026 | 0.2263982 | 23.61695 | 24.03153 | 0.005440694 | 0.6154631 | 3.995454 | 451.9745 | 0.0005232226 | 0.08546751 | 0.06227578 | 40.20002 | 103.0108 | 153.708735 | 20.71406609 | 105.376099 | 0.00271834 | 0.28861533 | 0.961618 | 0.986691 | 97.8982 | 276.701 | 347.832 | 353.938 | 1022.67 | 0 | 0 | 0
|  | 575 | 91.96303 | 12.25775 | 76.89536 | 0.06632158 | 7.502442 | 0.00778085 | 1.266533 | 59.17282 | 24.15461 | 0.2106589 | 23.79057 | 24.20891 | 0.005099822 | 0.576903 | 4.021806 | 454.9554 | 0.0005160383 | 0.08399848 | 0.06273067 | 40.51253 | 102.9093 | 153.470929 | 20.71405813 | 106.922534 | 0.0026713 | 0.28291989 | 0.962486 | 0.985816 | 97.8987 | 276.691 | 347.86 | 353.977 | 1022.661 | 0 | 0 | 0
|  | 580 | 88.23368 | 10.7102 | 82.01238 | 0.07282645 | 8.238286 | 0.00674662 | 1.121078 | 59.62331 | 23.41624 | 0.25465 | 23.05908 | 23.45443 | 0.005972671 | 0.6756415 | 4.049487 | 458.0867 | 0.0004913324 | 0.08164414 | 0.06034402 | 40.82022 | 102.7988 | 153.048133 | 20.71587128 | 100.467034 | 0.00263186 | 0.28351955 | 0.956738 | 0.984842 | 97.8982 | 276.688 | 347.796 | 353.759 | 1022.716 | 0 | 0 | 0
|  | 585 | 88.48611 | 17.27451 | 129.1475 | 0.04528158 | 5.122351 | 0.01079311 | 1.81537 | 60.06511 | 23.76112 | 0.2456811 | 23.39823 | 23.80324 | 0.005848005 | 0.6615391 | 4.079038 | 461.4297 | 0.0004887292 | 0.08220281 | 0.06056402 | 41.12249 | 102.6754 | 152.779121 | 20.71841881 | 103.446169 | 0.00258904 | 0.28173641 | 0.957046 | 0.984155 | 97.8986 | 276.688 | 347.789 | 353.809 | 1022.751 | 0 | 0 | 0
|  | 590 | 89.15308 | 12.26426 | 71.41229 | 0.06426098 | 7.269342 | 0.008451851 | 1.292148 | 60.50921 | 24.09152 | 0.190119 | 23.72543 | 24.13764 | 0.004589024 | 0.5191204 | 4.105131 | 464.3813 | 0.0005431242 | 0.08303468 | 0.06107244 | 41.42658 | 102.558 | 152.543858 | 20.71967268 | 106.351311 | 0.00279334 | 0.28088637 | 0.962413 | 0.983442 | 97.8986 | 276.683 | 347.816 | 353.859 | 1022.772 | 0 | 0 | 0
|  | 595 | 88.5228 | 11.70916 | 82.2529 | 0.06683155 | 7.56013 | 0.008549457 | 1.228138 | 60.9534 | 23.94912 | 0.2290546 | 23.58919 | 23.99903 | 0.005497089 | 0.6218426 | 4.130346 | 467.2337 | 0.0005713734 | 0.08207839 | 0.06059748 | 41.73076 | 102.4427 | 152.153624 | 20.72010342 | 105.115609 | 0.00292917 | 0.27960724 | 0.957599 | 0.982864 | 97.897 | 276.662 | 347.875 | 353.919 | 1023.304 | 0 | 0 | 0
|  | 600 | 88.2392 | 15.81077 | 97.13343 | 0.04933565 | 5.580956 | 0.01123104 | 1.674982 | 61.3953 | 23.95832 | 0.1996016 | 23.59765 | 24.00853 | 0.004792141 | 0.5420974 | 4.156069 | 470.1436 | 0.0005540905 | 0.08263634 | 0.06052126 | 42.03355 | 102.3255 | 151.899816 | 20.72047935 | 105.193677 | 0.00285363 | 0.28105323 | 0.960199 | 0.982238 | 97.8964 | 276.655 | 347.866 | 353.923 | 1024.169 | 0 | 0 | 0
|  | 605 | 87.7598 | 14.81842 | 70.68008 | 0.05235353 | 5.922345 | 0.009642964 | 1.580353 | 61.8353 | 23.7195 | 0.1557511 | 23.35906 | 23.75812 | 0.003700352 | 0.4185918 | 4.177301 | 472.5453 | 0.0005048432 | 0.08273707 | 0.06025738 | 42.3355 | 102.2071 | 151.636678 | 20.7191841 | 103.092055 | 0.00266302 | 0.28361828 | 0.964549 | 0.981781 | 97.8959 | 276.647 | 347.816 | 353.758 | 1022.747 | 0 | 0 | 0
|  | 610 | 89.23664 | 13.62985 | 62.17432 | 0.0578768 | 6.547149 | 0.008733972 | 1.405118 | 62.27779 | 23.57782 | 0.1523531 | 23.22027 | 23.61915 | 0.00359845 | 0.4070645 | 4.195548 | 474.6095 | 0.0005054944 | 0.08132376 | 0.06084482 | 42.63826 | 102.0947 | 151.368429 | 20.71554728 | 101.867431 | 0.0026791 | 0.28105279 | 0.964561 | 0.981414 | 97.8964 | 276.62 | 347.827 | 353.802 | 1022.739 | 0 | 0 | 0
|  | 615 | 89.47991 | 10.47865 | 53.30256 | 0.07548703 | 8.539257 | 0.006742642 | 1.072087 | 62.72458 | 23.73151 | 0.1692724 | 23.37256 | 23.77028 | 0.004023652 | 0.4551642 | 4.214603 | 476.765 | 0.0005089821 | 0.08092866 | 0.06091829 | 42.94266 | 101.9912 | 151.04374 | 20.71677972 | 103.203899 | 0.00267994 | 0.27848715 | 0.962469 | 0.981171 | 97.8977 | 276.623 | 347.841 | 353.76 | 1022.745 | 0 | 0 | 0
|  | 620 | 91.41645 | 9.790145 | 54.37493 | 0.08254438 | 9.3376 | 0.006628559 | 1.021238 | 63.17683 | 24.6244 | 0.1820882 | 24.24951 | 24.6493 | 0.004488345 | 0.5077313 | 4.235883 | 479.1723 | 0.0005471504 | 0.08429747 | 0.06249143 | 43.25119 | 101.8981 | 150.62892 | 20.71942226 | 111.104901 | 0.0027598 | 0.27935272 | 0.96086 | 0.980959 | 97.8979 | 276.615 | 347.806 | 353.54 | 1022.75 | 0 | 0 | 0
|  | 625 | 93.23248 | 12.36874 | 76.41839 | 0.06663372 | 7.537751 | 0.008588012 | 1.284921 | 63.63845 | 24.9451 | 0.2040259 | 24.56046 | 24.95782 | 0.005092041 | 0.5760228 | 4.259834 | 481.8817 | 0.0005722511 | 0.08561904 | 0.06368521 | 43.56663 | 101.8215 | 150.249828 | 20.71804373 | 113.995104 | 0.00283431 | 0.27994292 | 0.958401 | 0.980892 | 97.8974 | 276.605 | 347.737 | 353.363 | 1022.722 | 0 | 0 | 0
|  | 630 | 89.6758 | 17.57545 | 106.0352 | 0.04510463 | 5.102334 | 0.01174609 | 1.831681 | 64.09572 | 23.91521 | 0.1998547 | 23.54455 | 23.93078 | 0.00478268 | 0.5410272 | 4.284521 | 484.6743 | 0.0005298032 | 0.0826173 | 0.06128762 | 43.87906 | 101.7392 | 149.969796 | 20.71716661 | 104.76806 | 0.00275293 | 0.28141011 | 0.958882 | 0.980919 | 97.8971 | 276.606 | 347.709 | 353.413 | 1022.725 | 0 | 0 | 0
|  | 635 | 88.72725 | 17.90984 | 109.3453 | 0.0437943 | 4.954106 | 0.01130615 | 1.834528 | 64.54173 | 23.61502 | 0.2025874 | 23.25102 | 23.63769 | 0.004788699 | 0.5417081 | 4.308449 | 487.3811 | 0.0004951449 | 0.08034187 | 0.06041624 | 44.18332 | 101.6405 | 149.768771 | 20.71755795 | 102.163308 | 0.00263029 | 0.27795887 | 0.958633 | 0.980969 | 97.8973 | 276.602 | 347.739 | 353.522 | 1022.691 | 0 | 0 | 0
|  | 640 | 88.47021 | 9.833385 | 65.91977 | 0.0795328 | 8.996923 | 0.006062331 | 1.044113 | 64.98472 | 23.98064 | 0.2183672 | 23.61419 | 24.00902 | 0.005242784 | 0.5930751 | 4.333528 | 490.2181 | 0.0004821542 | 0.08304122 | 0.06067937 | 44.48606 | 101.5386 | 149.486742 | 20.72009532 | 105.36546 | 0.00254122 | 0.28195316 | 0.957182 | 0.981243 | 97.8976 | 276.613 | 347.786 | 353.601 | 1022.72 | 0 | 0 | 0
|  | 645 | 89.98543 | 9.418064 | 89.97539 | 0.08446228 | 9.554557 | 0.006152406 | 0.9878361 | 65.43086 | 23.93442 | 0.3170719 | 23.56794 | 23.96784 | 0.007599527 | 0.859675 | 4.365634 | 493.85 | 0.0005196463 | 0.08343489 | 0.06157498 | 44.7917 | 101.4432 | 149.013054 | 20.71626614 | 104.956423 | 0.00270721 | 0.28347564 | 0.947008 | 0.981769 | 97.8972 | 276.615 | 347.775 | 353.676 | 1022.773 | 0 | 0 | 0
|  | 650 | 91.02795 | 16.88295 | 107.9454 | 0.04766272 | 5.39171 | 0.01069011 | 1.724521 | 65.88339 | 23.96732 | 0.2142922 | 23.60529 | 24.00913 | 0.00514497 | 0.5820101 | 4.397495 | 497.4542 | 0.0005095199 | 0.08219536 | 0.06194894 | 45.10051 | 101.3591 | 148.696028 | 20.7151735 | 105.267241 | 0.00266044 | 0.27975717 | 0.958743 | 0.982388 | 97.8957 | 276.614 | 347.848 | 353.799 | 1022.766 | 0 | 0 | 0
|  | 655 | 89.77207 | 25.48233 | 124.1567 | 0.03114257 | 3.522915 | 0.01777975 | 2.663309 | 66.33539 | 23.77808 | 0.1622839 | 23.42267 | 23.82588 | 0.003866558 | 0.4373935 | 4.420024 | 500.0027 | 0.000553707 | 0.08294228 | 0.06139838 | 45.40887 | 101.2754 | 148.510796 | 20.71540729 | 103.628149 | 0.00287009 | 0.28362065 | 0.965168 | 0.983141 | 97.8965 | 276.62 | 347.904 | 353.893 | 1022.643 | 0 | 0 | 0
|  | 660 | 89.17375 | 13.56076 | 53.73175 | 0.05813065 | 6.575865 | 0.008734656 | 1.376882 | 66.78276 | 23.54428 | 0.132399 | 23.18937 | 23.59128 | 0.003123462 | 0.3533328 | 4.437499 | 501.9795 | 0.0005077512 | 0.08003904 | 0.06061758 | 45.71391 | 101.186 | 148.328441 | 20.71608811 | 101.587158 | 0.00269217 | 0.27778515 | 0.969172 | 0.983871 | 97.8958 | 276.629 | 347.859 | 353.888 | 1022.576 | 0 | 0 | 0
|  | 665 | 88.38958 | 10.64962 | 57.8991 | 0.07337012 | 8.299787 | 0.006772883 | 1.067459 | 67.22667 | 23.61703 | 0.1794796 | 23.26302 | 23.66879 | 0.004248064 | 0.4805502 | 4.455928 | 504.0642 | 0.0004969272 | 0.07831958 | 0.05992838 | 46.01528 | 101.0927 | 147.940912 | 20.71944732 | 102.224704 | 0.00263791 | 0.27230462 | 0.964832 | 0.984722 | 97.8958 | 276.617 | 347.889 | 353.957 | 1022.556 | 0 | 0 | 0
|  | 670 | 88.89307 | 11.83389 | 60.4266 | 0.06640377 | 7.511738 | 0.008166297 | 1.205163 | 67.66987 | 24.36269 | 0.1645377 | 23.98937 | 24.38684 | 0.004012554 | 0.4539088 | 4.476579 | 506.4003 | 0.0005422729 | 0.08002738 | 0.06047663 | 46.31629 | 100.9998 | 147.624795 | 20.72444018 | 108.744838 | 0.00276378 | 0.27023815 | 0.967607 | 0.985878 | 97.8955 | 276.641 | 347.771 | 353.533 | 1022.628 | 0 | 0 | 0
|  | 675 | 86.83812 | 13.59107 | 91.27351 | 0.05648188 | 6.389353 | 0.009090611 | 1.427799 | 68.1092 | 24.31279 | 0.2119044 | 23.93273 | 24.32842 | 0.0051553 | 0.5831787 | 4.499499 | 508.9931 | 0.0005134548 | 0.08064478 | 0.05944478 | 46.6161 | 100.9025 | 147.283835 | 20.72782044 | 108.265846 | 0.00264594 | 0.27235307 | 0.963404 | 0.986896 | 97.8953 | 276.641 | 347.662 | 353.41 | 1022.644 | 0 | 0 | 0
|  | 680 | 85.17601 | 15.84904 | 82.71477 | 0.04750798 | 5.374206 | 0.0098932 | 1.674548 | 68.53924 | 23.78473 | 0.1652073 | 23.40586 | 23.78595 | 0.003929612 | 0.4445263 | 4.522211 | 511.5623 | 0.000470006 | 0.07955441 | 0.05836229 | 46.91061 | 100.793 | 147.056051 | 20.72702661 | 103.582735 | 0.00250553 | 0.27418245 | 0.969661 | 0.988046 | 97.8955 | 276.647 | 347.557 | 353.201 | 1022.705 | 0 | 0 | 0
|  | 685 | 85.81493 | 12.07091 | 63.32188 | 0.06284562 | 7.109233 | 0.008271813 | 1.236075 | 68.96671 | 23.66674 | 0.1680965 | 23.29263 | 23.67392 | 0.003979503 | 0.45017 | 4.541984 | 513.7991 | 0.0005198472 | 0.07768187 | 0.05844527 | 47.20263 | 100.6813 | 146.779873 | 20.72560196 | 102.570263 | 0.00273348 | 0.27007287 | 0.970666 | 0.989395 | 97.8952 | 276.661 | 347.6 | 353.29 | 1022.639 | 0 | 0 | 0
|  | 690 | 86.93917 | 12.08873 | 81.05374 | 0.06357508 | 7.191752 | 0.008453248 | 1.251033 | 69.3986 | 24.24805 | 0.2124529 | 23.86468 | 24.25478 | 0.005152998 | 0.5829183 | 4.564815 | 516.3818 | 0.0005374159 | 0.07953451 | 0.05934121 | 47.4971 | 100.5777 | 146.443578 | 20.72761617 | 107.670505 | 0.00275395 | 0.26992257 | 0.967104 | 0.990748 | 97.8952 | 276.66 | 347.599 | 353.281 | 1022.67 | 0 | 0 | 0
|  | 695 | 84.2375 | 13.25982 | 90.42801 | 0.05615908 | 6.352837 | 0.00862021 | 1.383248 | 69.82654 | 23.49456 | 0.2160841 | 23.12097 | 23.50175 | 0.005078354 | 0.5744745 | 4.590393 | 519.2753 | 0.0004841031 | 0.07768192 | 0.0575763 | 47.78939 | 100.4698 | 146.154788 | 20.72731156 | 101.07364 | 0.00259281 | 0.27165609 | 0.967904 | 0.991977 | 97.8953 | 276.673 | 347.567 | 353.291 | 1022.724 | 0 | 0 | 0
|  | 700 | 85.81093 | 12.62941 | 88.91512 | 0.06006367 | 6.794532 | 0.007578825 | 1.309397 | 70.25166 | 23.76785 | 0.2247181 | 23.38682 | 23.76563 | 0.005340568 | 0.6041367 | 4.616441 | 522.2218 | 0.000455212 | 0.07864721 | 0.05856351 | 48.07974 | 100.3595 | 145.869876 | 20.7261025 | 103.424998 | 0.00244262 | 0.27182692 | 0.968166 | 0.99322 | 97.8954 | 276.677 | 347.521 | 353.15 | 1022.771 | 0 | 0 | 0
|  | 705 | 85.18453 | 13.02286 | 87.55287 | 0.05782382 | 6.541156 | 0.008740985 | 1.353016 | 70.67915 | 23.67865 | 0.2138043 | 23.29925 | 23.67885 | 0.005062641 | 0.5726969 | 4.642449 | 525.1639 | 0.0005054371 | 0.07823653 | 0.05818171 | 48.3716 | 100.2541 | 145.559802 | 20.72672181 | 102.651042 | 0.00266941 | 0.27150584 | 0.970549 | 0.99443 | 97.895 | 276.676 | 347.524 | 353.186 | 1022.758 | 0 | 0 | 0
|  | 710 | 86.2347 | 12.84515 | 80.73168 | 0.0593465 | 6.713405 | 0.009623749 | 1.358513 | 71.1077 | 23.92277 | 0.2003349 | 23.53743 | 23.91567 | 0.004791143 | 0.5419845 | 4.667083 | 527.9506 | 0.0005711358 | 0.08062298 | 0.05913726 | 48.6649 | 100.1517 | 145.28751 | 20.72537602 | 104.769571 | 0.00293086 | 0.27585189 | 0.973139 | 0.995558 | 97.8948 | 276.678 | 347.494 | 353.078 | 1022.753 | 0 | 0 | 0
|  | 715 | 88.59743 | 12.53111 | 81.01668 | 0.06250053 | 7.070196 | 0.0090731 | 1.328389 | 71.54478 | 24.25488 | 0.2089454 | 23.8609 | 24.23401 | 0.005063586 | 0.5728038 | 4.69172 | 530.7376 | 0.0005670736 | 0.083025 | 0.06077911 | 48.96469 | 100.0626 | 144.965289 | 20.72231269 | 107.68381 | 0.00287974 | 0.27933241 | 0.973219 | 0.996615 | 97.8949 | 276.669 | 347.446 | 352.879 | 1022.724 | 0 | 0 | 0
|  | 720 | 88.50941 | 14.51365 | 74.65747 | 0.05390948 | 6.098358 | 0.009699552 | 1.536322 | 71.98754 | 24.06115 | 0.167438 | 23.66738 | 24.03724 | 0.004024746 | 0.455288 | 4.714441 | 533.3078 | 0.0005228979 | 0.08282232 | 0.06068351 | 49.26835 | 99.9827 | 144.674562 | 20.72084605 | 105.957307 | 0.00270936 | 0.2805919 | 0.978683 | 0.997492 | 97.8957 | 276.66 | 347.403 | 352.832 | 1022.719 | 0 | 0 | 0
|  | 725 | 90.29996 | 12.76293 | 68.27368 | 0.06254455 | 7.075175 | 0.008054913 | 1.319531 | 72.43457 | 24.35711 | 0.1754841 | 23.95712 | 24.33353 | 0.004270147 | 0.4830483 | 4.735178 | 535.6536 | 0.0005037909 | 0.08252945 | 0.0616022 | 49.57406 | 99.90975 | 144.40625 | 20.72020599 | 108.573758 | 0.00260094 | 0.27704801 | 0.978539 | 0.998258 | 97.8954 | 276.662 | 347.383 | 352.841 | 1022.746 | 0 | 0 | 0
|  | 730 | 87.66306 | 10.90797 | 58.59095 | 0.07104358 | 8.036604 | 0.006931704 | 1.136114 | 72.87948 | 24.08417 | 0.1729768 | 23.68996 | 24.06399 | 0.004162511 | 0.4708723 | 4.75626 | 538.0384 | 0.0004924531 | 0.08071364 | 0.05989416 | 49.8778 | 99.8349 | 144.049767 | 20.72403085 | 106.159891 | 0.0025765 | 0.27461332 | 0.979522 | 0.998976 | 97.895 | 276.655 | 347.402 | 352.887 | 1023.819 | 0 | 0 | 0
|  | 735 | 86.17875 | 12.79198 | 78.77379 | 0.05955452 | 6.736936 | 0.007700706 | 1.348254 | 73.31408 | 24.02665 | 0.1954475 | 23.63167 | 24.00304 | 0.004691335 | 0.530694 | 4.778394 | 540.5423 | 0.0004586118 | 0.08029463 | 0.05901305 | 50.17507 | 99.74705 | 143.719602 | 20.72681125 | 105.645762 | 0.00243592 | 0.27399368 | 0.977591 | 0.999557 | 97.8951 | 276.653 | 347.377 | 352.836 | 1023.717 | 0 | 0 | 0
|  | 740 | 86.12955 | 13.18328 | 85.34818 | 0.05775383 | 6.533239 | 0.007395295 | 1.409061 | 73.74485 | 23.79995 | 0.2072422 | 23.41113 | 23.78466 | 0.004929184 | 0.5576 | 4.802446 | 543.2631 | 0.0004271066 | 0.08137866 | 0.0591379 | 50.47045 | 99.6552 | 143.443993 | 20.72421887 | 103.672339 | 0.00231784 | 0.27908607 | 0.976783 | 1.000071 | 97.8955 | 276.651 | 347.413 | 352.956 | 1022.775 | 0 | 0 | 0
|  | 745 | 91.08946 | 12.75386 | 71.29194 | 0.06313627 | 7.142112 | 0.007939122 | 1.31584 | 74.1879 | 24.30136 | 0.185213 | 23.90917 | 24.30233 | 0.004501107 | 0.509175 | 4.826021 | 545.93 | 0.0005012465 | 0.08307724 | 0.06211199 | 50.77357 | 99.58107 | 143.133329 | 20.71778205 | 108.108431 | 0.00259502 | 0.27904303 | 0.979536 | 1.000381 | 97.8946 | 276.649 | 347.483 | 353.197 | 1022.83 | 0 | 0 | 0
|  | 750 | 90.16167 | 13.95468 | 82.73579 | 0.05711555 | 6.461035 | 0.008557595 | 1.422931 | 74.64103 | 23.99048 | 0.196902 | 23.60527 | 23.99924 | 0.0047255 | 0.5345588 | 4.849088 | 548.5394 | 0.0004887717 | 0.08127151 | 0.06133155 | 51.08218 | 99.52137 | 142.824813 | 20.71772866 | 105.368877 | 0.00256889 | 0.27700501 | 0.978505 | 1.000657 | 97.8942 | 276.64 | 347.512 | 353.312 | 1022.863 | 0 | 0 | 0
|  | 755 | 86.47464 | 12.79387 | 65.20239 | 0.05975017 | 6.759069 | 0.008193544 | 1.323086 | 75.08262 | 23.46746 | 0.1658925 | 23.0945 | 23.4842 | 0.003895854 | 0.4407074 | 4.870641 | 550.9775 | 0.0004895656 | 0.07905462 | 0.05899851 | 51.38301 | 99.44717 | 142.554338 | 20.72156995 | 100.841453 | 0.00261934 | 0.27575689 | 0.98211 | 1.000809 | 97.894 | 276.655 | 347.57 | 353.435 | 1022.905 | 0 | 0 | 0
|  | 760 | 87.01929 | 15.12497 | 75.76897 | 0.05085965 | 5.753354 | 0.009269088 | 1.577477 | 75.51635 | 23.68188 | 0.1625553 | 23.30779 | 23.70629 | 0.003853583 | 0.4359257 | 4.890015 | 553.1691 | 0.0004714226 | 0.08022993 | 0.05946407 | 51.67917 | 99.36362 | 142.238998 | 20.72185091 | 102.702689 | 0.00252059 | 0.27701571 | 0.98252 | 1.000847 | 97.8943 | 276.648 | 347.604 | 353.547 | 1022.956 | 0 | 0 | 0
|  | 765 | 89.78041 | 15.06058 | 81.10278 | 0.05269777 | 5.961286 | 0.01031033 | 1.587748 | 75.95835 | 24.07964 | 0.1773289 | 23.69778 | 24.10174 | 0.004273935 | 0.4834769 | 4.910334 | 555.4676 | 0.0005433314 | 0.08367077 | 0.06150869 | 51.9816 | 99.29196 | 142.031819 | 20.71791965 | 106.174953 | 0.00279538 | 0.28273676 | 0.980827 | 1.000802 | 97.8936 | 276.653 | 347.582 | 353.507 | 1022.988 | 0 | 0 | 0
|  | 770 | 94.30934 | 12.2142 | 66.4366 | 0.06825618 | 7.721288 | 0.007659595 | 1.23516 | 76.41858 | 24.617 | 0.1841057 | 24.22403 | 24.63101 | 0.004534709 | 0.5129761 | 4.932355 | 557.9587 | 0.0005228147 | 0.08430733 | 0.06405174 | 52.2955 | 99.2449 | 141.69624 | 20.71361609 | 110.954743 | 0.00265827 | 0.27944687 | 0.979911 | 1.000638 | 97.8952 | 276.658 | 347.545 | 353.384 | 1023.069 | 0 | 0 | 0
|  | 775 | 92.03339 | 13.05021 | 71.63977 | 0.06234192 | 7.052253 | 0.007519008 | 1.302781 | 76.88443 | 24.17161 | 0.1846831 | 23.78226 | 24.18284 | 0.004466161 | 0.5052218 | 4.954857 | 560.5042 | 0.0004687494 | 0.08121784 | 0.06233023 | 52.61145 | 99.20572 | 141.37414 | 20.71572298 | 106.960458 | 0.00246745 | 0.27518824 | 0.979643 | 1.00043 | 97.8934 | 276.663 | 347.494 | 353.347 | 1022.979 | 0 | 0 | 0
|  | 780 | 89.74192 | 13.56815 | 91.0419 | 0.05846918 | 6.614161 | 0.008195697 | 1.383507 | 77.33887 | 23.91932 | 0.2225395 | 23.5316 | 23.92 | 0.005323146 | 0.6021658 | 4.979331 | 563.2727 | 0.0004791957 | 0.08089253 | 0.06104303 | 52.91989 | 99.1524 | 141.072937 | 20.71813207 | 104.728463 | 0.00253376 | 0.27662556 | 0.975229 | 1.000218 | 97.8941 | 276.645 | 347.458 | 353.193 | 1022.929 | 0 | 0 | 0
|  | 785 | 87.08618 | 13.45648 | 62.20299 | 0.05720975 | 6.471691 | 0.007623981 | 1.37688 | 77.78094 | 23.44329 | 0.1517955 | 23.06494 | 23.44349 | 0.003558617 | 0.4025585 | 5.001535 | 565.7845 | 0.000436166 | 0.07877096 | 0.0592662 | 53.22066 | 99.084 | 140.78591 | 20.72030185 | 100.608682 | 0.00238603 | 0.27518911 | 0.982841 | 0.99995 | 97.8947 | 276.668 | 347.483 | 353.186 | 1022.443 | 0 | 0 | 0
|  | 790 | 87.90487 | 13.92636 | 73.51061 | 0.05579913 | 6.312119 | 0.009633078 | 1.418607 | 78.21842 | 23.87662 | 0.1717426 | 23.49682 | 23.88359 | 0.004101828 | 0.4640077 | 5.020686 | 567.9509 | 0.0005375174 | 0.07915706 | 0.05980789 | 53.51834 | 99.01066 | 140.498551 | 20.72240123 | 104.38701 | 0.00279004 | 0.27224014 | 0.980139 | 0.999465 | 97.8939 | 276.649 | 347.565 | 353.286 | 1022.312 | 0 | 0 | 0
|  | 795 | 88.58683 | 11.2899 | 82.28352 | 0.06936355 | 7.846555 | 0.007739149 | 1.156393 | 78.65965 | 24.51369 | 0.2326641 | 24.1257 | 24.53097 | 0.005707477 | 0.6456422 | 5.045209 | 570.7251 | 0.0005368149 | 0.08021154 | 0.06033622 | 53.8187 | 98.94295 | 140.211637 | 20.7263426 | 110.040635 | 0.00272658 | 0.26940096 | 0.973028 | 0.99911 | 97.8934 | 276.645 | 347.593 | 353.432 | 1021.956 | 0 | 0 | 0
|  | 800 | 88.16614 | 12.06667 | 74.46751 | 0.06459022 | 7.306586 | 0.007427164 | 1.263882 | 79.10153 | 24.55389 | 0.1958954 | 24.15991 | 24.55326 | 0.004809872 | 0.5441032 | 5.071503 | 573.6994 | 0.0004797221 | 0.08163441 | 0.06030076 | 54.1203 | 98.87691 | 139.826701 | 20.72683806 | 110.377362 | 0.00248244 | 0.27286208 | 0.976796 | 0.998795 | 97.8918 | 276.645 | 347.516 | 353.174 | 1024.637 | 0 | 0 | 0
|  | 805 | 87.78435 | 13.88355 | 98.75818 | 0.05589445 | 6.322902 | 0.008412264 | 1.463084 | 79.54141 | 24.31718 | 0.2271899 | 23.91764 | 24.29701 | 0.005520034 | 0.6244382 | 5.097328 | 576.6208 | 0.0004701989 | 0.0817783 | 0.06011192 | 54.42133 | 98.8092 | 139.572923 | 20.72537715 | 108.217102 | 0.00246161 | 0.27538133 | 0.972861 | 0.998317 | 97.8931 | 276.652 | 347.38 | 352.89 | 1022.703 | 0 | 0 | 0
|  | 810 | 84.40722 | 15.17323 | 67.2826 | 0.04917607 | 5.562903 | 0.009048089 | 1.601998 | 79.97189 | 23.22849 | 0.1424601 | 22.85203 | 23.2254 | 0.003308693 | 0.3742866 | 5.119399 | 579.1176 | 0.0004449494 | 0.07877996 | 0.05781895 | 54.71616 | 98.73072 | 139.264252 | 20.72382529 | 98.766655 | 0.00244292 | 0.27725942 | 0.981968 | 0.998002 | 97.8931 | 276.632 | 347.459 | 353.136 | 1022.671 | 0 | 0 | 0
|  | 815 | 88.3094 | 14.4429 | 76.56836 | 0.05405112 | 6.11438 | 0.008587723 | 1.507626 | 80.40368 | 24.03888 | 0.1721425 | 23.65276 | 24.04174 | 0.004138606 | 0.468168 | 5.138018 | 581.2237 | 0.000464176 | 0.08148885 | 0.06035056 | 55.01158 | 98.65482 | 139.065712 | 20.72188826 | 105.793844 | 0.00245885 | 0.27715115 | 0.978396 | 0.997733 | 97.8937 | 276.609 | 347.51 | 353.225 | 1022.637 | 0 | 0 | 0
|  | 820 | 89.71508 | 12.65831 | 61.02443 | 0.06265302 | 7.087445 | 0.008731165 | 1.339616 | 80.84874 | 24.23085 | 0.1577694 | 23.84267 | 24.23387 | 0.003823364 | 0.4325073 | 5.157923 | 583.4754 | 0.0005470339 | 0.08393098 | 0.06151396 | 55.31624 | 98.59602 | 138.719577 | 20.71934276 | 107.494958 | 0.00279662 | 0.28201647 | 0.97956 | 0.997289 | 97.8941 | 276.619 | 347.525 | 353.227 | 1022.582 | 0 | 0 | 0
|  | 825 | 90.15631 | 14.9695 | 75.70309 | 0.05324038 | 6.022668 | 0.01040017 | 1.552022 | 81.29842 | 23.89648 | 0.1686749 | 23.51143 | 23.89486 | 0.004030461 | 0.4559345 | 5.177557 | 585.6965 | 0.0005537093 | 0.08263025 | 0.06155948 | 55.62392 | 98.54354 | 138.45859 | 20.71595508 | 104.538753 | 0.00285817 | 0.28162397 | 0.977997 | 0.996933 | 97.8936 | 276.611 | 347.492 | 353.159 | 1022.628 | 0 | 0 | 0
|  | 830 | 90.55299 | 12.56939 | 66.77356 | 0.06368553 | 7.204246 | 0.00907076 | 1.270705 | 81.75019 | 23.91904 | 0.1777418 | 23.53681 | 23.9252 | 0.00425251 | 0.4810532 | 5.198265 | 588.039 | 0.0005776762 | 0.0809255 | 0.06152644 | 55.93164 | 98.4942 | 138.166457 | 20.71630005 | 104.750411 | 0.00295952 | 0.27671888 | 0.976664 | 0.996601 | 97.8932 | 276.616 | 347.539 | 353.274 | 1022.667 | 0 | 0 | 0
|  | 835 | 91.14692 | 13.05227 | 67.35005 | 0.0617317 | 6.983224 | 0.009209389 | 1.328183 | 82.20444 | 24.51319 | 0.169571 | 24.12403 | 24.51853 | 0.004157633 | 0.4703205 | 5.21929 | 590.4174 | 0.0005685112 | 0.081991 | 0.06200533 | 56.24047 | 98.44843 | 137.835175 | 20.72017498 | 110.030752 | 0.00286033 | 0.27418269 | 0.977248 | 0.996271 | 97.894 | 276.612 | 347.576 | 353.26 | 1023.139 | 0 | 0 | 0
|  | 840 | 91.12926 | 14.28024 | 68.84196 | 0.0564124 | 6.381493 | 0.009967175 | 1.507394 | 82.66013 | 24.94516 | 0.1556818 | 24.54928 | 24.94537 | 0.00388354 | 0.4393145 | 5.239393 | 592.6915 | 0.0005622723 | 0.08503571 | 0.06245306 | 56.55162 | 98.40492 | 137.553389 | 20.72251511 | 113.943498 | 0.00279294 | 0.27840345 | 0.979206 | 0.996692 | 97.8942 | 276.636 | 347.578 | 353.186 | 1024.458 | 0 | 0 | 0
|  | 845 | 88.93393 | 12.52941 | 45.833 | 0.06274645 | 7.098015 | 0.00897488 | 1.284078 | 83.11029 | 23.86784 | 0.1204473 | 23.48744 | 23.87649 | 0.002875858 | 0.3253233 | 5.256291 | 594.6031 | 0.0005631418 | 0.08057132 | 0.06058949 | 56.85922 | 98.35537 | 137.257948 | 20.71935373 | 104.306916 | 0.00290191 | 0.27621997 | 0.984982 | 0.998563 | 97.8941 | 276.619 | 347.554 | 353.311 | 1022.709 | 0 | 0 | 0
|  | 850 | 87.18725 | 12.48873 | 64.15065 | 0.06171448 | 6.981276 | 0.009086193 | 1.285343 | 83.55059 | 23.51079 | 0.1682579 | 23.13987 | 23.52949 | 0.003959024 | 0.4478534 | 5.273379 | 596.536 | 0.0005607497 | 0.07932427 | 0.0594535 | 57.15933 | 98.29481 | 136.933385 | 20.72023769 | 101.226111 | 0.00292844 | 0.27610311 | 0.980806 | 0.999749 | 97.8939 | 276.629 | 347.611 | 353.464 | 1022.665 | 0 | 0 | 0
|  | 855 | 90.42332 | 12.80018 | 71.87361 | 0.06244773 | 7.064223 | 0.008415405 | 1.305569 | 83.99462 | 24.2858 | 0.1846269 | 23.90218 | 24.31035 | 0.004488344 | 0.5077312 | 5.294497 | 598.925 | 0.000525523 | 0.0815298 | 0.06152664 | 57.46178 | 98.23932 | 136.63993 | 20.71981539 | 108.0076 | 0.00269975 | 0.2749939 | 0.97985 | 1.000635 | 97.8941 | 276.648 | 347.604 | 353.54 | 1022.667 | 0 | 0 | 0
|  | 860 | 87.8741 | 12.75108 | 72.44437 | 0.06092087 | 6.891501 | 0.008580011 | 1.293649 | 84.44036 | 23.53731 | 0.1873521 | 23.16491 | 23.55657 | 0.004413374 | 0.4992504 | 5.316751 | 601.4425 | 0.0005227017 | 0.07881021 | 0.05973322 | 57.76493 | 98.18647 | 136.312114 | 20.71941995 | 101.449981 | 0.00275851 | 0.27441557 | 0.980543 | 1.001653 | 97.8944 | 276.654 | 347.595 | 353.472 | 1022.685 | 0 | 0 | 0
|  | 865 | 86.48745 | 13.71043 | 70.28113 | 0.05576407 | 6.308152 | 0.009305184 | 1.393818 | 84.87626 | 23.17044 | 0.1690166 | 22.80417 | 23.18803 | 0.003919162 | 0.4433441 | 5.337583 | 603.7989 | 0.0005188949 | 0.07772499 | 0.05881631 | 58.0613 | 98.12285 | 136.034644 | 20.71936474 | 98.313486 | 0.00277788 | 0.27482222 | 0.983474 | 1.002555 | 97.8936 | 276.641 | 347.6 | 353.451 | 1022.693 | 0 | 0 | 0
|  | 870 | 87.35752 | 13.4392 | 62.64577 | 0.05746177 | 6.5002 | 0.008659586 | 1.367316 | 85.31088 | 23.52744 | 0.1528847 | 23.15793 | 23.54543 | 0.003599737 | 0.40721 | 5.35638 | 605.9253 | 0.0004975951 | 0.0785684 | 0.05940678 | 58.35686 | 98.05848 | 135.746349 | 20.72057943 | 101.376844 | 0.00264913 | 0.27383164 | 0.985873 | 1.003159 | 97.8936 | 276.637 | 347.636 | 353.453 | 1022.66 | 0 | 0 | 0
|  | 875 | 87.73663 | 13.27157 | 79.33021 | 0.0584401 | 6.610871 | 0.008196751 | 1.38553 | 85.74861 | 23.91419 | 0.193727 | 23.53847 | 23.93092 | 0.004636065 | 0.5244418 | 5.376969 | 608.2545 | 0.0004790189 | 0.08097052 | 0.05996767 | 58.6553 | 97.99841 | 135.459654 | 20.72215267 | 104.736574 | 0.00253344 | 0.27688791 | 0.98161 | 1.00347 | 97.8938 | 276.627 | 347.634 | 353.43 | 1022.657 | 0 | 0 | 0
|  | 880 | 88.02572 | 12.77748 | 79.85151 | 0.06089992 | 6.889131 | 0.008305077 | 1.347624 | 86.18802 | 23.95171 | 0.2028964 | 23.57778 | 23.96765 | 0.004862951 | 0.5501075 | 5.400717 | 610.9408 | 0.0005057785 | 0.08207019 | 0.06030102 | 58.95597 | 97.94093 | 135.1599 | 20.72124853 | 105.076094 | 0.00264572 | 0.27956032 | 0.980511 | 1.003392 | 97.8938 | 276.648 | 347.669 | 353.418 | 1022.707 | 0 | 0 | 0
|  | 885 | 86.57056 | 11.74745 | 62.69874 | 0.06514465 | 7.369304 | 0.00833805 | 1.246446 | 86.62451 | 23.54443 | 0.173269 | 23.18145 | 23.5731 | 0.004084487 | 0.4620461 | 5.423086 | 613.4712 | 0.0005431794 | 0.08119926 | 0.05939556 | 59.25521 | 97.8808 | 134.849458 | 20.72078749 | 101.55311 | 0.00284775 | 0.28102672 | 0.983433 | 1.002998 | 97.8935 | 276.651 | 347.738 | 353.613 | 1022.731 | 0 | 0 | 0
|  | 890 | 88.78911 | 12.9117 | 65.13686 | 0.06078948 | 6.876638 | 0.009181989 | 1.353021 | 87.06291 | 23.9873 | 0.1647945 | 23.62143 | 24.02771 | 0.003959636 | 0.4479226 | 5.443196 | 615.7461 | 0.0005581684 | 0.08224947 | 0.06076248 | 59.5556 | 97.82349 | 134.518776 | 20.71984533 | 105.427059 | 0.00286832 | 0.27971764 | 0.983798 | 1.002404 | 97.894 | 276.643 | 347.796 | 353.778 | 1023.589 | 0 | 0 | 0
|  | 895 | 89.556 | 13.56538 | 62.40793 | 0.05835998 | 6.601808 | 0.009057173 | 1.389969 | 87.50877 | 23.73735 | 0.1531772 | 23.37899 | 23.77721 | 0.003642126 | 0.4120052 | 5.4622 | 617.896 | 0.0005285765 | 0.08111856 | 0.06099592 | 59.86 | 97.77516 | 134.239341 | 20.71654089 | 103.257696 | 0.00276475 | 0.27895839 | 0.984259 | 1.00155 | 97.8936 | 276.649 | 347.851 | 353.776 | 1023.952 | 0 | 0 | 0
|  | 900 | 89.45979 | 12.38587 | 60.23442 | 0.06384893 | 7.22273 | 0.008252519 | 1.27518 | 87.95631 | 23.58517 | 0.1627801 | 23.23185 | 23.62638 | 0.003845903 | 0.4350569 | 5.48092 | 620.0136 | 0.0005269146 | 0.08141888 | 0.06098858 | 60.16496 | 97.72923 | 133.926333 | 20.71506838 | 101.950034 | 0.00277232 | 0.28124744 | 0.982061 | 1.000405 | 97.8926 | 276.667 | 347.892 | 353.8 | 1022.743 | 0 | 0 | 0
|  | 905 | 92.04346 | 13.58902 | 80.29013 | 0.05987658 | 6.773369 | 0.009041714 | 1.395245 | 88.41007 | 24.08234 | 0.1992884 | 23.7202 | 24.12332 | 0.004807498 | 0.5438347 | 5.502554 | 622.4608 | 0.000541387 | 0.0835425 | 0.06271542 | 60.47422 | 97.69068 | 133.611513 | 20.71340999 | 106.287315 | 0.00278677 | 0.28236065 | 0.976431 | 0.998807 | 97.8912 | 276.669 | 347.872 | 353.784 | 1022.758 | 0 | 0 | 0
|  | 910 | 92.69772 | 14.5345 | 84.64291 | 0.05637952 | 6.377773 | 0.009025486 | 1.483407 | 88.87192 | 24.21874 | 0.1966952 | 23.85538 | 24.26154 | 0.004772126 | 0.5398333 | 5.526503 | 625.17 | 0.0005088525 | 0.08363377 | 0.06307104 | 60.78869 | 97.66145 | 133.327088 | 20.71340855 | 107.498502 | 0.00263477 | 0.28132281 | 0.974947 | 0.996995 | 97.8917 | 276.675 | 347.884 | 353.807 | 1022.774 | 0 | 0 | 0
|  | 915 | 89.53435 | 12.94651 | 78.7685 | 0.06113492 | 6.915715 | 0.007955698 | 1.313305 | 89.3275 | 23.54363 | 0.2041873 | 23.18973 | 23.58376 | 0.004815505 | 0.5447404 | 5.550472 | 627.8814 | 0.000486371 | 0.08028878 | 0.06084241 | 61.09847 | 97.62569 | 133.037976 | 20.7152173 | 101.585919 | 0.00259833 | 0.27848943 | 0.972026 | 0.994855 | 97.892 | 276.684 | 347.874 | 353.785 | 1022.75 | 0 | 0 | 0
|  | 920 | 87.88329 | 12.68781 | 82.69295 | 0.06123107 | 6.926591 | 0.008005915 | 1.307731 | 89.77105 | 23.43699 | 0.2157641 | 23.08144 | 23.46719 | 0.005063378 | 0.5727803 | 5.575169 | 630.6752 | 0.0004902107 | 0.08007375 | 0.05991639 | 61.40037 | 97.57722 | 132.720808 | 20.71772933 | 100.653593 | 0.00262499 | 0.27890675 | 0.969639 | 0.993719 | 97.8921 | 276.68 | 347.825 | 353.638 | 1022.734 | 0 | 0 | 0
|  | 925 | 88.5681 | 13.45283 | 90.02976 | 0.05819907 | 6.583605 | 0.008597789 | 1.413712 | 90.21217 | 23.78707 | 0.2201115 | 23.42096 | 23.80452 | 0.005239648 | 0.5927204 | 5.600927 | 633.589 | 0.0005003833 | 0.08227669 | 0.0606242 | 61.70172 | 97.52668 | 132.429368 | 20.71844156 | 103.659757 | 0.00263738 | 0.2816924 | 0.969865 | 0.994442 | 97.8915 | 276.673 | 347.747 | 353.442 | 1022.745 | 0 | 0 | 0
|  | 930 | 90.21798 | 13.07362 | 83.3899 | 0.06100278 | 6.900767 | 0.008339088 | 1.34649 | 90.65914 | 24.01476 | 0.2117346 | 23.64154 | 24.02544 | 0.005087016 | 0.5754543 | 5.626743 | 636.5094 | 0.0005087076 | 0.08213965 | 0.06150104 | 62.00703 | 97.48295 | 132.132088 | 20.7173238 | 105.637568 | 0.0026526 | 0.27915868 | 0.971574 | 0.995246 | 97.8905 | 276.685 | 347.694 | 353.34 | 1022.793 | 0 | 0 | 0
|  | 935 | 90.63 | 12.79811 | 83.82559 | 0.0626006 | 7.081516 | 0.008079948 | 1.320542 | 91.11126 | 24.27627 | 0.2160818 | 23.89631 | 24.28494 | 0.005247532 | 0.5936123 | 5.65258 | 639.4321 | 0.0005058096 | 0.08266669 | 0.0618027 | 62.31529 | 97.4452 | 131.82016 | 20.71869615 | 107.938735 | 0.00261666 | 0.27816258 | 0.971855 | 0.996026 | 97.8912 | 276.694 | 347.655 | 353.309 | 1022.867 | 0 | 0 | 0
|  | 940 | 88.9175 | 12.34666 | 79.75773 | 0.06366343 | 7.201746 | 0.007731205 | 1.302434 | 91.56013 | 24.07793 | 0.2107933 | 23.70161 | 24.0883 | 0.005077651 | 0.5743949 | 5.678393 | 642.3521 | 0.0004921951 | 0.08291739 | 0.06090701 | 62.62207 | 97.40439 | 131.507311 | 20.72016502 | 106.184589 | 0.00257594 | 0.28069387 | 0.973079 | 0.996681 | 97.8914 | 276.693 | 347.663 | 353.335 | 1022.935 | 0 | 0 | 0
|  | 945 | 85.89074 | 12.27028 | 61.02837 | 0.06187913 | 6.999902 | 0.007702604 | 1.296955 | 91.99715 | 23.27742 | 0.1621166 | 22.91678 | 23.29423 | 0.003776382 | 0.4271926 | 5.700528 | 644.8561 | 0.0004766305 | 0.08025446 | 0.0588583 | 62.92148 | 97.35148 | 131.187188 | 20.72025744 | 99.255132 | 0.00257949 | 0.28095901 | 0.979075 | 0.997288 | 97.8907 | 276.702 | 347.711 | 353.438 | 1022.916 | 0 | 0 | 0
|  | 950 | 87.51901 | 12.76056 | 49.90213 | 0.06062963 | 6.858556 | 0.00831338 | 1.333241 | 92.43067 | 23.55789 | 0.1283243 | 23.19403 | 23.57737 | 0.003025548 | 0.3422565 | 5.717533 | 646.7797 | 0.0005040372 | 0.08083392 | 0.0598391 | 63.21822 | 97.29545 | 130.888118 | 20.71921377 | 101.6663 | 0.00267458 | 0.27987648 | 0.983508 | 0.997962 | 97.8904 | 276.71 | 347.728 | 353.475 | 1022.86 | 0 | 0 | 0
|  | 955 | 89.93774 | 13.01061 | 61.05135 | 0.06110778 | 6.912645 | 0.009245454 | 1.35094 | 92.87432 | 24.05037 | 0.1550246 | 23.67741 | 24.06529 | 0.003730712 | 0.4220263 | 5.734423 | 648.6904 | 0.0005649692 | 0.08255295 | 0.06143363 | 63.52141 | 97.25059 | 130.579364 | 20.71792071 | 105.954749 | 0.00289125 | 0.27995631 | 0.981144 | 0.99859 | 97.8907 | 276.698 | 347.706 | 353.402 | 1022.829 | 0 | 0 | 0
|  | 960 | 91.29231 | 14.30122 | 66.01194 | 0.05643043 | 6.383533 | 0.01021655 | 1.472972 | 93.32739 | 24.32486 | 0.1530137 | 23.95033 | 24.34477 | 0.003725083 | 0.4213894 | 5.753063 | 650.799 | 0.0005765244 | 0.08312044 | 0.06225805 | 63.83063 | 97.21603 | 130.282497 | 20.71746204 | 108.399282 | 0.00291296 | 0.27894256 | 0.981787 | 0.999016 | 97.8907 | 276.695 | 347.745 | 353.472 | 1022.794 | 0 | 0 | 0
|  | 965 | 90.9542 | 14.11041 | 58.52594 | 0.05698172 | 6.445896 | 0.009484972 | 1.450893 | 93.78301 | 24.30355 | 0.1370633 | 23.93609 | 24.33115 | 0.003334909 | 0.3772521 | 5.770713 | 652.7956 | 0.00054047 | 0.08267438 | 0.06199322 | 64.14126 | 97.18446 | 130.008687 | 20.71824522 | 108.239918 | 0.00276171 | 0.27793188 | 0.983888 | 0.99934 | 97.8904 | 276.703 | 347.843 | 353.584 | 1022.741 | 0 | 0 | 0
|  | 970 | 89.26112 | 12.99606 | 54.5958 | 0.06071597 | 6.868322 | 0.00887027 | 1.343198 | 94.23354 | 24.02584 | 0.1377797 | 23.66543 | 24.05897 | 0.003314837 | 0.3749815 | 5.787337 | 654.6761 | 0.000538567 | 0.08155355 | 0.06090549 | 64.44851 | 97.14798 | 129.708528 | 20.7196743 | 105.793124 | 0.0027801 | 0.27744948 | 0.98418 | 0.999718 | 97.8911 | 276.698 | 347.885 | 353.67 | 1023.678 | 0 | 0 | 0
|  | 975 | 88.37519 | 13.08431 | 50.17797 | 0.05970788 | 6.754285 | 0.00868147 | 1.35642 | 94.67764 | 23.93997 | 0.1249702 | 23.58005 | 23.97387 | 0.002996021 | 0.3389163 | 5.803114 | 656.4609 | 0.0005183522 | 0.08098896 | 0.06033204 | 64.7516 | 97.10527 | 129.406515 | 20.72101949 | 105.034714 | 0.0027011 | 0.27669862 | 0.985987 | 1.000096 | 97.8914 | 276.685 | 347.873 | 353.683 | 1023.67 | 0 | 0 | 0
|  | 980 | 87.70238 | 12.52608 | 54.47686 | 0.061894 | 7.001584 | 0.008209101 | 1.323376 | 95.11783 | 23.97715 | 0.1405146 | 23.61083 | 23.99603 | 0.003371791 | 0.3814243 | 5.819034 | 658.2617 | 0.0005080941 | 0.08190904 | 0.0601023 | 65.05269 | 97.05901 | 129.108079 | 20.72224042 | 105.335124 | 0.00265339 | 0.2788788 | 0.984497 | 1.000351 | 97.8912 | 276.681 | 347.787 | 353.461 | 1022.503 | 0 | 0 | 0
|  | 985 | 89.16077 | 12.19262 | 56.17135 | 0.0646441 | 7.312681 | 0.008102487 | 1.295257 | 95.55999 | 24.11366 | 0.1505279 | 23.7387 | 24.12275 | 0.003631147 | 0.4107632 | 5.836541 | 660.2422 | 0.0005237779 | 0.0837307 | 0.06117415 | 65.35588 | 97.01522 | 128.787568 | 20.71950157 | 106.508561 | 0.00270824 | 0.2825777 | 0.983484 | 1.00046 | 97.8915 | 276.675 | 347.691 | 353.316 | 1022.49 | 0 | 0 | 0
|  | 990 | 91.09687 | 13.43753 | 45.43963 | 0.05992888 | 6.779285 | 0.008519002 | 1.380701 | 96.01063 | 24.04873 | 0.1131371 | 23.6777 | 24.06943 | 0.002723147 | 0.3080483 | 5.852427 | 662.0392 | 0.0005105343 | 0.08274386 | 0.06206948 | 65.66399 | 96.98044 | 128.470592 | 20.71551176 | 105.948844 | 0.00265736 | 0.28049414 | 0.987652 | 1.000438 | 97.891 | 276.673 | 347.734 | 353.487 | 1022.493 | 0 | 0 | 0
|  | 995 | 91.20504 | 13.89473 | 42.36279 | 0.05802578 | 6.564003 | 0.008784955 | 1.408921 | 96.46639 | 24.04626 | 0.1020882 | 23.68085 | 24.07853 | 0.002458134 | 0.2780695 | 5.86538 | 663.5045 | 0.0005097539 | 0.08175376 | 0.06197827 | 65.97411 | 96.95114 | 128.185265 | 20.71583108 | 105.952041 | 0.00265423 | 0.27780768 | 0.98876 | 1.000303 | 97.8905 | 276.673 | 347.816 | 353.657 | 1022.511 | 0 | 0 | 0
|  | 1000 | 91.04775 | 13.35129 | 49.12395 | 0.06028348 | 6.819399 | 0.008785346 | 1.363255 | 96.92202 | 24.19553 | 0.1222078 | 23.82984 | 24.23218 | 0.002961363 | 0.3349958 | 5.878929 | 665.0372 | 0.0005296113 | 0.08218177 | 0.06196533 | 66.28397 | 96.92202 | 127.885388 | 20.71731876 | 107.280486 | 0.00272557 | 0.27759149 | 0.986276 | 1.000075 | 97.8902 | 276.668 | 347.845 | 353.718 | 1022.516 | 0 | 0 | 0
|  | 1005 | 91.19254 | 13.88252 | 51.97561 | 0.05806887 | 6.568876 | 0.00889702 | 1.44222 | 97.37762 | 24.52875 | 0.1228675 | 24.15726 | 24.56438 | 0.003018165 | 0.3414214 | 5.893878 | 666.7282 | 0.0005166399 | 0.08374809 | 0.06227511 | 66.59457 | 96.89315 | 127.587483 | 20.71932472 | 110.252294 | 0.00264014 | 0.27875729 | 0.98592 | 0.999789 | 97.8893 | 276.673 | 347.834 | 353.696 | 1022.534 | 0 | 0 | 0
|  | 1010 | 88.62921 | 14.24953 | 51.33627 | 0.05498303 | 6.2198 | 0.008930811 | 1.4998 | 97.82717 | 24.08733 | 0.1170338 | 23.72102 | 24.11802 | 0.002822624 | 0.3193014 | 5.90848 | 668.38 | 0.0004910431 | 0.08246353 | 0.06068171 | 66.90196 | 96.85859 | 127.305345 | 20.72110094 | 106.313031 | 0.00257017 | 0.27936543 | 0.98621 | 0.99942 | 97.8891 | 276.664 | 347.812 | 353.633 | 1022.595 | 0 | 0 | 0
|  | 1015 | 88.82478 | 13.38147 | 58.77271 | 0.05867897 | 6.637892 | 0.008423026 | 1.382155 | 98.27081 | 23.87116 | 0.1442636 | 23.51003 | 23.9057 | 0.003448722 | 0.3901269 | 5.924158 | 670.1536 | 0.0004942544 | 0.08110341 | 0.06058363 | 67.20512 | 96.81853 | 127.029053 | 20.71940792 | 104.421795 | 0.00260317 | 0.277656 | 0.982775 | 0.999027 | 97.8886 | 276.655 | 347.84 | 353.694 | 1022.635 | 0 | 0 | 0
|  | 1020 | 87.93192 | 12.1431 | 53.46184 | 0.06401317 | 7.241308 | 0.00753095 | 1.255459 | 98.7127 | 23.7894 | 0.1436244 | 23.43248 | 23.82787 | 0.003422262 | 0.3871337 | 5.941335 | 672.0968 | 0.00048208 | 0.0803659 | 0.05998346 | 67.50654 | 96.77716 | 126.71693 | 20.720902 | 103.720886 | 0.00255761 | 0.27638416 | 0.982508 | 0.998683 | 97.8877 | 276.656 | 347.884 | 353.754 | 1022.798 | 0 | 0 | 0
|  | 1025 | 85.56622 | 12.69594 | 53.76816 | 0.05957853 | 6.739653 | 0.007690501 | 1.328208 | 99.14645 | 23.60773 | 0.1354888 | 23.25334 | 23.6435 | 0.003203428 | 0.3623788 | 5.9579 | 673.9705 | 0.0004581888 | 0.07913269 | 0.05850548 | 67.80276 | 96.72824 | 126.400901 | 20.72481239 | 102.141926 | 0.00246909 | 0.2746572 | 0.983043 | 0.998303 | 97.887 | 276.663 | 347.881 | 353.718 | 1022.853 | 0 | 0 | 0
|  | 1030 | 85.65541 | 13.69086 | 56.13074 | 0.05530653 | 6.256395 | 0.008698811 | 1.44031 | 99.5745 | 23.65552 | 0.1310016 | 23.30275 | 23.69739 | 0.003104397 | 0.3511761 | 5.973669 | 675.7544 | 0.0004811011 | 0.07965855 | 0.05864227 | 68.09563 | 96.67427 | 126.120919 | 20.72474217 | 102.56621 | 0.00256519 | 0.2756745 | 0.98312 | 0.997872 | 97.8865 | 276.663 | 347.916 | 353.808 | 1022.326 | 0 | 0 | 0
|  | 1035 | 85.83209 | 12.43904 | 50.70361 | 0.06099792 | 6.900217 | 0.008723647 | 1.321824 | 100.0032 | 23.39933 | 0.1319609 | 23.04945 | 23.43736 | 0.003092814 | 0.3498659 | 5.989162 | 677.507 | 0.0005321243 | 0.08062852 | 0.05890477 | 68.3895 | 96.62147 | 125.835677 | 20.72127003 | 100.352568 | 0.00281369 | 0.28082894 | 0.982602 | 0.997455 | 97.8866 | 276.658 | 347.902 | 353.757 | 1022.02 | 0 | 0 | 0
|  | 1040 | 89.49633 | 12.26068 | 55.31092 | 0.06452723 | 7.299461 | 0.008293404 | 1.279642 | 100.4415 | 23.98466 | 0.1485826 | 23.62616 | 24.02072 | 0.00356906 | 0.4037399 | 6.005817 | 679.3911 | 0.0005351504 | 0.08257175 | 0.0611855 | 68.68973 | 96.5784 | 125.51353 | 20.71822364 | 105.43654 | 0.00276935 | 0.28062681 | 0.98027 | 0.99697 | 97.8863 | 276.649 | 347.904 | 353.714 | 1022.45 | 0 | 0 | 0
|  | 1045 | 90.70854 | 13.53234 | 64.22253 | 0.05925537 | 6.703096 | 0.008276123 | 1.394452 | 100.8921 | 24.30786 | 0.1562176 | 23.95155 | 24.36044 | 0.00380553 | 0.4304898 | 6.024253 | 681.4766 | 0.0004904047 | 0.08262877 | 0.06183347 | 68.99727 | 96.54742 | 125.201664 | 20.71888097 | 108.329041 | 0.00254833 | 0.27776872 | 0.978887 | 0.996428 | 97.8861 | 276.652 | 348.006 | 353.947 | 1022.981 | 0 | 0 | 0
|  | 1050 | 88.21192 | 14.22038 | 66.9005 | 0.05483632 | 6.203203 | 0.007987487 | 1.478705 | 101.3394 | 23.90367 | 0.1531274 | 23.55627 | 23.95768 | 0.003668577 | 0.4149974 | 6.042939 | 683.5903 | 0.0004380044 | 0.08108674 | 0.06022675 | 69.30243 | 96.51367 | 124.920449 | 20.7210717 | 104.769643 | 0.00235693 | 0.27730599 | 0.97866 | 0.995847 | 97.886 | 276.659 | 348.05 | 353.981 | 1023.94 | 0 | 0 | 0
|  | 1055 | 88.50846 | 14.06701 | 67.99317 | 0.05562055 | 6.291917 | 0.008054554 | 1.461768 | 101.7812 | 24.10635 | 0.1565579 | 23.75607 | 24.15604 | 0.003781818 | 0.4278074 | 6.061565 | 685.6974 | 0.0004479987 | 0.08130437 | 0.06042419 | 69.60405 | 96.47503 | 124.646351 | 20.72224777 | 106.554155 | 0.00238387 | 0.27602314 | 0.977687 | 0.995245 | 97.886 | 276.65 | 348.051 | 353.911 | 1023.938 | 0 | 0 | 0
|  | 1060 | 88.13114 | 13.37274 | 59.42074 | 0.05825877 | 6.590358 | 0.008512863 | 1.385201 | 102.2228 | 23.98167 | 0.1440468 | 23.63435 | 24.03233 | 0.003461779 | 0.391604 | 6.079674 | 687.7459 | 0.0004959489 | 0.08070009 | 0.06014728 | 69.90548 | 96.43656 | 124.361205 | 20.72211342 | 105.459964 | 0.00260061 | 0.27551884 | 0.978513 | 0.99467 | 97.8866 | 276.652 | 348.068 | 353.929 | 1022.612 | 0 | 0 | 0
|  | 1065 | 86.84958 | 12.89408 | 60.42719 | 0.05954287 | 6.735618 | 0.007759793 | 1.33424 | 102.6602 | 23.61427 | 0.1520318 | 23.27248 | 23.66616 | 0.003598008 | 0.4070145 | 6.097323 | 689.7424 | 0.0004620403 | 0.07944445 | 0.05924975 | 70.20397 | 96.39456 | 124.064945 | 20.72202168 | 102.254298 | 0.0024854 | 0.27546502 | 0.976884 | 0.993916 | 97.8866 | 276.654 | 348.071 | 353.959 | 1022.589 | 0 | 0 | 0
|  | 1070 | 87.10786 | 12.40938 | 58.93361 | 0.06205253 | 7.019517 | 0.007220467 | 1.294727 | 103.0951 | 23.78644 | 0.1533943 | 23.44169 | 23.84039 | 0.00365698 | 0.4136855 | 6.115461 | 691.7942 | 0.0004480483 | 0.0803411 | 0.05951963 | 70.5009 | 96.35056 | 123.764727 | 20.72263856 | 103.748731 | 0.00240993 | 0.27634321 | 0.975976 | 0.993146 | 97.8866 | 276.666 | 348.064 | 353.984 | 1022.752 | 0 | 0 | 0
|  | 1075 | 87.13773 | 12.22036 | 45.39708 | 0.06303397 | 7.130539 | 0.007694823 | 1.282454 | 103.5307 | 23.82721 | 0.1198627 | 23.48038 | 23.87363 | 0.002861558 | 0.3237057 | 6.131757 | 693.6377 | 0.0004850352 | 0.08083813 | 0.05962544 | 70.79876 | 96.30764 | 123.447099 | 20.72262414 | 104.09808 | 0.00256711 | 0.2773357 | 0.978959 | 0.992391 | 97.8869 | 276.672 | 348.042 | 353.871 | 1022.82 | 0 | 0 | 0
|  | 1080 | 86.99377 | 13.25455 | 43.53446 | 0.0580197 | 6.563314 | 0.008595042 | 1.385402 | 103.966 | 23.63155 | 0.106741 | 23.28342 | 23.6634 | 0.002525856 | 0.2857303 | 6.145225 | 695.1612 | 0.0004986818 | 0.0803806 | 0.05948374 | 71.09653 | 96.26485 | 123.141589 | 20.72129155 | 102.377261 | 0.00264425 | 0.27791013 | 0.979645 | 0.991606 | 97.8873 | 276.674 | 347.98 | 353.659 | 1022.779 | 0 | 0 | 0
|  | 1085 | 88.64239 | 13.62124 | 46.02606 | 0.05752772 | 6.50766 | 0.008913964 | 1.41523 | 104.4051 | 24.17032 | 0.1093916 | 23.81412 | 24.20454 | 0.002647774 | 0.299522 | 6.15816 | 696.6244 | 0.0005128 | 0.08141492 | 0.06053893 | 71.39659 | 96.22593 | 122.861879 | 20.72241864 | 107.098012 | 0.00265601 | 0.27573665 | 0.978537 | 0.990783 | 97.8872 | 276.678 | 347.978 | 353.683 | 1022.768 | 0 | 0 | 0
|  | 1090 | 88.5418 | 13.45052 | 51.69382 | 0.05819175 | 6.582777 | 0.008932255 | 1.413734 | 104.8481 | 24.39064 | 0.1231033 | 24.03443 | 24.43602 | 0.003008154 | 0.3402889 | 6.172299 | 698.2239 | 0.0005197835 | 0.08226764 | 0.06061588 | 71.69948 | 96.19091 | 122.564149 | 20.7241809 | 109.074088 | 0.0026658 | 0.27603507 | 0.976143 | 0.989901 | 97.887 | 276.673 | 348.025 | 353.84 | 1022.812 | 0 | 0 | 0
|  | 1095 | 87.50357 | 13.02849 | 53.3986 | 0.05937233 | 6.716327 | 0.008637806 | 1.374427 | 105.2882 | 24.08076 | 0.1313765 | 23.72956 | 24.13217 | 0.003170399 | 0.3586425 | 6.187746 | 699.9712 | 0.0005128467 | 0.08160291 | 0.05995011 | 72.00089 | 96.15361 | 122.279242 | 20.72378868 | 106.32228 | 0.00266437 | 0.27707488 | 0.974247 | 0.988908 | 97.8877 | 276.677 | 348.032 | 353.937 | 1022.798 | 0 | 0 | 0
|  | 1100 | 86.30989 | 12.86063 | 53.80149 | 0.05932675 | 6.711171 | 0.00915218 | 1.354074 | 105.7227 | 23.52299 | 0.1354142 | 23.17919 | 23.57115 | 0.003191868 | 0.361071 | 6.203651 | 701.7705 | 0.0005429691 | 0.08033283 | 0.05912328 | 72.29858 | 96.11158 | 121.971998 | 20.72162706 | 101.450743 | 0.002849 | 0.27880956 | 0.972889 | 0.987983 | 97.8883 | 276.688 | 348.021 | 353.906 | 1022.761 | 0 | 0 | 0
|  | 1105 | 89.70293 | 13.61334 | 53.04025 | 0.05824975 | 6.589338 | 0.009992143 | 1.430766 | 106.1628 | 24.20225 | 0.1273988 | 23.85113 | 24.25125 | 0.003089581 | 0.3495001 | 6.219355 | 703.5469 | 0.0005820398 | 0.08334177 | 0.06143212 | 72.59996 | 96.07491 | 121.687011 | 20.71937728 | 107.406153 | 0.00294894 | 0.28068367 | 0.972952 | 0.987147 | 97.8882 | 276.695 | 348.059 | 353.898 | 1022.773 | 0 | 0 | 0
|  | 1110 | 92.12417 | 13.51384 | 61.43625 | 0.06026248 | 6.817023 | 0.008881987 | 1.403538 | 106.6173 | 24.66116 | 0.1498116 | 24.30792 | 24.71305 | 0.003702301 | 0.4188123 | 6.236335 | 705.4677 | 0.0005352506 | 0.08458068 | 0.06291316 | 72.91083 | 96.05166 | 121.385906 | 20.71821676 | 111.538757 | 0.00270648 | 0.27977266 | 0.969715 | 0.986373 | 97.8884 | 276.692 | 348.124 | 353.926 | 1022.786 | 0 | 0 | 0
|  | 1115 | 88.5378 | 12.83792 | 64.02984 | 0.06096582 | 6.896586 | 0.008223464 | 1.359682 | 107.069 | 23.85025 | 0.1632883 | 23.51146 | 23.90637 | 0.003903632 | 0.4415873 | 6.25535 | 707.6187 | 0.0005013502 | 0.08289414 | 0.0607014 | 73.21986 | 96.026 | 121.085491 | 20.71875965 | 104.336692 | 0.00263581 | 0.28279317 | 0.967555 | 0.985685 | 97.8881 | 276.702 | 348.166 | 354.014 | 1022.785 | 0 | 0 | 0
|  | 1120 | 87.88213 | 12.44718 | 70.83426 | 0.06241398 | 7.060405 | 0.008579368 | 1.335105 | 107.51 | 23.40789 | 0.1883021 | 23.08135 | 23.47848 | 0.004421048 | 0.5001186 | 6.276161 | 709.973 | 0.0005354725 | 0.08332924 | 0.06042535 | 73.52268 | 95.99111 | 120.775587 | 20.71547367 | 100.528236 | 0.00282762 | 0.28833896 | 0.964221 | 0.985086 | 97.8878 | 276.698 | 348.256 | 354.248 | 1022.731 | 0 | 0 | 0
|  | 1125 | 89.77945 | 12.59851 | 49.46263 | 0.06299558 | 7.126197 | 0.008795928 | 1.288254 | 107.9542 | 23.16548 | 0.1340469 | 22.84777 | 23.24505 | 0.003115927 | 0.3524805 | 6.295004 | 712.1045 | 0.0005541046 | 0.08115431 | 0.06113298 | 73.82658 | 95.95929 | 120.462408 | 20.71026375 | 98.480354 | 0.00293554 | 0.28461177 | 0.96967 | 0.984561 | 97.8881 | 276.709 | 348.339 | 354.396 | 1022.624 | 0 | 0 | 0
|  | 1130 | 91.40689 | 12.64723 | 49.73819 | 0.06389042 | 7.227423 | 0.008427239 | 1.270832 | 108.4072 | 23.6136 | 0.1341073 | 23.29301 | 23.69591 | 0.003177794 | 0.3594789 | 6.310738 | 713.8844 | 0.0005384198 | 0.081194 | 0.06201484 | 74.13445 | 95.93554 | 120.146081 | 20.7114164 | 102.341643 | 0.00281992 | 0.28034722 | 0.969035 | 0.983923 | 97.8883 | 276.694 | 348.388 | 354.414 | 1022.527 | 0 | 0 | 0
|  | 1135 | 90.27735 | 13.22206 | 46.75545 | 0.06035758 | 6.827781 | 0.008582458 | 1.325001 | 108.8614 | 23.8202 | 0.1180493 | 23.50065 | 23.90566 | 0.002822046 | 0.319236 | 6.325738 | 715.5812 | 0.0005180164 | 0.07997388 | 0.06120989 | 74.44251 | 95.9131 | 119.829178 | 20.71653682 | 104.157337 | 0.0027109 | 0.27501362 | 0.970269 | 0.983379 | 97.8884 | 276.695 | 348.445 | 354.45 | 1022.514 | 0 | 0 | 0
|  | 1140 | 87.49206 | 13.84583 | 47.42922 | 0.05586013 | 6.31902 | 0.009333563 | 1.482576 | 109.3058 | 24.08277 | 0.1096365 | 23.76072 | 24.16534 | 0.002649403 | 0.2997062 | 6.339416 | 717.1285 | 0.0005213741 | 0.08281689 | 0.06013065 | 74.74586 | 95.88228 | 119.543172 | 20.72312889 | 106.470773 | 0.0027008 | 0.2803737 | 0.970837 | 0.983014 | 97.8882 | 276.696 | 348.46 | 354.394 | 1022.487 | 0 | 0 | 0
|  | 1145 | 88.31077 | 13.04337 | 41.94939 | 0.05985167 | 6.770551 | 0.008638201 | 1.372731 | 109.7453 | 23.70985 | 0.105571 | 23.38977 | 23.78249 | 0.002510741 | 0.2840204 | 6.352317 | 718.5878 | 0.0005170107 | 0.08216022 | 0.06047368 | 75.04737 | 95.84743 | 119.260591 | 20.71826481 | 103.185629 | 0.00271698 | 0.28211052 | 0.970941 | 0.982665 | 97.8889 | 276.681 | 348.415 | 354.265 | 1022.46 | 0 | 0 | 0
|  | 1150 | 88.29812 | 13.098 | 41.44791 | 0.05959348 | 6.741344 | 0.008616748 | 1.363115 | 110.1868 | 23.62627 | 0.1042208 | 23.30558 | 23.69993 | 0.002470025 | 0.2794146 | 6.364768 | 719.9964 | 0.000513502 | 0.08123276 | 0.06032539 | 75.34937 | 95.81463 | 118.948993 | 20.71801627 | 102.451807 | 0.0027096 | 0.2803338 | 0.970843 | 0.982415 | 97.8887 | 276.679 | 348.389 | 354.284 | 1022.509 | 0 | 0 | 0
|  | 1155 | 90.95797 | 13.93689 | 51.4626 | 0.05769355 | 6.52642 | 0.008742878 | 1.441908 | 110.635 | 24.34288 | 0.1215755 | 24.01067 | 24.42153 | 0.00296906 | 0.3358665 | 6.378366 | 721.5346 | 0.0005044077 | 0.0831888 | 0.06205877 | 75.65533 | 95.78785 | 118.666846 | 20.7183745 | 108.752878 | 0.00260481 | 0.27896089 | 0.968809 | 0.982293 | 97.8874 | 276.683 | 348.363 | 354.324 | 1022.541 | 0 | 0 | 0
|  | 1160 | 90.46336 | 13.62982 | 56.19065 | 0.05867252 | 6.637163 | 0.008977022 | 1.43715 | 111.0885 | 24.36392 | 0.1348764 | 24.03314 | 24.44346 | 0.003296847 | 0.3729465 | 6.394031 | 723.3067 | 0.0005267045 | 0.08432119 | 0.06197047 | 75.9654 | 95.76597 | 118.368821 | 20.71890181 | 108.948743 | 0.00269759 | 0.28182547 | 0.967479 | 0.982429 | 97.8874 | 276.699 | 348.388 | 354.336 | 1022.587 | 0 | 0 | 0
|  | 1165 | 89.43193 | 13.47036 | 51.22017 | 0.05869023 | 6.639167 | 0.009594102 | 1.435152 | 111.5383 | 23.99712 | 0.1248382 | 23.67295 | 24.08015 | 0.003006124 | 0.3400593 | 6.409788 | 725.0892 | 0.0005630801 | 0.08422938 | 0.06141198 | 76.27386 | 95.74099 | 118.080828 | 20.71748932 | 105.700258 | 0.0028885 | 0.28505509 | 0.968708 | 0.982555 | 97.8881 | 276.704 | 348.412 | 354.405 | 1022.619 | 0 | 0 | 0
|  | 1170 | 87.71458 | 13.02709 | 52.14225 | 0.05952187 | 6.733243 | 0.008264642 | 1.358644 | 111.9811 | 23.29928 | 0.1327471 | 22.98962 | 23.37983 | 0.003103604 | 0.3510864 | 6.425063 | 726.817 | 0.0004919269 | 0.08086901 | 0.05994583 | 76.57725 | 95.71036 | 117.7812 | 20.71624727 | 99.664106 | 0.00264539 | 0.28248201 | 0.968124 | 0.982846 | 97.8872 | 276.709 | 348.489 | 354.404 | 1022.776 | 0 | 0 | 0
|  | 1175 | 88.60759 | 13.35361 | 62.50421 | 0.05865763 | 6.635479 | 0.00909157 | 1.403901 | 112.4219 | 23.60053 | 0.1548168 | 23.28794 | 23.68186 | 0.003666349 | 0.4147454 | 6.441988 | 728.7316 | 0.00053329 | 0.08234952 | 0.06066965 | 76.87879 | 95.67824 | 117.487292 | 20.71644387 | 102.26272 | 0.00279875 | 0.28369472 | 0.966029 | 0.983183 | 97.8872 | 276.685 | 348.505 | 354.4 | 1022.909 | 0 | 0 | 0
|  | 1180 | 88.18466 | 12.8386 | 52.05517 | 0.0607194 | 6.86871 | 0.009235873 | 1.340646 | 112.8639 | 23.46091 | 0.134263 | 23.14771 | 23.54156 | 0.003160759 | 0.3575519 | 6.459055 | 730.6624 | 0.0005607966 | 0.08140323 | 0.06030832 | 77.18123 | 95.64738 | 117.191845 | 20.71645314 | 101.045584 | 0.00293389 | 0.28240686 | 0.968683 | 0.983583 | 97.886 | 276.672 | 348.468 | 354.397 | 1022.668 | 0 | 0 | 0
|  | 1185 | 88.8103 | 13.37749 | 53.86179 | 0.05868688 | 6.638788 | 0.009144245 | 1.381848 | 113.3064 | 23.66464 | 0.1331138 | 23.35006 | 23.74645 | 0.003160981 | 0.357577 | 6.47486 | 732.4502 | 0.0005366473 | 0.08109633 | 0.06059151 | 77.48348 | 95.61721 | 116.885446 | 20.71737307 | 102.81402 | 0.00280709 | 0.27958758 | 0.969109 | 0.983887 | 97.8871 | 276.691 | 348.488 | 354.404 | 1022.706 | 0 | 0 | 0
|  | 1190 | 88.32402 | 15.06602 | 43.87682 | 0.0518242 | 5.862466 | 0.0101258 | 1.567517 | 113.7492 | 23.80452 | 0.09516817 | 23.49213 | 23.89329 | 0.002273881 | 0.2572264 | 6.488447 | 733.9872 | 0.0005247614 | 0.08123532 | 0.06034413 | 77.78582 | 95.58759 | 116.609596 | 20.71967559 | 104.051026 | 0.00274168 | 0.27864652 | 0.973747 | 0.98434 | 97.8866 | 276.706 | 348.548 | 354.5 | 1022.734 | 0 | 0 | 0
|  | 1195 | 86.25381 | 12.85959 | 47.50614 | 0.05929298 | 6.707351 | 0.008931551 | 1.360752 | 114.1857 | 23.15239 | 0.1212609 | 22.84344 | 23.22909 | 0.002816781 | 0.3186403 | 6.501174 | 735.4269 | 0.0005295783 | 0.08068306 | 0.05914073 | 78.08454 | 95.55287 | 116.350513 | 20.71791724 | 98.406021 | 0.0028274 | 0.28340267 | 0.971412 | 0.984897 | 97.8864 | 276.706 | 348.47 | 354.353 | 1022.929 | 0 | 0 | 0
|  | 1200 | 88.9478 | 12.81051 | 48.66212 | 0.06137918 | 6.943347 | 0.008481351 | 1.329 | 114.6237 | 23.52869 | 0.1265069 | 23.21898 | 23.6101 | 0.002986841 | 0.337878 | 6.515683 | 737.0682 | 0.0005205784 | 0.08157296 | 0.06073183 | 78.38422 | 95.51974 | 116.021833 | 20.71549419 | 101.649528 | 0.00275002 | 0.28222381 | 0.971578 | 0.985653 | 97.8874 | 276.711 | 348.534 | 354.405 | 1024.752 | 0 | 0 | 0
|  | 1205 | 88.2824 | 12.79801 | 53.84723 | 0.0609795 | 6.898133 | 0.007565019 | 1.334448 | 115.0668 | 23.54976 | 0.1388692 | 23.24231 | 23.64511 | 0.003283577 | 0.3714454 | 6.531359 | 738.8415 | 0.000461311 | 0.081374 | 0.06031774 | 78.68684 | 95.49109 | 115.740921 | 20.71729478 | 101.842765 | 0.00248774 | 0.28146368 | 0.970931 | 0.986382 | 97.8861 | 276.726 | 348.572 | 354.613 | 1022.709 | 0 | 0 | 0
|  | 1210 | 88.94267 | 13.67253 | 56.95987 | 0.05750605 | 6.505209 | 0.008427308 | 1.451179 | 115.5098 | 24.07728 | 0.135507 | 23.7656 | 24.17245 | 0.003275537 | 0.3705359 | 6.547756 | 740.6964 | 0.0004846212 | 0.08345159 | 0.06099839 | 78.99013 | 95.46266 | 115.415611 | 20.71981531 | 106.468378 | 0.00254347 | 0.28216012 | 0.972346 | 0.987442 | 97.8856 | 276.707 | 348.611 | 354.579 | 1022.691 | 0 | 0 | 0
|  | 1215 | 92.49188 | 13.74712 | 77.06893 | 0.05947632 | 6.72809 | 0.008943455 | 1.440365 | 115.9634 | 24.84296 | 0.1837945 | 24.51489 | 24.93968 | 0.004583776 | 0.5185267 | 6.567405 | 742.9191 | 0.0005319238 | 0.08566759 | 0.06327528 | 79.30082 | 95.44313 | 115.159507 | 20.71858714 | 113.3177 | 0.00267621 | 0.28100028 | 0.967901 | 0.988339 | 97.8861 | 276.722 | 348.519 | 354.558 | 1022.711 | 0 | 0 | 0
|  | 1220 | 91.95611 | 13.05545 | 52.76475 | 0.06226458 | 7.043505 | 0.008569363 | 1.365482 | 116.4245 | 24.67257 | 0.1326303 | 24.3529 | 24.77093 | 0.003285375 | 0.3716488 | 6.587078 | 745.1445 | 0.0005335678 | 0.08502117 | 0.06288793 | 79.61622 | 95.42994 | 114.820884 | 20.71841608 | 111.796859 | 0.00269839 | 0.28084325 | 0.974446 | 0.989251 | 97.8864 | 276.719 | 348.607 | 354.591 | 1022.769 | 0 | 0 | 0
|  | 1225 | 88.66053 | 15.36643 | 72.43496 | 0.05100463 | 5.769755 | 0.01024424 | 1.61691 | 116.8761 | 23.9841 | 0.1534979 | 23.66806 | 24.06885 | 0.003694519 | 0.417932 | 6.604527 | 747.1185 | 0.0005225039 | 0.0824699 | 0.06071207 | 79.92522 | 95.40904 | 114.551684 | 20.72000498 | 105.621069 | 0.00271488 | 0.28035258 | 0.972812 | 0.989938 | 97.8856 | 276.707 | 348.529 | 354.431 | 1024.357 | 0 | 0 | 0
|  | 1230 | 91.47828 | 13.7799 | 76.37591 | 0.0586846 | 6.638529 | 0.009087333 | 1.461078 | 117.3264 | 24.48807 | 0.1824009 | 24.16504 | 24.57273 | 0.00448209 | 0.5070237 | 6.624969 | 749.4309 | 0.0005332865 | 0.0857428 | 0.06273792 | 80.23385 | 95.38733 | 114.288902 | 20.71723235 | 110.104894 | 0.00271405 | 0.28449121 | 0.970458 | 0.990793 | 97.8856 | 276.724 | 348.524 | 354.404 | 1023.061 | 0 | 0 | 0
|  | 1235 | 91.35079 | 12.17558 | 55.05215 | 0.06632462 | 7.502785 | 0.008188251 | 1.311089 | 117.7835 | 24.14135 | 0.1507444 | 23.82009 | 24.22188 | 0.003651313 | 0.4130444 | 6.645302 | 751.731 | 0.0005430826 | 0.08695751 | 0.06285634 | 80.54783 | 95.37125 | 113.963929 | 20.71345789 | 106.996496 | 0.00278835 | 0.29111201 | 0.974886 | 0.991738 | 97.8858 | 276.744 | 348.483 | 354.361 | 1022.824 | 0 | 0 | 0
|  | 1240 | 92.47886 | 13.1477 | 72.61891 | 0.06217915 | 7.03384 | 0.008556745 | 1.373463 | 118.2431 | 23.80891 | 0.1890285 | 23.49126 | 23.88731 | 0.004515382 | 0.5107898 | 6.665719 | 754.0406 | 0.0005320511 | 0.08540074 | 0.06322869 | 80.86305 | 95.35731 | 113.63992 | 20.70875168 | 104.066348 | 0.00277292 | 0.29011888 | 0.971524 | 0.992629 | 97.885 | 276.741 | 348.471 | 354.346 | 1022.873 | 0 | 0 | 0
|  | 1245 | 93.84636 | 13.36444 | 47.52925 | 0.06207533 | 7.022097 | 0.008608626 | 1.355678 | 118.7089 | 23.75741 | 0.1237441 | 23.44341 | 23.8427 | 0.002950394 | 0.333755 | 6.684384 | 756.152 | 0.0005343833 | 0.08415417 | 0.06378294 | 81.18058 | 95.34849 | 113.339305 | 20.70611897 | 103.629714 | 0.00278808 | 0.28717746 | 0.979734 | 0.993615 | 97.8852 | 276.748 | 348.515 | 354.451 | 1022.849 | 0 | 0 | 0
|  | 1250 | 92.17648 | 13.80521 | 47.06875 | 0.05902412 | 6.676936 | 0.008641052 | 1.427638 | 119.1739 | 23.70162 | 0.1168075 | 23.3899 | 23.78437 | 0.002778192 | 0.3142751 | 6.698705 | 757.7721 | 0.0005100304 | 0.08426506 | 0.06288468 | 81.49725 | 95.33915 | 113.022659 | 20.70897738 | 103.150413 | 0.00268731 | 0.28803405 | 0.981701 | 0.994825 | 97.8851 | 276.76 | 348.538 | 354.416 | 1022.862 | 0 | 0 | 0
|  | 1255 | 92.53512 | 15.09819 | 77.45076 | 0.05417937 | 6.128888 | 0.009478772 | 1.598058 | 119.6357 | 24.17368 | 0.1729624 | 23.85863 | 24.26095 | 0.004196233 | 0.474687 | 6.716141 | 759.7445 | 0.0005135539 | 0.08658177 | 0.06343002 | 81.81303 | 95.32726 | 112.750361 | 20.71162501 | 107.313092 | 0.00265893 | 0.28977212 | 0.976482 | 0.995874 | 97.8848 | 276.741 | 348.58 | 354.458 | 1022.839 | 0 | 0 | 0
|  | 1260 | 90.87845 | 13.71323 | 59.26422 | 0.05858323 | 6.627063 | 0.008361485 | 1.447185 | 120.0942 | 23.76543 | 0.1454483 | 23.46458 | 23.87027 | 0.003471889 | 0.3927477 | 6.735311 | 761.913 | 0.0004898428 | 0.08478077 | 0.0622508 | 82.12723 | 95.31289 | 112.469815 | 20.71203631 | 103.75831 | 0.0025935 | 0.28883395 | 0.980462 | 0.99681 | 97.8862 | 276.736 | 348.712 | 354.741 | 1022.846 | 0 | 0 | 0
|  | 1265 | 90.79996 | 13.36622 | 52.79925 | 0.06005225 | 6.793241 | 0.007939893 | 1.402153 | 120.5484 | 23.83318 | 0.1323983 | 23.53714 | 23.9483 | 0.003170714 | 0.358678 | 6.751918 | 763.7916 | 0.0004768084 | 0.08420247 | 0.06211574 | 82.43815 | 95.29521 | 112.167315 | 20.71322325 | 104.375883 | 0.00253089 | 0.28656971 | 0.98276 | 0.997665 | 97.8863 | 276.744 | 348.796 | 354.889 | 1024.083 | 0 | 0 | 0
|  | 1270 | 89.6315 | 13.63213 | 52.97821 | 0.05812317 | 6.575019 | 0.008962577 | 1.452851 | 120.9995 | 23.66638 | 0.1294693 | 23.37403 | 23.78372 | 0.003079262 | 0.3483328 | 6.767543 | 765.5591 | 0.0005209333 | 0.0844443 | 0.06153625 | 82.74728 | 95.27521 | 111.873285 | 20.71377693 | 102.927137 | 0.00273826 | 0.28888084 | 0.983985 | 0.998576 | 97.8863 | 276.741 | 348.82 | 354.934 | 1023.797 | 0 | 0 | 0
|  | 1275 | 91.34353 | 13.40552 | 52.43488 | 0.06023463 | 6.813873 | 0.00921877 | 1.436689 | 121.452 | 23.75585 | 0.1322726 | 23.46495 | 23.87794 | 0.003158396 | 0.3572846 | 6.783137 | 767.3232 | 0.0005552893 | 0.08653845 | 0.06279414 | 83.05811 | 95.25644 | 111.581256 | 20.7098706 | 103.718152 | 0.00287923 | 0.29379782 | 0.984427 | 0.999343 | 97.8863 | 276.714 | 348.858 | 354.998 | 1022.734 | 0 | 0 | 0
|  | 1280 | 94.55627 | 13.02489 | 54.77689 | 0.06417538 | 7.259659 | 0.008099302 | 1.352564 | 121.9167 | 23.91057 | 0.1462537 | 23.61912 | 24.03582 | 0.003515328 | 0.3976616 | 6.799821 | 769.2105 | 0.0005197758 | 0.08680131 | 0.06456171 | 83.3765 | 95.24743 | 111.268733 | 20.70472756 | 105.079532 | 0.00271001 | 0.2929701 | 0.983427 | 0.999916 | 97.8856 | 276.69 | 348.878 | 355.033 | 1022.69 | 0 | 0 | 0
|  | 1285 | 93.17911 | 12.861 | 47.72624 | 0.0640466 | 7.24509 | 0.007405156 | 1.330217 | 122.386 | 23.51952 | 0.1292968 | 23.23271 | 23.64099 | 0.003056704 | 0.345781 | 6.816251 | 771.0692 | 0.000474275 | 0.08519585 | 0.06355502 | 83.69679 | 95.24206 | 110.944977 | 20.70453827 | 101.67 | 0.00254734 | 0.29245003 | 0.985848 | 1.000447 | 97.8853 | 276.684 | 348.876 | 355.007 | 1022.685 | 0 | 0 | 0
|  | 1290 | 93.70982 | 13.80001 | 43.22754 | 0.06002858 | 6.790564 | 0.007817109 | 1.423242 | 122.8533 | 23.7002 | 0.1089181 | 23.41434 | 23.82421 | 0.002594888 | 0.2935394 | 6.83038 | 772.6675 | 0.00046925 | 0.08543521 | 0.0638768 | 84.01537 | 95.23509 | 110.633576 | 20.70517395 | 103.251956 | 0.00250952 | 0.29129736 | 0.988596 | 1.000914 | 97.8853 | 276.667 | 348.923 | 355.031 | 1023.421 | 0 | 0 | 0
|  | 1295 | 93.25866 | 14.38141 | 50.24948 | 0.05732445 | 6.484666 | 0.008174036 | 1.500312 | 123.3207 | 23.72913 | 0.1207165 | 23.44715 | 23.86189 | 0.002880524 | 0.3258511 | 6.844069 | 774.2159 | 0.0004685721 | 0.08600458 | 0.06371783 | 84.33435 | 95.22833 | 110.342796 | 20.70607774 | 103.522871 | 0.00250407 | 0.29258723 | 0.987691 | 1.00134 | 97.8855 | 276.633 | 348.986 | 355.159 | 1024.068 | 0 | 0 | 0
|  | 1300 | 95.35986 | 13.90621 | 52.33378 | 0.06061905 | 6.857359 | 0.007840581 | 1.420275 | 123.7922 | 23.74504 | 0.1328565 | 23.46691 | 23.87857 | 0.003172424 | 0.3588715 | 6.859201 | 775.9277 | 0.0004752886 | 0.08609575 | 0.06487366 | 84.65583 | 95.2248 | 110.053 | 20.70183472 | 103.679591 | 0.00253195 | 0.29268005 | 0.986572 | 1.001587 | 97.8856 | 276.634 | 349.046 | 355.169 | 1022.642 | 0 | 0 | 0
|  | 1305 | 94.46264 | 13.70084 | 54.59605 | 0.06094878 | 6.894659 | 0.008678897 | 1.425648 | 124.2668 | 23.6074 | 0.1401514 | 23.33215 | 23.74263 | 0.003327563 | 0.3764211 | 6.875451 | 777.766 | 0.0005289682 | 0.08689151 | 0.06452846 | 84.97934 | 95.2236 | 109.739836 | 20.70171648 | 102.486697 | 0.00277914 | 0.29628961 | 0.98601 | 1.001847 | 97.8847 | 276.647 | 349.065 | 355.206 | 1022.619 | 0 | 0 | 0
|  | 1310 | 97.33912 | 14.83543 | 56.13955 | 0.05800153 | 6.561259 | 0.00895774 | 1.505679 | 124.7463 | 23.89662 | 0.1354744 | 23.61786 | 24.03539 | 0.00325618 | 0.3683462 | 6.891911 | 779.6279 | 0.0005195627 | 0.08733166 | 0.0661509 | 85.30604 | 95.22618 | 109.447039 | 20.6985655 | 105.012604 | 0.0027104 | 0.29457016 | 0.986756 | 1.002072 | 97.8838 | 276.628 | 349.063 | 355.234 | 1022.625 | 0 | 0 | 0
|  | 1315 | 95.8647 | 13.76786 | 40.37643 | 0.06155233 | 6.962934 | 0.008610826 | 1.38869 | 125.2293 | 23.71509 | 0.1041934 | 23.44147 | 23.8524 | 0.002485263 | 0.2811384 | 6.906264 | 781.2516 | 0.0005300164 | 0.0854771 | 0.0650756 | 85.6341 | 95.23141 | 109.152035 | 20.70075163 | 103.436536 | 0.00277319 | 0.29126468 | 0.990317 | 1.002118 | 97.8836 | 276.615 | 349.108 | 355.228 | 1022.601 | 0 | 0 | 0
|  | 1320 | 95.85501 | 12.85828 | 44.92384 | 0.0658998 | 7.454729 | 0.008177036 | 1.349349 | 125.7086 | 24.07174 | 0.1222825 | 23.79741 | 24.2101 | 0.002960472 | 0.334895 | 6.919878 | 782.7917 | 0.000538865 | 0.08892182 | 0.06559348 | 85.96078 | 95.23379 | 108.830684 | 20.70248427 | 106.586363 | 0.00277696 | 0.29716785 | 0.988241 | 1.002076 | 97.8841 | 276.604 | 349.158 | 355.213 | 1022.613 | 0 | 0 | 0
|  | 1325 | 96.62029 | 13.54454 | 43.68651 | 0.06306035 | 7.133524 | 0.008542866 | 1.408984 | 126.1898 | 24.07601 | 0.1136941 | 23.80429 | 24.23069 | 0.002754887 | 0.3116387 | 6.934167 | 784.408 | 0.0005387161 | 0.08885103 | 0.06599773 | 86.28975 | 95.23758 | 108.502136 | 20.70100827 | 106.636103 | 0.00277591 | 0.29693121 | 0.989162 | 1.002031 | 97.8838 | 276.606 | 349.197 | 355.452 | 1022.63 | 0 | 0 | 0
|  | 1330 | 95.95851 | 14.38336 | 57.53768 | 0.05897602 | 6.671495 | 0.009569054 | 1.467104 | 126.6712 | 23.80174 | 0.1416282 | 23.53373 | 23.95951 | 0.003393343 | 0.3838624 | 6.949537 | 786.1468 | 0.0005643447 | 0.08652395 | 0.06529789 | 86.61799 | 95.24153 | 108.201835 | 20.70081059 | 104.223114 | 0.00291391 | 0.29329552 | 0.985996 | 1.002001 | 97.8848 | 276.601 | 349.206 | 355.524 | 1022.805 | 0 | 0 | 0
|  | 1335 | 94.2717 | 13.38249 | 67.81879 | 0.06227257 | 7.044408 | 0.008948548 | 1.345321 | 127.1468 | 23.44997 | 0.1789138 | 23.1897 | 23.60494 | 0.00422325 | 0.4777432 | 6.968579 | 788.3008 | 0.0005572491 | 0.08377659 | 0.06396594 | 86.94115 | 95.24106 | 107.904864 | 20.70222671 | 101.181681 | 0.0029194 | 0.28917404 | 0.981686 | 1.001859 | 97.8858 | 276.593 | 349.263 | 355.517 | 1022.855 | 0 | 0 | 0
|  | 1340 | 95.00256 | 15.53693 | 55.27305 | 0.05405333 | 6.11463 | 0.01044889 | 1.608161 | 127.62 | 24.08222 | 0.123238 | 23.81753 | 24.24328 | 0.002987692 | 0.3379743 | 6.986606 | 790.3401 | 0.0005647975 | 0.08692645 | 0.06484013 | 87.26317 | 95.23881 | 107.591069 | 20.70542313 | 106.722927 | 0.0028873 | 0.29160918 | 0.987826 | 1.001764 | 97.8853 | 276.596 | 349.301 | 355.545 | 1022.879 | 0 | 0 | 0
|  | 1345 | 93.55507 | 14.67214 | 67.1204 | 0.05636717 | 6.376376 | 0.01031614 | 1.525306 | 128.0914 | 23.70259 | 0.1585855 | 23.43958 | 23.85708 | 0.003783387 | 0.427985 | 7.003534 | 792.255 | 0.0005814915 | 0.08597719 | 0.06391881 | 87.58506 | 95.23524 | 107.352362 | 20.70503808 | 103.373692 | 0.00299897 | 0.29277826 | 0.983763 | 1.001661 | 97.886 | 276.589 | 349.264 | 355.485 | 1022.835 | 0 | 0 | 0
|  | 1350 | 93.9361 | 13.85184 | 49.68469 | 0.05994835 | 6.781488 | 0.009261505 | 1.425295 | 128.5601 | 23.74822 | 0.1245961 | 23.48431 | 23.90537 | 0.002978515 | 0.3369361 | 7.020439 | 794.1673 | 0.000555212 | 0.08544406 | 0.06403456 | 87.90495 | 95.22972 | 107.025019 | 20.705066 | 103.770383 | 0.00287967 | 0.2908421 | 0.987357 | 1.001443 | 97.8857 | 276.577 | 349.258 | 355.52 | 1022.773 | 0 | 0 | 0
|  | 1355 | 92.44895 | 14.06199 | 49.83908 | 0.05811758 | 6.574387 | 0.008949095 | 1.461459 | 129.0261 | 23.48027 | 0.1225712 | 23.21641 | 23.63139 | 0.002896527 | 0.3276614 | 7.035126 | 795.8288 | 0.0005200998 | 0.08493646 | 0.06313796 | 88.22288 | 95.2222 | 106.758494 | 20.70573711 | 101.429099 | 0.00275263 | 0.29212152 | 0.987394 | 1.00125 | 97.8861 | 276.568 | 349.214 | 355.456 | 1022.722 | 0 | 0 | 0
|  | 1360 | 92.1957 | 12.90901 | 56.29536 | 0.06313498 | 7.141966 | 0.007996612 | 1.347793 | 129.4877 | 23.27097 | 0.1518474 | 23.00451 | 23.40644 | 0.003554207 | 0.4020596 | 7.051253 | 797.6531 | 0.000504866 | 0.08509289 | 0.06301846 | 88.53827 | 95.21154 | 106.437026 | 20.70401282 | 99.607485 | 0.00270554 | 0.29470506 | 0.983938 | 1.001072 | 97.8858 | 276.57 | 349.139 | 355.239 | 1022.721 | 0 | 0 | 0
|  | 1365 | 94.001 | 13.71743 | 66.71214 | 0.0605776 | 6.85267 | 0.008190758 | 1.405958 | 129.9532 | 23.42737 | 0.1716149 | 23.15627 | 23.54843 | 0.004041261 | 0.4571563 | 7.070242 | 799.8011 | 0.0004961765 | 0.08516959 | 0.06400546 | 88.85583 | 95.2038 | 106.135473 | 20.70183584 | 100.938448 | 0.00265221 | 0.29331398 | 0.981535 | 1.000874 | 97.8854 | 276.573 | 349.096 | 355.008 | 1022.749 | 0 | 0 | 0
|  | 1370 | 95.69053 | 13.84164 | 60.03863 | 0.061113 | 6.913235 | 0.008356296 | 1.415823 | 130.4274 | 23.89723 | 0.1527456 | 23.62266 | 24.02126 | 0.003669141 | 0.4150612 | 7.089518 | 801.9817 | 0.0005106783 | 0.0865252 | 0.06513156 | 89.17867 | 95.20249 | 105.82895 | 20.70243276 | 105.036628 | 0.0026719 | 0.2923431 | 0.983411 | 1.000638 | 97.8849 | 276.586 | 349.125 | 355.016 | 1022.783 | 0 | 0 | 0
|  | 1375 | 93.85409 | 14.4348 | 59.92814 | 0.05747708 | 6.501933 | 0.00901389 | 1.522951 | 130.9013 | 23.65965 | 0.1448408 | 23.38768 | 23.78124 | 0.003444495 | 0.3896487 | 7.107302 | 803.9934 | 0.0005180921 | 0.08753477 | 0.06429126 | 89.50223 | 95.20093 | 105.528542 | 20.70317029 | 102.957958 | 0.00272649 | 0.29754394 | 0.984066 | 1.000405 | 97.8844 | 276.595 | 349.123 | 354.998 | 1022.779 | 0 | 0 | 0
|  | 1380 | 94.50254 | 14.22573 | 59.06759 | 0.05872473 | 6.643069 | 0.008905647 | 1.497837 | 131.3722 | 23.53065 | 0.1466867 | 23.25896 | 23.64718 | 0.003468728 | 0.3923901 | 7.124585 | 805.9485 | 0.0005229817 | 0.08796007 | 0.06470915 | 89.82473 | 95.19723 | 105.248358 | 20.7002145 | 101.833073 | 0.00276039 | 0.30006822 | 0.983592 | 1.000133 | 97.8846 | 276.589 | 349.105 | 354.932 | 1022.764 | 0 | 0 | 0
|  | 1385 | 96.69884 | 13.7723 | 47.40389 | 0.06206792 | 7.021258 | 0.008333087 | 1.400262 | 131.8502 | 23.79404 | 0.1229923 | 23.52268 | 23.92232 | 0.002942261 | 0.3328349 | 7.140612 | 807.7616 | 0.0005172174 | 0.08691135 | 0.06573939 | 90.15085 | 95.19868 | 104.939362 | 20.69905072 | 104.140434 | 0.0027099 | 0.29444449 | 0.985907 | 0.99979 | 97.885 | 276.589 | 349.155 | 355.087 | 1022.531 | 0 | 0 | 0
|  | 1390 | 92.50515 | 14.96864 | 52.20093 | 0.0546306 | 6.179932 | 0.009376815 | 1.507608 | 132.3232 | 22.92004 | 0.1237069 | 22.66137 | 23.05263 | 0.002851768 | 0.3225982 | 7.155098 | 809.4002 | 0.000512261 | 0.08236152 | 0.0627772 | 90.47214 | 95.19654 | 104.638994 | 20.7012127 | 96.642037 | 0.00277325 | 0.2905469 | 0.985538 | 0.999497 | 97.8844 | 276.604 | 349.197 | 355.226 | 1021.999 | 0 | 0 | 0
|  | 1395 | 93.44901 | 13.56862 | 55.49059 | 0.06088235 | 6.887144 | 0.008695271 | 1.395181 | 132.7881 | 23.49615 | 0.1429598 | 23.23225 | 23.63181 | 0.003378398 | 0.3821717 | 7.170673 | 811.1621 | 0.0005293885 | 0.0849419 | 0.06368472 | 90.7883 | 95.18858 | 104.377705 | 20.70379539 | 101.566962 | 0.00279196 | 0.29197584 | 0.983146 | 0.999256 | 97.885 | 276.605 | 349.216 | 355.222 | 1022.043 | 0 | 0 | 0
|  | 1400 | 92.32592 | 12.86088 | 49.77862 | 0.06346077 | 7.17882 | 0.008380211 | 1.337179 | 133.2525 | 23.53343 | 0.1334711 | 23.2693 | 23.66796 | 0.003158989 | 0.3573517 | 7.187016 | 813.0109 | 0.0005318146 | 0.08485839 | 0.06306401 | 91.10517 | 95.18036 | 104.032938 | 20.70657128 | 101.890338 | 0.00279893 | 0.29136548 | 0.983957 | 0.999002 | 97.8851 | 276.607 | 349.219 | 355.202 | 1022.256 | 0 | 0 | 0
|  | 1405 | 94.65265 | 12.62714 | 61.33883 | 0.06626435 | 7.495967 | 0.008116277 | 1.348844 | 133.72 | 24.21302 | 0.166932 | 23.93969 | 24.3487 | 0.004064578 | 0.4597938 | 7.205075 | 815.0538 | 0.0005378198 | 0.0893803 | 0.06501022 | 91.42536 | 95.17434 | 103.743855 | 20.70610375 | 107.852911 | 0.00275899 | 0.29699549 | 0.979955 | 0.998731 | 97.8854 | 276.608 | 349.196 | 355.162 | 1022.765 | 0 | 0 | 0
|  | 1410 | 98.06205 | 13.23364 | 39.52646 | 0.06550492 | 7.410058 | 0.008100073 | 1.363285 | 134.2017 | 24.52982 | 0.1049316 | 24.25423 | 24.67491 | 0.002589177 | 0.2928934 | 7.22171 | 816.9355 | 0.0005305946 | 0.08930184 | 0.066844 | 91.75499 | 95.17854 | 103.37584 | 20.70247588 | 110.699685 | 0.00269887 | 0.29364751 | 0.986642 | 0.998483 | 97.8842 | 276.602 | 349.215 | 355.272 | 1022.865 | 0 | 0 | 0
|  | 1415 | 94.0879 | 14.35184 | 45.52205 | 0.05795333 | 6.555807 | 0.009156713 | 1.456777 | 134.6821 | 23.26103 | 0.1126966 | 23.00438 | 23.40936 | 0.002638154 | 0.2984338 | 7.234778 | 818.4138 | 0.000530662 | 0.08442509 | 0.06395394 | 92.08199 | 95.18171 | 103.096782 | 20.70026802 | 99.56438 | 0.00282117 | 0.29291847 | 0.985489 | 0.998197 | 97.8846 | 276.611 | 349.286 | 355.435 | 1022.728 | 0 | 0 | 0
|  | 1420 | 96.45778695 | 14.25411 | 69.76275 | 0.05982042 | 6.767015 | 0.008624362 | 1.455419 | 135.1585 | 24.15224 | 0.1716926 | 23.88732 | 24.30645 | 0.004173237 | 0.4720856 | 7.251807 | 820.3401 | 0.0005159129 | 0.08706379 | 0.06563074 | 92.40595 | 95.18203 | 102.786649 | 20.7031667 | 107.346838 | 0.00267098 | 0.29129478 | 0.978753 | 0.998046 | 97.8855 | 276.596 | 349.309 | 355.438 | 1022.722 | 0 | 0 | 0
|  | 1425 | 95.53665 | 16.21769 | 65.54639 | 0.05207548 | 5.890892 | 0.01064666 | 1.662179 | 135.6385 | 24.04228 | 0.1411296 | 23.7802 | 24.18599 | 0.00341336 | 0.3861267 | 7.270773 | 822.4856 | 0.0005544302 | 0.08655877 | 0.06507021 | 92.7327 | 95.18489 | 102.507527 | 20.70415209 | 106.378966 | 0.00284674 | 0.29099735 | 0.981903 | 0.997785 | 97.8832 | 276.593 | 349.333 | 355.294 | 1022.73 | 0 | 0 | 0
|  | 1430 | 94.81868 | 15.05572 | 49.89255 | 0.055673 | 6.297851 | 0.01009081 | 1.523441 | 136.1144 | 24.0841 | 0.1145942 | 23.82477 | 24.23917 | 0.002777668 | 0.3142159 | 7.286251 | 824.2365 | 0.0005617856 | 0.08481454 | 0.06442035 | 93.05643 | 95.18486 | 102.251025 | 20.70701972 | 106.763679 | 0.00287418 | 0.28581984 | 0.984545 | 0.997456 | 97.8824 | 276.608 | 349.38 | 355.457 | 1022.709 | 0 | 0 | 0
|  | 1435 | 90.97358 | 11.17307 | 48.38171 | 0.07197722 | 8.142219 | 0.007756019 | 1.133238 | 136.5788 | 23.57526 | 0.1467894 | 23.32115 | 23.72365 | 0.003482381 | 0.3939345 | 7.301901 | 826.0069 | 0.0005582566 | 0.08156731 | 0.06184409 | 93.37209 | 95.17689 | 101.936319 | 20.7116854 | 102.298899 | 0.00291076 | 0.28175729 | 0.98171 | 0.998231 | 97.8828 | 276.6 | 349.376 | 355.406 | 1022.7 | 0 | 0 | 0
|  | 1440 | 89.61391 | 11.70873 | 48.30419 | 0.0676578 | 7.653597 | 0.007969496 | 1.209739 | 137.0303 | 23.76417 | 0.1367509 | 23.49981 | 23.89861 | 0.003268155 | 0.3697008 | 7.318777 | 827.916 | 0.0005391985 | 0.08184828 | 0.0611417 | 93.67955 | 95.15993 | 101.557365 | 20.71624816 | 103.908593 | 0.00280837 | 0.28072539 | 0.983984 | 0.999402 | 97.8827 | 276.605 | 349.254 | 355.181 | 1022.691 | 0 | 0 | 0
|  | 1445 | 89.1111 | 15.55799 | 77.66225203 | 0.05063265 | 5.727675 | 0.00963714 | 1.624695 | 137.4771 | 23.78157 | 0.1645104 | 23.51149 | 23.90271 | 0.003932246 | 0.4448242 | 7.336778 | 829.9523 | 0.0004879539 | 0.08226263 | 0.06091155 | 93.98469 | 95.13987 | 101.27688 | 20.7172945 | 104.036386 | 0.00258384 | 0.28170616 | 0.981964 | 1.000503 | 97.8822 | 276.608 | 349.172 | 354.982 | 1022.704 | 0 | 0 | 0
|  | 1450 | 89.36794 | 16.77777 | 73.53052 | 0.04708687 | 5.326569 | 0.009757842 | 1.753688 | 137.9233 | 23.77056 | 0.1449728 | 23.49744 | 23.88256 | 0.003462322 | 0.3916653 | 7.355264 | 832.0435 | 0.0004594662 | 0.08257567 | 0.06108689 | 94.28968 | 95.11953 | 101.034981 | 20.71651946 | 103.926064 | 0.0024609 | 0.2826783 | 0.985028 | 1.001398 | 97.8829 | 276.629 | 349.125 | 354.847 | 1022.7 | 0 | 0 | 0
|  | 1455 | 90.57265 | 16.09824 | 63.13025 | 0.049736 | 5.626244 | 0.009788799 | 1.68342 | 138.3732 | 24.10167 | 0.1296663 | 23.82312 | 24.21482 | 0.003139846 | 0.3551862 | 7.37177 | 833.9106 | 0.0004868557 | 0.08372656 | 0.06192438 | 94.59721 | 95.10183 | 100.795206 | 20.71656987 | 106.834197 | 0.00255095 | 0.28268005 | 0.987462 | 1.002127 | 97.8834 | 276.638 | 349.101 | 354.841 | 1022.695 | 0 | 0 | 0
|  | 1460 | 90.04679 | 13.70291 | 59.88504 | 0.05809085 | 6.571363 | 0.008850328 | 1.432103 | 138.8247 | 23.95975 | 0.1444838 | 23.68386 | 24.07726 | 0.003478773 | 0.3935263 | 7.388316 | 835.7824 | 0.0005141231 | 0.08319206 | 0.06156937 | 94.90594 | 95.08542 | 100.529185 | 20.71653352 | 105.584277 | 0.002681 | 0.2825661 | 0.986518 | 1.002857 | 97.8826 | 276.65 | 349.116 | 354.915 | 1022.671 | 0 | 0 | 0
|  | 1465 | 90.11305 | 11.95058 | 53.55365 | 0.06665778 | 7.540473 | 0.007570408 | 1.246017 | 139.2751 | 23.89979 | 0.1486367 | 23.62479 | 24.01673 | 0.003569767 | 0.4038198 | 7.405938 | 837.7758 | 0.0005046266 | 0.08305671 | 0.06158116 | 95.21382 | 95.06834 | 100.214672 | 20.71590535 | 105.057377 | 0.00264548 | 0.28276666 | 0.986658 | 1.003473 | 97.8816 | 276.648 | 349.119 | 354.911 | 1022.606 | 0 | 0 | 0
|  | 1470 | 91.23076 | 12.33907 | 56.05363 | 0.06535988 | 7.393652 | 0.007845043 | 1.276531 | 139.7285 | 24.02282 | 0.1517799 | 23.74327 | 24.13797 | 0.003663659 | 0.414441 | 7.424021 | 839.8214 | 0.0005127511 | 0.08343393 | 0.0622472 | 95.52339 | 95.05338 | 99.87616 | 20.71459015 | 106.127721 | 0.00266927 | 0.28262887 | 0.986735 | 1.00391 | 97.8815 | 276.633 | 349.073 | 354.876 | 1022.532 | 0 | 0 | 0
|  | 1475 | 89.46254 | 13.99767 | 70.27174 | 0.05649862 | 6.391246 | 0.00908722 | 1.453873 | 140.1802 | 23.76196 | 0.1662968 | 23.481 | 23.87452 | 0.003970256 | 0.449124 | 7.443106 | 841.9803 | 0.0005134154 | 0.08214181 | 0.06109384 | 95.83174 | 95.03743 | 99.570473 | 20.71640876 | 103.815764 | 0.00269639 | 0.28155944 | 0.985463 | 1.004272 | 97.8821 | 276.643 | 349.007 | 354.856 | 1022.482 | 0 | 0 | 0
|  | 1480 | 90.12 | 13.52458 | 60.51361 | 0.05890465 | 6.663422 | 0.009066153 | 1.389403 | 140.6292 | 24.03117 | 0.1476989 | 23.74268 | 24.13378 | 0.003564533 | 0.4032277 | 7.461943 | 844.1112 | 0.0005340386 | 0.08184232 | 0.06141295 | 96.13801 | 95.0197 | 99.297186 | 20.71781391 | 106.162005 | 0.0027601 | 0.27819069 | 0.987779 | 1.004506 | 97.8829 | 276.649 | 348.943 | 354.691 | 1022.433 | 0 | 0 | 0
|  | 1485 | 88.20012 | 11.36393 | 58.46998 | 0.06861088 | 7.761412 | 0.007803063 | 1.15461 | 141.075 | 23.65242 | 0.1689051 | 23.36619 | 23.75107 | 0.004011677 | 0.4538096 | 7.480884 | 846.2538 | 0.0005353751 | 0.07921884 | 0.0599766 | 96.44148 | 94.99997 | 98.972797 | 20.71960646 | 102.831922 | 0.00280274 | 0.27448019 | 0.985625 | 1.004735 | 97.883 | 276.635 | 348.909 | 354.656 | 1022.452 | 0 | 0 | 0
|  | 1490 | 90.88271 | 12.34655 | 53.67836 | 0.06507107 | 7.36098 | 0.007641321 | 1.28256 | 141.5227 | 24.44654 | 0.1423538 | 24.1449 | 24.53681 | 0.003492908 | 0.3951254 | 7.499645 | 848.3761 | 0.0004972289 | 0.08345754 | 0.06205569 | 96.74657 | 94.98166 | 98.629031 | 20.7193644 | 109.826537 | 0.00256536 | 0.27873069 | 0.988836 | 1.00497 | 97.8827 | 276.618 | 348.825 | 354.487 | 1022.591 | 0 | 0 | 0
|  | 1495 | 89.7552 | 17.37983 | 62.98787 | 0.0456527 | 5.164333 | 0.01034896 | 1.812064 | 141.9743 | 24.18388 | 0.1185274 | 23.88102 | 24.26078 | 0.002875566 | 0.3252903 | 7.515566 | 850.1772 | 0.000472458 | 0.0827256 | 0.06132431 | 97.05502 | 94.96606 | 98.341886 | 20.71960621 | 107.459105 | 0.00248229 | 0.27917909 | 0.991685 | 1.005139 | 97.8831 | 276.61 | 348.76 | 354.306 | 1022.681 | 0 | 0 | 0
|  | 1500 | 89.55416 | 20.00595 | 96.69153 | 0.03957117 | 4.476376 | 0.01251783 | 2.10245 | 142.4225 | 24.05427 | 0.1586631 | 23.74329 | 24.11523 | 0.003826197 | 0.4328277 | 7.532321 | 852.0725 | 0.000495345 | 0.08319638 | 0.06129553 | 97.36156 | 94.94836 | 98.154162 | 20.71847783 | 106.26679 | 0.00259156 | 0.2816801 | 0.987233 | 1.005203 | 97.8831 | 276.638 | 348.617 | 354.078 | 1022.763 | 0 | 0 | 0
|  | 1505 | 89.54454 | 12.97304 | 56.0488 | 0.06101685 | 6.902359 | 0.008182662 | 1.342545 | 142.8703 | 23.94046 | 0.1424993 | 23.62906 | 23.99957 | 0.003419921 | 0.3868689 | 7.550436 | 854.1217 | 0.0004992803 | 0.08191786 | 0.06109879 | 97.66755 | 94.93042 | 97.913007 | 20.71812518 | 105.25513 | 0.00261868 | 0.27924762 | 0.989043 | 1.005197 | 97.8819 | 276.604 | 348.589 | 354.055 | 1022.834 | 0 | 0 | 0
|  | 1510 | 90.14561 | 13.88537 | 71.42558 | 0.05739042 | 6.492129 | 0.008498092 | 1.423909 | 143.3195 | 23.98682 | 0.1705086 | 23.67196 | 24.04068 | 0.004099144 | 0.463704 | 7.569234 | 856.2482 | 0.000487709 | 0.08171872 | 0.06138999 | 97.97377 | 94.91358 | 97.572269 | 20.71747286 | 105.650475 | 0.00256463 | 0.278266 | 0.98582 | 1.005117 | 97.882 | 276.591 | 348.547 | 353.976 | 1022.836 | 0 | 0 | 0
|  | 1515 | 89.89503 | 16.74638 | 89.0881 | 0.04745337 | 5.368028 | 0.009854418 | 1.725033 | 143.7696 | 23.86091 | 0.1766597 | 23.55156 | 23.93036 | 0.00422753 | 0.4782274 | 7.59005 | 858.603 | 0.0004676253 | 0.0818586 | 0.06126746 | 98.28042 | 94.89743 | 97.347753 | 20.71671522 | 104.561317 | 0.00248869 | 0.27983491 | 0.985024 | 1.005008 | 97.8812 | 276.571 | 348.604 | 354.211 | 1022.787 | 0 | 0 | 0
|  | 1520 | 89.252 | 13.95079 | 81.07473 | 0.05655507 | 6.397632 | 0.0081086 | 1.43086 | 144.2175 | 23.74717 | 0.1924372 | 23.44319 | 23.82692 | 0.004585187 | 0.5186863 | 7.612082 | 861.0953 | 0.0004585824 | 0.08092236 | 0.06077395 | 98.58552 | 94.87992 | 97.075555 | 20.71748315 | 103.584123 | 0.00245902 | 0.27832162 | 0.983108 | 1.004854 | 97.882 | 276.575 | 348.662 | 354.369 | 1022.768 | 0 | 0 | 0
|  | 1525 | 88.08173 | 12.67331 | 75.77343 | 0.06143953 | 6.950173 | 0.007346347 | 1.289688 | 144.6608 | 23.58581 | 0.1967543 | 23.2837 | 23.66141 | 0.004655484 | 0.5266385 | 7.635184 | 863.7086 | 0.0004513561 | 0.07923783 | 0.05988231 | 98.88716 | 94.85955 | 96.786497 | 20.71932018 | 102.180347 | 0.002441 | 0.27515559 | 0.982431 | 1.004655 | 97.882 | 276.578 | 348.659 | 354.315 | 1022.802 | 0 | 0 | 0
|  | 1530 | 87.14228 | 13.91383 | 80.83756 | 0.05536488 | 6.262996 | 0.008726316 | 1.420961 | 145.0989 | 23.54132 | 0.1895478 | 23.23891 | 23.61178 | 0.004475562 | 0.5062853 | 7.658011 | 866.2909 | 0.0004831315 | 0.07867134 | 0.05929996 | 99.18512 | 94.83587 | 96.475525 | 20.72112495 | 101.791418 | 0.00258431 | 0.2739898 | 0.983064 | 1.004479 | 97.882 | 276.58 | 348.646 | 354.24 | 1022.801 | 0 | 0 | 0
|  | 1535 | 86.90096 | 16.10735 | 83.97916 | 0.04769278 | 5.395111 | 0.01122791 | 1.654457 | 145.534 | 23.69526 | 0.1685247 | 23.39181 | 23.76625 | 0.0040052 | 0.4530769 | 7.679213 | 868.6893 | 0.0005354901 | 0.07890567 | 0.05922501 | 99.48143 | 94.81041 | 96.233885 | 20.72289245 | 103.131159 | 0.00279901 | 0.27321184 | 0.985235 | 1.004294 | 97.8816 | 276.575 | 348.66 | 354.241 | 1022.776 | 0 | 0 | 0
|  | 1540 | 87.89631 | 13.24647 | 62.3077 | 0.0586574 | 6.635452 | 0.008476756 | 1.361653 | 145.971 | 24.13261 | 0.151038 | 23.82165 | 24.19794 | 0.003654807 | 0.4134398 | 7.698363 | 870.8556 | 0.0004972244 | 0.07987103 | 0.05989513 | 99.77923 | 94.78635 | 95.976552 | 20.72447908 | 106.964763 | 0.0025927 | 0.27187276 | 0.987005 | 1.0041 | 97.8814 | 276.571 | 348.632 | 354.139 | 1022.716 | 0 | 0 | 0
|  | 1545 | 86.94737 | 12.48278 | 55.83546 | 0.061574 | 6.965385 | 0.00753849 | 1.295858 | 146.4081 | 24.04208 | 0.1426839 | 23.72636 | 24.09531 | 0.003438012 | 0.3889154 | 7.716095 | 872.8615 | 0.000464175 | 0.07979114 | 0.05935574 | 100.0774 | 94.76251 | 95.65628 | 20.72566376 | 106.137174 | 0.00245858 | 0.27247434 | 0.987753 | 1.003907 | 97.8813 | 276.583 | 348.545 | 353.965 | 1022.666 | 0 | 0 | 0
|  | 1550 | 85.63001 | 14.11924 | 57.76232 | 0.05361262 | 6.064776 | 0.009065136 | 1.470272 | 146.8395 | 23.71669 | 0.1303071 | 23.39987 | 23.76531 | 0.003096789 | 0.3503155 | 7.732432 | 874.7095 | 0.0004860057 | 0.0788251 | 0.05850446 | 100.372 | 94.73518 | 95.374129 | 20.7258468 | 103.259985 | 0.00258115 | 0.27279027 | 0.988935 | 1.003695 | 97.881 | 276.602 | 348.465 | 353.907 | 1022.686 | 0 | 0 | 0
|  | 1555 | 88.78606 | 13.87411 | 54.67252 | 0.05657077 | 6.399408 | 0.008446566 | 1.452229 | 147.2756 | 24.7182 | 0.12488 | 24.38289 | 24.7667 | 0.003092866 | 0.3498717 | 7.747907 | 876.46 | 0.0004778287 | 0.08215373 | 0.06071442 | 100.6701 | 94.71098 | 95.108941 | 20.72680095 | 112.141546 | 0.00246109 | 0.27279027 | 0.989362 | 1.003509 | 97.881 | 276.605 | 348.392 | 353.876 | 1022.673 | 0 | 0 | 0
|  | 1560 | 87.83897 | 14.79497 | 62.94292 | 0.05248382 | 5.937083 | 0.009758471 | 1.539237 | 147.7171 | 24.30119 | 0.1357063 | 23.96563 | 24.34289 | 0.003303485 | 0.3736974 | 7.763897 | 878.2689 | 0.0005121618 | 0.08078504 | 0.06000794 | 100.9719 | 94.69047 | 94.814597 | 20.72561729 | 108.362971 | 0.00264148 | 0.27283706 | 0.988015 | 1.003377 | 97.8809 | 276.606 | 348.306 | 353.789 | 1022.586 | 0 | 0 | 0
|  | 1565 | 84.32119 | 12.83731 | 49.8677 | 0.05806508 | 6.568448 | 0.007805481 | 1.357742 | 148.1475 | 23.36181 | 0.1237492 | 23.03763 | 23.39872 | 0.002895572 | 0.3275534 | 7.779395 | 880.0221 | 0.0004532259 | 0.0788374 | 0.0577842 | 101.2663 | 94.66296 | 94.57427 | 20.72524562 | 100.140238 | 0.00246825 | 0.27614756 | 0.989151 | 1.003166 | 97.8808 | 276.614 | 348.282 | 353.741 | 1022.515 | 0 | 0 | 0
|  | 1570 | 89.51011 | 15.15366 | 82.31691 | 0.05221638 | 5.906831 | 0.009963172 | 1.614191 | 148.5821 | 24.13457 | 0.1778205 | 23.80103 | 24.17208 | 0.004298291 | 0.4862321 | 7.79738 | 882.0565 | 0.0005202408 | 0.08428719 | 0.06144619 | 101.5644 | 94.63829 | 94.24579 | 20.71868021 | 106.880801 | 0.00269114 | 0.28389722 | 0.982985 | 1.00306 | 97.8812 | 276.626 | 348.302 | 353.732 | 1022.528 | 0 | 0 | 0
|  | 1575 | 89.42432 | 14.30143 | 55.50787 | 0.05527497 | 6.252824 | 0.009415831 | 1.483415 | 149.0294 | 23.57588 | 0.1299573 | 23.2488 | 23.60926 | 0.003068196 | 0.347081 | 7.815796 | 884.1398 | 0.0005204597 | 0.08199571 | 0.06105395 | 101.8707 | 94.62187 | 94.04239 | 20.71472516 | 101.984197 | 0.00274492 | 0.28294717 | 0.988056 | 1.002763 | 97.8806 | 276.62 | 348.283 | 353.683 | 1022.572 | 0 | 0 | 0
|  | 1580 | 92.317 | 13.83837 | 56.55175 | 0.05897243 | 6.67109 | 0.008776609 | 1.419019 | 149.4838 | 24.30258 | 0.1369952 | 23.9639 | 24.34387 | 0.003334994 | 0.3772618 | 7.831804 | 885.9507 | 0.000517578 | 0.08368301 | 0.06287542 | 102.1805 | 94.61 | 93.69254 | 20.71495033 | 108.361373 | 0.0026644 | 0.28067213 | 0.986993 | 1.002486 | 97.8805 | 276.631 | 348.261 | 353.783 | 1022.594 | 0 | 0 | 0
|  | 1585 | 90.42382 | 15.56595 | 74.80676 | 0.05135225 | 5.809078 | 0.009969194 | 1.598319 | 149.9407 | 23.83344 | 0.1608502 | 23.50575 | 23.88244 | 0.003841495 | 0.4345583 | 7.849745 | 887.9802 | 0.0005119405 | 0.08207729 | 0.06160462 | 102.4917 | 94.59978 | 93.464768 | 20.71516698 | 104.237858 | 0.00268329 | 0.28069893 | 0.983983 | 1.002143 | 97.8803 | 276.627 | 348.327 | 353.909 | 1024.088 | 0 | 0 | 0
|  | 1590 | 90.87108 | 13.60996 | 63.00451 | 0.05902298 | 6.676808 | 0.008570768 | 1.386247 | 150.3939 | 23.94311 | 0.1549714 | 23.61649 | 23.99613 | 0.003718714 | 0.420669 | 7.868646 | 890.1183 | 0.0005058723 | 0.08182043 | 0.06180584 | 102.8002 | 94.58735 | 93.16316 | 20.71547787 | 105.210801 | 0.00264691 | 0.27895486 | 0.984353 | 1.00185 | 97.88 | 276.631 | 348.365 | 353.965 | 1023.465 | 0 | 0 | 0
|  | 1595 | 90.66164 | 15.17938 | 70.88433 | 0.05279852 | 5.972683 | 0.00914529 | 1.545225 | 150.8477 | 24.17482 | 0.1544806 | 23.8436 | 24.22691 | 0.003742588 | 0.4233696 | 7.887299 | 892.2284 | 0.0004828577 | 0.08158561 | 0.06164759 | 103.1088 | 94.57537 | 92.888485 | 20.71830981 | 107.250521 | 0.00252753 | 0.27616011 | 0.984009 | 1.001444 | 97.8803 | 276.651 | 348.344 | 353.944 | 1022.654 | 0 | 0 | 0
|  | 1600 | 88.68215 | 13.63664 | 68.56966 | 0.0574885 | 6.503224 | 0.009077108 | 1.410051 | 151.2961 | 23.90549 | 0.1645485 | 23.576 | 23.95626 | 0.003941967 | 0.4459239 | 7.90651 | 894.4016 | 0.0005218293 | 0.08106169 | 0.06051082 | 103.4142 | 94.56005 | 92.623655 | 20.72001352 | 104.865402 | 0.00271937 | 0.27722001 | 0.982423 | 1.000975 | 97.8806 | 276.652 | 348.315 | 353.933 | 1022.639 | 0 | 0 | 0
|  | 1605 | 88.13054 | 13.02123 | 65.1529 | 0.05983105 | 6.768218 | 0.008817999 | 1.343802 | 151.7381 | 23.61776 | 0.164669 | 23.2915 | 23.67274 | 0.003898167 | 0.4409691 | 7.926111 | 896.6189 | 0.0005275901 | 0.08040111 | 0.06011445 | 103.7158 | 94.54088 | 92.316639 | 20.71874142 | 102.353053 | 0.00277209 | 0.27809796 | 0.981909 | 1.000465 | 97.8803 | 276.634 | 348.304 | 354.005 | 1022.663 | 0 | 0 | 0
|  | 1610 | 89.29006 | 15.13242 | 70.77332 | 0.05216112 | 5.900579 | 0.009693982 | 1.564959 | 152.1817 | 24.11566 | 0.1527008 | 23.78211 | 24.17548 | 0.003691615 | 0.4176035 | 7.945085 | 898.7653 | 0.0005056489 | 0.08163003 | 0.06091974 | 104.0184 | 94.52277 | 92.037702 | 20.72047549 | 106.712208 | 0.00263032 | 0.27682611 | 0.982674 | 0.999883 | 97.8798 | 276.634 | 348.298 | 354.059 | 1022.667 | 0 | 0 | 0
|  | 1615 | 92.07531 | 16.94478 | 73.32381 | 0.04803518 | 5.433844 | 0.01163186 | 1.756369 | 152.6351 | 24.87611 | 0.1412773 | 24.5319 | 24.93056 | 0.003522123 | 0.3984302 | 7.963119 | 900.8054 | 0.0005587384 | 0.08436749 | 0.06286356 | 104.3279 | 94.51088 | 91.790724 | 20.72039247 | 113.547664 | 0.00278472 | 0.27725836 | 0.983524 | 0.999449 | 97.8796 | 276.639 | 348.296 | 353.956 | 1022.667 | 0 | 0 | 0
|  | 1620 | 88.18003 | 14.98736 | 66.28311 | 0.05201125 | 5.883626 | 0.009961285 | 1.581769 | 153.0857 | 23.74553 | 0.1448626 | 23.41637 | 23.79818 | 0.003447468 | 0.389985 | 7.980543 | 902.7764 | 0.0005180989 | 0.0822698 | 0.06041977 | 104.6361 | 94.49735 | 91.546002 | 20.71881724 | 103.45844 | 0.00271833 | 0.2820715 | 0.982652 | 0.99897 | 97.8796 | 276.634 | 348.287 | 353.966 | 1022.645 | 0 | 0 | 0
|  | 1625 | 91.53657 | 13.1842 | 49.37242 | 0.06137523 | 6.9429 | 0.009160623 | 1.384863 | 153.535 | 24.41987 | 0.1238246 | 24.08169 | 24.47207 | 0.003030244 | 0.3427878 | 7.996738 | 904.6083 | 0.0005622354 | 0.08499632 | 0.06266816 | 104.9438 | 94.48308 | 91.26515 | 20.71684321 | 109.419518 | 0.00284292 | 0.28312309 | 0.984524 | 0.998482 | 97.8796 | 276.626 | 348.292 | 353.938 | 1022.706 | 0 | 0 | 0
|  | 1630 | 89.06855 | 15.17263 | 63.17485 | 0.05189385 | 5.870345 | 0.009764564 | 1.584441 | 153.9865 | 23.81204 | 0.1373746 | 23.48437 | 23.86456 | 0.003278386 | 0.3708581 | 8.012509 | 906.3925 | 0.0005067208 | 0.08222276 | 0.06088982 | 105.2527 | 94.47026 | 90.953785 | 20.71767375 | 104.049516 | 0.00266262 | 0.28130471 | 0.982721 | 0.99819 | 97.8794 | 276.616 | 348.323 | 353.962 | 1022.749 | 0 | 0 | 0
|  | 1635 | 88.94901 | 15.15966 | 69.64417 | 0.05186853 | 5.867481 | 0.009802565 | 1.580913 | 154.4316 | 23.69224 | 0.1521119 | 23.36717 | 23.74792 | 0.003612341 | 0.4086358 | 8.029736 | 908.3412 | 0.0005084447 | 0.08199966 | 0.06079206 | 105.5569 | 94.45355 | 90.735502 | 20.71687689 | 103.009354 | 0.00268127 | 0.28183403 | 0.980722 | 0.99783 | 97.8803 | 276.609 | 348.337 | 354.013 | 1023.394 | 0 | 0 | 0
|  | 1640 | 90.55536 | 12.67062 | 61.89093 | 0.06317837 | 7.146874 | 0.008019782 | 1.323768 | 154.8803 | 23.93725 | 0.1629001 | 23.61193 | 24.00347 | 0.003910168 | 0.4423267 | 8.048542 | 910.4686 | 0.0005066767 | 0.08363348 | 0.06190885 | 105.8636 | 94.43922 | 90.422449 | 20.71503116 | 105.16473 | 0.00265092 | 0.28399453 | 0.97903 | 0.997331 | 97.879 | 276.612 | 348.383 | 354.16 | 1024.937 | 0 | 0 | 0
|  | 1645 | 91.5041 | 14.87044 | 64.51751 | 0.05439627 | 6.153424 | 0.009560539 | 1.536812 | 155.3355 | 24.02239 | 0.1456603 | 23.6972 | 24.09381 | 0.003509512 | 0.3970036 | 8.067092 | 912.5669 | 0.0005200576 | 0.08359684 | 0.06242287 | 106.1745 | 94.42886 | 90.126574 | 20.71392406 | 105.919942 | 0.00270076 | 0.28307924 | 0.98058 | 0.996954 | 97.8784 | 276.613 | 348.402 | 354.233 | 1023.819 | 0 | 0 | 0
|  | 1650 | 90.64437 | 15.58869 | 91.64783 | 0.05140242 | 5.814753 | 0.0108209 | 1.601795 | 155.7908 | 23.99964 | 0.195752 | 23.67347 | 24.06576 | 0.00471092 | 0.5329095 | 8.087643 | 914.8917 | 0.0005562204 | 0.08233612 | 0.06178056 | 106.485 | 94.41869 | 89.873063 | 20.71612357 | 105.713672 | 0.00285869 | 0.27983923 | 0.974765 | 0.996702 | 97.878 | 276.6 | 348.383 | 354.156 | 1022.928 | 0 | 0 | 0
|  | 1655 | 86.72774 | 14.01606 | 95.18003 | 0.05469963 | 6.187741 | 0.009548821 | 1.477831 | 156.2343 | 23.59943 | 0.220051 | 23.27943 | 23.65957 | 0.005206313 | 0.5889494 | 8.112436 | 917.6963 | 0.000522317 | 0.08083683 | 0.05941778 | 106.788 | 94.40137 | 89.60419 | 20.72123443 | 102.220593 | 0.00275078 | 0.27948709 | 0.971911 | 0.996533 | 97.8785 | 276.592 | 348.394 | 354.083 | 1022.78 | 0 | 0 | 0
|  | 1660 | 87.68407 | 13.85867 | 88.09291 | 0.05593087 | 6.327021 | 0.009321781 | 1.465343 | 156.6703 | 23.85088 | 0.2060415 | 23.52842 | 23.91321 | 0.004927113 | 0.5573657 | 8.137769 | 920.5621 | 0.0005213753 | 0.08195793 | 0.06010505 | 107.0868 | 94.3797 | 89.327522 | 20.72102881 | 104.414677 | 0.00272257 | 0.28020393 | 0.973345 | 0.996415 | 97.8787 | 276.595 | 348.408 | 354.106 | 1022.794 | 0 | 0 | 0
|  | 1665 | 90.38345 | 13.46014 | 81.63674 | 0.05935967 | 6.714894 | 0.008706479 | 1.426112 | 157.1155 | 24.40913 | 0.1980678 | 24.07394 | 24.46601 | 0.00484593 | 0.5481821 | 8.162202 | 923.326 | 0.0005168137 | 0.08465351 | 0.06197344 | 107.392 | 94.36365 | 89.044224 | 20.71931717 | 109.336173 | 0.00265155 | 0.28229961 | 0.97413 | 0.996315 | 97.8777 | 276.602 | 348.333 | 354.006 | 1022.812 | 0 | 0 | 0
|  | 1670 | 88.24796 | 15.47882 | 82.59254 | 0.05039868 | 5.701209 | 0.01010411 | 1.660246 | 157.562 | 23.90232 | 0.1738748 | 23.56638 | 23.93996 | 0.004162556 | 0.4708773 | 8.184723 | 925.8737 | 0.0005092338 | 0.08367423 | 0.06066521 | 107.6986 | 94.34853 | 88.749187 | 20.71939853 | 104.808738 | 0.00266518 | 0.28444268 | 0.976717 | 0.996217 | 97.8765 | 276.601 | 348.219 | 353.739 | 1022.753 | 0 | 0 | 0
|  | 1675 | 90.64522 | 19.36159 | 77.45175 | 0.04138625 | 4.681702 | 0.01351388 | 2.076743 | 158.0093 | 24.06196 | 0.1329442 | 23.72711 | 24.11115 | 0.003205437 | 0.362606 | 8.203143 | 927.9574 | 0.0005592889 | 0.08594859 | 0.06232787 | 108.006 | 94.3339 | 88.53909 | 20.71466823 | 106.228303 | 0.00286567 | 0.28913475 | 0.981189 | 0.996132 | 97.875 | 276.589 | 348.268 | 353.905 | 1022.834 | 0 | 0 | 0
|  | 1680 | 87.80306 | 14.81608 | 66.41215 | 0.0523876 | 5.926199 | 0.009549791 | 1.538485 | 158.4554 | 22.89981 | 0.1516134 | 22.58087 | 22.94766 | 0.003479173 | 0.3935716 | 8.219855 | 929.8478 | 0.0005002906 | 0.08059753 | 0.05995637 | 108.3118 | 94.31869 | 88.310371 | 20.71214323 | 96.213745 | 0.00272124 | 0.2856864 | 0.978913 | 0.995933 | 97.8745 | 276.592 | 348.264 | 353.921 | 1023.593 | 0 | 0 | 0
|  | 1685 | 92.48456 | 13.50797 | 77.18978 | 0.06052452 | 6.846665 | 0.008452561 | 1.414418 | 158.9061 | 24.39876 | 0.1911077 | 24.05667 | 24.44629 | 0.004671874 | 0.5284926 | 8.240232 | 932.153 | 0.0005115872 | 0.08560694 | 0.06325444 | 108.6198 | 94.3063 | 88.016871 | 20.71446734 | 109.211339 | 0.00263033 | 0.28496825 | 0.974316 | 0.995717 | 97.8755 | 276.597 | 348.231 | 353.871 | 1022.857 | 0 | 0 | 0
|  | 1690 | 90.6828 | 13.19588 | 77.53892 | 0.06074897 | 6.872055 | 0.008554683 | 1.392385 | 159.364 | 23.91984 | 0.1965919 | 23.581 | 23.96034 | 0.004710409 | 0.5328517 | 8.263688 | 934.8063 | 0.0005196881 | 0.08458595 | 0.06212693 | 108.9332 | 94.29825 | 87.714691 | 20.71403553 | 104.950616 | 0.00270876 | 0.28678243 | 0.973518 | 0.995522 | 97.875 | 276.584 | 348.18 | 353.781 | 1022.733 | 0 | 0 | 0
|  | 1695 | 90.62543 | 11.86741 | 66.48348 | 0.0675066 | 7.636493 | 0.007766393 | 1.250719 | 159.8173 | 23.72474 | 0.1887622 | 23.3929 | 23.77633 | 0.004488073 | 0.5077006 | 8.286684 | 937.4077 | 0.0005242828 | 0.08443181 | 0.06207448 | 109.2437 | 94.2875 | 87.405121 | 20.71230239 | 103.264261 | 0.00274726 | 0.28826861 | 0.974246 | 0.99538 | 97.8746 | 276.607 | 348.243 | 353.951 | 1022.672 | 0 | 0 | 0
|  | 1700 | 91.76641 | 14.10851 | 78.7544 | 0.05749828 | 6.504331 | 0.008814166 | 1.485979 | 160.2733 | 24.03672 | 0.187967 | 23.70202 | 24.09062 | 0.004528243 | 0.5122446 | 8.309225 | 939.9576 | 0.0005067994 | 0.08544125 | 0.06283844 | 109.556 | 94.27841 | 87.061309 | 20.7124994 | 106.004654 | 0.00264239 | 0.28799253 | 0.974338 | 0.995384 | 97.8755 | 276.6 | 348.265 | 353.975 | 1022.666 | 0 | 0 | 0
|  | 1705 | 91.57258 | 21.60975 | 119.54 | 0.03746002 | 4.237558 | 0.01307697 | 2.249861 | 160.7316 | 23.92957 | 0.1866831 | 23.59799 | 23.98703 | 0.004477972 | 0.5065579 | 8.33174 | 942.5046 | 0.0004898636 | 0.08427982 | 0.06255136 | 109.8695 | 94.27076 | 86.840211 | 20.71252576 | 105.068931 | 0.00257897 | 0.28584584 | 0.974538 | 0.995443 | 97.8763 | 276.587 | 348.289 | 354.031 | 1022.655 | 0 | 0 | 0
|  | 1710 | 90.33584 | 15.98644 | 91.57042 | 0.04995288 | 5.650779 | 0.01047939 | 1.656789 | 161.1864 | 23.63753 | 0.192991 | 23.31341 | 23.70165 | 0.004574206 | 0.5174442 | 8.354371 | 945.0646 | 0.0005234758 | 0.0827614 | 0.06166493 | 110.18 | 94.26106 | 86.645308 | 20.71299693 | 102.53505 | 0.00275216 | 0.284482 | 0.9739 | 0.995505 | 97.8757 | 276.582 | 348.34 | 354.141 | 1022.648 | 0 | 0 | 0
|  | 1715 | 89.77731 | 10.65117 | 65.02766 | 0.0745112 | 8.428869 | 0.007764971 | 1.106957 | 161.6367 | 23.67226 | 0.2041353 | 23.35014 | 23.73567 | 0.004845289 | 0.5481096 | 8.37792 | 947.7285 | 0.0005785773 | 0.08248068 | 0.06134135 | 110.4876 | 94.2488 | 86.324714 | 20.71458062 | 102.847499 | 0.00298949 | 0.28336354 | 0.972745 | 0.995585 | 97.8752 | 276.578 | 348.377 | 354.129 | 1022.665 | 0 | 0 | 0
|  | 1720 | 90.98082 | 10.9559 | 65.92561 | 0.07340982 | 8.304278 | 0.007370084 | 1.148117 | 162.0886 | 24.03418 | 0.200865 | 23.70815 | 24.09373 | 0.004839587 | 0.5474646 | 8.402132 | 950.4674 | 0.0005410365 | 0.08428308 | 0.06225106 | 110.7965 | 94.23755 | 85.934506 | 20.71468649 | 106.020901 | 0.00278992 | 0.28484595 | 0.973182 | 0.995662 | 97.8759 | 276.588 | 348.392 | 354.058 | 1022.671 | 0 | 0 | 0
|  | 1725 | 92.19518 | 17.31256 | 103.0533 | 0.04707597 | 5.325336 | 0.01171556 | 1.838691 | 162.5465 | 24.60034 | 0.1966686 | 24.26747 | 24.66756 | 0.004851333 | 0.5487933 | 8.426359 | 953.208 | 0.0005515213 | 0.08655816 | 0.06325682 | 111.1103 | 94.22987 | 85.624467 | 20.7163814 | 111.078492 | 0.00278042 | 0.28562089 | 0.973665 | 0.995681 | 97.8756 | 276.613 | 348.404 | 354.148 | 1022.669 | 0 | 0 | 0
|  | 1730 | 91.00973 | 24.42317 | 144.8831 | 0.0329411 | 3.726369 | 0.01701402 | 2.61444 | 163.0045 | 24.18158 | 0.1968872 | 23.85219 | 24.24033 | 0.00477261 | 0.539888 | 8.450419 | 955.9298 | 0.0005604605 | 0.08612254 | 0.06255214 | 111.4248 | 94.22228 | 85.447921 | 20.7149886 | 107.319181 | 0.00285879 | 0.2884453 | 0.973632 | 0.995672 | 97.8745 | 276.618 | 348.372 | 354.041 | 1022.719 | 0 | 0 | 0
|  | 1735 | 90.63681 | 17.52108 | 99.8227 | 0.04572945 | 5.173015 | 0.01243009 | 1.849117 | 163.4587 | 23.83553 | 0.1910412 | 23.51436 | 23.89452 | 0.004564837 | 0.5163843 | 8.473763 | 958.5704 | 0.0005684214 | 0.0845591 | 0.06211715 | 111.7365 | 94.21248 | 85.256592 | 20.71324119 | 104.285172 | 0.00292812 | 0.2875314 | 0.974249 | 0.995641 | 97.8737 | 276.63 | 348.424 | 354.057 | 1022.694 | 0 | 0 | 0
|  | 1740 | 90.94658 | 10.60597 | 73.00228 | 0.07580333 | 8.575038 | 0.007311356 | 1.108415 | 163.9126 | 23.79075 | 0.2319548 | 23.47308 | 23.85731 | 0.005533816 | 0.6259973 | 8.499009 | 961.4264 | 0.0005542252 | 0.08402153 | 0.06219835 | 112.0473 | 94.20265 | 84.967972 | 20.71248823 | 103.90649 | 0.00287106 | 0.28648384 | 0.969831 | 0.995747 | 97.874 | 276.63 | 348.467 | 354.171 | 1022.724 | 0 | 0 | 0
|  | 1745 | 91.72575 | 9.670437 | 56.27845 | 0.08384892 | 9.485172 | 0.006533426 | 1.015523 | 164.3693 | 24.10575 | 0.1951907 | 23.78251 | 24.17578 | 0.004718887 | 0.5338108 | 8.524641 | 964.3259 | 0.0005478207 | 0.08515049 | 0.06278856 | 112.3598 | 94.19444 | 84.528642 | 20.71336435 | 106.670126 | 0.00281211 | 0.28652883 | 0.973856 | 0.995709 | 97.8751 | 276.639 | 348.447 | 354.209 | 1022.798 | 0 | 0 | 0
|  | 1750 | 91.3323 | 13.76673 | 97.75284 | 0.058647 | 6.634276 | 0.009094461 | 1.455334 | 164.8269 | 24.09893 | 0.2372512 | 23.77414 | 24.16389 | 0.005732911 | 0.6485193 | 8.550771 | 967.2817 | 0.0005333629 | 0.08535095 | 0.06259986 | 112.6732 | 94.18682 | 84.172521 | 20.71400634 | 106.6024 | 0.00275074 | 0.28714208 | 0.969254 | 0.995754 | 97.875 | 276.633 | 348.423 | 354.135 | 1022.805 | 0 | 0 | 0
|  | 1755 | 90.9908 | 15.80143 | 90.39952 | 0.05090418 | 5.758392 | 0.01028009 | 1.665727 | 165.2827 | 23.8904 | 0.1920418 | 23.57045 | 23.96204 | 0.004601714 | 0.5205559 | 8.576607 | 970.2044 | 0.0005232998 | 0.08479248 | 0.06232654 | 112.9855 | 94.1782 | 83.923919 | 20.71298961 | 104.774558 | 0.00272716 | 0.28763809 | 0.974327 | 0.995834 | 97.8745 | 276.634 | 348.453 | 354.242 | 1022.819 | 0 | 0 | 0
|  | 1760 | 91.78239 | 14.89615 | 76.8128 | 0.05446752 | 6.161484 | 0.01012383 | 1.563994 | 165.7397 | 24.03816 | 0.1734962 | 23.71882 | 24.11467 | 0.004183803 | 0.4732808 | 8.598571 | 972.689 | 0.00055142 | 0.08518688 | 0.06282622 | 113.2984 | 94.17027 | 83.649008 | 20.71255965 | 106.086194 | 0.0028342 | 0.28728207 | 0.97641 | 0.995861 | 97.8741 | 276.632 | 348.491 | 354.307 | 1022.837 | 0 | 0 | 0
|  | 1765 | 90.7857 | 19.08354 | 125.4351 | 0.04205433 | 4.757278 | 0.01133784 | 2.007864 | 166.1961 | 23.94403 | 0.2196432 | 23.62601 | 24.01664 | 0.005275091 | 0.5967297 | 8.622218 | 975.364 | 0.0004768055 | 0.0844394 | 0.06214371 | 113.6109 | 94.1621 | 83.394789 | 20.71420962 | 105.257248 | 0.0025213 | 0.2861445 | 0.971247 | 0.995806 | 97.8741 | 276.635 | 348.492 | 354.254 | 1022.829 | 0 | 0 | 0
|  | 1770 | 89.05583 | 16.98927 | 118.4962 | 0.04633827 | 5.241885 | 0.01113445 | 1.802116 | 166.6457 | 23.4931 | 0.2330446 | 23.17973 | 23.56161 | 0.005490907 | 0.6211433 | 8.649133 | 978.4087 | 0.0005159513 | 0.08350693 | 0.06108073 | 113.9189 | 94.15012 | 83.207532 | 20.71379602 | 101.324207 | 0.00273312 | 0.28798704 | 0.969705 | 0.995741 | 97.8742 | 276.647 | 348.472 | 354.213 | 1022.824 | 0 | 0 | 0
|  | 1775 | 90.3235 | 12.97889 | 77.94233 | 0.0615199 | 6.959265 | 0.008867927 | 1.356121 | 167.0942 | 23.92304 | 0.1998687 | 23.60434 | 23.99078 | 0.004795005 | 0.5424213 | 8.674848 | 981.3176 | 0.000545554 | 0.0834284 | 0.06176746 | 114.226 | 94.13755 | 82.915371 | 20.71542705 | 105.068544 | 0.00282026 | 0.28356698 | 0.97339 | 0.995762 | 97.8739 | 276.648 | 348.478 | 354.183 | 1022.848 | 0 | 0 | 0
|  | 1780 | 88.30933 | 10.08195 | 52.24114 | 0.07743088 | 8.75915 | 0.006948468 | 1.078521 | 167.5407 | 23.69159 | 0.1702458 | 23.37565 | 23.76022 | 0.004045077 | 0.4575879 | 8.696948 | 983.8177 | 0.000538026 | 0.0835108 | 0.0606852 | 114.5322 | 94.12401 | 82.59396 | 20.71727879 | 103.043925 | 0.00281044 | 0.2860379 | 0.976663 | 0.995751 | 97.8738 | 276.651 | 348.473 | 354.206 | 1022.793 | 0 | 0 | 0
|  | 1785 | 90.33925 | 11.90668 | 70.14533 | 0.06707152 | 7.587276 | 0.007625577 | 1.276785 | 167.9874 | 23.92705 | 0.1961071 | 23.60756 | 23.99073 | 0.004704754 | 0.532212 | 8.718823 | 986.2922 | 0.000511459 | 0.08563593 | 0.06209605 | 114.8391 | 94.11056 | 82.177407 | 20.71422321 | 105.100474 | 0.00267252 | 0.28960021 | 0.973867 | 0.995824 | 97.8742 | 276.64 | 348.467 | 354.123 | 1022.747 | 0 | 0 | 0
|  | 1790 | 92.74682 | 24.29858 | 129.7917 | 0.03374197 | 3.816965 | 0.01567488 | 2.538087 | 168.4451 | 23.97602 | 0.182094 | 23.65866 | 24.05036 | 0.004379426 | 0.4954102 | 8.741533 | 988.8612 | 0.0005289014 | 0.08564004 | 0.06340875 | 115.1529 | 94.10339 | 81.949673 | 20.70974741 | 105.543589 | 0.00274323 | 0.28913035 | 0.975505 | 0.995911 | 97.874 | 276.627 | 348.508 | 354.278 | 1022.831 | 0 | 0 | 0
|  | 1795 | 93.93879 | 18.60419 | 94.71816 | 0.04463612 | 5.049334 | 0.01208975 | 1.882806 | 168.9118 | 23.86661 | 0.1764894 | 23.55482 | 23.95527 | 0.004227851 | 0.4782637 | 8.763051 | 991.2954 | 0.0005396394 | 0.08404116 | 0.06381796 | 115.4709 | 94.10127 | 81.785366 | 20.70709806 | 104.600776 | 0.00280021 | 0.28579924 | 0.976215 | 0.996001 | 97.874 | 276.648 | 348.569 | 354.495 | 1022.812 | 0 | 0 | 0
|  | 1800 | 95.08666 | 11.83864 | 66.23353 | 0.07100188 | 8.031887 | 0.007187452 | 1.186884 | 169.3844 | 24.1843 | 0.1937408 | 23.86911 | 24.27318 | 0.004702706 | 0.5319803 | 8.785378 | 993.821 | 0.0005103226 | 0.08427099 | 0.06446327 | 115.7917 | 94.10242 | 81.48215 | 20.70786219 | 107.40739 | 0.00264415 | 0.28338051 | 0.974445 | 0.996147 | 97.8737 | 276.656 | 348.58 | 354.481 | 1022.74 | 0 | 0 | 0
|  | 1805 | 92.44794 | 12.47925 | 77.8434 | 0.06548787 | 7.40813 | 0.00776905 | 1.280794 | 169.8532 | 24.14797 | 0.2104369 | 23.83005 | 24.22483 | 0.005097798 | 0.576674 | 8.809879 | 996.5926 | 0.0005087785 | 0.08387645 | 0.0629723 | 116.1102 | 94.10149 | 81.11539 | 20.71308786 | 107.070551 | 0.00264082 | 0.28265022 | 0.972723 | 0.996276 | 97.8739 | 276.657 | 348.533 | 354.307 | 1022.751 | 0 | 0 | 0
|  | 1810 | 90.2655 | 18.71605 | 127.6335 | 0.04263437 | 4.822892 | 0.01205527 | 1.983748 | 170.31 | 24.18296 | 0.2243746 | 23.86033 | 24.25219 | 0.005441575 | 0.6155628 | 8.836227 | 999.5732 | 0.0005139686 | 0.08457584 | 0.06189678 | 116.4224 | 94.09391 | 80.849978 | 20.71745492 | 107.361968 | 0.00265986 | 0.28422274 | 0.971293 | 0.996389 | 97.8739 | 276.661 | 348.471 | 354.194 | 1022.838 | 0 | 0 | 0
|  | 1815 | 91.71698 | 17.77731 | 118.6434 | 0.04560747 | 5.159216 | 0.0123018 | 1.872271 | 170.7649 | 24.18801 | 0.2230797 | 23.86325 | 24.25602 | 0.005411024 | 0.6121068 | 8.863359 | 1002.642 | 0.0005610539 | 0.08538954 | 0.06282505 | 116.7342 | 94.08536 | 80.657262 | 20.71402955 | 107.397522 | 0.00286069 | 0.28638864 | 0.971553 | 0.996509 | 97.8737 | 276.659 | 348.441 | 354.176 | 1022.894 | 0 | 0 | 0
|  | 1820 | 89.13898 | 12.55369 | 73.92095 | 0.06276948 | 7.10062 | 0.008319633 | 1.297501 | 171.2171 | 23.27796 | 0.1987423 | 22.96721 | 23.34671 | 0.00463998 | 0.5248846 | 8.888486 | 1005.485 | 0.0005222191 | 0.08144348 | 0.06081676 | 117.0433 | 94.07531 | 80.375188 | 20.71264751 | 99.475845 | 0.00278195 | 0.28431527 | 0.974331 | 0.996597 | 97.8742 | 276.65 | 348.468 | 354.226 | 1022.892 | 0 | 0 | 0
|  | 1825 | 90.30607 | 13.6236 | 87.98544 | 0.05859725 | 6.628648 | 0.008826699 | 1.422852 | 171.6657 | 23.76943 | 0.216096 | 23.45803 | 23.8584 | 0.005155705 | 0.5832245 | 8.912976 | 1008.255 | 0.0005172203 | 0.08337523 | 0.06173895 | 117.3497 | 94.06339 | 80.053518 | 20.71402535 | 103.746814 | 0.00271224 | 0.28490292 | 0.972514 | 0.996703 | 97.8738 | 276.648 | 348.556 | 354.505 | 1022.849 | 0 | 0 | 0
|  | 1830 | 92.61605 | 13.79493 | 67.78532 | 0.05934975 | 6.713773 | 0.009154629 | 1.463423 | 172.123 | 24.48357 | 0.1637009 | 24.16268 | 24.57556 | 0.004023042 | 0.4550952 | 8.935922 | 1010.851 | 0.0005433249 | 0.08685381 | 0.06352648 | 117.6629 | 94.05628 | 79.786195 | 20.71427445 | 110.073873 | 0.00275686 | 0.28751995 | 0.978455 | 0.996836 | 97.8729 | 276.668 | 348.554 | 354.51 | 1022.779 | 0 | 0 | 0
|  | 1835 | 92.09561 | 13.38748 | 68.16949 | 0.06081245 | 6.879236 | 0.009040107 | 1.400433 | 172.5848 | 24.04844 | 0.1717149 | 23.7357 | 24.14207 | 0.004145554 | 0.4689541 | 8.956344 | 1013.161 | 0.000549751 | 0.08516377 | 0.06299188 | 117.9792 | 94.05164 | 79.461153 | 20.71203724 | 106.207095 | 0.00282601 | 0.28711915 | 0.977762 | 0.997038 | 97.8724 | 276.663 | 348.59 | 354.558 | 1022.822 | 0 | 0 | 0
|  | 1840 | 91.76206 | 18.34689 | 130.0227 | 0.04421332 | 5.001506 | 0.01343366 | 1.900995 | 173.0444 | 23.99359 | 0.2386553 | 23.68449 | 24.08802 | 0.005748734 | 0.6503093 | 8.98108 | 1015.959 | 0.0005939467 | 0.08404931 | 0.06266013 | 118.2933 | 94.04587 | 79.197253 | 20.71274674 | 105.736209 | 0.00302188 | 0.28459515 | 0.970564 | 0.997259 | 97.8726 | 276.674 | 348.633 | 354.573 | 1022.734 | 0 | 0 | 0
|  | 1845 | 89.80681 | 15.62982 | 101.6347 | 0.05079343 | 5.745863 | 0.01153391 | 1.641423 | 173.4983 | 23.81796 | 0.2159067 | 23.51139 | 23.91022 | 0.005162378 | 0.5839794 | 9.008357 | 1019.045 | 0.0005858469 | 0.08337349 | 0.06149496 | 118.6037 | 94.03704 | 78.990729 | 20.71543166 | 104.195145 | 0.00300559 | 0.28442771 | 0.973216 | 0.997401 | 97.8725 | 276.669 | 348.637 | 354.551 | 1022.721 | 0 | 0 | 0
|  | 1850 | 88.87473 | 11.56504 | 86.19219 | 0.06793338 | 7.684772 | 0.007825719 | 1.265046 | 173.945 | 23.77432 | 0.2454138 | 23.46575 | 23.859 | 0.005855327 | 0.6623673 | 9.035902 | 1022.161 | 0.0005316276 | 0.08593886 | 0.06135593 | 118.9108 | 94.02434 | 78.675602 | 20.7155319 | 103.802287 | 0.00277444 | 0.29195194 | 0.970261 | 0.997714 | 97.8719 | 276.672 | 348.599 | 354.441 | 1022.747 | 0 | 0 | 0
|  | 1855 | 90.50414 | 12.30295 | 75.74123 | 0.06502967 | 7.356297 | 0.00815129 | 1.384302 | 174.3935 | 23.78546 | 0.2063481 | 23.47608 | 23.86951 | 0.004925427 | 0.557175 | 9.062854 | 1025.21 | 0.0005300757 | 0.09002069 | 0.06285512 | 119.2213 | 94.01266 | 78.335551 | 20.70993632 | 103.896653 | 0.00276661 | 0.30313422 | 0.974915 | 0.998057 | 97.8721 | 276.675 | 348.589 | 354.431 | 1022.753 | 0 | 0 | 0
|  | 1860 | 97.05823 | 14.57952 | 56.86776 | 0.05884932 | 6.657163 | 0.009000275 | 1.46057 | 174.8624 | 23.67824 | 0.1407011 | 23.37883 | 23.78537 | 0.003346629 | 0.3785779 | 9.083534 | 1027.549 | 0.00052966 | 0.08595357 | 0.06579478 | 119.543 | 94.01204 | 78.031832 | 20.69761592 | 102.999849 | 0.00277523 | 0.29295811 | 0.982437 | 0.998279 | 97.8723 | 276.671 | 348.717 | 354.781 | 1022.713 | 0 | 0 | 0
|  | 1865 | 94.74871 | 14.5429 | 55.60194 | 0.05759365 | 6.515119 | 0.009250304 | 1.471358 | 175.3419 | 23.7312 | 0.1341792 | 23.44241 | 23.86599 | 0.003202319 | 0.3622533 | 9.099906 | 1029.401 | 0.0005327588 | 0.08474087 | 0.06436027 | 119.8684 | 94.01711 | 77.742349 | 20.70364864 | 103.510985 | 0.00278357 | 0.28906191 | 0.983344 | 0.99846 | 97.872 | 276.67 | 348.885 | 355.189 | 1022.644 | 0 | 0 | 0
|  | 1870 | 94.35097 | 16.32523 | 70.55409 | 0.05109042 | 5.779459 | 0.01213915 | 1.630895 | 175.8147 | 24.17282 | 0.1483073 | 23.87893 | 24.30519 | 0.003604638 | 0.4077645 | 9.116924 | 1031.326 | 0.0006201945 | 0.08332311 | 0.06396437 | 120.1892 | 94.01853 | 77.460945 | 20.70961574 | 107.4006 | 0.00311518 | 0.28090876 | 0.982046 | 0.998745 | 97.8722 | 276.679 | 348.889 | 355.117 | 1022.607 | 0 | 0 | 0
|  | 1875 | 90.83454 | 16.13543 | 79.31861 | 0.04976487 | 5.62951 | 0.01158581 | 1.648387 | 176.2776 | 24.06873 | 0.1632147 | 23.77325 | 24.18459 | 0.00394728 | 0.4465249 | 9.135803 | 1033.462 | 0.0005765664 | 0.08203178 | 0.06184563 | 120.5037 | 94.01473 | 77.224074 | 20.71654775 | 106.464857 | 0.00293922 | 0.27835893 | 0.980703 | 0.999071 | 97.8714 | 276.679 | 348.847 | 354.883 | 1022.714 | 0 | 0 | 0
|  | 1880 | 88.69948 | 13.28235 | 66.54616 | 0.05903348 | 6.677996 | 0.009019802 | 1.369496 | 176.7265 | 23.87406 | 0.1639376 | 23.5719 | 23.96309 | 0.003928451 | 0.444395 | 9.155493 | 1035.689 | 0.0005324703 | 0.08084609 | 0.06049184 | 120.8095 | 94.00343 | 76.951057 | 20.71978382 | 104.709318 | 0.00276843 | 0.27691951 | 0.980856 | 0.999309 | 97.8728 | 276.674 | 348.713 | 354.5 | 1022.739 | 0 | 0 | 0
|  | 1885 | 90.82519 | 14.76691 | 77.22719 | 0.05437122 | 6.15059 | 0.009974203 | 1.529761 | 177.1753 | 24.43132 | 0.1712965 | 24.11658 | 24.51267 | 0.004198936 | 0.4749928 | 9.175811 | 1037.988 | 0.0005423096 | 0.08317497 | 0.06199954 | 121.1158 | 93.99218 | 76.649137 | 20.71942925 | 109.629416 | 0.00275747 | 0.27810953 | 0.980377 | 0.999657 | 97.8711 | 276.671 | 348.633 | 354.359 | 1022.836 | 0 | 0 | 0
|  | 1890 | 89.35115 | 14.86656 | 78.43908 | 0.05313027 | 6.010211 | 0.01038627 | 1.554586 | 177.6257 | 24.07268 | 0.1725924 | 23.7571 | 24.14643 | 0.004167489 | 0.4714354 | 9.196727 | 1040.354 | 0.0005518253 | 0.08259558 | 0.0611169 | 121.4236 | 93.98185 | 76.403458 | 20.71932587 | 106.409971 | 0.00283254 | 0.27986353 | 0.980514 | 0.999944 | 97.8708 | 276.665 | 348.553 | 354.265 | 1022.852 | 0 | 0 | 0
|  | 1895 | 87.52663 | 12.25894 | 69.23588 | 0.06311602 | 7.139821 | 0.008846734 | 1.296524 | 178.0679 | 23.80132 | 0.1831217 | 23.48371 | 23.86332 | 0.004369893 | 0.4943317 | 9.218071 | 1042.768 | 0.0005583706 | 0.08183141 | 0.06001515 | 121.7264 | 93.96723 | 76.105555 | 20.72089571 | 103.999703 | 0.002888 | 0.280325 | 0.979575 | 1.000183 | 97.8711 | 276.665 | 348.47 | 354.103 | 1022.804 | 0 | 0 | 0
|  | 1900 | 86.12795 | 13.08415 | 78.29958 | 0.05819033 | 6.582617 | 0.009604387 | 1.386791 | 178.502 | 23.57878 | 0.1928259 | 23.2598 | 23.62898 | 0.004556279 | 0.5154162 | 9.240386 | 1045.293 | 0.0005588825 | 0.08069784 | 0.05908605 | 122.0241 | 93.94844 | 75.790217 | 20.72230825 | 102.044978 | 0.00291314 | 0.27929662 | 0.978804 | 1.000499 | 97.872 | 276.67 | 348.405 | 353.935 | 1022.796 | 0 | 0 | 0
|  | 1905 | 87.57605 | 16.13316 | 84.97889 | 0.0479864 | 5.428326 | 0.01227717 | 1.668117 | 178.9363 | 23.85745 | 0.1705375 | 23.53511 | 23.91163 | 0.004077831 | 0.4612931 | 9.261971 | 1047.734 | 0.000589137 | 0.08004693 | 0.05978439 | 122.3213 | 93.92981 | 75.53017 | 20.72230827 | 104.473185 | 0.00301564 | 0.2748701 | 0.981514 | 1.00073 | 97.8722 | 276.666 | 348.411 | 353.985 | 1022.751 | 0 | 0 | 0
|  | 1910 | 88.84268 | 14.83572 | 73.45077 | 0.05293772 | 5.988429 | 0.01044382 | 1.537584 | 179.3773 | 24.18424 | 0.1603526 | 23.85933 | 24.24854 | 0.003888316 | 0.4398548 | 9.281887 | 1049.987 | 0.0005528718 | 0.08139619 | 0.06066041 | 122.6224 | 93.91484 | 75.291798 | 20.72209442 | 107.363113 | 0.00282608 | 0.27555812 | 0.982825 | 1.000907 | 97.8712 | 276.653 | 348.438 | 354.122 | 1022.645 | 0 | 0 | 0
|  | 1915 | 86.23532 | 12.52424 | 83.16458 | 0.0608676 | 6.885475 | 0.008646964 | 1.314936 | 179.815 | 23.71687 | 0.2129191 | 23.39535 | 23.77442 | 0.005062029 | 0.5726277 | 9.304263 | 1052.518 | 0.0005263199 | 0.08003703 | 0.05903153 | 122.9217 | 93.89819 | 74.997387 | 20.72383696 | 103.240791 | 0.0027569 | 0.27615152 | 0.977286 | 1.001232 | 97.8705 | 276.646 | 348.395 | 354.04 | 1022.581 | 0 | 0 | 0
|  | 1920 | 85.74162 | 14.78101 | 99.05272 | 0.05127905 | 5.800798 | 0.01063112 | 1.540455 | 180.245 | 23.58128 | 0.2149335 | 23.25873 | 23.63209 | 0.005079329 | 0.5745848 | 9.329616 | 1055.386 | 0.0005451538 | 0.07899308 | 0.05861365 | 123.2158 | 93.87759 | 74.704216 | 20.72414554 | 102.051114 | 0.00285268 | 0.27451506 | 0.977313 | 1.001489 | 97.8705 | 276.642 | 348.352 | 353.944 | 1022.607 | 0 | 0 | 0
|  | 1925 | 83.08054 | 16.23757 | 110.4906 | 0.0452304 | 5.116561 | 0.01145922 | 1.70803 | 180.667 | 22.87101 | 0.2181223 | 22.55467 | 22.91161 | 0.004997534 | 0.5653319 | 9.354808 | 1058.236 | 0.0005183049 | 0.07725487 | 0.05689841 | 123.5045 | 93.85301 | 74.48157 | 20.72394687 | 95.981239 | 0.00280553 | 0.27635972 | 0.977148 | 1.001683 | 97.8702 | 276.652 | 348.298 | 353.81 | 1022.7 | 0 | 0 | 0
|  | 1930 | 86.84963 | 16.71976 | 98.96856 | 0.04591875 | 5.194429 | 0.01120456 | 1.744657 | 181.0919 | 23.64354 | 0.1919475 | 23.31163 | 23.67581 | 0.004544513 | 0.5140852 | 9.378663 | 1060.935 | 0.0005144992 | 0.08011249 | 0.05937131 | 123.7952 | 93.82998 | 74.242005 | 20.72183747 | 102.553288 | 0.00271232 | 0.27705037 | 0.98025 | 1.001877 | 97.87 | 276.652 | 348.225 | 353.665 | 1022.694 | 0 | 0 | 0
|  | 1935 | 86.85497 | 14.60473 | 83.27796 | 0.05257187 | 5.947044 | 0.009362702 | 1.510385 | 181.5261 | 23.38919 | 0.1868838 | 23.06145 | 23.42674 | 0.004378078 | 0.4952577 | 9.40097 | 1063.458 | 0.0004922147 | 0.07940377 | 0.05925853 | 124.0918 | 93.81195 | 74.013523 | 20.71980227 | 100.361304 | 0.00263827 | 0.27748115 | 0.980931 | 1.001996 | 97.8711 | 276.644 | 348.234 | 353.75 | 1022.709 | 0 | 0 | 0
|  | 1940 | 86.42876 | 12.45063 | 81.31516 | 0.06136477 | 6.941716 | 0.008129055 | 1.295 | 181.9593 | 23.27384 | 0.2140686 | 22.94679 | 23.30975 | 0.004989886 | 0.5644667 | 9.42439 | 1066.107 | 0.0004988376 | 0.07946739 | 0.05903977 | 124.3875 | 93.79347 | 73.714965 | 20.71951642 | 99.369798 | 0.00267848 | 0.27876839 | 0.977982 | 1.002076 | 97.8709 | 276.646 | 348.22 | 353.728 | 1022.696 | 0 | 0 | 0
|  | 1945 | 89.46248 | 14.51512 | 92.44422 | 0.05448447 | 6.163401 | 0.01042511 | 1.50324 | 182.3991 | 24.12633 | 0.2084544 | 23.78669 | 24.16247 | 0.005036774 | 0.5697708 | 9.449456 | 1068.943 | 0.0005680065 | 0.0819032 | 0.06107898 | 124.6878 | 93.77844 | 73.419562 | 20.71997918 | 106.779958 | 0.00289662 | 0.27747276 | 0.978666 | 1.002137 | 97.8706 | 276.636 | 348.211 | 353.712 | 1022.639 | 0 | 0 | 0
|  | 1950 | 91.65271 | 17.37721 | 94.38517 | 0.04662485 | 5.274304 | 0.01218806 | 1.795245 | 182.8518 | 24.88818 | 0.1765362 | 24.53746 | 24.928 | 0.004400694 | 0.4978161 | 9.47305 | 1071.612 | 0.0005682664 | 0.08370305 | 0.06253783 | 124.9969 | 93.77018 | 73.172203 | 20.72168799 | 113.62848 | 0.00282318 | 0.2753932 | 0.982267 | 1.002181 | 97.871 | 276.629 | 348.206 | 353.748 | 1022.629 | 0 | 0 | 0
|  | 1955 | 90.62733 | 16.44964 | 91.50515 | 0.04870292 | 5.50938 | 0.01135153 | 1.710568 | 183.3075 | 24.84426 | 0.179083 | 24.49268 | 24.88548 | 0.004456568 | 0.5041366 | 9.495193 | 1074.117 | 0.0005528524 | 0.08330967 | 0.06191654 | 125.308 | 93.76345 | 72.940495 | 20.72354944 | 113.220968 | 0.0027632 | 0.27474243 | 0.982013 | 1.002212 | 97.8707 | 276.629 | 348.185 | 353.769 | 1022.673 | 0 | 0 | 0
|  | 1960 | 88.84903 | 14.70627 | 103.5931 | 0.05340752 | 6.041574 | 0.01012567 | 1.53829 | 183.7562 | 24.53354 | 0.2251345 | 24.18435 | 24.57487 | 0.005532651 | 0.6258655 | 9.520166 | 1076.942 | 0.0005407871 | 0.08215623 | 0.06077376 | 125.6147 | 93.75318 | 72.67992 | 20.72490863 | 110.397444 | 0.00274149 | 0.2744433 | 0.976921 | 1.002249 | 97.8693 | 276.612 | 348.156 | 353.778 | 1022.673 | 0 | 0 | 0
|  | 1965 | 86.6181 | 12.41921 | 76.92712 | 0.06165483 | 6.974529 | 0.009106484 | 1.298272 | 184.1949 | 23.96269 | 0.1975343 | 23.62264 | 24.01066 | 0.004742929 | 0.5365304 | 9.545855 | 1079.848 | 0.0005614588 | 0.08004475 | 0.05925387 | 125.9148 | 93.73787 | 72.403473 | 20.72530823 | 105.324252 | 0.00288499 | 0.27389443 | 0.980049 | 1.002308 | 97.8702 | 276.62 | 348.171 | 353.89 | 1022.701 | 0 | 0 | 0
|  | 1970 | 86.70219 | 13.58111 | 82.96197 | 0.05643482 | 6.384029 | 0.01048886 | 1.415058 | 184.6282 | 23.98962 | 0.1949319 | 23.64396 | 24.01836 | 0.004681943 | 0.5296316 | 9.569417 | 1082.513 | 0.0005919368 | 0.07985854 | 0.05928328 | 126.2112 | 93.7199 | 72.080478 | 20.72544859 | 105.537828 | 0.00301364 | 0.27313677 | 0.980429 | 1.0024 | 97.8695 | 276.616 | 348.094 | 353.606 | 1022.728 | 0 | 0 | 0
|  | 1975 | 87.00518 | 16.42382 | 96.78205 | 0.04682988 | 5.297498 | 0.01221648 | 1.708442 | 185.0625 | 24.15507 | 0.1874564 | 23.80573 | 24.17785 | 0.004532292 | 0.5127027 | 9.592453 | 1085.119 | 0.0005720961 | 0.08000612 | 0.05946193 | 126.508 | 93.70252 | 71.844249 | 20.72631122 | 106.992726 | 0.00291123 | 0.27203833 | 0.981338 | 1.002477 | 97.869 | 276.621 | 348.075 | 353.516 | 1022.698 | 0 | 0 | 0
|  | 1980 | 87.47972 | 14.22162 | 82.37642 | 0.05437642 | 6.151178 | 0.009861767 | 1.473376 | 185.4987 | 24.23869 | 0.1846347 | 23.88635 | 24.26052 | 0.004479335 | 0.5067121 | 9.614982 | 1087.668 | 0.0005362476 | 0.0801169 | 0.05972175 | 126.806 | 93.68621 | 71.592217 | 20.72610966 | 107.726734 | 0.00274985 | 0.27158711 | 0.981552 | 1.002374 | 97.8694 | 276.621 | 348.049 | 353.501 | 1022.732 | 0 | 0 | 0
|  | 1985 | 88.191 | 14.03977 | 88.4173 | 0.05552858 | 6.281514 | 0.009980287 | 1.443293 | 185.9379 | 24.09801 | 0.2035481 | 23.74874 | 24.12053 | 0.004909688 | 0.5553945 | 9.638454 | 1090.323 | 0.0005541912 | 0.08014401 | 0.06011853 | 127.1056 | 93.67147 | 71.307178 | 20.72331742 | 106.484478 | 0.0028402 | 0.27293101 | 0.979343 | 1.002271 | 97.8695 | 276.61 | 348.064 | 353.513 | 1022.766 | 0 | 0 | 0
|  | 1990 | 87.69707 | 15.79867 | 102.18 | 0.0490701 | 5.550916 | 0.01188235 | 1.637384 | 186.3776 | 23.99615 | 0.20871 | 23.64951 | 24.02367 | 0.005013981 | 0.5671924 | 9.663264 | 1093.129 | 0.0005830683 | 0.08034661 | 0.0598928 | 127.4056 | 93.65708 | 71.046495 | 20.72321032 | 105.591338 | 0.00297473 | 0.27441572 | 0.978661 | 1.002161 | 97.8687 | 276.609 | 348.081 | 353.588 | 1022.778 | 0 | 0 | 0
|  | 1995 | 88.37629 | 16.03911 | 104.4707 | 0.04870885 | 5.510051 | 0.01186067 | 1.655098 | 186.8178 | 24.00909 | 0.2116387 | 23.66267 | 24.04404 | 0.005088648 | 0.5756389 | 9.68852 | 1095.986 | 0.0005777196 | 0.08061792 | 0.06029987 | 127.7061 | 93.64299 | 70.810188 | 20.72179743 | 105.707059 | 0.00295034 | 0.27504065 | 0.97822 | 1.002043 | 97.868 | 276.614 | 348.087 | 353.697 | 1022.901 | 0 | 0 | 0
|  | 2000 | 88.69502 | 17.10508 | 126.378 | 0.04583807 | 5.185302 | 0.01328547 | 1.788921 | 187.2604 | 23.97449 | 0.2412263 | 23.63075 | 24.01448 | 0.005792925 | 0.6553082 | 9.715724 | 1099.064 | 0.0006089804 | 0.0820007 | 0.06069387 | 128.0086 | 93.63022 | 70.560503 | 20.71998186 | 105.41231 | 0.00308876 | 0.27915531 | 0.974824 | 1.001929 | 97.8682 | 276.608 | 348.119 | 353.772 | 1023.23 | 0 | 0 | 0
|  | 2005 | 89.67097 | 15.6035 | 100.0786 | 0.05080217 | 5.746851 | 0.01211551 | 1.611349 | 187.7064 | 23.98122 | 0.211607 | 23.63846 | 24.02665 | 0.005084209 | 0.5751367 | 9.742917 | 1102.14 | 0.0006154943 | 0.08186003 | 0.06120423 | 128.3133 | 93.61913 | 70.341773 | 20.71811988 | 105.476343 | 0.00311611 | 0.27870612 | 0.977793 | 1.001602 | 97.8678 | 276.612 | 348.135 | 353.852 | 1023.466 | 0 | 0 | 0
|  | 2010 | 89.83372 | 13.61816 | 82.5229 | 0.05831407 | 6.596614 | 0.01089409 | 1.40664 | 188.1551 | 24.00169 | 0.2000882 | 23.66177 | 24.05062 | 0.004812246 | 0.5443717 | 9.767658 | 1104.939 | 0.0006352785 | 0.08202691 | 0.06132543 | 128.6196 | 93.60951 | 70.049459 | 20.71785983 | 105.670441 | 0.00319908 | 0.27897211 | 0.978916 | 1.00144 | 97.8678 | 276.602 | 348.181 | 353.903 | 1023.523 | 0 | 0 | 0
|  | 2015 | 88.51135 | 13.90904 | 83.18959 | 0.0562541 | 6.363586 | 0.01082608 | 1.433037 | 188.601 | 23.7477 | 0.1966677 | 23.41211 | 23.79524 | 0.004679755 | 0.5293841 | 9.791388 | 1107.623 | 0.0006090116 | 0.08061422 | 0.06038499 | 128.9239 | 93.5985 | 69.769966 | 20.71897075 | 103.44905 | 0.00311398 | 0.27746276 | 0.979109 | 1.001248 | 97.8676 | 276.586 | 348.192 | 353.89 | 1023.512 | 0 | 0 | 0
|  | 2020 | 88.87711 | 13.59719 | 84.40731 | 0.05778208 | 6.536435 | 0.009828718 | 1.404471 | 189.0445 | 23.88159 | 0.203863 | 23.54269 | 23.92406 | 0.00487723 | 0.5517228 | 9.815281 | 1110.326 | 0.0005679238 | 0.08115326 | 0.06064847 | 129.2265 | 93.58636 | 69.484891 | 20.7192625 | 104.612541 | 0.00292121 | 0.27769568 | 0.978111 | 1.001046 | 97.8673 | 276.591 | 348.171 | 353.811 | 1022.905 | 0 | 0 | 0
|  | 2025 | 90.29898 | 15.1694 | 89.45314 | 0.05262192 | 5.952706 | 0.01059859 | 1.587591 | 189.4924 | 24.09281 | 0.1950208 | 23.7503 | 24.13689 | 0.004707196 | 0.5324882 | 9.839242 | 1113.036 | 0.0005577181 | 0.08354207 | 0.061776 | 129.5326 | 93.57649 | 69.200475 | 20.71704178 | 106.468513 | 0.00285585 | 0.28226017 | 0.978817 | 1.000762 | 97.8671 | 276.594 | 348.162 | 353.829 | 1022.689 | 0 | 0 | 0
|  | 2030 | 92.93775 | 18.16137 | 102.3831 | 0.04523722 | 5.117332 | 0.01205764 | 1.836182 | 189.9505 | 24.30812 | 0.190118 | 23.96426 | 24.36132 | 0.004631525 | 0.5239282 | 9.862588 | 1115.677 | 0.0005454542 | 0.08306375 | 0.0631294 | 129.8448 | 93.57167 | 68.960456 | 20.71405789 | 108.387671 | 0.00278248 | 0.278944 | 0.979123 | 1.000517 | 97.8666 | 276.587 | 348.187 | 353.956 | 1022.684 | 0 | 0 | 0
|  | 2035 | 91.59036 | 16.00852 | 98.12189 | 0.05057675 | 5.721352 | 0.0110499 | 1.624794 | 190.4118 | 24.19272 | 0.2046169 | 23.85352 | 24.25355 | 0.004962686 | 0.5613899 | 9.886574 | 1118.391 | 0.000558868 | 0.08217681 | 0.06227027 | 130.1583 | 93.56846 | 68.731801 | 20.71615097 | 107.374599 | 0.00285088 | 0.27760397 | 0.977312 | 1.000314 | 97.8665 | 276.578 | 348.231 | 354.071 | 1022.691 | 0 | 0 | 0
|  | 2040 | 88.83563 | 12.99346 | 90.05648 | 0.06043865 | 6.836951 | 0.008341567 | 1.329584 | 190.8629 | 23.80138 | 0.228081 | 23.46955 | 23.86385 | 0.005442892 | 0.6157118 | 9.912588 | 1121.333 | 0.000504153 | 0.08035828 | 0.06048088 | 130.4652 | 93.56023 | 68.449732 | 20.71912521 | 103.937281 | 0.00265245 | 0.27625122 | 0.974454 | 1.000053 | 97.8666 | 276.578 | 348.259 | 354.11 | 1022.767 | 0 | 0 | 0
|  | 2045 | 90.14693 | 15.28393 | 110.4312 | 0.05213967 | 5.898152 | 0.01034411 | 1.576931 | 191.3103 | 24.28794 | 0.2363806 | 23.94953 | 24.35836 | 0.005757846 | 0.65134 | 9.94059 | 1124.501 | 0.0005393383 | 0.08222067 | 0.06148661 | 130.7701 | 93.55028 | 68.149288 | 20.7199848 | 108.231138 | 0.00275837 | 0.27684641 | 0.973239 | 0.999749 | 97.8648 | 276.581 | 348.262 | 354.207 | 1022.791 | 0 | 0 | 0
|  | 2050 | 89.97269 | 17.41791 | 105.8387 | 0.04566327 | 5.165528 | 0.01191447 | 1.804447 | 191.7606 | 24.15606 | 0.1995591 | 23.8199 | 24.2181 | 0.004832941 | 0.5467128 | 9.967067 | 1127.496 | 0.0005440536 | 0.08239694 | 0.06142072 | 131.0774 | 93.54177 | 67.926671 | 20.71898069 | 107.060816 | 0.00279109 | 0.27854291 | 0.976922 | 0.99934 | 97.8641 | 276.61 | 348.268 | 354.09 | 1022.824 | 0 | 0 | 0
|  | 2055 | 91.18916 | 15.15039 | 96.68733 | 0.05320737 | 6.018933 | 0.01010987 | 1.577491 | 192.2135 | 24.38793 | 0.21037 | 24.05034 | 24.45443 | 0.005144478 | 0.5819546 | 9.99201 | 1130.318 | 0.0005379194 | 0.08393413 | 0.06230984 | 131.3867 | 93.53457 | 67.675693 | 20.7178689 | 109.134118 | 0.00274294 | 0.28055675 | 0.975267 | 0.998874 | 97.8649 | 276.594 | 348.294 | 354.146 | 1022.835 | 0 | 0 | 0
|  | 2060 | 89.97977 | 14.65354 | 109.2287 | 0.05428185 | 6.140481 | 0.01011721 | 1.52892 | 192.6665 | 24.03245 | 0.2460943 | 23.69897 | 24.09295 | 0.005929137 | 0.6707168 | 10.01969 | 1133.45 | 0.000549181 | 0.08299263 | 0.06151664 | 131.6963 | 93.52741 | 67.400768 | 20.71743569 | 105.972202 | 0.00282513 | 0.28132874 | 0.970818 | 0.998364 | 97.8643 | 276.615 | 348.282 | 354.072 | 1022.772 | 0 | 0 | 0
|  | 2065 | 90.30488 | 14.66943 | 107.3781 | 0.05441897 | 6.155992 | 0.0105039 | 1.501616 | 193.1172 | 23.95143 | 0.2434767 | 23.61459 | 23.99986 | 0.005843406 | 0.6610187 | 10.04913 | 1136.779 | 0.0005716115 | 0.08171639 | 0.06150898 | 132.0038 | 93.51921 | 67.134506 | 20.71668094 | 105.238945 | 0.00292996 | 0.27859085 | 0.970571 | 0.997813 | 97.864 | 276.617 | 348.216 | 353.897 | 1022.742 | 0 | 0 | 0
|  | 2070 | 89.1187 | 13.48201 | 97.14185 | 0.05843413 | 6.610196 | 0.009595447 | 1.42713 | 193.5657 | 24.14081 | 0.2347714 | 23.79714 | 24.17841 | 0.0056764 | 0.6421267 | 10.07793 | 1140.037 | 0.0005607016 | 0.08339312 | 0.06111484 | 132.3104 | 93.51001 | 66.854086 | 20.7199822 | 106.891014 | 0.00286387 | 0.28140038 | 0.971017 | 0.997284 | 97.8642 | 276.613 | 348.155 | 353.733 | 1022.741 | 0 | 0 | 0
|  | 2075 | 90.07326 | 17.00121 | 131.0626 | 0.04683477 | 5.298051 | 0.01266951 | 1.792167 | 194.0137 | 24.21671 | 0.2531349 | 23.87086 | 24.24907 | 0.006138286 | 0.6943762 | 10.10746 | 1143.378 | 0.0005933737 | 0.0839357 | 0.06172705 | 132.6175 | 93.50058 | 66.567375 | 20.71841211 | 107.55921 | 0.00299585 | 0.28216244 | 0.968473 | 0.99675 | 97.8639 | 276.634 | 348.139 | 353.655 | 1022.73 | 0 | 0 | 0
|  | 2080 | 91.59459 | 16.51349 | 113.9222 | 0.0490324 | 5.546652 | 0.01217658 | 1.716836 | 194.4679 | 24.50502 | 0.2276409 | 24.15352 | 24.53812 | 0.00558588 | 0.6318868 | 10.13677 | 1146.694 | 0.0005970468 | 0.08418058 | 0.06259002 | 132.9283 | 93.49417 | 66.369768 | 20.717939 | 110.128568 | 0.00298154 | 0.28013638 | 0.970565 | 0.996012 | 97.8635 | 276.64 | 348.117 | 353.66 | 1022.772 | 0 | 0 | 0
|  | 2085 | 89.885 | 14.26658 | 107.9263 | 0.05569545 | 6.30039 | 0.01017086 | 1.465427 | 194.9216 | 24.00971 | 0.2499631 | 23.66892 | 24.04758 | 0.006011006 | 0.6799781 | 10.16576 | 1149.973 | 0.0005664706 | 0.08161763 | 0.06126436 | 133.2379 | 93.48757 | 66.070048 | 20.71816728 | 105.737699 | 0.00290183 | 0.27777517 | 0.967341 | 0.995226 | 97.864 | 276.645 | 348.17 | 353.74 | 1022.743 | 0 | 0 | 0
|  | 2090 | 90.50914 | 14.54551 | 120.4058 | 0.0550067 | 6.222477 | 0.01056654 | 1.508211 | 195.3726 | 24.42198 | 0.2707338 | 24.0761 | 24.46361 | 0.006623126 | 0.7492224 | 10.19735 | 1153.546 | 0.0005812306 | 0.08296172 | 0.06181129 | 133.5456 | 93.47969 | 65.817414 | 20.72003909 | 109.403592 | 0.00292314 | 0.27762056 | 0.964399 | 0.994545 | 97.8627 | 276.643 | 348.181 | 353.785 | 1022.657 | 0 | 0 | 0
|  | 2095 | 90.96217 | 9.718267 | 72.54423 | 0.08274167 | 9.359917 | 0.007463862 | 1.04972 | 195.8262 | 24.77244 | 0.2418406 | 24.42426 | 24.81978 | 0.00600243 | 0.679008 | 10.22891 | 1157.117 | 0.0006175724 | 0.08685562 | 0.06265928 | 133.8568 | 93.47315 | 65.49027 | 20.72018162 | 112.578295 | 0.00304002 | 0.28480242 | 0.967005 | 0.993962 | 97.863 | 276.635 | 348.219 | 353.858 | 1022.667 | 0 | 0 | 0
|  | 2100 | 92.26322 | 10.33837 | 82.17378 | 0.07889122 | 8.924346 | 0.007769747 | 1.14074 | 196.2843 | 24.58161 | 0.2631849 | 24.23632 | 24.63207 | 0.00648279 | 0.7333472 | 10.26013 | 1160.648 | 0.0006129648 | 0.08999437 | 0.06383694 | 134.173 | 93.46872 | 65.031946 | 20.71406796 | 110.851478 | 0.00304065 | 0.29499683 | 0.964175 | 0.993461 | 97.8635 | 276.626 | 348.222 | 353.908 | 1022.775 | 0 | 0 | 0
|  | 2105 | 94.64812 | 24.35689 | 182.0346 | 0.03435123 | 3.885886 | 0.01564966 | 2.395031 | 196.7516 | 24.04614 | 0.259373 | 23.7128 | 24.10858 | 0.006253114 | 0.7073658 | 10.29197 | 1164.25 | 0.000537585 | 0.08227227 | 0.06393452 | 134.4925 | 93.46868 | 64.750804 | 20.7084663 | 106.094466 | 0.00277392 | 0.27922787 | 0.96409 | 0.992943 | 97.8638 | 276.621 | 348.287 | 354.1 | 1023.745 | 0 | 0 | 0
|  | 2110 | 89.24067 | 22.53536 | 142.5426 | 0.03500665 | 3.960028 | 0.0142037 | 2.287916 | 197.2113 | 23.7397 | 0.2095222 | 23.41706 | 23.81579 | 0.004989937 | 0.5644725 | 10.32007 | 1167.429 | 0.000497224 | 0.08009227 | 0.06065761 | 134.804 | 93.46507 | 64.635159 | 20.71785377 | 103.436068 | 0.00262796 | 0.27609111 | 0.969056 | 0.992417 | 97.8634 | 276.63 | 348.383 | 354.315 | 1024.276 | 0 | 0 | 0
|  | 2115 | 89.90644 | 15.66648 | 97.56838 | 0.0507308 | 5.738778 | 0.01045576 | 1.607596 | 197.6592 | 24.03201 | 0.2053463 | 23.7039 | 24.10427 | 0.004949722 | 0.5599233 | 10.34492 | 1170.24 | 0.0005304292 | 0.08155464 | 0.06125229 | 135.1087 | 93.45587 | 64.377048 | 20.71842703 | 105.992298 | 0.00274449 | 0.27739512 | 0.969101 | 0.991992 | 97.8625 | 276.649 | 348.361 | 354.245 | 1022.782 | 0 | 0 | 0
|  | 2120 | 91.16957 | 15.19876 | 121.4395 | 0.05302662 | 5.998486 | 0.01031271 | 1.539746 | 198.1119 | 24.43584 | 0.2628611 | 24.09676 | 24.49784 | 0.006439527 | 0.7284533 | 10.3734 | 1173.461 | 0.000546848 | 0.08164754 | 0.06195726 | 135.4168 | 93.44899 | 64.142297 | 20.71962834 | 109.55958 | 0.00277625 | 0.27395442 | 0.962447 | 0.991644 | 97.8619 | 276.641 | 348.282 | 354.079 | 1022.79 | 0 | 0 | 0
|  | 2125 | 86.85872 | 14.42569 | 122.1843 | 0.05322663 | 6.021112 | 0.009925549 | 1.468919 | 198.5569 | 23.57581 | 0.2754 | 23.24031 | 23.61459 | 0.006503459 | 0.7356854 | 10.40575 | 1177.121 | 0.0005283036 | 0.0781856 | 0.05909058 | 135.7194 | 93.43856 | 63.851756 | 20.72226231 | 101.946671 | 0.00277933 | 0.2723122 | 0.960791 | 0.99135 | 97.8619 | 276.642 | 348.157 | 353.764 | 1022.706 | 0 | 0 | 0
|  | 2130 | 86.64965 | 15.46893 | 107.3323 | 0.04951752 | 5.601529 | 0.01076447 | 1.593266 | 198.9907 | 23.78087 | 0.2231821 | 23.43875 | 23.81386 | 0.005314828 | 0.6012249 | 10.4353 | 1180.464 | 0.0005330297 | 0.0788946 | 0.0590861 | 136.0148 | 93.42287 | 63.61442 | 20.72423556 | 103.711422 | 0.0027799 | 0.27239231 | 0.966315 | 0.991148 | 97.861 | 276.624 | 348.102 | 353.673 | 1022.714 | 0 | 0 | 0
|  | 2135 | 85.05876 | 13.89179 | 109.0526 | 0.05412688 | 6.122951 | 0.009584935 | 1.427301 | 199.42 | 23.4073 | 0.2518773 | 23.06698 | 23.43474 | 0.00590268 | 0.667724 | 10.46334 | 1183.636 | 0.0005188027 | 0.07725538 | 0.05797068 | 136.3075 | 93.40514 | 63.34763 | 20.72495966 | 100.463094 | 0.00275404 | 0.27126801 | 0.962948 | 0.990922 | 97.8622 | 276.637 | 348.048 | 353.597 | 1022.755 | 0 | 0 | 0
|  | 2140 | 86.03817 | 14.58512 | 106.9222 | 0.0521475 | 5.899038 | 0.01002025 | 1.497188 | 199.8477 | 23.81347 | 0.2338531 | 23.46535 | 23.84287 | 0.005575727 | 0.6307384 | 10.49204 | 1186.882 | 0.0005225311 | 0.07807461 | 0.0586266 | 136.599 | 93.38678 | 63.08034 | 20.72628995 | 103.971464 | 0.00273114 | 0.26982732 | 0.964675 | 0.990667 | 97.8625 | 276.639 | 348.02 | 353.619 | 1022.783 | 0 | 0 | 0
|  | 2145 | 88.02523 | 15.54587 | 94.0865 | 0.05005465 | 5.662291 | 0.01164737 | 1.61564 | 200.2829 | 24.42379 | 0.1925813 | 24.06724 | 24.45443 | 0.004709467 | 0.5327451 | 10.51775 | 1189.791 | 0.0005830051 | 0.08087032 | 0.06014957 | 136.8959 | 93.37197 | 62.826729 | 20.72621437 | 109.371446 | 0.00293047 | 0.27196864 | 0.969038 | 0.990489 | 97.8618 | 276.648 | 348.027 | 353.626 | 1022.783 | 0 | 0 | 0
|  | 2150 | 87.49361 | 15.10585 | 93.72992 | 0.05120158 | 5.792034 | 0.01117927 | 1.558172 | 200.7217 | 24.41025 | 0.1963924 | 24.05417 | 24.43638 | 0.00479912 | 0.5428869 | 10.54152 | 1192.48 | 0.0005723963 | 0.0797809 | 0.05969263 | 137.1955 | 93.35892 | 62.576062 | 20.72778503 | 109.251437 | 0.0028869 | 0.26915244 | 0.968539 | 0.990408 | 97.8616 | 276.671 | 348.031 | 353.561 | 1022.774 | 0 | 0 | 0
|  | 2155 | 85.92972 | 15.13463 | 109.3082 | 0.05019078 | 5.67769 | 0.01065657 | 1.574647 | 201.1552 | 24.22432 | 0.2262373 | 23.86849 | 24.25005 | 0.005486264 | 0.6206181 | 10.56724 | 1195.389 | 0.0005348614 | 0.07903277 | 0.05871726 | 137.4915 | 93.34349 | 62.316685 | 20.7297306 | 107.582361 | 0.00274529 | 0.26877085 | 0.965151 | 0.990298 | 97.8625 | 276.672 | 347.995 | 353.558 | 1022.772 | 0 | 0 | 0
|  | 2160 | 84.77476 | 14.79041 | 118.071 | 0.05066857 | 5.731738 | 0.01076325 | 1.545917 | 201.582 | 24.10955 | 0.2478618 | 23.75629 | 24.13638 | 0.005982488 | 0.676752 | 10.59591 | 1198.632 | 0.0005453587 | 0.07832938 | 0.05798917 | 137.7833 | 93.325 | 62.072083 | 20.73141964 | 106.569346 | 0.00280118 | 0.26787296 | 0.962678 | 0.990192 | 97.863 | 276.673 | 348.008 | 353.576 | 1022.768 | 0 | 0 | 0
|  | 2165 | 83.37243 | 13.49441 | 98.74145 | 0.0546161 | 6.178292 | 0.009865222 | 1.408338 | 202.0024 | 23.79071 | 0.2265348 | 23.43943 | 23.80594 | 0.005392873 | 0.6100535 | 10.62435 | 1201.849 | 0.0005387999 | 0.07691795 | 0.05701338 | 138.0708 | 93.30363 | 61.806344 | 20.73221446 | 103.757379 | 0.00280402 | 0.26683409 | 0.964902 | 0.990076 | 97.8627 | 276.666 | 347.968 | 353.409 | 1022.754 | 0 | 0 | 0
|  | 2170 | 83.85789 | 14.09727 | 88.41895 | 0.05258492 | 5.94852 | 0.009833022 | 1.473375 | 202.4204 | 23.92943 | 0.1941758 | 23.57468 | 23.94482 | 0.004649503 | 0.5259619 | 10.64945 | 1204.689 | 0.0005170687 | 0.07747731 | 0.05735243 | 138.3567 | 93.28131 | 61.533448 | 20.73218942 | 104.964542 | 0.00269654 | 0.267139 | 0.968206 | 0.989818 | 97.8617 | 276.669 | 347.947 | 353.41 | 1022.76 | 0 | 0 | 0
|  | 2175 | 82.7192 | 15.29642 | 96.9967 | 0.0478045 | 5.407749 | 0.0107739 | 1.610627 | 202.8369 | 23.60172 | 0.1963419 | 23.24788 | 23.61635 | 0.004636879 | 0.5245338 | 10.67267 | 1207.316 | 0.0005150408 | 0.07699521 | 0.05666176 | 138.6417 | 93.25833 | 61.284571 | 20.73182592 | 102.091914 | 0.00271868 | 0.26875336 | 0.967861 | 0.989709 | 97.8612 | 276.665 | 347.888 | 353.402 | 1022.751 | 0 | 0 | 0
|  | 2180 | 82.42344 | 16.14968 | 111.1246 | 0.04511688 | 5.10372 | 0.01185845 | 1.66191 | 203.2497 | 23.23346 | 0.2156711 | 22.88152 | 23.24648 | 0.005013595 | 0.5671488 | 10.6968 | 1210.045 | 0.0005350164 | 0.07498018 | 0.05620491 | 138.9239 | 93.23382 | 61.052994 | 20.73016146 | 98.915224 | 0.00284335 | 0.2664486 | 0.965631 | 0.989601 | 97.8611 | 276.672 | 347.833 | 353.381 | 1022.755 | 0 | 0 | 0
|  | 2185 | 81.12984 | 16.45456 | 116.0767 | 0.04358597 | 4.930539 | 0.01146133 | 1.730077 | 203.6586 | 23.30312 | 0.2170253 | 22.9467 | 23.3121 | 0.005059315 | 0.5723207 | 10.72198 | 1212.893 | 0.0004995532 | 0.07540707 | 0.05555438 | 139.2033 | 93.20761 | 60.830982 | 20.73334282 | 99.494444 | 0.00267887 | 0.26701922 | 0.965296 | 0.98941 | 97.8611 | 276.678 | 347.781 | 353.319 | 1022.781 | 0 | 0 | 0
|  | 2190 | 82.54163 | 15.9419 | 99.44072 | 0.04577045 | 5.177653 | 0.01237098 | 1.680123 | 204.0678 | 23.81636 | 0.1911015 | 23.4469 | 23.81691 | 0.004551446 | 0.5148695 | 10.746 | 1215.611 | 0.0005662253 | 0.07689998 | 0.0565712 | 139.4836 | 93.18164 | 60.611749 | 20.73412857 | 103.902353 | 0.00292057 | 0.26655528 | 0.967974 | 0.989235 | 97.8608 | 276.654 | 347.704 | 353.191 | 1022.808 | 0 | 0 | 0
|  | 2195 | 84.27539 | 14.70123 | 106.124 | 0.05067567 | 5.732541 | 0.01141411 | 1.540832 | 204.4848 | 24.43206 | 0.220088 | 24.05339 | 24.43524 | 0.005377905 | 0.6083602 | 10.77083 | 1218.419 | 0.0005784177 | 0.07808269 | 0.05769416 | 139.7693 | 93.15938 | 60.369769 | 20.7353863 | 109.345458 | 0.00291022 | 0.26438615 | 0.964681 | 0.989124 | 97.8592 | 276.658 | 347.709 | 353.229 | 1022.84 | 0 | 0 | 0
|  | 2200 | 83.44478 | 14.22366 | 111.0152 | 0.0518609 | 5.866618 | 0.0113764 | 1.496995 | 204.9041 | 24.29708 | 0.2368229 | 23.9247 | 24.31078 | 0.005757349 | 0.6512838 | 10.79867 | 1221.569 | 0.0005899904 | 0.07763553 | 0.05718104 | 140.0565 | 93.13824 | 60.109517 | 20.73611048 | 108.159629 | 0.00297307 | 0.26434335 | 0.962676 | 0.988948 | 97.8604 | 276.684 | 347.77 | 353.382 | 1022.85 | 0 | 0 | 0
|  | 2205 | 84.46695 | 14.42758 | 88.70124 | 0.05175418 | 5.854546 | 0.01215974 | 1.523453 | 205.3239 | 24.37742 | 0.1882452 | 24.00187 | 24.3866 | 0.00459066 | 0.5193054 | 10.82454 | 1224.495 | 0.0006293172 | 0.07884505 | 0.05793323 | 140.3443 | 93.11742 | 59.853666 | 20.73401958 | 108.867283 | 0.00313161 | 0.26691565 | 0.967798 | 0.988734 | 97.8599 | 276.656 | 347.742 | 353.316 | 1022.809 | 0 | 0 | 0
|  | 2210 | 84.63282 | 14.9772 | 87.61149 | 0.04995288 | 5.650779 | 0.01239358 | 1.570659 | 205.7467 | 23.94951 | 0.1826877 | 23.57818 | 23.95589 | 0.004376447 | 0.4950731 | 10.84695 | 1227.031 | 0.000619095 | 0.07845895 | 0.05796087 | 140.634 | 93.09804 | 59.594579 | 20.73007179 | 105.06825 | 0.00313517 | 0.26965778 | 0.968204 | 0.988524 | 97.8592 | 276.661 | 347.707 | 353.277 | 1022.72 | 0 | 0 | 0
|  | 2215 | 83.08041 | 15.71282 | 106.8527 | 0.04674087 | 5.287428 | 0.01173946 | 1.650978 | 206.166 | 23.49141 | 0.2125723 | 23.12499 | 23.49501 | 0.004994387 | 0.5649759 | 10.87038 | 1229.681 | 0.0005487126 | 0.07716816 | 0.05689693 | 140.9211 | 93.07718 | 59.355516 | 20.72989946 | 101.077655 | 0.00287749 | 0.27024598 | 0.964633 | 0.98823 | 97.8593 | 276.674 | 347.674 | 353.237 | 1022.642 | 0 | 0 | 0
|  | 2220 | 84.49166 | 15.49799 | 109.7414 | 0.04819377 | 5.451784 | 0.01309921 | 1.610737 | 206.5849 | 23.69786 | 0.2231442 | 23.32822 | 23.70149 | 0.00528885 | 0.5982862 | 10.89609 | 1232.589 | 0.0006313 | 0.07762749 | 0.0577636 | 141.2078 | 93.05625 | 59.12149 | 20.72849908 | 102.862061 | 0.00321681 | 0.26963822 | 0.963173 | 0.987921 | 97.8593 | 276.679 | 347.674 | 353.237 | 1022.623 | 0 | 0 | 0
|  | 2225 | 86.9785 | 15.57658 | 97.09463 | 0.04936193 | 5.583929 | 0.01292948 | 1.606347 | 207.0136 | 24.50068 | 0.1955616 | 24.12081 | 24.50776 | 0.004792779 | 0.5421695 | 10.92129 | 1235.44 | 0.0006382239 | 0.07929242 | 0.05936544 | 141.5006 | 93.0398 | 58.873406 | 20.72981074 | 109.959974 | 0.00315577 | 0.26704643 | 0.965939 | 0.987656 | 97.8585 | 276.68 | 347.707 | 353.285 | 1023.047 | 0 | 0 | 0
|  | 2230 | 87.63676 | 15.7628 | 93.64332 | 0.04914793 | 5.559721 | 0.01168441 | 1.632229 | 207.4501 | 24.86371 | 0.1850895 | 24.47771 | 24.86568 | 0.004602376 | 0.5206307 | 10.94478 | 1238.097 | 0.0005742648 | 0.0802207 | 0.05983722 | 141.7986 | 93.02695 | 58.629325 | 20.7312954 | 113.240337 | 0.00285045 | 0.26639378 | 0.966748 | 0.987307 | 97.8591 | 276.685 | 347.7 | 353.211 | 1024.644 | 0 | 0 | 0
|  | 2235 | 83.76481 | 14.53563 | 110.8111 | 0.05094248 | 5.762724 | 0.01041899 | 1.499089 | 207.8786 | 23.71439 | 0.2381811 | 23.34194 | 23.70043 | 0.005644994 | 0.638574 | 10.9704 | 1240.995 | 0.0005307691 | 0.0763673 | 0.05713968 | 142.0911 | 93.01056 | 58.379912 | 20.73103426 | 102.994341 | 0.00277654 | 0.26599077 | 0.960646 | 0.987015 | 97.858 | 276.694 | 347.636 | 352.975 | 1022.854 | 0 | 0 | 0
|  | 2240 | 83.93541 | 14.62937 | 120.6045 | 0.05071913 | 5.737459 | 0.01107899 | 1.50507 | 208.2978 | 23.72634 | 0.2580956 | 23.349 | 23.70034 | 0.006116954 | 0.6919632 | 10.9998 | 1244.322 | 0.0005619166 | 0.07633584 | 0.05723962 | 142.377 | 92.99011 | 58.122414 | 20.73076283 | 103.07741 | 0.00291112 | 0.26579677 | 0.958287 | 0.986823 | 97.8591 | 276.697 | 347.566 | 352.796 | 1022.935 | 0 | 0 | 0
|  | 2245 | 84.32762 | 15.1813 | 113.0233 | 0.04910357 | 5.554702 | 0.01210175 | 1.583801 | 208.7185 | 24.08056 | 0.2307784 | 23.69391 | 24.04838 | 0.005549847 | 0.6278107 | 11.02897 | 1247.621 | 0.0005942389 | 0.07777026 | 0.05768156 | 142.6643 | 92.97038 | 57.874667 | 20.73231378 | 106.161674 | 0.00301389 | 0.26660235 | 0.961073 | 0.986623 | 97.8581 | 276.697 | 347.512 | 352.711 | 1022.849 | 0 | 0 | 0
|  | 2250 | 84.2974 | 15.45589 | 121.3006 | 0.04821392 | 5.454063 | 0.01229305 | 1.63779 | 209.1401 | 24.29934 | 0.2410093 | 23.90745 | 24.26618 | 0.005848375 | 0.6615809 | 11.05747 | 1250.845 | 0.0005926959 | 0.07896426 | 0.05784499 | 142.9531 | 92.95114 | 57.630513 | 20.73365704 | 108.09166 | 0.00298435 | 0.26792248 | 0.959767 | 0.986429 | 97.8574 | 276.708 | 347.487 | 352.701 | 1022.602 | 0 | 0 | 0
|  | 2255 | 84.46667 | 15.63909 | 122.1192 | 0.0477448 | 5.400995 | 0.0112409 | 1.650997 | 209.562 | 24.1752 | 0.2414609 | 23.78504 | 24.147 | 0.005830558 | 0.6595654 | 11.08666 | 1254.148 | 0.0005366946 | 0.0788265 | 0.05789392 | 143.2425 | 92.93214 | 57.390918 | 20.73236745 | 106.988844 | 0.00275777 | 0.26864562 | 0.959528 | 0.986234 | 97.8577 | 276.717 | 347.483 | 352.771 | 1022.396 | 0 | 0 | 0
|  | 2260 | 83.22919 | 13.52731 | 85.07514 | 0.05438967 | 6.152677 | 0.01061844 | 1.425768 | 209.9812 | 23.97225 | 0.1931663 | 23.58584 | 23.95453 | 0.004627208 | 0.5234399 | 11.11281 | 1257.105 | 0.0005775331 | 0.07754702 | 0.05704601 | 143.5298 | 92.91204 | 57.145257 | 20.73373383 | 105.202127 | 0.00295336 | 0.26694982 | 0.96463 | 0.986049 | 97.8578 | 276.709 | 347.49 | 352.922 | 1022.25 | 0 | 0 | 0
|  | 2265 | 84.13609 | 14.10798 | 105.1511 | 0.0527193 | 5.963722 | 0.01150393 | 1.484164 | 210.3996 | 24.55069 | 0.2258726 | 24.15537 | 24.54256 | 0.00554349 | 0.6270917 | 11.13824 | 1259.981 | 0.0006064789 | 0.07824407 | 0.05765408 | 143.8166 | 92.89167 | 56.857307 | 20.73656688 | 110.342255 | 0.00301658 | 0.26380246 | 0.960963 | 0.98596 | 97.8576 | 276.69 | 347.496 | 353.066 | 1022.012 | 0 | 0 | 0
|  | 2270 | 83.85304 | 16.22488 | 144.3135 | 0.04568668 | 5.168177 | 0.01287071 | 1.6773 | 210.8196 | 24.30674 | 0.2715036 | 23.91226 | 24.28404 | 0.006593204 | 0.7458375 | 11.16858 | 1263.414 | 0.00058802 | 0.07663027 | 0.05724953 | 144.1038 | 92.87207 | 56.625005 | 20.73594009 | 108.146359 | 0.00296369 | 0.26153805 | 0.956008 | 0.985978 | 97.8571 | 276.702 | 347.451 | 352.853 | 1022.699 | 0 | 0 | 0
|  | 2275 | 82.8664 | 15.92694 | 137.4404 | 0.0459937 | 5.202907 | 0.01237102 | 1.618238 | 211.2364 | 23.70151 | 0.2669405 | 23.31436 | 23.68091 | 0.006321392 | 0.7150896 | 11.20086 | 1267.066 | 0.0005689889 | 0.07442877 | 0.05637479 | 144.3879 | 92.85117 | 56.39206 | 20.73383675 | 102.816761 | 0.00294454 | 0.26072337 | 0.95641 | 0.985881 | 97.8566 | 276.694 | 347.414 | 352.876 | 1022.757 | 0 | 0 | 0
|  | 2280 | 82.64643 | 15.95709 | 118.0683 | 0.04578493 | 5.179291 | 0.01275117 | 1.635476 | 211.6502 | 23.73391 | 0.2280204 | 23.34388 | 23.7073 | 0.005405748 | 0.61151 | 11.23018 | 1270.383 | 0.0005838115 | 0.07488017 | 0.05632962 | 144.6697 | 92.82903 | 56.164482 | 20.73430292 | 103.087685 | 0.00300573 | 0.26169291 | 0.96059 | 0.985818 | 97.8567 | 276.695 | 347.379 | 352.787 | 1022.747 | 0 | 0 | 0
|  | 2285 | 81.74802 | 15.47455 | 111.9272 | 0.04669943 | 5.282741 | 0.01223293 | 1.644481 | 212.0612 | 23.86666 | 0.2192659 | 23.47574 | 23.83835 | 0.005226937 | 0.5912825 | 11.25676 | 1273.39 | 0.0005712711 | 0.07679635 | 0.05612745 | 144.9508 | 92.80576 | 55.932745 | 20.73626455 | 104.249857 | 0.00293725 | 0.26582168 | 0.96149 | 0.98576 | 97.8568 | 276.701 | 347.398 | 352.764 | 1022.728 | 0 | 0 | 0
|  | 2290 | 83.57577 | 15.66871 | 108.4795 | 0.04715193 | 5.333929 | 0.01140052 | 1.642244 | 212.4745 | 23.85336 | 0.2146718 | 23.4632 | 23.82716 | 0.005115019 | 0.5786221 | 11.28262 | 1276.314 | 0.0005375567 | 0.07743497 | 0.05720122 | 145.2341 | 92.78362 | 55.697581 | 20.73207137 | 104.13608 | 0.00279248 | 0.26770172 | 0.961965 | 0.985732 | 97.8568 | 276.701 | 347.406 | 352.795 | 1022.728 | 0 | 0 | 0
|  | 2295 | 84.33054 | 15.09536 | 93.41565 | 0.04938485 | 5.586521 | 0.01134776 | 1.547504 | 212.8942 | 23.79085 | 0.1941202 | 23.39875 | 23.76526 | 0.004613318 | 0.5218685 | 11.30694 | 1279.066 | 0.0005604075 | 0.07642326 | 0.05746637 | 145.5208 | 92.76438 | 55.458818 | 20.73049231 | 103.577911 | 0.00289792 | 0.26546442 | 0.964229 | 0.985746 | 97.8567 | 276.69 | 347.362 | 352.803 | 1022.749 | 0 | 0 | 0
|  | 2300 | 83.3925 | 13.78219 | 110.9164 | 0.05348858 | 6.050745 | 0.01003785 | 1.414781 | 213.3136 | 23.86647 | 0.2487956 | 23.47615 | 23.84593 | 0.005932762 | 0.6711269 | 11.3333 | 1282.048 | 0.0005369103 | 0.07567461 | 0.05683555 | 145.8065 | 92.74502 | 55.202182 | 20.73357734 | 104.250829 | 0.0027884 | 0.26273032 | 0.958212 | 0.985703 | 97.8562 | 276.684 | 347.407 | 352.879 | 1022.71 | 0 | 0 | 0
|  | 2305 | 84.61266 | 14.72331 | 103.2554 | 0.05080215 | 5.74685 | 0.01136349 | 1.540613 | 213.7336 | 24.55766 | 0.2138267 | 24.15416 | 24.532 | 0.005245597 | 0.5933934 | 11.36125 | 1285.209 | 0.0005772896 | 0.07826646 | 0.05790423 | 146.0934 | 92.72606 | 54.932644 | 20.73570519 | 110.368052 | 0.00289295 | 0.26380292 | 0.961953 | 0.985625 | 97.8562 | 276.691 | 347.38 | 352.814 | 1022.581 | 0 | 0 | 0
|  | 2310 | 83.51208 | 16.21861 | 118.6296 | 0.0455185 | 5.149152 | 0.01295424 | 1.711205 | 214.1539 | 24.13553 | 0.2240057 | 23.73686 | 24.10581 | 0.00539984 | 0.6108416 | 11.38786 | 1288.22 | 0.0005896575 | 0.07789148 | 0.05725611 | 146.3813 | 92.70731 | 54.697504 | 20.73440315 | 106.596921 | 0.00298845 | 0.26644877 | 0.960701 | 0.985482 | 97.8548 | 276.69 | 347.349 | 352.748 | 1022.625 | 0 | 0 | 0
|  | 2315 | 83.88021 | 15.85515 | 109.2361 | 0.04676722 | 5.290409 | 0.01173714 | 1.651665 | 214.5724 | 23.91034 | 0.2139476 | 23.51626 | 23.87812 | 0.005108667 | 0.5779035 | 11.41414 | 1291.192 | 0.0005489133 | 0.07724379 | 0.05734175 | 146.6678 | 92.68784 | 54.469523 | 20.73205663 | 104.620933 | 0.00283604 | 0.26666639 | 0.961687 | 0.985366 | 97.854 | 276.665 | 347.362 | 352.707 | 1022.659 | 0 | 0 | 0
|  | 2320 | 84.32792 | 15.25912 | 112.3235 | 0.04885332 | 5.526393 | 0.01244185 | 1.591653 | 214.9929 | 24.19628 | 0.227166 | 23.7953 | 24.15579 | 0.005487374 | 0.6207437 | 11.44063 | 1294.188 | 0.0006078257 | 0.07775751 | 0.0576851 | 146.9554 | 92.66934 | 54.228324 | 20.73333743 | 107.128295 | 0.00305975 | 0.2655512 | 0.960084 | 0.985203 | 97.8541 | 276.665 | 347.33 | 352.592 | 1023.705 | 0 | 0 | 0
|  | 2325 | 85.47366 | 15.96048 | 126.2272 | 0.04734112 | 5.35533 | 0.01233752 | 1.661682 | 215.4174 | 24.32401 | 0.246098 | 23.91823 | 24.28193 | 0.005975735 | 0.6759881 | 11.46928 | 1297.43 | 0.0005840718 | 0.0786659 | 0.05843395 | 147.2457 | 92.65264 | 53.985237 | 20.731684 | 108.250177 | 0.00294513 | 0.26689832 | 0.957869 | 0.985048 | 97.8543 | 276.677 | 347.291 | 352.572 | 1024.103 | 0 | 0 | 0
|  | 2330 | 85.37387 | 16.43449 | 123.422 | 0.04592202 | 5.194798 | 0.01165481 | 1.674266 | 215.8445 | 23.87041 | 0.2377381 | 23.47341 | 23.84047 | 0.005667788 | 0.6411525 | 11.49839 | 1300.723 | 0.0005352122 | 0.07688568 | 0.05809181 | 147.537 | 92.63713 | 53.754415 | 20.72884937 | 104.25586 | 0.00278066 | 0.26603475 | 0.958701 | 0.984967 | 97.854 | 276.673 | 347.309 | 352.74 | 1022.763 | 0 | 0 | 0
|  | 2335 | 84.24833 | 14.75718 | 111.151 | 0.05046732 | 5.708972 | 0.01081359 | 1.50757 | 216.2686 | 23.70729 | 0.2369117 | 23.31435 | 23.67756 | 0.005609491 | 0.6345578 | 11.52659 | 1303.912 | 0.0005457329 | 0.07608303 | 0.05736467 | 147.8256 | 92.62037 | 53.518718 | 20.73010996 | 102.841788 | 0.0028425 | 0.26526512 | 0.958684 | 0.984857 | 97.8538 | 276.673 | 347.329 | 352.74 | 1022.767 | 0 | 0 | 0
|  | 2340 | 82.74372 | 13.66143 | 107.6691 | 0.05354157 | 6.056738 | 0.01013665 | 1.413563 | 216.686 | 23.61552 | 0.2443543 | 23.22657 | 23.59185 | 0.005764771 | 0.6521235 | 11.55502 | 1307.129 | 0.000542732 | 0.0756844 | 0.0564878 | 148.1102 | 92.60087 | 53.251493 | 20.73261969 | 102.057991 | 0.00283861 | 0.26497497 | 0.957736 | 0.984716 | 97.854 | 276.666 | 347.366 | 352.829 | 1022.83 | 0 | 0 | 0
|  | 2345 | 82.89996 | 14.16444 | 119.1392 | 0.05173772 | 5.852683 | 0.00988902 | 1.474445 | 217.1001 | 23.76712 | 0.259706 | 23.37063 | 23.73449 | 0.006163989 | 0.6972838 | 11.58484 | 1310.503 | 0.0005116353 | 0.07628444 | 0.05665089 | 148.3931 | 92.58002 | 52.9899 | 20.73337961 | 103.35024 | 0.00268816 | 0.2652911 | 0.956028 | 0.984677 | 97.8539 | 276.646 | 347.291 | 352.698 | 1022.881 | 0 | 0 | 0
|  | 2350 | 82.26943 | 14.85885 | 127.8646 | 0.0489447 | 5.536731 | 0.01022154 | 1.547935 | 217.5131 | 23.50537 | 0.266636 | 23.11171 | 23.4713 | 0.006258292 | 0.7079516 | 11.6159 | 1314.016 | 0.0005002903 | 0.07576322 | 0.05622603 | 148.6753 | 92.55875 | 52.736365 | 20.73261312 | 101.079629 | 0.00266304 | 0.26618403 | 0.955212 | 0.984612 | 97.8529 | 276.647 | 347.268 | 352.671 | 1022.894 | 0 | 0 | 0
|  | 2355 | 83.30841 | 16.42251 | 135.7238 | 0.04484372 | 5.072819 | 0.01262615 | 1.705617 | 217.927 | 23.8743 | 0.2552703 | 23.47352 | 23.84281 | 0.00608636 | 0.6885023 | 11.64676 | 1317.507 | 0.0005662036 | 0.07648619 | 0.05692416 | 148.9582 | 92.53801 | 52.501957 | 20.73331217 | 104.273384 | 0.00291451 | 0.26489893 | 0.956383 | 0.984546 | 97.8521 | 276.653 | 347.254 | 352.717 | 1022.862 | 0 | 0 | 0
|  | 2360 | 85.18311 | 17.55623 | 132.3286 | 0.04289182 | 4.852015 | 0.01397956 | 1.821535 | 218.3482 | 24.27238 | 0.2341354 | 23.86258 | 24.24159 | 0.005675816 | 0.6420606 | 11.67617 | 1320.833 | 0.0005996085 | 0.07812894 | 0.05820145 | 149.246 | 92.52044 | 52.284631 | 20.73208846 | 107.769078 | 0.0030166 | 0.26589519 | 0.95864 | 0.984501 | 97.8516 | 276.651 | 347.22 | 352.735 | 1022.812 | 0 | 0 | 0
|  | 2365 | 81.78672 | 15.90349 | 114.182 | 0.04546138 | 5.14269 | 0.01269212 | 1.633099 | 218.7657 | 23.0629 | 0.2253794 | 22.673 | 23.03169 | 0.00519087 | 0.5872025 | 11.70333 | 1323.906 | 0.0005770015 | 0.07424294 | 0.05576496 | 149.5309 | 92.50134 | 52.066651 | 20.73026881 | 97.294304 | 0.0030492 | 0.26591547 | 0.959548 | 0.984453 | 97.8509 | 276.652 | 347.212 | 352.705 | 1022.788 | 0 | 0 | 0
|  | 2370 | 84.69159 | 14.9625 | 119.5715 | 0.05003668 | 5.660258 | 0.01143041 | 1.52737 | 219.1819 | 23.7418 | 0.2523564 | 23.3421 | 23.70839 | 0.005982964 | 0.6768058 | 11.73127 | 1327.066 | 0.0005719399 | 0.07642452 | 0.05766681 | 149.8145 | 92.4818 | 51.827426 | 20.72927639 | 103.114069 | 0.00295318 | 0.26590471 | 0.956593 | 0.984436 | 97.8513 | 276.661 | 347.237 | 352.686 | 1022.759 | 0 | 0 | 0
|  | 2375 | 85.38171 | 14.97562 | 127.8249 | 0.05040022 | 5.701382 | 0.0113278 | 1.53859 | 219.607 | 24.01614 | 0.2687674 | 23.60794 | 23.97017 | 0.006442401 | 0.7287783 | 11.76233 | 1330.58 | 0.0005709238 | 0.07754526 | 0.0582097 | 150.1042 | 92.46613 | 51.572 | 20.72974169 | 105.493523 | 0.00292035 | 0.26655591 | 0.954773 | 0.984398 | 97.8504 | 276.67 | 347.18 | 352.507 | 1024.31 | 0 | 0 | 0
|  | 2380 | 84.80878 | 16.26155 | 119.1437 | 0.0461032 | 5.215294 | 0.01403709 | 1.687922 | 220.0325 | 24.06752 | 0.228712 | 23.65654 | 24.01669 | 0.005492905 | 0.6213693 | 11.79217 | 1333.956 | 0.000647155 | 0.07781862 | 0.05797044 | 150.3946 | 92.45064 | 51.329624 | 20.73110986 | 105.936861 | 0.00324262 | 0.26684975 | 0.95909 | 0.984356 | 97.85 | 276.681 | 347.152 | 352.437 | 1023.653 | 0 | 0 | 0
|  | 2385 | 85.0403 | 17.23932 | 127.0075 | 0.04360707 | 4.932926 | 0.01315603 | 1.733592 | 220.4571 | 23.80609 | 0.2331048 | 23.39984 | 23.75938 | 0.005538424 | 0.6265186 | 11.81975 | 1337.075 | 0.0005736958 | 0.07559688 | 0.0577314 | 150.6839 | 92.43486 | 51.108248 | 20.72962454 | 103.649074 | 0.00295408 | 0.26304468 | 0.958616 | 0.984361 | 97.8499 | 276.687 | 347.156 | 352.49 | 1022.719 | 0 | 0 | 0
|  | 2390 | 82.58082 | 14.81231 | 132.2854 | 0.0492843 | 5.575147 | 0.01105818 | 1.528468 | 220.8762 | 23.52313 | 0.2776228 | 23.12324 | 23.48363 | 0.006519593 | 0.7375105 | 11.84989 | 1340.485 | 0.0005449946 | 0.07532947 | 0.05634679 | 150.9691 | 92.41682 | 50.883602 | 20.73231188 | 101.206461 | 0.00285789 | 0.2648104 | 0.953788 | 0.984373 | 97.8499 | 276.685 | 347.179 | 352.59 | 1022.689 | 0 | 0 | 0
|  | 2395 | 83.12981 | 14.4349 | 117.2206 | 0.05090907 | 5.758944 | 0.01120878 | 1.492918 | 221.2905 | 23.75229 | 0.2516145 | 23.3512 | 23.71719 | 0.005967589 | 0.6750666 | 11.88111 | 1344.017 | 0.0005706284 | 0.07600305 | 0.05675613 | 151.2518 | 92.39686 | 50.620248 | 20.73284388 | 103.199885 | 0.00294637 | 0.26464337 | 0.956525 | 0.984283 | 97.8502 | 276.68 | 347.219 | 352.661 | 1022.632 | 0 | 0 | 0
|  | 2400 | 82.83106 | 15.9089 | 147.6745 | 0.04602622 | 5.206586 | 0.01318165 | 1.633688 | 221.7054 | 23.65601 | 0.287719 | 23.25761 | 23.62339 | 0.006796898 | 0.7688798 | 11.91302 | 1347.627 | 0.0006067013 | 0.07519246 | 0.05648591 | 151.5349 | 92.37724 | 50.382682 | 20.73299747 | 102.369612 | 0.00311416 | 0.26324543 | 0.952508 | 0.984181 | 97.8491 | 276.693 | 347.235 | 352.696 | 1022.676 | 0 | 0 | 0
|  | 2405 | 83.40082 | 16.2549 | 138.9448 | 0.04535638 | 5.130813 | 0.01399941 | 1.673006 | 222.121 | 24.0525 | 0.262432 | 23.64458 | 24.01396 | 0.006302033 | 0.7128996 | 11.94577 | 1351.331 | 0.0006349626 | 0.07588151 | 0.05690981 | 151.8184 | 92.35799 | 50.155432 | 20.73496509 | 105.81721 | 0.00319194 | 0.26168241 | 0.954997 | 0.98392 | 97.8495 | 276.687 | 347.193 | 352.617 | 1022.62 | 0 | 0 | 0
|  | 2410 | 82.35973 | 15.75771 | 121.3923 | 0.0462034 | 5.226629 | 0.01312739 | 1.621036 | 222.5354 | 24.04776 | 0.2336419 | 23.6391 | 24.00569 | 0.005608735 | 0.6344723 | 11.97555 | 1354.7 | 0.0006065299 | 0.07489737 | 0.05618567 | 152.1011 | 92.33832 | 49.926647 | 20.73764848 | 105.771858 | 0.00307022 | 0.25903009 | 0.958203 | 0.983997 | 97.8493 | 276.675 | 347.181 | 352.565 | 1022.582 | 0 | 0 | 0
|  | 2415 | 81.50342 | 15.33097 | 113.7944 | 0.04699575 | 5.316261 | 0.01326403 | 1.61912 | 222.945 | 23.78912 | 0.225213 | 23.38371 | 23.74575 | 0.005347851 | 0.6049606 | 12.00294 | 1357.798 | 0.0006233532 | 0.07609175 | 0.05590888 | 152.3814 | 92.31678 | 49.693351 | 20.73640238 | 103.503813 | 0.0031717 | 0.2645627 | 0.959341 | 0.984222 | 97.8491 | 276.671 | 347.164 | 352.539 | 1022.564 | 0 | 0 | 0
|  | 2420 | 81.46097 | 15.43806 | 116.8402 | 0.04664542 | 5.276631 | 0.01308261 | 1.626401 | 223.3524 | 23.56928 | 0.231706 | 23.16361 | 23.52143 | 0.005450058 | 0.6165224 | 12.02993 | 1360.852 | 0.0006102438 | 0.07586416 | 0.05584637 | 152.6608 | 92.29439 | 49.458238 | 20.73465824 | 101.582034 | 0.00313946 | 0.2658907 | 0.958748 | 0.98434 | 97.8494 | 276.678 | 347.104 | 352.466 | 1022.564 | 0 | 0 | 0
|  | 2425 | 80.98007 | 15.94901 | 115.2204 | 0.04488453 | 5.077436 | 0.01367103 | 1.670833 | 223.7585 | 23.46062 | 0.2209993 | 23.05084 | 23.40104 | 0.005171612 | 0.585024 | 12.05649 | 1363.856 | 0.0006136177 | 0.07499456 | 0.05545566 | 152.939 | 92.27156 | 49.227905 | 20.73517231 | 100.62148 | 0.00316673 | 0.26443244 | 0.959946 | 0.984371 | 97.85 | 276.684 | 347.014 | 352.286 | 1022.624 | 0 | 0 | 0
|  | 2430 | 82.94634 | 14.72205 | 112.3692 | 0.04980595 | 5.634157 | 0.0124484 | 1.52594 | 224.1683 | 24.17133 | 0.2321108 | 23.7475 | 24.112 | 0.005596656 | 0.6331059 | 12.08341 | 1366.901 | 0.0006200044 | 0.07600087 | 0.05667564 | 153.2194 | 92.25035 | 49.001804 | 20.7368948 | 106.802875 | 0.00311453 | 0.26098671 | 0.959036 | 0.984681 | 97.8486 | 276.687 | 346.99 | 352.316 | 1023.047 | 0 | 0 | 0
|  | 2435 | 84.45723 | 14.66644 | 117.7727 | 0.05090547 | 5.758537 | 0.01188018 | 1.499344 | 224.5869 | 24.7472 | 0.2428161 | 24.31411 | 24.69059 | 0.005995272 | 0.6781982 | 12.11239 | 1370.179 | 0.0006047663 | 0.07632479 | 0.05753722 | 153.5049 | 92.2328 | 48.734951 | 20.7386822 | 111.956395 | 0.00298914 | 0.25703297 | 0.958279 | 0.985102 | 97.8475 | 276.674 | 347.002 | 352.375 | 1022.829 | 0 | 0 | 0
|  | 2440 | 83.6149 | 16.95865 | 147.9668 | 0.04358577 | 4.930517 | 0.01446051 | 1.740079 | 225.007 | 24.73108 | 0.2613743 | 24.29743 | 24.67437 | 0.006449246 | 0.7295527 | 12.1435 | 1373.699 | 0.0006302723 | 0.0758427 | 0.05701791 | 153.7913 | 92.216 | 48.502963 | 20.74044565 | 111.806723 | 0.00309743 | 0.25588239 | 0.956665 | 0.98552 | 97.8475 | 276.676 | 346.99 | 352.373 | 1022.743 | 0 | 0 | 0
|  | 2445 | 81.99063 | 17.1207 | 147.4536 | 0.04233455 | 4.788976 | 0.01371258 | 1.797211 | 225.4211 | 24.7297 | 0.2530831 | 24.2925 | 24.66535 | 0.006242384 | 0.706152 | 12.17523 | 1377.288 | 0.000580516 | 0.0760841 | 0.05615474 | 154.0742 | 92.19675 | 48.291505 | 20.74359328 | 111.777794 | 0.00288953 | 0.2565361 | 0.957986 | 0.985951 | 97.8481 | 276.679 | 346.939 | 352.264 | 1022.752 | 0 | 0 | 0
|  | 2450 | 83.52829 | 15.12474 | 109.1343 | 0.04882003 | 5.522628 | 0.01337175 | 1.590884 | 225.8348 | 24.91023 | 0.2145417 | 24.46525 | 24.83406 | 0.005327941 | 0.6027082 | 12.20415 | 1380.56 | 0.0006528092 | 0.07766702 | 0.05725564 | 154.3577 | 92.17749 | 48.069382 | 20.74108258 | 113.394452 | 0.00317203 | 0.25925066 | 0.962677 | 0.986447 | 97.8483 | 276.675 | 346.874 | 352.103 | 1022.739 | 0 | 0 | 0
|  | 2455 | 83.25443 | 13.78434 | 94.1094 | 0.05339168 | 6.039783 | 0.01221985 | 1.437324 | 226.2518 | 24.53999 | 0.2053918 | 24.10094 | 24.46378 | 0.005024659 | 0.5684004 | 12.23003 | 1383.488 | 0.0006524383 | 0.07674117 | 0.05696718 | 154.6433 | 92.15959 | 47.806376 | 20.73900783 | 110.045659 | 0.00321135 | 0.25986342 | 0.96427 | 0.987052 | 97.8479 | 276.684 | 346.864 | 352.086 | 1022.756 | 0 | 0 | 0
|  | 2460 | 83.99556 | 16.30545 | 137.5557 | 0.0455382 | 5.15138 | 0.0134659 | 1.674976 | 226.6699 | 24.69479 | 0.2544486 | 24.25255 | 24.61809 | 0.006264039 | 0.7086017 | 12.25826 | 1386.68 | 0.0006132127 | 0.07627538 | 0.0572829 | 154.9289 | 92.14225 | 47.551133 | 20.73916771 | 111.436426 | 0.00302987 | 0.25733206 | 0.959346 | 0.987504 | 97.8474 | 276.684 | 346.858 | 352.086 | 1022.824 | 0 | 0 | 0
|  | 2465 | 80.2779 | 17.8307 | 145.4904 | 0.0397997 | 4.502229 | 0.01423745 | 1.813521 | 227.0806 | 23.80598 | 0.2440459 | 23.37541 | 23.72699 | 0.005790474 | 0.655031 | 12.28839 | 1390.09 | 0.0005666461 | 0.07217757 | 0.05463072 | 155.2087 | 92.12195 | 47.349014 | 20.74141275 | 103.540385 | 0.00292347 | 0.25359308 | 0.961167 | 0.988209 | 97.8476 | 276.679 | 346.795 | 352.011 | 1022.848 | 0 | 0 | 0
|  | 2470 | 79.58591 | 16.74083 | 141.5242 | 0.04202537 | 4.754001 | 0.01429351 | 1.716706 | 227.4803 | 24.01679 | 0.2485585 | 23.5786 | 23.92839 | 0.005947605 | 0.672806 | 12.31774 | 1393.409 | 0.00060069 | 0.07214518 | 0.0542642 | 155.4809 | 92.09728 | 47.142778 | 20.7446173 | 105.36525 | 0.00304844 | 0.25175292 | 0.961372 | 0.988927 | 97.8481 | 276.675 | 346.739 | 351.883 | 1022.83 | 0 | 0 | 0
|  | 2475 | 78.3433 | 15.66828 | 121.9797 | 0.04420107 | 5.000121 | 0.01295662 | 1.666466 | 227.8751 | 24.19871 | 0.2237437 | 23.75192 | 24.09737 | 0.005391635 | 0.6099134 | 12.34609 | 1396.616 | 0.0005726966 | 0.07365959 | 0.05380897 | 155.7511 | 92.07075 | 46.927518 | 20.74785744 | 106.943716 | 0.00290938 | 0.25438533 | 0.964674 | 0.989528 | 97.8486 | 276.674 | 346.662 | 351.704 | 1022.781 | 0 | 0 | 0
|  | 2480 | 77.90252 | 14.7361 | 102.4153 | 0.04673275 | 5.28651 | 0.0122408 | 1.535928 | 228.2657 | 23.97469 | 0.2005436 | 23.52776 | 23.86588 | 0.004786149 | 0.5414196 | 12.37153 | 1399.494 | 0.0005720461 | 0.07177813 | 0.05328536 | 156.0189 | 92.04263 | 46.700687 | 20.74795367 | 104.953793 | 0.00292944 | 0.2510925 | 0.967692 | 0.990009 | 97.8485 | 276.666 | 346.599 | 351.58 | 1022.745 | 0 | 0 | 0
|  | 2485 | 78.00849 | 15.09399 | 115.1696 | 0.04568672 | 5.168181 | 0.01215254 | 1.547403 | 228.6555 | 23.75804 | 0.2224575 | 23.31495 | 23.6527 | 0.00526172 | 0.5952172 | 12.39665 | 1402.336 | 0.0005552094 | 0.07069577 | 0.05317248 | 156.285 | 92.01428 | 46.46435 | 20.74654923 | 103.064626 | 0.00287866 | 0.24989104 | 0.965716 | 0.990452 | 97.848 | 276.65 | 346.596 | 351.617 | 1022.747 | 0 | 0 | 0
|  | 2490 | 77.2129 | 14.29853 | 99.19971 | 0.04773652 | 5.400058 | 0.01150939 | 1.491387 | 229.0435 | 23.7563 | 0.2001368 | 23.31297 | 23.66106 | 0.004735449 | 0.5356842 | 12.42164 | 1405.163 | 0.0005494182 | 0.07119361 | 0.05281445 | 156.55 | 91.98536 | 46.241399 | 20.7478985 | 103.048329 | 0.00285363 | 0.25128455 | 0.968682 | 0.990976 | 97.8469 | 276.668 | 346.592 | 351.767 | 1022.701 | 0 | 0 | 0
|  | 2495 | 79.42858 | 16.07744 | 113.0925 | 0.04367292 | 4.940375 | 0.0131141 | 1.700262 | 229.4351 | 24.74125 | 0.200368 | 24.28395 | 24.65005 | 0.00493908 | 0.5587194 | 12.44583 | 1407.899 | 0.000572731 | 0.07425541 | 0.05448707 | 156.8182 | 91.95797 | 45.994417 | 20.74979025 | 111.790653 | 0.00285586 | 0.25157735 | 0.969331 | 0.991666 | 97.8475 | 276.664 | 346.655 | 351.881 | 1022.71 | 0 | 0 | 0
|  | 2500 | 79.51483 | 18.0459 | 124.9021 | 0.03895128 | 4.406254 | 0.01474816 | 1.86641 | 229.8325 | 24.65167 | 0.198094 | 24.19575 | 24.55954 | 0.004865097 | 0.5503504 | 12.47034 | 1410.672 | 0.0005744599 | 0.07269908 | 0.05429907 | 157.0902 | 91.933 | 45.805414 | 20.74975619 | 110.981345 | 0.00287181 | 0.24814025 | 0.970356 | 0.992458 | 97.8474 | 276.663 | 346.651 | 351.863 | 1022.664 | 0 | 0 | 0
|  | 2505 | 78.43047 | 16.68444 | 111.8619 | 0.0415552 | 4.700814 | 0.01390023 | 1.678916 | 230.2274 | 24.17517 | 0.1930838 | 23.72368 | 24.07475 | 0.004648444 | 0.5258421 | 12.49412 | 1413.362 | 0.0005776267 | 0.06976771 | 0.05326951 | 157.3591 | 91.90713 | 45.596845 | 20.74968124 | 106.712664 | 0.00293285 | 0.24398576 | 0.97167 | 0.993236 | 97.8469 | 276.654 | 346.587 | 351.716 | 1022.611 | 0 | 0 | 0
|  | 2510 | 75.17061 | 18.65464 | 118.5229 | 0.0356216 | 4.029593 | 0.01536303 | 1.906842 | 230.6114 | 23.60299 | 0.1797238 | 23.15571 | 23.49146 | 0.004221974 | 0.4775989 | 12.5163 | 1415.871 | 0.0005472559 | 0.06792475 | 0.05121274 | 157.6203 | 91.87704 | 45.3979 | 20.75273373 | 101.692646 | 0.00285969 | 0.24345126 | 0.973874 | 0.993978 | 97.8468 | 276.643 | 346.49 | 351.514 | 1022.578 | 0 | 0 | 0
|  | 2515 | 72.42444 | 15.71871 | 98.94685 | 0.04073057 | 4.60753 | 0.01212745 | 1.652134 | 230.9804 | 23.23192 | 0.1743782 | 22.78555 | 23.11161 | 0.004030161 | 0.4559006 | 12.53693 | 1418.205 | 0.0004939579 | 0.06729236 | 0.04960846 | 157.8724 | 91.8411 | 45.227617 | 20.75584725 | 98.493815 | 0.00266076 | 0.2446849 | 0.975118 | 0.994643 | 97.8474 | 276.642 | 346.397 | 351.354 | 1022.568 | 0 | 0 | 0
|  | 2520 | 74.03017 | 13.77857 | 126.1061 | 0.04749597 | 5.372847 | 0.01031422 | 1.452893 | 231.3465 | 23.80809 | 0.2528851 | 23.34862 | 23.6848 | 0.005989533 | 0.677549 | 12.56198 | 1421.038 | 0.0004898841 | 0.06900655 | 0.05073605 | 158.1232 | 91.80416 | 44.988886 | 20.75623784 | 103.430899 | 0.00258986 | 0.24481006 | 0.966872 | 0.995074 | 97.8474 | 276.658 | 346.367 | 351.354 | 1022.557 | 0 | 0 | 0
|  | 2525 | 74.51882 | 16.10007 | 102.0072 | 0.04091573 | 4.628477 | 0.01235144 | 1.67496 | 231.7179 | 23.83415 | 0.1759236 | 23.37783 | 23.7245 | 0.004173698 | 0.4721378 | 12.58739 | 1423.912 | 0.0005053682 | 0.06853221 | 0.05093508 | 158.3774 | 91.76945 | 44.768567 | 20.75569296 | 103.673661 | 0.00265471 | 0.24329172 | 0.975575 | 0.995284 | 97.8474 | 276.66 | 346.421 | 351.558 | 1022.568 | 0 | 0 | 0
|  | 2530 | 75.5674 | 17.30098 | 119.4795 | 0.03861143 | 4.367809 | 0.0138016 | 1.784526 | 232.0931 | 24.21204 | 0.1913545 | 23.75061 | 24.10853 | 0.004613276 | 0.5218638 | 12.60935 | 1426.397 | 0.0005328996 | 0.06890311 | 0.05157005 | 158.6337 | 91.7364 | 44.575258 | 20.75633816 | 106.996744 | 0.00273807 | 0.24134647 | 0.974182 | 0.995608 | 97.8468 | 276.674 | 346.452 | 351.673 | 1022.517 | 0 | 0 | 0
|  | 2535 | 76.7223 | 15.81735 | 107.0575 | 0.04287857 | 4.850517 | 0.01306852 | 1.582365 | 232.4738 | 24.00862 | 0.1919908 | 23.55113 | 23.90985 | 0.00459047 | 0.519284 | 12.63236 | 1429 | 0.0005603593 | 0.06784954 | 0.05204714 | 158.8927 | 91.70564 | 44.373537 | 20.75290607 | 105.206686 | 0.00287562 | 0.24004535 | 0.974453 | 0.995957 | 97.8468 | 276.677 | 346.453 | 351.73 | 1022.479 | 0 | 0 | 0
|  | 2540 | 74.22808 | 13.6283 | 92.09772 | 0.04814807 | 5.446614 | 0.01228613 | 1.400807 | 232.8512 | 23.73953 | 0.1875641 | 23.28488 | 23.64167 | 0.004434327 | 0.5016207 | 12.65493 | 1431.553 | 0.0005915536 | 0.06744613 | 0.05064716 | 159.1494 | 91.67369 | 44.145332 | 20.75601972 | 102.851516 | 0.00303885 | 0.24103514 | 0.975201 | 0.99622 | 97.8472 | 276.675 | 346.419 | 351.727 | 1022.499 | 0 | 0 | 0
|  | 2545 | 76.24768 | 14.54854 | 113.1733 | 0.0463297 | 5.240916 | 0.01338327 | 1.462305 | 233.2274 | 24.19272 | 0.2176735 | 23.72542 | 24.08785 | 0.005243286 | 0.593132 | 12.67912 | 1434.29 | 0.0006200428 | 0.06774813 | 0.05179812 | 159.4056 | 91.6414 | 43.901873 | 20.7553309 | 106.79797 | 0.00311235 | 0.23835422 | 0.972004 | 0.996359 | 97.8473 | 276.679 | 346.361 | 351.652 | 1022.862 | 0 | 0 | 0
|  | 2550 | 76.20366 | 17.81542 | 117.266 | 0.03781222 | 4.2774 | 0.01512556 | 1.790228 | 233.6085 | 24.20225 | 0.1840774 | 23.73271 | 24.08816 | 0.004434086 | 0.5015935 | 12.70331 | 1437.026 | 0.0005719309 | 0.06769248 | 0.05174693 | 159.6644 | 91.61118 | 43.69083 | 20.75559868 | 106.872915 | 0.00290575 | 0.23813028 | 0.975902 | 0.996541 | 97.8471 | 276.674 | 346.331 | 351.518 | 1024.5 | 0 | 0 | 0
|  | 2555 | 75.17932 | 19.12584 | 137.7227 | 0.03474802 | 3.930771 | 0.01453627 | 1.955694 | 233.987 | 24.00597 | 0.2003171 | 23.54228 | 23.89009 | 0.004785592 | 0.5413565 | 12.72636 | 1439.634 | 0.0005051064 | 0.06795649 | 0.05120568 | 159.9218 | 91.58002 | 43.517303 | 20.75605712 | 105.155577 | 0.00263789 | 0.24035904 | 0.974529 | 0.996978 | 97.8464 | 276.679 | 346.361 | 351.478 | 1022.983 | 0 | 0 | 0
|  | 2560 | 75.66291 | 18.77236 | 133.2068 | 0.03563005 | 4.030549 | 0.01388513 | 1.930727 | 234.3641 | 24.03751 | 0.1983564 | 23.57342 | 23.92747 | 0.004746165 | 0.5368965 | 12.75019 | 1442.329 | 0.000494728 | 0.06879189 | 0.05158995 | 160.1788 | 91.54846 | 43.337505 | 20.75486349 | 105.433016 | 0.00259039 | 0.24240176 | 0.97524 | 0.997483 | 97.8461 | 276.678 | 346.364 | 351.566 | 1022.675 | 0 | 0 | 0
|  | 2565 | 76.86502 | 18.80853 | 145.3049 | 0.03612652 | 4.08671 | 0.01488129 | 1.920634 | 234.7454 | 24.40565 | 0.2160447 | 23.93493 | 24.29757 | 0.005249361 | 0.5938191 | 12.77518 | 1445.156 | 0.0005376092 | 0.06938582 | 0.05234788 | 160.4386 | 91.51867 | 43.160154 | 20.75498278 | 108.689317 | 0.00273997 | 0.24116241 | 0.973713 | 0.997926 | 97.8461 | 276.679 | 346.371 | 351.619 | 1022.692 | 0 | 0 | 0
|  | 2570 | 77.88678 | 17.04952 | 134.6148 | 0.04038348 | 4.568267 | 0.0152717 | 1.763905 | 235.1323 | 24.6354 | 0.2216849 | 24.15851 | 24.52227 | 0.005436215 | 0.6149565 | 12.80189 | 1448.178 | 0.0006167244 | 0.07123264 | 0.05321189 | 160.7025 | 91.49115 | 42.971441 | 20.75361894 | 110.737366 | 0.0030508 | 0.24435103 | 0.973434 | 0.99828 | 97.846 | 276.68 | 346.346 | 351.561 | 1022.741 | 0 | 0 | 0
|  | 2575 | 78.04759 | 15.16215 | 98.28183 | 0.04550415 | 5.147528 | 0.01414453 | 1.557377 | 235.5221 | 24.3383 | 0.1846857 | 23.86102 | 24.21536 | 0.004472231 | 0.5059085 | 12.82667 | 1450.98 | 0.0006436347 | 0.0708671 | 0.05325429 | 160.9687 | 91.46489 | 42.756382 | 20.75107462 | 108.054694 | 0.00319673 | 0.24568554 | 0.977838 | 0.998587 | 97.8453 | 276.674 | 346.257 | 351.399 | 1022.818 | 0 | 0 | 0
|  | 2580 | 78.28536 | 17.41339 | 109.8056 | 0.03974197 | 4.495698 | 0.01599693 | 1.757695 | 235.9129 | 24.1444 | 0.1817008 | 23.66703 | 24.01691 | 0.004363892 | 0.493653 | 12.84876 | 1453.479 | 0.0006357495 | 0.06985426 | 0.05322683 | 161.2349 | 91.43912 | 42.530338 | 20.7495871 | 106.322397 | 0.00318492 | 0.24446367 | 0.978548 | 0.998973 | 97.8462 | 276.672 | 346.2 | 351.318 | 1022.789 | 0 | 0 | 0
|  | 2585 | 78.52088 | 21.9079 | 145.3122 | 0.03168375 | 3.584135 | 0.01901318 | 2.189999 | 236.3049 | 24.24582 | 0.1908311 | 23.76706 | 24.12624 | 0.004604036 | 0.5208185 | 12.87118 | 1456.015 | 0.0006024087 | 0.06938739 | 0.05327071 | 161.5012 | 91.41391 | 42.361579 | 20.75025799 | 107.220286 | 0.00303134 | 0.2424 | 0.977841 | 0.999288 | 97.8457 | 276.658 | 346.209 | 351.441 | 1022.829 | 0 | 0 | 0
|  | 2590 | 76.34042 | 18.73366 | 106.1871 | 0.03602335 | 4.07504 | 0.01444316 | 1.907046 | 236.6921 | 23.83672 | 0.1612538 | 23.36732 | 23.72171 | 0.003825215 | 0.4327167 | 12.89225 | 1458.399 | 0.0005202912 | 0.06869817 | 0.05195287 | 161.7642 | 91.38691 | 42.197535 | 20.75184895 | 103.638174 | 0.00271921 | 0.24372957 | 0.981498 | 0.999658 | 97.8452 | 276.642 | 346.228 | 351.479 | 1022.801 | 0 | 0 | 0
|  | 2595 | 76.806 | 15.007 | 77.69214 | 0.04524323 | 5.118013 | 0.01147586 | 1.492427 | 237.075 | 23.87762 | 0.1479148 | 23.40837 | 23.76398 | 0.003515043 | 0.3976293 | 12.9106 | 1460.475 | 0.0005192051 | 0.06752224 | 0.05202682 | 162.0242 | 91.35837 | 41.994983 | 20.75190661 | 103.998393 | 0.00271064 | 0.2401636 | 0.983377 | 1.000054 | 97.8447 | 276.637 | 346.242 | 351.502 | 1022.731 | 0 | 0 | 0
|  | 2600 | 77.4181 | 15.88249 | 101.7314 | 0.04308997 | 4.874431 | 0.01341971 | 1.601464 | 237.4605 | 24.58233 | 0.179174 | 24.09811 | 24.46561 | 0.004383601 | 0.4958825 | 12.93035 | 1462.709 | 0.0005782548 | 0.06900703 | 0.05260618 | 162.2857 | 91.33097 | 41.758971 | 20.75542712 | 110.222572 | 0.00289457 | 0.23880356 | 0.980246 | 1.000419 | 97.8445 | 276.639 | 346.226 | 351.506 | 1022.67 | 0 | 0 | 0
|  | 2605 | 75.9913 | 17.67542 | 140.4256 | 0.03800548 | 4.299263 | 0.01582808 | 1.818402 | 237.844 | 24.64422 | 0.2177184 | 24.15299 | 24.51304 | 0.005336942 | 0.6037264 | 12.95465 | 1465.458 | 0.0006015538 | 0.06910925 | 0.05185789 | 162.5469 | 91.3029 | 41.567661 | 20.75866186 | 110.751726 | 0.00298622 | 0.23861256 | 0.97623 | 1.000696 | 97.8452 | 276.627 | 346.143 | 351.303 | 1022.674 | 0 | 0 | 0
|  | 2610 | 73.42596 | 14.18491 | 105.8887 | 0.04575887 | 5.176342 | 0.01223151 | 1.466164 | 238.2176 | 23.97331 | 0.2032815 | 23.4926 | 23.83566 | 0.004845349 | 0.5481164 | 12.9801 | 1468.337 | 0.0005596999 | 0.06709002 | 0.05014628 | 162.8019 | 91.27111 | 41.364357 | 20.75979393 | 104.790909 | 0.00287633 | 0.23823426 | 0.978033 | 1.0009 | 97.8446 | 276.634 | 346.101 | 351.155 | 1022.729 | 0 | 0 | 0
|  | 2615 | 72.93896 | 13.87833 | 86.17626 | 0.0464595 | 5.2556 | 0.01123368 | 1.419859 | 238.5835 | 23.77987 | 0.169368 | 23.2988 | 23.63909 | 0.004003706 | 0.4529079 | 13.00223 | 1470.84 | 0.0005219113 | 0.06596593 | 0.04969753 | 163.0515 | 91.23652 | 41.1184 | 20.75996192 | 103.087889 | 0.00273165 | 0.2366215 | 0.982031 | 1.001124 | 97.8442 | 276.645 | 346.038 | 351.092 | 1023.186 | 0 | 0 | 0
|  | 2620 | 73.57456 | 17.10912 | 113.0211 | 0.03801475 | 4.300311 | 0.01555871 | 1.729486 | 238.9498 | 24.13948 | 0.1790941 | 23.64704 | 23.99001 | 0.004296469 | 0.4860259 | 13.02298 | 1473.187 | 0.0005914605 | 0.06574598 | 0.05003591 | 163.3009 | 91.20221 | 40.910415 | 20.76151112 | 106.210935 | 0.00299576 | 0.23330223 | 0.981174 | 1.001357 | 97.8439 | 276.646 | 345.978 | 350.996 | 1023.5 | 0 | 0 | 0
|  | 2625 | 74.08774 | 14.96645 | 107.3079 | 0.04376027 | 4.950256 | 0.0125677 | 1.520903 | 239.3189 | 24.54166 | 0.1926312 | 24.03594 | 24.37726 | 0.004695821 | 0.5312014 | 13.04546 | 1475.73 | 0.000549966 | 0.06655512 | 0.05042004 | 163.552 | 91.16912 | 40.723695 | 20.7631689 | 109.75629 | 0.00277941 | 0.23253471 | 0.979849 | 1.001545 | 97.8437 | 276.643 | 345.905 | 350.817 | 1023.573 | 0 | 0 | 0
|  | 2630 | 72.08038 | 17.15435 | 84.49322 | 0.03714455 | 4.201872 | 0.01441825 | 1.781412 | 239.6844 | 24.32187 | 0.1299797 | 23.81331 | 24.14579 | 0.003138463 | 0.3550297 | 13.06504 | 1477.946 | 0.0005355592 | 0.06616975 | 0.0492688 | 163.8012 | 91.13474 | 40.487602 | 20.76577282 | 107.765864 | 0.0027391 | 0.23310476 | 0.986944 | 1.001637 | 97.844 | 276.656 | 345.798 | 350.626 | 1023.704 | 0 | 0 | 0
|  | 2635 | 70.33297 | 29.25822 | 223.2005 | 0.02125022 | 2.403871 | 0.02575964 | 3.086045 | 240.0404 | 24.02662 | 0.198838 | 23.52688 | 23.85389 | 0.00474306 | 0.5365453 | 13.08475 | 1480.175 | 0.0005473979 | 0.06557912 | 0.04823764 | 164.045 | 91.09693 | 40.361512 | 20.76740425 | 105.177155 | 0.00281803 | 0.23368719 | 0.979368 | 1.00176 | 97.8431 | 276.665 | 345.837 | 350.644 | 1023.563 | 0 | 0 | 0
|  | 2640 | 69.32263 | 19.01349 | 109.8329 | 0.03223038 | 3.645971 | 0.01701313 | 2.003569 | 240.3895 | 23.61714 | 0.1509979 | 23.1215 | 23.44375 | 0.003539957 | 0.4004476 | 13.10545 | 1482.517 | 0.0005483398 | 0.06457579 | 0.04753887 | 164.2844 | 91.05664 | 40.241624 | 20.76693158 | 101.603292 | 0.002863 | 0.23400576 | 0.984728 | 1.001779 | 97.8436 | 276.653 | 345.771 | 350.59 | 1022.89 | 0 | 0 | 0
|  | 2645 | 69.79099 | 12.78779 | 72.9482 | 0.04824542 | 5.457626 | 0.01059495 | 1.342781 | 240.7373 | 23.47538 | 0.1510623 | 22.9794 | 23.29778 | 0.003519416 | 0.398124 | 13.1231 | 1484.514 | 0.0005111577 | 0.06478303 | 0.04780921 | 164.5228 | 91.016 | 40.030884 | 20.76478901 | 100.372709 | 0.00271372 | 0.23567334 | 0.984824 | 1.001884 | 97.8433 | 276.663 | 345.721 | 350.511 | 1022.635 | 0 | 0 | 0
|  | 2650 | 71.67838 | 12.39751 | 75.14039 | 0.05111002 | 5.781676 | 0.009591757 | 1.240063 | 241.091 | 23.85552 | 0.1622275 | 23.34975 | 23.67309 | 0.003840427 | 0.4344374 | 13.1415 | 1486.595 | 0.0004902349 | 0.06337962 | 0.04861092 | 164.7638 | 90.97773 | 39.776401 | 20.76468463 | 103.641976 | 0.00258715 | 0.22890771 | 0.983664 | 1.001975 | 97.8427 | 276.67 | 345.695 | 350.482 | 1022.62 | 0 | 0 | 0
|  | 2655 | 71.74464 | 14.52867 | 85.12712 | 0.04365318 | 4.938143 | 0.01272214 | 1.479456 | 241.4496 | 24.31044 | 0.1540585 | 23.79193 | 24.12115 | 0.00371607 | 0.4203699 | 13.16039 | 1488.732 | 0.0005553618 | 0.06458298 | 0.0488546 | 165.0075 | 90.94145 | 39.534453 | 20.76722875 | 107.618481 | 0.0028244 | 0.22889345 | 0.984578 | 1.001975 | 97.8424 | 276.662 | 345.65 | 350.433 | 1022.639 | 0 | 0 | 0
|  | 2660 | 68.38661 | 15.1608 | 84.44085 | 0.03987505 | 4.510752 | 0.01272813 | 1.533766 | 241.7999 | 23.4249 | 0.1450251 | 22.91367 | 23.21724 | 0.003367083 | 0.3808917 | 13.1781 | 1490.735 | 0.000507535 | 0.06115901 | 0.0464987 | 165.2459 | 90.90221 | 39.336777 | 20.7694556 | 99.870422 | 0.00270258 | 0.22588328 | 0.985512 | 1.001896 | 97.842 | 276.662 | 345.475 | 350.052 | 1022.719 | 0 | 0 | 0
|  | 2665 | 67.38943 | 15.94699 | 87.93479 | 0.03735642 | 4.225839 | 0.01230405 | 1.603639 | 242.1393 | 23.40309 | 0.1415623 | 22.89379 | 23.20483 | 0.003284929 | 0.3715983 | 13.19473 | 1492.617 | 0.0004596352 | 0.0599062 | 0.04575017 | 165.4765 | 90.85903 | 39.133083 | 20.77218313 | 99.690862 | 0.00249303 | 0.22252045 | 0.985966 | 1.001963 | 97.8429 | 276.686 | 345.497 | 350.191 | 1022.697 | 0 | 0 | 0
|  | 2670 | 67.16553 | 15.43189 | 88.93819 | 0.03847508 | 4.352385 | 0.01340872 | 1.61267 | 242.4757 | 23.99107 | 0.1438137 | 23.46741 | 23.79401 | 0.003421904 | 0.3870932 | 13.2115 | 1494.513 | 0.0005159017 | 0.06204763 | 0.04597545 | 165.7058 | 90.81487 | 38.957944 | 20.77566979 | 104.756101 | 0.00268577 | 0.22426602 | 0.985693 | 1.001942 | 97.8434 | 276.697 | 345.474 | 350.282 | 1022.744 | 0 | 0 | 0
|  | 2675 | 68.98679 | 14.05334 | 74.65131 | 0.0433949 | 4.908925 | 0.0126993 | 1.441733 | 242.8161 | 24.12159 | 0.1353803 | 23.59584 | 23.92879 | 0.003239486 | 0.3664577 | 13.22815 | 1496.397 | 0.0005510849 | 0.06256385 | 0.0470537 | 165.9384 | 90.77237 | 38.745174 | 20.77256233 | 105.902381 | 0.00282456 | 0.22475348 | 0.986609 | 1.001912 | 97.8432 | 276.708 | 345.485 | 350.36 | 1022.715 | 0 | 0 | 0
|  | 2680 | 68.16072 | 18.06612 | 95.8936 | 0.03335198 | 3.772849 | 0.01639597 | 1.865235 | 243.159 | 23.85542 | 0.1351248 | 23.3373 | 23.6688 | 0.003198242 | 0.361792 | 13.24425 | 1498.218 | 0.0005468382 | 0.06220927 | 0.04655093 | 166.1724 | 90.73095 | 38.54201 | 20.77249997 | 103.586254 | 0.00283251 | 0.22567976 | 0.986745 | 1.002021 | 97.8426 | 276.716 | 345.512 | 350.42 | 1023.312 | 0 | 0 | 0
|  | 2685 | 66.50211 | 23.15989 | 143.5224 | 0.02538348 | 2.871435 | 0.02137309 | 2.41316 | 243.4956 | 23.64485 | 0.1552946 | 23.12942 | 23.45927 | 0.003643097 | 0.4121151 | 13.26135 | 1500.153 | 0.0005425234 | 0.0612544 | 0.04550646 | 166.4026 | 90.68738 | 38.409305 | 20.77492526 | 101.757342 | 0.00283475 | 0.22455046 | 0.984757 | 1.002298 | 97.8424 | 276.716 | 345.484 | 350.411 | 1024.479 | 0 | 0 | 0
|  | 2690 | 64.87423 | 19.86046 | 108.4006 | 0.02887588 | 3.266503 | 0.01827646 | 2.065815 | 243.8241 | 23.28934 | 0.1355411 | 22.77308 | 23.09382 | 0.003130163 | 0.3540909 | 13.27828 | 1502.068 | 0.000527749 | 0.05965222 | 0.04437647 | 166.6273 | 90.64091 | 38.272111 | 20.77665774 | 98.683247 | 0.00280537 | 0.22262559 | 0.987039 | 1.002367 | 97.8435 | 276.718 | 345.354 | 350.218 | 1022.76 | 0 | 0 | 0
|  | 2695 | 67.30326 | 14.47903 | 77.26947 | 0.04109122 | 4.648328 | 0.0129561 | 1.493796 | 244.1545 | 24.18787 | 0.1323749 | 23.65239 | 23.98564 | 0.003175097 | 0.3591738 | 13.29405 | 1503.851 | 0.0005323817 | 0.0613819 | 0.0459558 | 166.8531 | 90.59536 | 38.108991 | 20.77715464 | 106.44791 | 0.00273813 | 0.22106985 | 0.987419 | 1.002392 | 97.8424 | 276.723 | 345.364 | 350.23 | 1023.897 | 0 | 0 | 0
|  | 2700 | 66.82417 | 12.9472 | 60.163 | 0.04562573 | 5.161282 | 0.01127482 | 1.350192 | 244.4898 | 24.33819 | 0.1137083 | 23.80034 | 24.14056 | 0.002744981 | 0.3105182 | 13.30885 | 1505.526 | 0.000514422 | 0.06160349 | 0.04572295 | 167.0823 | 90.55178 | 37.872051 | 20.77908273 | 107.77945 | 0.00264777 | 0.22063755 | 0.989576 | 1.002452 | 97.8415 | 276.737 | 345.378 | 350.315 | 1023.387 | 0 | 0 | 0
|  | 2705 | 66.37493 | 18.00305 | 84.28927 | 0.03259195 | 3.686872 | 0.01525817 | 1.913775 | 244.8228 | 24.29367 | 0.1140152 | 23.75515 | 24.09461 | 0.002747152 | 0.3107638 | 13.32258 | 1507.079 | 0.0004972935 | 0.06237364 | 0.04558958 | 167.3106 | 90.50751 | 37.674298 | 20.77926801 | 107.378029 | 0.00257887 | 0.22302914 | 0.989654 | 1.002566 | 97.841 | 276.746 | 345.354 | 350.289 | 1022.761 | 0 | 0 | 0
|  | 2710 | 66.87105 | 18.38774 | 100.0563 | 0.0321486 | 3.636719 | 0.01628334 | 1.950819 | 245.1559 | 24.32126 | 0.1334027 | 23.77807 | 24.11247 | 0.003216669 | 0.3638766 | 13.33749 | 1508.765 | 0.0005234866 | 0.06271608 | 0.04592035 | 167.5393 | 90.46344 | 37.532111 | 20.77822967 | 107.60366 | 0.00268783 | 0.22376408 | 0.987606 | 1.002699 | 97.8408 | 276.745 | 345.295 | 350.151 | 1022.736 | 0 | 0 | 0
|  | 2715 | 66.99516 | 15.96709 | 84.28593 | 0.03709112 | 4.195828 | 0.01414636 | 1.667169 | 245.4906 | 24.16588 | 0.1305089 | 23.6224 | 23.95438 | 0.003126259 | 0.3536492 | 13.35334 | 1510.559 | 0.0005247041 | 0.06183717 | 0.04585488 | 167.7688 | 90.42011 | 37.344988 | 20.77737611 | 106.216253 | 0.00270735 | 0.22246168 | 0.987997 | 1.002766 | 97.8414 | 276.74 | 345.24 | 350.092 | 1022.702 | 0 | 0 | 0
|  | 2720 | 68.12682 | 16.26191 | 65.4746 | 0.03703383 | 4.189348 | 0.01353435 | 1.672791 | 245.8284 | 24.48788 | 0.09989679 | 23.93397 | 24.2728 | 0.002424775 | 0.2742959 | 13.36722 | 1512.129 | 0.0005012288 | 0.06194986 | 0.04647559 | 167.9996 | 90.37809 | 37.166487 | 20.7773402 | 109.051159 | 0.0025787 | 0.22055018 | 0.991403 | 1.002727 | 97.8416 | 276.728 | 345.194 | 350.081 | 1022.731 | 0 | 0 | 0
|  | 2725 | 67.97458 | 15.93744 | 71.71958 | 0.03770338 | 4.265089 | 0.01350552 | 1.645907 | 246.1687 | 24.44416 | 0.111592 | 23.89131 | 24.23176 | 0.002704071 | 0.3058904 | 13.38004 | 1513.579 | 0.0005092036 | 0.06205627 | 0.04641239 | 168.2318 | 90.33712 | 36.974773 | 20.77726701 | 108.662485 | 0.00261622 | 0.22113439 | 0.990137 | 1.002779 | 97.8416 | 276.726 | 345.195 | 350.114 | 1022.657 | 0 | 0 | 0
|  | 2730 | 68.12752 | 17.1352 | 89.80892 | 0.03514678 | 3.97588 | 0.01408582 | 1.766395 | 246.5089 | 24.48026 | 0.1300722 | 23.92714 | 24.26726 | 0.003156495 | 0.3570695 | 13.39469 | 1515.237 | 0.0004950713 | 0.06208309 | 0.04649372 | 168.4641 | 90.2963 | 36.792421 | 20.77721969 | 108.986133 | 0.00255335 | 0.22096018 | 0.988184 | 1.002906 | 97.8415 | 276.724 | 345.203 | 350.11 | 1022.562 | 0 | 0 | 0
|  | 2735 | 69.25614 | 14.65474 | 73.58166 | 0.04177653 | 4.725852 | 0.01246933 | 1.482167 | 246.8524 | 24.7849 | 0.1251395 | 24.22335 | 24.56448 | 0.003073987 | 0.3477361 | 13.41027 | 1516.999 | 0.0005209252 | 0.06191982 | 0.04709041 | 168.6981 | 90.25681 | 36.614663 | 20.77715356 | 111.708411 | 0.00263551 | 0.21847522 | 0.988901 | 1.003071 | 97.8418 | 276.72 | 345.181 | 350.042 | 1022.531 | 0 | 0 | 0
|  | 2740 | 68.70681 | 19.59073 | 77.42289 | 0.03100283 | 3.507108 | 0.0168951 | 1.992772 | 247.1973 | 24.96801 | 0.09701572 | 24.39723 | 24.74165 | 0.002400329 | 0.2715304 | 13.42396 | 1518.547 | 0.0005237959 | 0.06178157 | 0.04677323 | 168.9327 | 90.21798 | 36.394414 | 20.77956463 | 113.341484 | 0.00263146 | 0.21690504 | 0.99225 | 1.003255 | 97.842 | 276.729 | 345.109 | 349.981 | 1022.608 | 0 | 0 | 0
|  | 2745 | 65.71406 | 22.16368 | 119.5209 | 0.0262101 | 2.964943 | 0.01893647 | 2.29178 | 247.5333 | 24.42879 | 0.129549 | 23.8603 | 24.18124 | 0.003132655 | 0.3543728 | 13.43779 | 1520.112 | 0.0004963267 | 0.06006778 | 0.04488228 | 169.1619 | 90.17608 | 36.297309 | 20.78282818 | 108.453186 | 0.00256307 | 0.21588262 | 0.988767 | 1.003438 | 97.8415 | 276.72 | 344.964 | 349.604 | 1022.734 | 0 | 0 | 0
|  | 2750 | 66.00647 | 15.51686 | 80.88499 | 0.03760408 | 4.253856 | 0.01359617 | 1.567402 | 247.8626 | 24.414 | 0.1258624 | 23.83971 | 24.16612 | 0.003041606 | 0.3440731 | 13.45322 | 1521.858 | 0.0005112716 | 0.05894071 | 0.04487579 | 169.3863 | 90.13187 | 36.113759 | 20.78275155 | 108.29401 | 0.00262764 | 0.21294247 | 0.989356 | 1.003615 | 97.8406 | 276.715 | 344.875 | 349.597 | 1022.787 | 0 | 0 | 0
|  | 2755 | 66.25158 | 19.41309 | 90.23016 | 0.0301685 | 3.412726 | 0.01727971 | 1.963532 | 248.1933 | 24.49829 | 0.1122411 | 23.91813 | 24.25233 | 0.002722109 | 0.3079308 | 13.46763 | 1523.488 | 0.0005213029 | 0.0592368 | 0.04505732 | 169.6111 | 90.0883 | 35.942029 | 20.78265327 | 109.025356 | 0.00266253 | 0.21319124 | 0.990993 | 1.00372 | 97.8403 | 276.71 | 344.819 | 349.637 | 1022.803 | 0 | 0 | 0
|  | 2760 | 64.84888 | 22.66751 | 101.222 | 0.02529012 | 2.860873 | 0.02127018 | 2.349873 | 248.521 | 24.28597 | 0.1064951 | 23.70815 | 24.03787 | 0.002559916 | 0.2895833 | 13.48084 | 1524.982 | 0.0005379252 | 0.05942857 | 0.04433336 | 169.8346 | 90.04385 | 35.808419 | 20.78389603 | 107.131593 | 0.00275254 | 0.21510213 | 0.99169 | 1.00377 | 97.8415 | 276.709 | 344.78 | 349.575 | 1022.803 | 0 | 0 | 0
|  | 2765 | 63.54748 | 13.73335 | 65.17224 | 0.0409048 | 4.62724 | 0.01296075 | 1.420133 | 248.842 | 23.70946 | 0.1136387 | 23.14335 | 23.45907 | 0.002665857 | 0.3015676 | 13.4939 | 1526.46 | 0.0005301567 | 0.05809026 | 0.04342276 | 170.054 | 89.99711 | 35.664699 | 20.78335475 | 102.096869 | 0.00277435 | 0.21530313 | 0.990955 | 1.003841 | 97.8436 | 276.72 | 344.75 | 349.453 | 1022.797 | 0 | 0 | 0
|  | 2770 | 66.4482 | 12.80308 | 58.52304 | 0.04587973 | 5.190015 | 0.01190214 | 1.31462 | 249.167 | 24.6023 | 0.1102924 | 24.0116 | 24.34457 | 0.002685021 | 0.3037354 | 13.50728 | 1527.973 | 0.0005460668 | 0.06031441 | 0.04533676 | 170.2758 | 89.95199 | 35.412526 | 20.78232898 | 109.916081 | 0.00275731 | 0.21540107 | 0.991417 | 1.003927 | 97.8414 | 276.709 | 344.703 | 349.483 | 1022.805 | 0 | 0 | 0
|  | 2775 | 65.56637 | 17.94432 | 106.6574 | 0.03230028 | 3.653878 | 0.01667081 | 1.866679 | 249.497 | 24.38431 | 0.142837 | 23.79456 | 24.11885 | 0.003445064 | 0.3897132 | 13.52261 | 1529.706 | 0.0005384717 | 0.06029426 | 0.04485318 | 170.5013 | 89.90884 | 35.229173 | 20.78263291 | 107.957491 | 0.00274562 | 0.21678899 | 0.987785 | 1.003957 | 97.8421 | 276.696 | 344.641 | 349.338 | 1022.817 | 0 | 0 | 0
|  | 2780 | 65.55849 | 19.3287 | 103.3834 | 0.02998323 | 3.391768 | 0.01766734 | 2.007508 | 249.8249 | 24.62322 | 0.1272922 | 24.02441 | 24.3516 | 0.003099769 | 0.3506525 | 13.53897 | 1531.557 | 0.000529724 | 0.06019159 | 0.04483005 | 170.7255 | 89.86506 | 35.076995 | 20.78433331 | 110.068252 | 0.00268673 | 0.21493575 | 0.989551 | 1.003976 | 97.8418 | 276.693 | 344.594 | 349.287 | 1022.845 | 0 | 0 | 0
|  | 2785 | 65.76197 | 16.62125 | 68.39424 | 0.03497547 | 3.956501 | 0.01680853 | 1.770356 | 250.1532 | 24.87845 | 0.09723428 | 24.27055 | 24.60162 | 0.002392121 | 0.2706019 | 13.5527 | 1533.111 | 0.0005878862 | 0.06191904 | 0.04522487 | 170.9507 | 89.8216 | 34.918468 | 20.78458747 | 112.348494 | 0.00290565 | 0.21785493 | 0.992976 | 1.004014 | 97.8411 | 276.695 | 344.553 | 349.253 | 1022.875 | 0 | 0 | 0
|  | 2790 | 66.05282 | 13.86833 | 55.93902 | 0.04210363 | 4.762854 | 0.0142665 | 1.444197 | 250.4827 | 24.57818 | 0.09693537 | 23.97435 | 24.29697 | 0.002355236 | 0.2664294 | 13.56457 | 1534.453 | 0.0006006716 | 0.06080595 | 0.0452186 | 171.1768 | 89.77874 | 34.72588 | 20.78260045 | 109.638006 | 0.00298929 | 0.21687551 | 0.993077 | 1.004082 | 97.841 | 276.697 | 344.506 | 349.142 | 1022.888 | 0 | 0 | 0
|  | 2795 | 65.58621 | 18.02283 | 80.20177 | 0.03216932 | 3.639063 | 0.01777064 | 1.829088 | 250.8118 | 24.239 | 0.1076812 | 23.64164 | 23.95995 | 0.002580036 | 0.2918593 | 13.5769 | 1535.849 | 0.0005716694 | 0.05884051 | 0.04465676 | 171.4015 | 89.73588 | 34.518781 | 20.78236825 | 106.624453 | 0.00290093 | 0.21381755 | 0.991904 | 1.004122 | 97.8414 | 276.7 | 344.479 | 349.117 | 1022.858 | 0 | 0 | 0
|  | 2800 | 63.93412 | 26.65025 | 155.3688 | 0.02120722 | 2.399006 | 0.02465487 | 2.715688 | 251.1356 | 24.12689 | 0.1382056 | 23.52779 | 23.84087 | 0.003294941 | 0.3727309 | 13.59159 | 1537.51 | 0.0005228613 | 0.05759219 | 0.04355399 | 171.622 | 89.69128 | 34.405717 | 20.78573048 | 105.620182 | 0.00270308 | 0.21115485 | 0.988511 | 1.004166 | 97.8409 | 276.694 | 344.413 | 348.996 | 1022.841 | 0 | 0 | 0
|  | 2805 | 62.09035 | 21.49216 | 127.9218 | 0.02553855 | 2.888976 | 0.01834538 | 2.20031 | 251.4507 | 23.91985 | 0.138227 | 23.32264 | 23.63459 | 0.003266938 | 0.3695632 | 13.608 | 1539.366 | 0.0004685145 | 0.05619274 | 0.04232237 | 171.8367 | 89.64373 | 34.287323 | 20.78897672 | 103.800812 | 0.00248754 | 0.20866425 | 0.988483 | 1.00414 | 97.8409 | 276.694 | 344.365 | 348.971 | 1022.824 | 0 | 0 | 0
|  | 2810 | 61.73418 | 17.92309 | 110.1346 | 0.03044843 | 3.444393 | 0.01727903 | 1.884301 | 251.7602 | 24.17152 | 0.1404144 | 23.56495 | 23.88237 | 0.003353427 | 0.379347 | 13.62455 | 1541.238 | 0.0005261194 | 0.05737402 | 0.04233133 | 172.0483 | 89.59438 | 34.146649 | 20.79061059 | 105.982685 | 0.00271288 | 0.2102708 | 0.988188 | 1.00409 | 97.8409 | 276.694 | 344.32 | 348.958 | 1022.8 | 0 | 0 | 0
|  | 2815 | 63.41118 | 14.17642 | 96.37301 | 0.03954137 | 4.473005 | 0.0138318 | 1.475397 | 252.0731 | 24.8516 | 0.1552258 | 24.22417 | 24.54953 | 0.00381072 | 0.431077 | 13.64246 | 1543.264 | 0.0005469282 | 0.0583392 | 0.04339394 | 172.2626 | 89.54639 | 33.97855 | 20.79107829 | 112.01283 | 0.00273787 | 0.20855192 | 0.986489 | 1.004053 | 97.8404 | 276.692 | 344.266 | 348.89 | 1022.769 | 0 | 0 | 0
|  | 2820 | 62.64454 | 13.60722 | 67.58139 | 0.04069735 | 4.603773 | 0.01271698 | 1.410242 | 252.3882 | 24.51275 | 0.1136033 | 23.89179 | 24.21042 | 0.002750383 | 0.3111293 | 13.65886 | 1545.12 | 0.0005175474 | 0.0573931 | 0.04282385 | 172.4782 | 89.49937 | 33.762439 | 20.79099856 | 108.969542 | 0.00264539 | 0.20814749 | 0.991112 | 1.003996 | 97.8406 | 276.707 | 344.236 | 348.827 | 1022.733 | 0 | 0 | 0
|  | 2825 | 61.95898 | 18.02491 | 92.02959 | 0.0303867 | 3.43741 | 0.01601835 | 1.893909 | 252.6997 | 24.24371 | 0.1168201 | 23.62551 | 23.93832 | 0.002796476 | 0.3163434 | 13.67273 | 1546.689 | 0.0004867448 | 0.05754965 | 0.04246417 | 172.6914 | 89.45123 | 33.586125 | 20.7905866 | 106.572378 | 0.00253824 | 0.21028243 | 0.990794 | 1.004041 | 97.8398 | 276.716 | 344.177 | 348.734 | 1022.759 | 0 | 0 | 0
|  | 2830 | 64.38313 | 20.4021 | 125.8674 | 0.02789648 | 3.155711 | 0.01784203 | 2.073183 | 253.0156 | 24.77819 | 0.1435475 | 24.14314 | 24.4606 | 0.003511257 | 0.397201 | 13.6885 | 1548.472 | 0.0004977298 | 0.05783452 | 0.04382424 | 172.9071 | 89.4048 | 33.44909 | 20.78903819 | 111.308376 | 0.0025393 | 0.20766922 | 0.987779 | 1.004032 | 97.8391 | 276.708 | 344.131 | 348.656 | 1022.717 | 0 | 0 | 0
|  | 2835 | 63.28951 | 15.9566 | 106.2193 | 0.03506255 | 3.966352 | 0.01418265 | 1.640869 | 253.3348 | 24.70917 | 0.1526784 | 24.07497 | 24.39323 | 0.003724319 | 0.4213031 | 13.70659 | 1550.519 | 0.00049728 | 0.05753306 | 0.04318633 | 173.1246 | 89.3597 | 33.29496 | 20.79092773 | 110.68491 | 0.00254322 | 0.20729542 | 0.986703 | 1.00398 | 97.839 | 276.703 | 344.118 | 348.667 | 1022.663 | 0 | 0 | 0
|  | 2840 | 60.95428 | 15.37505 | 87.18952 | 0.03504612 | 3.964493 | 0.014548 | 1.582518 | 253.6454 | 23.8097 | 0.1299686 | 23.19933 | 23.51072 | 0.003055654 | 0.3456622 | 13.72354 | 1552.436 | 0.0005098509 | 0.05546111 | 0.04161274 | 173.3366 | 89.31175 | 33.106908 | 20.79093345 | 102.776488 | 0.00267643 | 0.20735728 | 0.989179 | 1.003904 | 97.8395 | 276.707 | 344.129 | 348.748 | 1022.629 | 0 | 0 | 0
|  | 2845 | 63.55305 | 19.80233 | 95.99863 | 0.02837085 | 3.209372 | 0.01921739 | 2.038868 | 253.9566 | 24.75314 | 0.1114576 | 24.11508 | 24.43587 | 0.002723563 | 0.3080953 | 13.73798 | 1554.07 | 0.0005452137 | 0.05784441 | 0.04339505 | 173.5492 | 89.2642 | 32.952422 | 20.79044557 | 111.066634 | 0.00273976 | 0.20785096 | 0.991182 | 1.003822 | 97.8391 | 276.689 | 344.079 | 348.656 | 1022.607 | 0 | 0 | 0
|  | 2850 | 62.44275 | 17.39052 | 73.58006 | 0.03174108 | 3.59062 | 0.01548046 | 1.828846 | 254.2716 | 24.60559 | 0.09612384 | 23.97273 | 24.29689 | 0.002335511 | 0.264198 | 13.75063 | 1555.501 | 0.0004913667 | 0.05804957 | 0.04280383 | 173.7647 | 89.21812 | 32.811553 | 20.79166885 | 109.752832 | 0.00252713 | 0.20932191 | 0.992862 | 1.003772 | 97.8385 | 276.7 | 344.099 | 348.752 | 1022.532 | 0 | 0 | 0
|  | 2855 | 62.84179 | 15.37836 | 60.15387 | 0.03612358 | 4.086378 | 0.01414654 | 1.631445 | 254.5848 | 24.19856 | 0.09093747 | 23.57466 | 23.89525 | 0.002172973 | 0.2458115 | 13.7619 | 1556.776 | 0.0005110238 | 0.05893364 | 0.04316122 | 173.9796 | 89.17157 | 32.634371 | 20.78768357 | 106.144986 | 0.00264586 | 0.21433778 | 0.993314 | 1.003637 | 97.8376 | 276.713 | 344.077 | 348.756 | 1022.511 | 0 | 0 | 0
|  | 2860 | 64.11946 | 21.6969 | 80.95985 | 0.02612428 | 2.955236 | 0.02000334 | 2.214845 | 254.9022 | 24.00816 | 0.08922094 | 23.38638 | 23.7054 | 0.002115018 | 0.2392554 | 13.77262 | 1557.989 | 0.000522573 | 0.05786123 | 0.04369491 | 174.1967 | 89.12666 | 32.466965 | 20.78439118 | 104.468774 | 0.00271292 | 0.21266919 | 0.993397 | 1.003525 | 97.8365 | 276.716 | 344.036 | 348.729 | 1022.522 | 0 | 0 | 0
|  | 2865 | 65.08655 | 22.88829 | 83.00149 | 0.02513797 | 2.843661 | 0.02127278 | 2.294377 | 255.2253 | 24.35078 | 0.08676486 | 23.71923 | 24.04762 | 0.002086489 | 0.2360281 | 13.78313 | 1559.177 | 0.0005347545 | 0.05767597 | 0.04419539 | 174.4164 | 89.08386 | 32.363133 | 20.78484865 | 107.467693 | 0.00273298 | 0.2099369 | 0.993718 | 1.003569 | 97.8355 | 276.703 | 344.023 | 348.786 | 1022.521 | 0 | 0 | 0
|  | 2870 | 64.54594 | 19.90126 | 130.8916 | 0.02867085 | 3.243309 | 0.01920217 | 2.016404 | 255.5493 | 24.61519 | 0.1544106 | 23.9763 | 24.30386 | 0.003752775 | 0.424522 | 13.79772 | 1560.828 | 0.0005505426 | 0.05781201 | 0.04392966 | 174.6367 | 89.04158 | 32.209106 | 20.78759043 | 109.811997 | 0.00277491 | 0.20862624 | 0.986153 | 1.003618 | 97.8355 | 276.713 | 344.016 | 348.716 | 1022.523 | 0 | 0 | 0
|  | 2875 | 64.72676 | 20.75771 | 109.2512 | 0.02756492 | 3.118203 | 0.02121541 | 2.127035 | 255.8725 | 25.00537 | 0.1220066 | 24.35139 | 24.68309 | 0.0030115 | 0.3406674 | 13.81463 | 1562.741 | 0.0005848011 | 0.05863153 | 0.04416538 | 174.857 | 88.99914 | 32.079777 | 20.78925773 | 113.297783 | 0.00288049 | 0.20837133 | 0.989847 | 1.003673 | 97.8348 | 276.714 | 343.946 | 348.631 | 1022.101 | 0 | 0 | 0
|  | 2880 | 63.82203 | 15.05156 | 54.71564 | 0.03748362 | 4.240228 | 0.01554673 | 1.555633 | 256.1939 | 24.95223 | 0.08330535 | 24.29202 | 24.61955 | 0.00205094 | 0.2320068 | 13.82729 | 1564.173 | 0.0005827477 | 0.05831076 | 0.04362619 | 175.0765 | 88.95621 | 31.920368 | 20.7908732 | 112.781396 | 0.00287713 | 0.20785388 | 0.994206 | 1.003667 | 97.8349 | 276.717 | 343.838 | 348.474 | 1021.88 | 0 | 0 | 0
|  | 2885 | 63.50652 | 11.81347 | 41.11341 | 0.04752182 | 5.375771 | 0.0115665 | 1.198544 | 256.5122 | 24.75324 | 0.08002574 | 24.0924 | 24.41444 | 0.001953784 | 0.2210163 | 13.8373 | 1565.306 | 0.0005496612 | 0.05695698 | 0.04323717 | 175.2936 | 88.91238 | 31.707124 | 20.79102346 | 110.962575 | 0.00275833 | 0.20549099 | 0.994552 | 1.003642 | 97.8355 | 276.722 | 343.754 | 348.349 | 1021.956 | 0 | 0 | 0
|  | 2890 | 63.70062 | 17.85215 | 76.86859 | 0.03154318 | 3.568233 | 0.01582378 | 1.804627 | 256.8302 | 24.96146 | 0.09848094 | 24.29386 | 24.6208 | 0.00242468 | 0.2742851 | 13.84825 | 1566.544 | 0.0004991322 | 0.05692369 | 0.04331745 | 175.51 | 88.86859 | 31.476899 | 20.79205122 | 112.831643 | 0.00252986 | 0.20414005 | 0.992504 | 1.003679 | 97.8356 | 276.724 | 343.737 | 348.363 | 1022.069 | 0 | 0 | 0
|  | 2895 | 63.21972 | 23.47039 | 85.19658 | 0.02381138 | 2.693595 | 0.02061659 | 2.386428 | 257.1475 | 25.0474 | 0.08212361 | 24.37558 | 24.70238 | 0.002028648 | 0.2294851 | 13.85938 | 1567.803 | 0.0004909096 | 0.05682416 | 0.04303886 | 175.7259 | 88.82471 | 31.383334 | 20.79359686 | 113.60099 | 0.00248882 | 0.20336362 | 0.994402 | 1.00373 | 97.836 | 276.717 | 343.71 | 348.318 | 1022.107 | 0 | 0 | 0
|  | 2900 | 61.25672 | 18.42175 | 68.3719 | 0.02939512 | 3.325239 | 0.01879449 | 1.887348 | 257.4587 | 24.53053 | 0.08310972 | 23.86508 | 24.18249 | 0.0020098 | 0.2273529 | 13.86948 | 1568.945 | 0.0005524661 | 0.05547882 | 0.04179637 | 175.938 | 88.77887 | 31.222639 | 20.7949044 | 108.926674 | 0.002791 | 0.20290021 | 0.99424 | 1.003679 | 97.8351 | 276.715 | 343.602 | 348.172 | 1022.563 | 0 | 0 | 0
|  | 2905 | 60.12115 | 23.99298 | 85.91358 | 0.0221511 | 2.505781 | 0.02587822 | 2.50848 | 257.7622 | 24.17131 | 0.07989301 | 23.50931 | 23.82036 | 0.00190308 | 0.2152806 | 13.87926 | 1570.052 | 0.0005732311 | 0.0555656 | 0.04120279 | 176.1455 | 88.73052 | 31.101727 | 20.79483519 | 105.731528 | 0.00291444 | 0.20534842 | 0.994568 | 1.003643 | 97.8344 | 276.697 | 343.51 | 348.055 | 1022.773 | 0 | 0 | 0
|  | 2910 | 59.15354 | 20.78033 | 81.02358 | 0.02516405 | 2.846612 | 0.02375143 | 2.167007 | 258.0604 | 23.89977 | 0.08658471 | 23.24141 | 23.54782 | 0.002038881 | 0.2306427 | 13.88912 | 1571.167 | 0.0005976822 | 0.05453066 | 0.04053169 | 176.3498 | 88.68053 | 30.98775 | 20.79562382 | 103.352447 | 0.00304809 | 0.20421747 | 0.993774 | 1.003605 | 97.8345 | 276.689 | 343.454 | 347.982 | 1022.833 | 0 | 0 | 0
|  | 2915 | 58.72314 | 12.04677 | 57.74739 | 0.04309142 | 4.874595 | 0.01340562 | 1.23689 | 258.355 | 23.70791 | 0.1065363 | 23.05437 | 23.35744 | 0.002488417 | 0.2814951 | 13.90043 | 1572.447 | 0.0005776671 | 0.05329935 | 0.04010415 | 176.5514 | 88.62952 | 30.833288 | 20.79601384 | 101.697658 | 0.00298172 | 0.20201465 | 0.991468 | 1.00355 | 97.8352 | 276.705 | 343.447 | 347.962 | 1022.885 | 0 | 0 | 0
|  | 2920 | 60.30309 | 13.95111 | 50.01859 | 0.03821053 | 4.322459 | 0.01480951 | 1.418924 | 258.6526 | 24.41242 | 0.07944229 | 23.74368 | 24.05818 | 0.001911237 | 0.2162033 | 13.91143 | 1573.691 | 0.0005658792 | 0.05421784 | 0.04109433 | 176.7544 | 88.57966 | 30.58497 | 20.7967612 | 107.850801 | 0.00285908 | 0.20022094 | 0.994505 | 1.003528 | 97.8348 | 276.708 | 343.508 | 348.058 | 1022.832 | 0 | 0 | 0
|  | 2925 | 59.96833 | 23.66597 | 85.38458 | 0.0224001 | 2.533948 | 0.02775965 | 2.467981 | 258.9533 | 24.89294 | 0.07796976 | 24.20899 | 24.53032 | 0.001912623 | 0.2163601 | 13.92099 | 1574.773 | 0.0006218189 | 0.05528301 | 0.04109692 | 176.9599 | 88.53104 | 30.464972 | 20.79969296 | 112.128883 | 0.00304518 | 0.2002156 | 0.994504 | 1.003359 | 97.8342 | 276.712 | 343.479 | 348.038 | 1022.809 | 0 | 0 | 0
|  | 2930 | 58.97797 | 17.4887 | 63.81741 | 0.02981155 | 3.372347 | 0.01931484 | 1.842694 | 259.2507 | 24.60068 | 0.07846705 | 23.92552 | 24.24579 | 0.001902496 | 0.2152145 | 13.93053 | 1575.852 | 0.0005758053 | 0.05493355 | 0.04048964 | 177.1639 | 88.48145 | 30.333854 | 20.800152 | 109.514836 | 0.00288246 | 0.20101711 | 0.994311 | 1.003221 | 97.8338 | 276.705 | 343.49 | 348.088 | 1022.764 | 0 | 0 | 0
|  | 2935 | 58.43262 | 14.59529 | 49.33307 | 0.03539117 | 4.003526 | 0.01475105 | 1.51153 | 259.5442 | 24.12594 | 0.0734101 | 23.46628 | 23.78358 | 0.001745955 | 0.1975062 | 13.93965 | 1576.884 | 0.0005220569 | 0.05349481 | 0.03995495 | 177.365 | 88.43073 | 30.168366 | 20.79922662 | 105.339931 | 0.00269972 | 0.1999842 | 0.994743 | 1.00308 | 97.8338 | 276.69 | 343.526 | 348.171 | 1022.699 | 0 | 0 | 0
|  | 2940 | 60.44373 | 23.02699 | 65.37642 | 0.02320418 | 2.624908 | 0.02334653 | 2.338002 | 259.8414 | 24.84765 | 0.06194042 | 24.166 | 24.49138 | 0.001517006 | 0.1716071 | 13.94781 | 1577.806 | 0.0005417371 | 0.05425144 | 0.04116635 | 177.5678 | 88.38142 | 30.000815 | 20.79916764 | 111.726044 | 0.00271663 | 0.19774985 | 0.995758 | 1.002795 | 97.8342 | 276.679 | 343.494 | 348.119 | 1022.647 | 0 | 0 | 0
|  | 2945 | 58.12318 | 24.11243 | 97.4892 | 0.02130888 | 2.410507 | 0.02685292 | 2.430397 | 260.1378 | 24.14885 | 0.08731345 | 23.48254 | 23.79228 | 0.002077386 | 0.2349984 | 13.95679 | 1578.823 | 0.0005722057 | 0.05178905 | 0.03954873 | 177.7696 | 88.33202 | 29.92413 | 20.80089138 | 105.513033 | 0.00291233 | 0.19519724 | 0.992656 | 1.002559 | 97.8342 | 276.681 | 343.438 | 347.968 | 1022.633 | 0 | 0 | 0
|  | 2950 | 56.64047 | 15.41238 | 52.5764 | 0.03248698 | 3.674998 | 0.01703739 | 1.552728 | 260.4247 | 23.83355 | 0.0727356 | 23.17479 | 23.48298 | 0.001708049 | 0.1932182 | 13.96626 | 1579.893 | 0.0005534935 | 0.05044343 | 0.03853474 | 177.9648 | 88.27956 | 29.772217 | 20.80278118 | 102.770611 | 0.00286356 | 0.19334881 | 0.994131 | 1.002386 | 97.834 | 276.667 | 343.421 | 347.988 | 1022.64 | 0 | 0 | 0
|  | 2955 | 55.80223 | 18.11724 | 51.69478 | 0.02722775 | 3.080062 | 0.02327078 | 1.853405 | 260.7058 | 24.06717 | 0.05934654 | 23.40147 | 23.71718 | 0.001407533 | 0.1592232 | 13.97405 | 1580.775 | 0.000633611 | 0.05046405 | 0.03811594 | 178.1564 | 88.22532 | 29.618115 | 20.8057768 | 104.79309 | 0.00318447 | 0.19205312 | 0.995416 | 1.002155 | 97.8342 | 276.66 | 343.414 | 348.047 | 1022.678 | 0 | 0 | 0
|  | 2960 | 56.06643 | 23.69931 | 78.60163 | 0.02091315 | 2.365741 | 0.0312693 | 2.459341 | 260.9855 | 24.60998 | 0.06778721 | 23.92781 | 24.24953 | 0.001643808 | 0.1859511 | 13.98168 | 1581.637 | 0.0006539396 | 0.05143258 | 0.03841418 | 178.3477 | 88.17077 | 29.501914 | 20.80784169 | 109.566732 | 0.00320984 | 0.19159947 | 0.994102 | 1.001793 | 97.8349 | 276.669 | 343.393 | 348.01 | 1023.112 | 0 | 0 | 0
|  | 2965 | 56.21635 | 19.71508 | 75.02777 | 0.02520672 | 2.851439 | 0.02505647 | 2.047106 | 261.2662 | 24.6719 | 0.07784369 | 23.98494 | 24.29489 | 0.001891204 | 0.2139371 | 13.99051 | 1582.637 | 0.0006315914 | 0.05160081 | 0.03851206 | 178.54 | 88.11676 | 29.395371 | 20.80783716 | 110.104649 | 0.00310928 | 0.19170306 | 0.992522 | 1.001345 | 97.8358 | 276.676 | 343.349 | 347.786 | 1024.825 | 0 | 0 | 0
|  | 2970 | 56.55197 | 15.01587 | 54.1249 | 0.03329275 | 3.766148 | 0.01856216 | 1.549201 | 261.5481 | 24.66405 | 0.07421363 | 23.97172 | 24.2808 | 0.001801967 | 0.2038424 | 13.99975 | 1583.682 | 0.0006179854 | 0.05157716 | 0.03868473 | 178.733 | 88.06334 | 29.245054 | 20.80715852 | 110.008951 | 0.00305308 | 0.19168375 | 0.992543 | 1.000953 | 97.8349 | 276.678 | 343.269 | 347.695 | 1023.144 | 0 | 0 | 0
|  | 2975 | 55.60435 | 15.9105 | 52.69962 | 0.03089422 | 3.494821 | 0.02085851 | 1.650002 | 261.8285 | 24.55257 | 0.06737735 | 23.85732 | 24.1641 | 0.001628113 | 0.1841757 | 14.00832 | 1584.652 | 0.0006444074 | 0.05097551 | 0.03809105 | 178.925 | 88.00958 | 29.075638 | 20.80870253 | 108.989103 | 0.00317612 | 0.19069597 | 0.99302 | 1.000656 | 97.834 | 276.677 | 343.182 | 347.595 | 1024.023 | 0 | 0 | 0
|  | 2980 | 56.56817 | 20.92191 | 67.13595 | 0.02390138 | 2.703776 | 0.0286408 | 2.099759 | 262.1089 | 24.75123 | 0.06589596 | 24.04426 | 24.35114 | 0.001604642 | 0.1815206 | 14.0164 | 1585.566 | 0.0006845546 | 0.05018715 | 0.03850907 | 179.1165 | 87.95602 | 28.941615 | 20.80830097 | 110.731882 | 0.00332206 | 0.18750313 | 0.992823 | 1.000289 | 97.8341 | 276.676 | 343.095 | 347.474 | 1023.926 | 0 | 0 | 0
|  | 2985 | 56.55327 | 15.84204 | 52.70311 | 0.03155723 | 3.569823 | 0.02320007 | 1.582399 | 262.3917 | 25.03778 | 0.06753602 | 24.31689 | 24.62633 | 0.001663164 | 0.1881407 | 14.02457 | 1586.49 | 0.00073213 | 0.04993615 | 0.03848191 | 179.3089 | 87.90343 | 28.821512 | 20.81001084 | 113.283932 | 0.00348581 | 0.18531618 | 0.992235 | 0.999883 | 97.8343 | 276.678 | 343.014 | 347.379 | 1022.72 | 0 | 0 | 0
|  | 2990 | 55.16143 | 23.54733 | 74.28607 | 0.02070838 | 2.342577 | 0.03377507 | 2.359199 | 262.671 | 24.79886 | 0.0630693 | 24.07965 | 24.39133 | 0.001538345 | 0.1740209 | 14.03258 | 1587.396 | 0.000699427 | 0.0488552 | 0.03755182 | 179.499 | 87.84984 | 28.646129 | 20.81206532 | 111.108265 | 0.00337858 | 0.18371214 | 0.992463 | 0.999605 | 97.8331 | 276.687 | 342.94 | 347.379 | 1022.73 | 0 | 0 | 0
|  | 2995 | 53.91596 | 27.34854 | 93.67603 | 0.01742752 | 1.971439 | 0.03590568 | 2.765093 | 262.9437 | 24.51277 | 0.06778785 | 23.79096 | 24.08309 | 0.001632541 | 0.1846765 | 14.0405 | 1588.292 | 0.0006257469 | 0.04818871 | 0.0367476 | 179.6848 | 87.79423 | 28.605184 | 20.81343526 | 108.509761 | 0.00310181 | 0.18343594 | 0.991766 | 0.999439 | 97.8342 | 276.696 | 342.783 | 346.992 | 1022.725 | 0 | 0 | 0
|  | 3000 | 53.30044 | 15.37251 | 54.02155 | 0.03065055 | 3.467257 | 0.02396417 | 1.633645 | 263.2118 | 24.52203 | 0.06875146 | 23.79265 | 24.08371 | 0.00165579 | 0.1873066 | 14.04872 | 1589.222 | 0.0007345149 | 0.05007211 | 0.03674295 | 179.8685 | 87.73725 | 28.453494 | 20.81350364 | 108.558477 | 0.00355946 | 0.18844164 | 0.991575 | 0.999356 | 97.8348 | 276.693 | 342.678 | 346.87 | 1022.776 | 0 | 0 | 0
|  | 3005 | 53.89033 | 26.03957 | 93.45792 | 0.01829487 | 2.069555 | 0.04181309 | 2.727741 | 263.4797 | 24.58292 | 0.07083393 | 23.84602 | 24.13815 | 0.0017098 | 0.1934163 | 14.05714 | 1590.174 | 0.0007649649 | 0.04990365 | 0.03704861 | 180.053 | 87.68044 | 28.326083 | 20.81271413 | 109.07215 | 0.00367987 | 0.18765783 | 0.991249 | 0.999264 | 97.8346 | 276.688 | 342.596 | 346.793 | 1022.81 | 0 | 0 | 0
|  | 3010 | 53.8671 | 20.69681 | 76.48459 | 0.02300767 | 2.602677 | 0.03192191 | 2.113641 | 263.7491 | 24.52393 | 0.0731078 | 23.78325 | 24.07037 | 0.001759732 | 0.1990647 | 14.06581 | 1591.155 | 0.0007344486 | 0.04862996 | 0.03683086 | 180.2377 | 87.62429 | 28.252354 | 20.81318971 | 108.524004 | 0.00355894 | 0.18456117 | 0.990846 | 0.999116 | 97.8338 | 276.682 | 342.516 | 346.651 | 1022.802 | 0 | 0 | 0
|  | 3015 | 52.35533 | 16.17438 | 51.77075 | 0.02861447 | 3.236931 | 0.02429785 | 1.630007 | 264.0147 | 24.14163 | 0.06255545 | 23.40532 | 23.68127 | 0.001481392 | 0.1675783 | 14.07391 | 1592.072 | 0.0006952701 | 0.04664178 | 0.03569566 | 180.419 | 87.56706 | 28.093756 | 20.81529324 | 105.134619 | 0.00344017 | 0.1812079 | 0.991818 | 0.998897 | 97.8334 | 276.67 | 342.411 | 346.448 | 1022.786 | 0 | 0 | 0
|  | 3020 | 51.19224 | 17.50179 | 56.49389 | 0.02585675 | 2.924972 | 0.02926592 | 1.792885 | 264.2735 | 24.24688 | 0.06143193 | 23.49919 | 23.77833 | 0.001460748 | 0.165243 | 14.08127 | 1592.904 | 0.0007567216 | 0.04635819 | 0.03504767 | 180.5959 | 87.5078 | 27.975338 | 20.81829307 | 106.016417 | 0.00368931 | 0.1798863 | 0.991759 | 0.99871 | 97.8335 | 276.658 | 342.292 | 346.358 | 1022.738 | 0 | 0 | 0
|  | 3025 | 51.38568 | 14.19921 | 56.01066 | 0.03199118 | 3.618912 | 0.02547394 | 1.438341 | 264.53 | 24.30769 | 0.07519603 | 23.55041 | 23.82902 | 0.001791847 | 0.2026977 | 14.0894 | 1593.824 | 0.0008149416 | 0.04601422 | 0.03512314 | 180.7713 | 87.44793 | 27.826823 | 20.81833936 | 106.513992 | 0.0039289 | 0.17864027 | 0.99012 | 0.998621 | 97.8334 | 276.664 | 342.18 | 346.228 | 1022.69 | 0 | 0 | 0
|  | 3030 | 50.69885 | 16.82056 | 78.54297 | 0.02664465 | 3.014101 | 0.03203073 | 1.683101 | 264.7852 | 24.16744 | 0.0883631 | 23.40927 | 23.68353 | 0.00209275 | 0.2367364 | 14.09911 | 1594.922 | 0.0008534477 | 0.04484564 | 0.03458936 | 180.9456 | 87.38786 | 27.668295 | 20.81957955 | 105.264767 | 0.00411377 | 0.17618104 | 0.98863 | 0.998612 | 97.8334 | 276.68 | 342.103 | 346.111 | 1022.664 | 0 | 0 | 0
|  | 3035 | 49.43274 | 15.84948 | 63.8864 | 0.02757097 | 3.118888 | 0.03373147 | 1.587543 | 265.0355 | 23.89023 | 0.07523187 | 23.13926 | 23.41308 | 0.00176141 | 0.1992545 | 14.10875 | 1596.012 | 0.0009300092 | 0.0437701 | 0.03377114 | 181.1165 | 87.32637 | 27.556883 | 20.82117633 | 102.8571 | 0.00448752 | 0.17463528 | 0.990112 | 0.998617 | 97.8344 | 276.682 | 342.081 | 346.129 | 1022.684 | 0 | 0 | 0
|  | 3040 | 51.43361 | 47.31069 | 221.7981 | 0.009610367 | 1.087146 | 0.1118545 | 4.76861 | 265.2877 | 25.14766 | 0.08652193 | 24.35204 | 24.63607 | 0.002131561 | 0.2411268 | 14.11848 | 1597.113 | 0.001074963 | 0.04582809 | 0.03522405 | 181.289 | 87.26569 | 27.414497 | 20.82234466 | 113.945592 | 0.00488227 | 0.17399203 | 0.989036 | 0.998813 | 97.8336 | 276.673 | 342.009 | 345.998 | 1022.711 | 0 | 0 | 0
|  | 3045 | 51.62009 | 0 | 0 | -0.002897817 | -0.3278073 | 0 | 0 | 265.5453 | 25.13325 | 0.07139825 | 24.33681 | 24.62437 | 0.001758137 | 0.1988843 | 14.12821 | 1598.213 | 0.001044008 | 0.04516746 | 0.03521253 | 181.465 | 87.20701 | 27.450697 | 20.82231342 | 113.809018 | 0.00475745 | 0.17233098 | 0.990867 | 0.998943 | 97.8342 | 276.684 | 341.991 | 346.032 | 1022.716 | 0 | 0 | 0
|  | 3050 | 50.13097 | 17.55772 | 62.21525 | 0.02524005 | 2.855209 | 0.03905562 | 1.749862 | 265.7997 | 24.34399 | 0.06584633 | 23.56801 | 23.8482 | 0.001570316 | 0.1776376 | 14.13653 | 1599.155 | 0.0009857657 | 0.0441666 | 0.03423142 | 181.6387 | 87.14745 | 27.395429 | 20.8218499 | 106.752744 | 0.00464932 | 0.17345974 | 0.991578 | 0.999029 | 97.8345 | 276.685 | 341.925 | 345.99 | 1022.707 | 0 | 0 | 0
|  | 3055 | 49.36434 | 17.32902 | 65.38771 | 0.02518208 | 2.848652 | 0.03812347 | 1.696351 | 266.0485 | 23.62528 | 0.07116868 | 22.86592 | 23.13657 | 0.001646599 | 0.1862668 | 14.14457 | 1600.064 | 0.0009600283 | 0.04271766 | 0.03358608 | 181.8082 | 87.08624 | 27.23047 | 20.82045042 | 100.514816 | 0.00466405 | 0.1730558 | 0.990999 | 0.99905 | 97.8345 | 276.677 | 341.831 | 345.877 | 1022.693 | 0 | 0 | 0
|  | 3060 | 50.98629 | 0 | 257.4256 | 0.005397583 | 0.6105863 | 0.182915 | 8.031487 | 266.2993 | 24.30916 | 0.0583583 | 23.52816 | 23.8094 | 0.001389476 | 0.1571806 | 14.15216 | 1600.923 | 0.0009872988 | 0.04335062 | 0.03457098 | 181.9786 | 87.02592 | 27.167084 | 20.82040322 | 106.419815 | 0.00466184 | 0.17142174 | 0.99235 | 0.998956 | 97.8358 | 276.688 | 341.836 | 345.922 | 1022.681 | 0 | 0 | 0
|  | 3065 | 50.76982 | 21.86666 | 93.33917 | 0.02052463 | 2.321791 | 0.04905615 | 2.112164 | 266.5537 | 24.59744 | 0.07955075 | 23.80314 | 24.08214 | 0.001915752 | 0.2167141 | 14.16042 | 1601.858 | 0.001006859 | 0.0433514 | 0.03446195 | 182.1512 | 86.96696 | 27.134862 | 20.82231305 | 108.940341 | 0.00469485 | 0.17004837 | 0.989951 | 0.998945 | 97.8349 | 276.673 | 341.778 | 345.784 | 1022.661 | 0 | 0 | 0
|  | 3070 | 48.60638 | 10.47781 | 39.43804 | 0.04100862 | 4.638984 | 0.02568787 | 1.049147 | 266.8022 | 24.28497 | 0.06803494 | 23.49443 | 23.7716 | 0.0016173 | 0.1829525 | 14.16925 | 1602.857 | 0.001053424 | 0.04302408 | 0.03325994 | 182.3205 | 86.90624 | 26.95442 | 20.82516138 | 106.161467 | 0.00494758 | 0.17065378 | 0.991241 | 0.998938 | 97.8342 | 276.668 | 341.686 | 345.717 | 1022.711 | 0 | 0 | 0
|  | 3075 | 49.01838 | 12.95345 | 55.43096 | 0.03345228 | 3.784195 | 0.03318102 | 1.275117 | 267.0462 | 24.18912 | 0.07835961 | 23.39294 | 23.66388 | 0.001854292 | 0.2097616 | 14.17793 | 1603.839 | 0.001109981 | 0.04265559 | 0.03344909 | 182.4872 | 86.8443 | 26.760636 | 20.82396238 | 105.285652 | 0.00520712 | 0.17011322 | 0.990093 | 0.998953 | 97.8339 | 276.678 | 341.558 | 345.514 | 1022.761 | 0 | 0 | 0
|  | 3080 | 49.45516 | 27.15333 | 140.2427 | 0.01610055 | 1.821329 | 0.07164264 | 2.656054 | 267.2924 | 24.33647 | 0.09491465 | 23.526 | 23.78963 | 0.002257984 | 0.2554281 | 14.18821 | 1605.002 | 0.001153486 | 0.04276393 | 0.03371909 | 182.6552 | 86.78325 | 26.633793 | 20.82371603 | 106.529527 | 0.00536324 | 0.16970355 | 0.988252 | 0.998974 | 97.834 | 276.693 | 341.421 | 345.247 | 1022.786 | 0 | 0 | 0
|  | 3085 | 48.97895 | 23.81523 | 72.90067 | 0.01818055 | 2.056623 | 0.06344772 | 2.283883 | 267.5385 | 24.15515 | 0.05614265 | 23.34381 | 23.60726 | 0.001325374 | 0.1499292 | 14.19717 | 1606.015 | 0.001153515 | 0.04152225 | 0.03327297 | 182.8226 | 86.72236 | 26.576983 | 20.82444638 | 104.917062 | 0.00540015 | 0.16718863 | 0.992601 | 0.998957 | 97.8341 | 276.698 | 341.32 | 345.172 | 1022.797 | 0 | 0 | 0
|  | 3090 | 49.4548 | 22.5176 | 76.74319 | 0.01941505 | 2.196273 | 0.05954369 | 2.091992 | 267.7846 | 24.5586 | 0.06208088 | 23.73357 | 24.00051 | 0.001489973 | 0.168549 | 14.20421 | 1606.811 | 0.001156044 | 0.04061613 | 0.03339434 | 182.9893 | 86.66167 | 26.451229 | 20.82604724 | 108.450356 | 0.00532968 | 0.16290205 | 0.991803 | 0.998828 | 97.8329 | 276.699 | 341.318 | 345.157 | 1022.766 | 0 | 0 | 0
|  | 3095 | 49.29871 | 35.30193 | 137.1411 | 0.01234495 | 1.396488 | 0.09418257 | 3.423599 | 268.0315 | 25.05368 | 0.06917329 | 24.2062 | 24.47477 | 0.001693 | 0.1915159 | 14.21217 | 1607.711 | 0.001162679 | 0.04226416 | 0.033563 | 183.1567 | 86.60144 | 26.390957 | 20.82787006 | 112.839885 | 0.00526088 | 0.16508027 | 0.990824 | 0.998647 | 97.8329 | 276.688 | 341.236 | 345.022 | 1022.674 | 0 | 0 | 0
|  | 3100 | 49.79702 | 20.07908 | 89.01948 | 0.0219236 | 2.480045 | 0.05147758 | 1.880421 | 268.2792 | 24.944 | 0.08011889 | 24.09324 | 24.35914 | 0.001951627 | 0.2207723 | 14.22128 | 1608.742 | 0.001128574 | 0.0412256 | 0.03366148 | 183.3248 | 86.54168 | 26.310488 | 20.82697951 | 111.821587 | 0.0051406 | 0.16282838 | 0.989347 | 0.9984 | 97.8328 | 276.688 | 341.137 | 344.902 | 1022.591 | 0 | 0 | 0
|  | 3105 | 47.85805 | 36.6551 | 194.2407 | 0.01154178 | 1.305632 | 0.09367577 | 3.392378 | 268.5233 | 24.2374 | 0.0947394 | 23.40408 | 23.66369 | 0.002241884 | 0.2536068 | 14.23176 | 1609.928 | 0.001081185 | 0.0391541 | 0.03227896 | 183.4896 | 86.48094 | 26.191752 | 20.8285815 | 105.546051 | 0.00507482 | 0.16037464 | 0.987412 | 0.998105 | 97.8323 | 276.707 | 341.04 | 344.823 | 1022.555 | 0 | 0 | 0
|  | 3110 | 47.29201 | 21.38733 | 130.419 | 0.01954715 | 2.211216 | 0.05716362 | 2.022141 | 268.7612 | 25.03356 | 0.1043865 | 24.1611 | 24.42194 | 0.00254932 | 0.2883846 | 14.24374 | 1611.283 | 0.001117386 | 0.03952709 | 0.03204443 | 183.6504 | 86.4184 | 26.173005 | 20.83326327 | 112.539175 | 0.00507765 | 0.15797404 | 0.986129 | 0.997902 | 97.8325 | 276.707 | 340.874 | 344.554 | 1022.583 | 0 | 0 | 0
|  | 3115 | 44.71693 | 9.835122 | 43.05175 | 0.04019245 | 4.546657 | 0.02744053 | 0.9234937 | 268.9912 | 24.64462 | 0.07199096 | 23.78125 | 24.03573 | 0.001730355 | 0.1957416 | 14.25444 | 1612.493 | 0.001102902 | 0.03711747 | 0.03027986 | 183.8062 | 86.35353 | 25.9836 | 20.83791556 | 109.048901 | 0.00508972 | 0.15317939 | 0.98949 | 0.997622 | 97.8327 | 276.71 | 340.81 | 344.457 | 1022.549 | 0 | 0 | 0
|  | 3120 | 42.57067 | 15.51231 | 46.13793 | 0.02425975 | 2.744316 | 0.04392131 | 1.469536 | 269.2095 | 24.38636 | 0.04708846 | 23.52313 | 23.77004 | 0.001119295 | 0.1266171 | 14.26157 | 1613.299 | 0.00106552 | 0.03565057 | 0.02888146 | 183.9541 | 86.28508 | 25.818101 | 20.84192814 | 106.734901 | 0.00498022 | 0.15027043 | 0.992002 | 0.997327 | 97.8328 | 276.698 | 340.681 | 344.257 | 1022.553 | 0 | 0 | 0
|  | 3125 | 41.76589 | 0 | 0 | -0.01105462 | -1.250522 | 0 | 0 | 269.4203 | 24.40659 | 0.04169188 | 23.52835 | 23.76855 | 0.0009909557 | 0.1120991 | 14.26684 | 1613.896 | 0.001072631 | 0.03498705 | 0.02834836 | 184.0972 | 86.21449 | 25.764067 | 20.84399407 | 106.847172 | 0.0050066 | 0.14840152 | 0.992364 | 0.997079 | 97.833 | 276.679 | 340.474 | 343.95 | 1022.619 | 0 | 0 | 0
|  | 3130 | 40.23233 | 0 | 0 | -0.0002648833 | -0.02996418 | 0 | 0 | 269.6253 | 24.01879 | 0.0454199 | 23.14267 | 23.37742 | 0.0010618 | 0.1201132 | 14.27197 | 1614.477 | 0.001128151 | 0.03461687 | 0.02748428 | 184.2368 | 86.14226 | 25.872326 | 20.84555288 | 103.425831 | 0.00531899 | 0.14891042 | 0.991843 | 0.996978 | 97.8336 | 276.685 | 340.3 | 343.752 | 1022.719 | 0 | 0 | 0
|  | 3135 | 39.63073 | 19.62003 | 71.71989 | 0.01785602 | 2.019911 | 0.07088125 | 2.028906 | 269.8249 | 24.1098 | 0.05460108 | 23.22475 | 23.45433 | 0.001280632 | 0.1448678 | 14.27783 | 1615.139 | 0.001265657 | 0.03622818 | 0.02745787 | 184.3742 | 86.06856 | 25.754123 | 20.84604295 | 104.185938 | 0.0058904 | 0.15295066 | 0.990845 | 0.997015 | 97.8328 | 276.681 | 340.218 | 343.581 | 1022.738 | 0 | 0 | 0
|  | 3140 | 43.26623 | 44.33335 | 138.2416 | 0.008627217 | 0.9759295 | 0.1588765 | 4.748836 | 270.0322 | 24.69223 | 0.04967867 | 23.77763 | 24.00708 | 0.00119264 | 0.134914 | 14.28401 | 1615.838 | 0.001370662 | 0.04096923 | 0.03018539 | 184.5183 | 85.99751 | 25.722656 | 20.83847628 | 109.24294 | 0.00620209 | 0.16325409 | 0.991518 | 0.997134 | 97.8329 | 276.682 | 340.101 | 343.383 | 1022.72 | 0 | 0 | 0
|  | 3145 | 47.13202 | 14.67378 | 39.98454 | 0.02839398 | 3.211989 | 0.04907896 | 1.464708 | 270.2582 | 25.0833 | 0.04656975 | 24.14797 | 24.37892 | 0.00113532 | 0.1284299 | 14.28983 | 1616.497 | 0.001393547 | 0.04158889 | 0.03237952 | 184.6747 | 85.93265 | 25.638068 | 20.83228386 | 112.701523 | 0.00620694 | 0.16317747 | 0.991967 | 0.997233 | 97.8329 | 276.695 | 340.013 | 343.265 | 1022.719 | 0 | 0 | 0
|  | 3150 | 47.95334 | 14.8161 | 42.06692 | 0.02861128 | 3.236571 | 0.04645692 | 1.366879 | 270.4959 | 25.03813 | 0.04945955 | 24.10171 | 24.3348 | 0.001203588 | 0.1361525 | 14.29568 | 1617.158 | 0.001329192 | 0.03910816 | 0.03242199 | 184.8367 | 85.87171 | 25.461519 | 20.83191951 | 112.283039 | 0.00595153 | 0.15685397 | 0.991667 | 0.997259 | 97.8326 | 276.719 | 339.974 | 343.262 | 1022.758 | 0 | 0 | 0
|  | 3155 | 46.15423 | 24.98087 | 54.83121 | 0.01633263 | 1.847583 | 0.07659522 | 2.214672 | 270.7312 | 24.96659 | 0.03690336 | 24.02847 | 24.26712 | 0.0008955381 | 0.1013052 | 14.30093 | 1617.752 | 0.001251002 | 0.03617142 | 0.03097237 | 184.9952 | 85.8102 | 25.368666 | 20.83683913 | 111.622002 | 0.00564342 | 0.14940741 | 0.993001 | 0.997176 | 97.8328 | 276.722 | 339.912 | 343.288 | 1022.809 | 0 | 0 | 0
|  | 3160 | 41.4276 | 21.81537 | 51.01445 | 0.01678725 | 1.89901 | 0.07349658 | 2.111044 | 270.9501 | 24.64309 | 0.03577206 | 23.70617 | 23.94026 | 0.0008563924 | 0.09687696 | 14.30531 | 1618.247 | 0.001233805 | 0.03543863 | 0.02829774 | 185.1433 | 85.74371 | 25.284117 | 20.84518895 | 108.697885 | 0.00563928 | 0.14870209 | 0.993062 | 0.997109 | 97.833 | 276.707 | 339.755 | 343.11 | 1022.868 | 0 | 0 | 0
|  | 3165 | 41.09073 | 20.96055 | 57.28075 | 0.0173298 | 1.960385 | 0.07220753 | 1.991037 | 271.1564 | 24.49601 | 0.04171864 | 23.55941 | 23.79426 | 0.000992664 | 0.1122923 | 14.30993 | 1618.77 | 0.001251342 | 0.03450428 | 0.02798047 | 185.284 | 85.67343 | 25.19881 | 20.84573721 | 107.380227 | 0.00574439 | 0.14676012 | 0.992357 | 0.997075 | 97.8325 | 276.692 | 339.679 | 343.065 | 1022.869 | 0 | 0 | 0
|  | 3170 | 40.84832 | 19.02752 | 58.35927 | 0.01897773 | 2.146802 | 0.06898297 | 1.811529 | 271.3613 | 24.53313 | 0.0464719 | 23.5933 | 23.83218 | 0.001107527 | 0.1252858 | 14.31518 | 1619.364 | 0.00130914 | 0.03437871 | 0.02785313 | 185.4236 | 85.60292 | 25.109906 | 20.84636341 | 107.697604 | 0.00598001 | 0.14628306 | 0.991796 | 0.99705 | 97.8321 | 276.681 | 339.653 | 343.092 | 1022.833 | 0 | 0 | 0
|  | 3175 | 41.32772 | 21.35762 | 50.57108 | 0.0171057 | 1.935034 | 0.08132735 | 2.048374 | 271.5667 | 24.64259 | 0.03614871 | 23.6927 | 23.93042 | 0.0008650538 | 0.09785676 | 14.32011 | 1619.922 | 0.001391161 | 0.03503887 | 0.02824502 | 185.5639 | 85.53282 | 25.014766 | 20.84538044 | 108.633886 | 0.00629967 | 0.14763644 | 0.992892 | 0.996981 | 97.8335 | 276.674 | 339.569 | 342.976 | 1022.819 | 0 | 0 | 0
|  | 3180 | 42.81863 | 64.09327 | 162.5685 | 0.005905717 | 0.6680675 | 0.2454893 | 6.030766 | 271.7771 | 24.43813 | 0.04046052 | 23.49039 | 23.7289 | 0.0009600836 | 0.1086067 | 14.32467 | 1620.438 | 0.001449791 | 0.03561599 | 0.0291617 | 185.7074 | 85.46449 | 24.950429 | 20.8411173 | 106.812639 | 0.00659658 | 0.14997347 | 0.992706 | 0.997283 | 97.8331 | 276.659 | 339.486 | 342.933 | 1022.875 | 0 | 0 | 0
|  | 3185 | 42.64921 | 0 | 0 | -0.00148785 | -0.1683088 | 0 | 0 | 271.9907 | 24.50597 | 0.0387399 | 23.55039 | 23.78998 | 0.0009216215 | 0.1042558 | 14.32938 | 1620.97 | 0.001439996 | 0.03420468 | 0.0288521 | 185.8524 | 85.39741 | 24.949336 | 20.84255984 | 107.382753 | 0.00653827 | 0.1459179 | 0.993175 | 0.997559 | 97.8324 | 276.662 | 339.411 | 342.864 | 1022.866 | 0 | 0 | 0
|  | 3190 | 41.2514 | 33.68477 | 75.67814 | 0.01082573 | 1.22463 | 0.1343907 | 3.055221 | 272.2005 | 24.56605 | 0.03435725 | 23.60374 | 23.84566 | 0.0008192714 | 0.09267776 | 14.33373 | 1621.463 | 0.001454878 | 0.033075 | 0.02793063 | 185.9944 | 85.32931 | 24.940809 | 20.84621559 | 107.889882 | 0.00658605 | 0.14266694 | 0.993924 | 0.997814 | 97.8318 | 276.678 | 339.348 | 342.826 | 1022.809 | 0 | 0 | 0
|  | 3195 | 40.03153 | 20.68253 | 47.361 | 0.01711003 | 1.935524 | 0.08558582 | 1.916377 | 272.4037 | 24.30748 | 0.03433944 | 23.35193 | 23.59818 | 0.0008103482 | 0.09166835 | 14.3378 | 1621.924 | 0.001464376 | 0.03278928 | 0.02723103 | 186.1323 | 85.25937 | 24.848535 | 20.84772594 | 105.615362 | 0.0066916 | 0.14283592 | 0.994185 | 0.998074 | 97.8312 | 276.692 | 339.299 | 342.877 | 1022.741 | 0 | 0 | 0
|  | 3200 | 40.20745 | 0 | 280.4133 | 0.003673583 | 0.4155637 | 0.4096743 | 9.200489 | 272.6043 | 24.55136 | 0.04322351 | 23.58476 | 23.83244 | 0.001030122 | 0.1165296 | 14.34241 | 1622.444 | 0.001504973 | 0.03379876 | 0.02749571 | 186.2691 | 85.18884 | 24.793565 | 20.84775742 | 107.738635 | 0.0068007 | 0.14466002 | 0.993249 | 0.998142 | 97.831 | 276.684 | 339.278 | 342.841 | 1022.639 | 0 | 0 | 0
|  | 3205 | 39.43186 | 0 | 705.3968 | 0.0013808 | 0.1561991 | 1.093634 | 24.11626 | 272.8034 | 24.55998 | 0.04084826 | 23.59353 | 23.84463 | 0.0009740119 | 0.1101823 | 14.34742 | 1623.011 | 0.00151009 | 0.03329974 | 0.02700261 | 186.4053 | 85.11806 | 24.797986 | 20.84961027 | 107.816523 | 0.00682002 | 0.14329104 | 0.993573 | 0.998198 | 97.8311 | 276.672 | 339.285 | 342.896 | 1022.6 | 0 | 0 | 0
|  | 3210 | 38.7992 | 22.73062 | 59.6143 | 0.01508912 | 1.706914 | 0.1051697 | 2.274413 | 272.999 | 24.8114 | 0.03735683 | 23.82944 | 24.07932 | 0.0008995272 | 0.1017565 | 14.3521 | 1623.541 | 0.001586918 | 0.03431888 | 0.02684589 | 186.54 | 85.04641 | 24.756832 | 20.85119044 | 110.009356 | 0.00707578 | 0.14509005 | 0.994079 | 0.99831 | 97.8313 | 276.669 | 339.205 | 342.762 | 1022.559 | 0 | 0 | 0
|  | 3215 | 39.42364 | 9.115904 | 22.74561 | 0.03823043 | 4.32471 | 0.04144633 | 0.9007298 | 273.1945 | 25.25979 | 0.03549394 | 24.25078 | 24.49924 | 0.0008695747 | 0.09836818 | 14.35652 | 1624.041 | 0.001584511 | 0.03443529 | 0.02720081 | 186.6751 | 84.97497 | 24.637519 | 20.85165708 | 113.9777 | 0.00694853 | 0.14377749 | 0.994429 | 0.99845 | 97.8313 | 276.677 | 339.075 | 342.549 | 1022.634 | 0 | 0 | 0
|  | 3220 | 39.49868 | 11.51591 | 30.0159 | 0.03032052 | 3.429923 | 0.05161444 | 1.129868 | 273.3918 | 25.61753 | 0.03662334 | 24.59053 | 24.8502 | 0.0009100974 | 0.1029522 | 14.36097 | 1624.544 | 0.001564976 | 0.03425817 | 0.02720727 | 186.8111 | 84.9043 | 24.415176 | 20.85299537 | 117.211353 | 0.0067791 | 0.14206963 | 0.994378 | 0.998527 | 97.8304 | 276.691 | 339.024 | 342.604 | 1023.107 | 0 | 0 | 0
|  | 3225 | 37.52577 | 0 | 272.2401 | 0.0038552 | 0.4361086 | 0.3941658 | 8.681626 | 273.5844 | 25.01422 | 0.04327024 | 24.00659 | 24.25547 | 0.00104954 | 0.1187262 | 14.36587 | 1625.099 | 0.001519588 | 0.03346941 | 0.02600221 | 186.9441 | 84.83237 | 24.358564 | 20.85503732 | 111.733101 | 0.00674383 | 0.14211709 | 0.993796 | 0.998697 | 97.8314 | 276.683 | 338.956 | 342.47 | 1022.775 | 0 | 0 | 0
|  | 3230 | 38.97062 | 0 | 240.5407 | 0.003924967 | 0.4440008 | 0.3862654 | 8.978163 | 273.7756 | 25.19 | 0.0386562 | 24.16887 | 24.42335 | 0.0009441141 | 0.1068002 | 14.37086 | 1625.662 | 0.001516079 | 0.03523899 | 0.02705089 | 187.0768 | 84.76026 | 24.344423 | 20.85192576 | 113.278913 | 0.00668559 | 0.14612576 | 0.994422 | 0.998802 | 97.8314 | 276.682 | 338.866 | 342.434 | 1023.893 | 0 | 0 | 0
|  | 3235 | 40.30352 | 25.64082 | 59.86822 | 0.01389515 | 1.57185 | 0.1092895 | 2.488088 | 273.9738 | 25.30686 | 0.03389644 | 24.27949 | 24.54175 | 0.0008318779 | 0.09410384 | 14.3753 | 1626.165 | 0.001518594 | 0.03457236 | 0.02767143 | 187.2136 | 84.69052 | 24.302807 | 20.85015513 | 114.325304 | 0.00666713 | 0.14396705 | 0.995031 | 0.998873 | 97.8313 | 276.688 | 338.845 | 342.505 | 1024.361 | 0 | 0 | 0
|  | 3240 | 39.98865 | 14.08507 | 32.79584 | 0.02509747 | 2.83908 | 0.06149152 | 1.337459 | 274.1746 | 25 | 0.03393942 | 23.98885 | 24.25181 | 0.0008230924 | 0.09311 | 14.37943 | 1626.633 | 0.001543281 | 0.03356684 | 0.02735785 | 187.3511 | 84.62178 | 24.204618 | 20.8500757 | 111.587089 | 0.0068454 | 0.14242363 | 0.995062 | 0.998909 | 97.8315 | 276.696 | 338.898 | 342.613 | 1023.694 | 0 | 0 | 0
|  | 3245 | 39.17803 | 18.16941 | 38.79492 | 0.01906137 | 2.156263 | 0.08269464 | 1.739596 | 274.3725 | 24.92632 | 0.03059402 | 23.9132 | 24.17087 | 0.0007394843 | 0.08365207 | 14.38334 | 1627.075 | 0.001576273 | 0.03315907 | 0.02687055 | 187.4867 | 84.55238 | 24.073833 | 20.85155238 | 110.907356 | 0.00700113 | 0.14160825 | 0.995308 | 0.998776 | 97.832 | 276.693 | 338.828 | 342.479 | 1025.144 | 0 | 0 | 0
|  | 3250 | 37.34373 | 31.62752 | 72.66781 | 0.0104377 | 1.180735 | 0.1455208 | 3.088584 | 274.5638 | 24.56614 | 0.03184485 | 23.56474 | 23.81813 | 0.0007584848 | 0.08580145 | 14.38708 | 1627.498 | 0.001518903 | 0.03223771 | 0.02571587 | 187.6182 | 84.48116 | 24.018479 | 20.8543762 | 107.711986 | 0.00685552 | 0.14042359 | 0.99502 | 0.998629 | 97.832 | 276.701 | 338.786 | 342.429 | 1023.94 | 0 | 0 | 0
|  | 3255 | 37.34727 | 26.4522 | 63.00032 | 0.012481 | 1.411878 | 0.119409 | 2.83079 | 274.7505 | 24.75111 | 0.03277954 | 23.73769 | 23.98773 | 0.000786307 | 0.08894875 | 14.39095 | 1627.935 | 0.001490344 | 0.0353311 | 0.02617655 | 187.7479 | 84.40876 | 23.957377 | 20.85339961 | 109.319498 | 0.00668843 | 0.14800314 | 0.994718 | 0.998432 | 97.8318 | 276.698 | 338.722 | 342.29 | 1023.354 | 0 | 0 | 0
|  | 3260 | 40.246 | 45.05901 | 100.7264 | 0.00789575 | 0.8931844 | 0.1979209 | 4.614817 | 274.9445 | 24.93403 | 0.03292502 | 23.90782 | 24.1552 | 0.0007953105 | 0.08996725 | 14.3949 | 1628.382 | 0.001562734 | 0.03643744 | 0.02794041 | 187.8832 | 84.3388 | 23.899232 | 20.84769888 | 110.916738 | 0.00694296 | 0.15023403 | 0.994581 | 0.998311 | 97.8313 | 276.699 | 338.647 | 342.151 | 1023.204 | 0 | 0 | 0
|  | 3265 | 41.15798 | 35.18791 | 74.41352 | 0.01033982 | 1.169663 | 0.1474766 | 3.380092 | 275.148 | 24.34112 | 0.03262975 | 23.3349 | 23.58039 | 0.0007694222 | 0.08703871 | 14.39881 | 1628.825 | 0.001524881 | 0.03494953 | 0.02819196 | 188.0235 | 84.27197 | 23.868717 | 20.84429285 | 105.684415 | 0.00694002 | 0.14855383 | 0.994719 | 0.998416 | 97.8307 | 276.723 | 338.583 | 342.145 | 1022.688 | 0 | 0 | 0
|  | 3270 | 40.86553 | 15.18391 | 34.63415 | 0.02379172 | 2.691371 | 0.0604318 | 1.431071 | 275.3531 | 24.28955 | 0.03502918 | 23.28278 | 23.52342 | 0.0008240059 | 0.09321334 | 14.4028 | 1629.275 | 0.001437776 | 0.03404764 | 0.02786254 | 188.1637 | 84.20583 | 23.782944 | 20.84529782 | 105.224949 | 0.00658296 | 0.14631087 | 0.994368 | 0.998336 | 97.8311 | 276.708 | 338.544 | 342.043 | 1022.821 | 0 | 0 | 0
|  | 3275 | 41.39073 | 14.84871 | 37.94136 | 0.02464147 | 2.787496 | 0.06071369 | 1.446756 | 275.5587 | 24.65573 | 0.03916505 | 23.62813 | 23.87156 | 0.0009349308 | 0.1057614 | 14.40719 | 1629.773 | 0.001496074 | 0.03565018 | 0.02841322 | 188.3044 | 84.14006 | 23.647462 | 20.84481825 | 108.395599 | 0.00673655 | 0.14921826 | 0.993798 | 0.998233 | 97.8308 | 276.723 | 338.463 | 341.95 | 1022.861 | 0 | 0 | 0
|  | 3280 | 42.35662 | 37.0828 | 92.42917 | 0.0100972 | 1.142217 | 0.1547782 | 3.597272 | 275.7681 | 25.06352 | 0.03847234 | 24.01296 | 24.25836 | 0.0009332758 | 0.1055742 | 14.41186 | 1630.301 | 0.001562827 | 0.03632237 | 0.02906435 | 188.448 | 84.07563 | 23.556695 | 20.84416392 | 111.983071 | 0.00690986 | 0.14943503 | 0.99371 | 0.998066 | 97.8301 | 276.726 | 338.379 | 341.837 | 1022.84 | 0 | 0 | 0
|  | 3285 | 42.1171 | 0 | 176.642 | 0.004486883 | 0.507566 | 0.3618183 | 8.043319 | 275.9792 | 25.22655 | 0.03247151 | 24.16459 | 24.40823 | 0.0007925719 | 0.08965745 | 14.41618 | 1630.789 | 0.001623437 | 0.03608943 | 0.02892355 | 188.593 | 84.01195 | 23.537213 | 20.84534745 | 113.423192 | 0.00711663 | 0.14821098 | 0.994168 | 0.997845 | 97.8294 | 276.711 | 338.315 | 341.726 | 1022.799 | 0 | 0 | 0
|  | 3290 | 40.84331 | 0 | 1398.445 | 0.0005206833 | 0.05890083 | 3.192368 | 67.71802 | 276.1866 | 24.98915 | 0.03011543 | 23.93351 | 24.17853 | 0.0007281468 | 0.08236954 | 14.41998 | 1631.219 | 0.001662213 | 0.03525964 | 0.02812379 | 188.7356 | 83.94731 | 23.506784 | 20.84725835 | 111.281345 | 0.0073403 | 0.1469201 | 0.994242 | 0.997652 | 97.8283 | 276.729 | 338.263 | 341.726 | 1022.772 | 0 | 0 | 0
|  | 3295 | 39.86768 | 56.24412 | 105.0102 | 0.006266083 | 0.708833 | 0.2674829 | 5.555726 | 276.3884 | 24.53743 | 0.02770895 | 23.50065 | 23.74694 | 0.0006580027 | 0.0744347 | 14.42345 | 1631.611 | 0.00167607 | 0.03481264 | 0.02753329 | 188.8748 | 83.88116 | 23.517387 | 20.84756123 | 107.293501 | 0.00752532 | 0.14743073 | 0.994216 | 0.997353 | 97.8277 | 276.717 | 338.26 | 341.805 | 1022.741 | 0 | 0 | 0
|  | 3300 | 40.62659 | 14.25391 | 31.39084 | 0.02519583 | 2.850207 | 0.06150701 | 1.328523 | 276.5897 | 24.53446 | 0.03331443 | 23.49635 | 23.74101 | 0.0007909184 | 0.0894704 | 14.42707 | 1632.021 | 0.00154972 | 0.03347324 | 0.02769053 | 189.0128 | 83.81505 | 23.429328 | 20.84696886 | 107.2609 | 0.00699366 | 0.14384923 | 0.993211 | 0.99698 | 97.827 | 276.707 | 338.239 | 341.761 | 1022.707 | 0 | 0 | 0
|  | 3305 | 39.93541 | 16.68631 | 43.87648 | 0.0211568 | 2.393303 | 0.07233162 | 1.561018 | 276.7911 | 24.6111 | 0.03899257 | 23.56627 | 23.80674 | 0.000928286 | 0.1050097 | 14.43137 | 1632.507 | 0.001530306 | 0.03302614 | 0.02724136 | 189.1502 | 83.74919 | 23.29353 | 20.84893891 | 107.916103 | 0.00689175 | 0.14237408 | 0.992127 | 0.996535 | 97.8264 | 276.705 | 338.189 | 341.64 | 1022.679 | 0 | 0 | 0
|  | 3310 | 37.75192 | 30.98687 | 66.15774 | 0.01076995 | 1.21832 | 0.1450643 | 3.005179 | 276.9853 | 24.06363 | 0.03061651 | 23.03672 | 23.27226 | 0.0007125155 | 0.0806013 | 14.43547 | 1632.971 | 0.001562335 | 0.03236563 | 0.02597241 | 189.2832 | 83.68135 | 23.227678 | 20.85143262 | 103.144555 | 0.00717566 | 0.14257687 | 0.992568 | 0.996029 | 97.8263 | 276.71 | 338.111 | 341.568 | 1022.671 | 0 | 0 | 0
|  | 3315 | 38.0355 | 31.42122 | 67.49085 | 0.01070085 | 1.210503 | 0.1630442 | 3.173708 | 277.1748 | 24.8652 | 0.03003943 | 23.79994 | 24.04205 | 0.0007222094 | 0.0816979 | 14.43905 | 1633.377 | 0.001744711 | 0.03396138 | 0.02644095 | 189.4142 | 83.61229 | 23.173595 | 20.85287637 | 110.111397 | 0.00771766 | 0.14394689 | 0.992085 | 0.995479 | 97.8253 | 276.712 | 338.052 | 341.491 | 1022.614 | 0 | 0 | 0
|  | 3320 | 38.57328 | 26.10799 | 58.16668 | 0.01306067 | 1.477451 | 0.143201 | 2.670818 | 277.3663 | 24.96884 | 0.03146092 | 23.89906 | 24.14728 | 0.0007596956 | 0.08593842 | 14.44276 | 1633.796 | 0.001870301 | 0.03488266 | 0.02692119 | 189.5476 | 83.54406 | 23.116045 | 20.85153495 | 111.030839 | 0.00820765 | 0.14600204 | 0.991277 | 0.994829 | 97.8255 | 276.72 | 338.051 | 341.562 | 1022.613 | 0 | 0 | 0
|  | 3325 | 38.86631 | 20.55207 | 48.36021 | 0.01671745 | 1.891114 | 0.1044053 | 2.051059 | 277.5599 | 24.6743 | 0.03387059 | 23.61812 | 23.86906 | 0.0008084593 | 0.09145468 | 14.44668 | 1634.24 | 0.00174539 | 0.03428848 | 0.02693979 | 189.6823 | 83.47665 | 23.042517 | 20.85030179 | 108.431266 | 0.00777664 | 0.14551478 | 0.990349 | 0.99417 | 97.8255 | 276.729 | 338.065 | 341.657 | 1022.628 | 0 | 0 | 0
|  | 3330 | 38.77361 | 37.89916 | 92.4882 | 0.009043967 | 1.023073 | 0.1858183 | 3.690448 | 277.754 | 24.33672 | 0.03552688 | 23.29472 | 23.54443 | 0.0008364602 | 0.09462219 | 14.45079 | 1634.705 | 0.001680535 | 0.03337629 | 0.02672517 | 189.8165 | 83.4096 | 22.962694 | 20.8497292 | 105.483363 | 0.00760254 | 0.14431661 | 0.989552 | 0.993557 | 97.8248 | 276.732 | 338.061 | 341.685 | 1022.637 | 0 | 0 | 0
|  | 3335 | 39.29474 | 0 | 218.324 | 0.003411983 | 0.385971 | 0.5084292 | 9.796452 | 277.9491 | 24.7232 | 0.0311548 | 23.65919 | 23.91021 | 0.0007449177 | 0.08426671 | 14.45475 | 1635.152 | 0.001734752 | 0.03342533 | 0.02703624 | 189.9509 | 83.34307 | 22.949834 | 20.85014414 | 108.835085 | 0.00771768 | 0.14303627 | 0.98948 | 0.992991 | 97.8254 | 276.718 | 337.983 | 341.569 | 1022.634 | 0 | 0 | 0
|  | 3340 | 39.37523 | 51.62228 | 123.0472 | 0.006742767 | 0.7627564 | 0.2526666 | 4.979129 | 278.1458 | 25.16825 | 0.03409664 | 24.07924 | 24.33314 | 0.0008296785 | 0.09385503 | 14.45868 | 1635.597 | 0.001703672 | 0.03357311 | 0.02709054 | 190.0862 | 83.27719 | 22.917219 | 20.85169917 | 112.761344 | 0.00746169 | 0.14184934 | 0.988405 | 0.992244 | 97.8259 | 276.717 | 337.901 | 341.464 | 1022.625 | 0 | 0 | 0
|  | 3345 | 38.96027 | 46.75613 | 124.0971 | 0.007366067 | 0.8332655 | 0.2423238 | 4.70986 | 278.3417 | 25.11699 | 0.03766167 | 24.02358 | 24.27156 | 0.0009141076 | 0.1034058 | 14.46304 | 1636.091 | 0.001784973 | 0.03469315 | 0.02706822 | 190.2216 | 83.21126 | 22.883436 | 20.85158075 | 112.271573 | 0.00781068 | 0.14496318 | 0.987414 | 0.991651 | 97.8253 | 276.723 | 337.808 | 341.295 | 1022.629 | 0 | 0 | 0
|  | 3350 | 39.5551 | 27.61816 | 73.4383 | 0.01266077 | 1.432213 | 0.1420439 | 2.71255 | 278.5379 | 24.79083 | 0.03882694 | 23.70664 | 23.94691 | 0.0009297852 | 0.1051793 | 14.46765 | 1636.612 | 0.001798385 | 0.03434297 | 0.02734148 | 190.3576 | 83.14566 | 22.836076 | 20.8492997 | 109.351707 | 0.0079633 | 0.14522952 | 0.986875 | 0.991241 | 97.8243 | 276.725 | 337.737 | 341.16 | 1022.669 | 0 | 0 | 0
|  | 3355 | 40.72791 | 13.60672 | 32.84668 | 0.02646007 | 2.99322 | 0.06724527 | 1.268496 | 278.7387 | 24.97924 | 0.03600754 | 23.88801 | 24.13732 | 0.0008691255 | 0.09831736 | 14.47215 | 1637.121 | 0.001779314 | 0.03356448 | 0.02785015 | 190.4956 | 83.08157 | 22.742654 | 20.84820947 | 111.025713 | 0.00782778 | 0.14249088 | 0.986798 | 0.990846 | 97.8245 | 276.712 | 337.754 | 341.279 | 1022.769 | 0 | 0 | 0