## buk35_1_red
Exported data | Column2 | Column3 | Column4 | Column5 | Column6 | Column7 | Column8 | Column9 | Column10 | Column11 | Column12 | Column13 | Column14 | Column15 | Column16 | Column17 | Column18 | Column19 | Column20 | Column21 | Column22 | Column23 | Column24 | Column25 | Column26 | Column27 | Column28 | Column29 | Column30 | Column31 | Column32 | Column33 | Column34 | Column35 | Column36 | Column37 | Column38 | Column39
Parameter | Value | Time (s) | HRR (kW/mｲ) | EHC (MJ/kg) | SEA (mｲ/kg) | MLR (g/s) | Specific MLR (g/sｷmｲ) | COY (kg/kg) | CO2Y (kg/kg) | THR (MJ/mｲ) | MFR (g/s) | k (1/m) | V stack (l/s) | V smoke (l/s) | SPR (mｲ/s) | RSR ((mｲ/s)/mｲ) | TSP (mｲ) | TSR (mｲ/mｲ) | COP (g/s) | CO2P (g/s) | O2C (g/s) | TOC (g) | ARHE(kW/mｲ) | Specimen mass (g) | Oxygen (%) | DPT (Pa) | CO (%) | CO2 (%) | PDM (-) | PDC (-) | APT (kPa) | Cold Trap TC (K) | Stack TC (K) | Smoke TC (K) | Cone Heater TC (K) | Soot MFM (g/s) | Spare TC (K) | HFM (kW/mｲ)
Peaks |  | 0 | -6.645827 | 0 | 0 | -0.29640865 | -33.53039 | 0 | 0 | 0 | 26.14494 | 0.004345367 | 23.59324 | 23.70154 | 0.0001029919 | 0.01165067 | 0 | 0 | 1.608093e-06 | -0.002598035 | -0.003741265 | 0 | 0 | 168.3 | 20.94811566 | 114.773 | 0.00246021 | 0.06426027 | 0.989568 | 0.990057 | 97.5038 | 276.882 | 318.713 | 320.176 | 927.312 | 0 | 0 | 0
peak HRR (kW/mｲ) | 244.996 | 5 | -5.133114 | -0.6440431 | -0.9093986 | 0.07045605 | 7.970141 | 0.001201062 | 0.03342516 | 0 | 25.97187 | -0.002713713 | 23.46457 | 23.61069 | -6.407263e-05 | -0.007248035 | 0.0002574798 | 0.02912667 | 8.462209e-05 | 0.002355005 | -0.002138117 | 0 | 0 | 168.648671 | 20.94261491 | 113.391473 | 0.00279076 | 0.07676727 | 0.991962 | 0.991656 | 97.5007 | 276.886 | 319.087 | 321.074 | 926.275 | 0 | 0 | 0
peak EHC (MJ/kg) | 59.0924 | 10 | 0.3141561 | 0.04408981 | -1.432938 | 0.06298825 | 7.125368 | 0.000254966 | 0.07108202 | 0.0007853903 | 26.36353 | -0.003753399 | 23.85881 | 24.04706 | -9.025823e-05 | -0.01021021 | 0.0002574798 | 0.02912667 | 1.605986e-05 | 0.004477332 | 0.001104869 | 0.002762172 | 0.07853903 | 168.219327 | 20.93137013 | 117.035278 | 0.00251684 | 0.08197652 | 0.993812 | 0.993388 | 97.4992 | 276.868 | 319.628 | 322.15 | 924.798 | 0 | 0 | 0
peak MLR (g/s) | 0.174787 | 15 | 2.712826 | 0 | 0 | -0.002336917 | -0.2643571 | 0 | 0 | 0.008352847 | 26.58939 | 0.0003624176 | 24.09452 | 24.30442 | 8.808348e-06 | 0.0009964195 | 0.0002795006 | 0.03161772 | 4.655834e-05 | 0.004834752 | 0.002469711 | 0.01169862 | 0.5568564 | 168.160767 | 20.92675627 | 119.204114 | 0.00263491 | 0.08276622 | 0.99503 | 0.995071 | 97.4984 | 276.875 | 320.044 | 322.832 | 923.57 | 0 | 0 | 0
peak SEA (mｲ/kg) | 105.8473 | 20 | 3.531794 | 0 | 0 | -0.002698917 | -0.3053073 | 0 | 0 | 0.0239644 | 25.71148 | 0.006913691 | 23.32002 | 23.53158 | 0.0001626901 | 0.01840385 | 0.0007082466 | 0.0801184 | 3.049728e-05 | 0.003821378 | 0.002743473 | 0.02473158 | 1.19822 | 168.176063 | 20.92550547 | 111.563093 | 0.0025765 | 0.080581 | 0.995753 | 0.996536 | 97.4965 | 276.895 | 320.333 | 323.239 | 922.71 | 0 | 0 | 0
peak COY (kg/kg) | 1.228479 | 25 | 3.704775 | 2.304381 | 13.51494 | 0.01421215 | 1.607709 | 0.004580931 | 0.2048343 | 0.04205582 | 25.97239 | 0.00806931 | 23.58256 | 23.80332 | 0.0001920764 | 0.02172809 | 0.001595163 | 0.1804483 | 6.510488e-05 | 0.002911136 | 0.002714455 | 0.0383764 | 1.682233 | 168.162344 | 20.92570362 | 113.963907 | 0.00271305 | 0.07817631 | 0.99691 | 0.997825 | 97.4969 | 276.9 | 320.685 | 323.687 | 922.084 | 0 | 0 | 0
peak CO2Y (kg/kg) | 8.056459 | 30 | 3.156482 | 0 | 0 | -0.004675367 | -0.5288876 | 0 | 0 | 0.05920896 | 26.09237 | 0.01627675 | 23.70715 | 23.93507 | 0.000389585 | 0.0440707 | 0.003049316 | 0.3449453 | 2.66543e-05 | 0.001788331 | 0.002233077 | 0.05074523 | 1.973632 | 168.070008 | 20.927417 | 115.095256 | 0.00255948 | 0.07531044 | 0.997167 | 0.999014 | 97.4968 | 276.901 | 320.897 | 323.982 | 921.923 | 0 | 0 | 0
|  | 35 | 0.1242348 | 0.06680441 | 25.03384 | 0.01643957 | 1.859679 | 0.003855362 | 0.1638659 | 0.06741075 | 26.69329 | 0.01679857 | 24.2681 | 24.49885 | 0.0004115455 | 0.04655492 | 0.005052142 | 0.5715093 | 6.338047e-05 | 0.002693884 | 0.0007523369 | 0.05820877 | 1.926022 | 168.165056 | 20.93261238 | 120.532004 | 0.00269937 | 0.07744148 | 0.998072 | 0.99998 | 97.4963 | 276.919 | 321.095 | 324.148 | 923.232 | 0 | 0 | 0
Time To Peaks |  | 40 | 1.395537 | 0.4018551 | 25.88119 | 0.03069898 | 3.472736 | 0.002989182 | 0.2318502 | 0.07121018 | 26.60004 | 0.0325275 | 24.19478 | 24.4263 | 0.0007945264 | 0.08987855 | 0.008067322 | 0.912593 | 9.176485e-05 | 0.007117565 | 0.002123426 | 0.06539817 | 1.780255 | 167.917237 | 20.92793796 | 119.74806 | 0.00281057 | 0.08840928 | 0.997042 | 1.000736 | 97.498 | 276.941 | 321.247 | 324.321 | 922.29 | 0 | 0 | 0
t peak HRR (s) | 1435 | 45 | 5.303525 | 0 | 0 | -0.01705437 | -1.929227 | 0 | 0 | 0.08795784 | 25.48338 | 0.03896292 | 23.19316 | 23.42066 | 0.0009125371 | 0.1032282 | 0.01233498 | 1.39536 | 0.0001658268 | 0.007310793 | 0.004283649 | 0.08141586 | 1.954619 | 167.92655 | 20.91994853 | 109.97179 | 0.00312672 | 0.08967992 | 0.996938 | 1.001364 | 97.4987 | 276.941 | 321.442 | 324.595 | 922.816 | 0 | 0 | 0
t peak EHC (s) | 1790 | 50 | 6.723766 | 7.323825 | 181.116 | 0.008115717 | 0.9180675 | 0.0230627 | 0.5718629 | 0.1180261 | 27.08745 | 0.0589906 | 24.66856 | 24.91729 | 0.001469886 | 0.1662767 | 0.01829104 | 2.069122 | 0.0001871703 | 0.004641077 | 0.004668352 | 0.1037959 | 2.360521 | 168.003899 | 20.91956404 | 124.330167 | 0.00316835 | 0.08207565 | 0.995201 | 1.001898 | 97.4994 | 276.958 | 321.644 | 324.887 | 923.366 | 0 | 0 | 0
t peak MLR (s) | 1435 | 55 | 2.992465 | 0.6434614 | 62.05239 | 0.04111108 | 4.650575 | 0.007739893 | 0.1011387 | 0.1423166 | 26.26496 | 0.1055331 | 23.93328 | 24.17289 | 0.002551041 | 0.2885793 | 0.02834335 | 3.206262 | 0.0003181954 | 0.004157922 | 0.002621869 | 0.1220214 | 2.587575 | 167.83509 | 20.92612806 | 116.961642 | 0.00370656 | 0.08121814 | 0.990263 | 1.002216 | 97.4999 | 276.96 | 321.829 | 325.051 | 924.091 | 0 | 0 | 0
t peak SEA (s) | 1460 | 60 | 1.496934 | 2.244944 | 457.8884 | 0.005894533 | 0.6668024 | 0.08522373 | 0.5345137 | 0.1535401 | 26.43617 | 0.1108752 | 24.10164 | 24.34303 | 0.002699038 | 0.3053211 | 0.04146855 | 4.691013 | 0.0005023541 | 0.003150709 | 0.001734463 | 0.1329122 | 2.559002 | 167.6725 | 20.92922492 | 118.552189 | 0.00441877 | 0.0786433 | 0.989642 | 1.002196 | 97.5001 | 276.954 | 321.994 | 325.219 | 925.1 | 0 | 0 | 0
t peak COY (s) | 1765 | 65 | -1.956494 | 0 | 0 | -0.009040067 | -1.022632 | 0 | 0 | 0.1572825 | 25.79494 | 0.1403334 | 23.52573 | 23.76032 | 0.003334367 | 0.3771909 | 0.05655207 | 6.397293 | 0.0005971976 | 0.008168273 | 0.0006642268 | 0.138909 | 2.41973 | 167.742023 | 20.93283271 | 112.912541 | 0.00484781 | 0.09163956 | 0.986151 | 1.002011 | 97.5005 | 276.965 | 322.113 | 325.325 | 925.419 | 0 | 0 | 0
t peak CO2Y (s) | 1650 | 70 | -1.239441 | -0.1066565 | 18.3838 | 0.1027285 | 11.62087 | 0.008917991 | 0.9123852 | 0.1572825 | 26.28637 | 0.07795147 | 23.9836 | 24.22713 | 0.00188854 | 0.2136358 | 0.06960933 | 7.874359 | 0.0009161317 | 0.09372795 | 0.01421617 | 0.17611 | 2.246893 | 167.613035 | 20.88621209 | 117.303114 | 0.00605765 | 0.30545695 | 0.992941 | 1.00178 | 97.5002 | 276.975 | 322.243 | 325.515 | 926.084 | 0 | 0 | 0
|  | 75 | 82.74852 | 5.939002 | 39.32916 | 0.1231683 | 13.93307 | 0.01083836 | 1.095604 | 0.3641538 | 24.83147 | 0.2082173 | 22.81547 | 23.26467 | 0.004844106 | 0.5479758 | 0.08644095 | 9.778388 | 0.001334942 | 0.1349437 | 0.0660091 | 0.3766731 | 4.855384 | 166.816966 | 20.69455312 | 105.413514 | 0.00801281 | 0.42843922 | 0.977957 | 1.001384 | 97.5015 | 276.961 | 324.509 | 330.898 | 926.941 | 0 | 0 | 0
Test Results (between 68 and 1830 s) |  | 80 | 144.6999 | 12.16034 | 66.62633 | 0.1051901 | 11.89933 | 0.01488629 | 1.34056 | 0.9327748 | 25.07229 | 0.292992 | 23.25063 | 23.9202 | 0.007008428 | 0.7928086 | 0.1160723 | 13.13035 | 0.00156589 | 0.1410136 | 0.1006567 | 0.7933377 | 11.65968 | 166.435753 | 20.57178293 | 108.465874 | 0.00891189 | 0.44093678 | 0.96812 | 1.000912 | 97.5005 | 276.961 | 327.522 | 336.954 | 927.728 | 0 | 0 | 0
mean HRR (kW/mｲ) | 83.55773 | 85 | 163.0948 | 10.44697 | 48.15668 | 0.1380073 | 15.61168 | 0.01082559 | 0.9399475 | 1.702262 | 24.2141 | 0.2839341 | 22.62441 | 23.40674 | 0.006645971 | 0.7518067 | 0.1502083 | 16.99189 | 0.00149401 | 0.1297196 | 0.1089522 | 1.31736 | 20.02661 | 165.713866 | 20.527895 | 101.931863 | 0.00883382 | 0.42335941 | 0.968584 | 1.000361 | 97.5008 | 276.968 | 329.996 | 341.407 | 928.425 | 0 | 0 | 0
mean EHC (MJ/kg) | 9.69104 | 90 | 159.279 | 10.63967 | 36.39969 | 0.1323374 | 14.9703 | 0.01131312 | 0.9550194 | 2.508196 | 24.56912 | 0.2013953 | 23.07765 | 23.91834 | 0.004817042 | 0.5449142 | 0.1788658 | 20.23369 | 0.001497149 | 0.1263848 | 0.106373 | 1.855673 | 27.86884 | 165.099639 | 20.54328212 | 105.498343 | 0.00875484 | 0.40933252 | 0.977153 | 0.999785 | 97.5009 | 276.957 | 331.743 | 343.828 | 928.877 | 0 | 0 | 0
mean MLR (g/s) | 0.07614744 | 95 | 157.1465 | 12.07415 | 36.48896 | 0.1150537 | 13.01512 | 0.01388307 | 1.088083 | 3.29926 | 25.03275 | 0.1712791 | 23.62165 | 24.51081 | 0.004198189 | 0.4749082 | 0.2014039 | 22.78325 | 0.001597299 | 0.125188 | 0.1050706 | 2.384282 | 34.72905 | 164.40849 | 20.55524923 | 110.022945 | 0.00905183 | 0.39991612 | 0.979766 | 0.999032 | 97.5017 | 276.969 | 333.274 | 345.819 | 929.149 | 0 | 0 | 0
mean SEA (mｲ/kg) | 17.4329 | 100 | 152.0348 | 12.1668 | 38.83429 | 0.1104635 | 12.49588 | 0.01510975 | 1.07028 | 4.072213 | 24.69426 | 0.1768571 | 23.38685 | 24.25559 | 0.004289774 | 0.4852685 | 0.2226238 | 25.18369 | 0.001669077 | 0.118227 | 0.1012681 | 2.900129 | 40.72213 | 163.932991 | 20.56397916 | 107.456366 | 0.00944283 | 0.38587619 | 0.978399 | 0.998271 | 97.5012 | 276.946 | 334.484 | 346.909 | 929.263 | 0 | 0 | 0
mean COY (kg/kg) | 0.01815983 | 105 | 145.8604 | 10.34098 | 28.69085 | 0.124689 | 14.10509 | 0.01272027 | 0.8817484 | 4.816951 | 24.33267 | 0.1494469 | 23.10123 | 23.93783 | 0.003577434 | 0.4046871 | 0.2422918 | 27.40858 | 0.001586078 | 0.1099443 | 0.0966274 | 3.394868 | 45.87573 | 163.283903 | 20.57572593 | 104.589813 | 0.00919398 | 0.36815701 | 0.980797 | 0.997604 | 97.5028 | 276.93 | 335.309 | 347.452 | 929.333 | 0 | 0 | 0
mean CO2Y (kg/kg) | 0.929573 | 110 | 138.776 | 12.48911 | 31.23234 | 0.09822795 | 11.11176 | 0.01670533 | 1.062523 | 5.528542 | 24.94729 | 0.1249611 | 23.72932 | 24.55074 | 0.003067889 | 0.3470462 | 0.2589051 | 29.28791 | 0.00164093 | 0.1043694 | 0.0919535 | 3.86632 | 50.25947 | 162.730756 | 20.60153907 | 110.147123 | 0.00925528 | 0.34612459 | 0.985081 | 0.999176 | 97.5032 | 276.933 | 335.94 | 347.569 | 929.191 | 0 | 0 | 0
Total heat release (MJ/mｲ) | 147.0647 | 115 | 124.0566 | 10.94465 | 43.414 | 0.1002006 | 11.33491 | 0.0135388 | 0.9582819 | 6.185624 | 23.9733 | 0.1844053 | 22.83289 | 23.58993 | 0.004350109 | 0.4920937 | 0.2774501 | 31.38576 | 0.001356596 | 0.09602042 | 0.08257103 | 4.302631 | 53.78803 | 162.271951 | 20.62340897 | 101.84815 | 0.0083052 | 0.33439113 | 0.980662 | 1.001439 | 97.5031 | 276.924 | 336.382 | 347.535 | 930.227 | 0 | 0 | 0
Total oxygen consumed (g) | 100.0051 | 120 | 121.1807 | 11.1845 | 17.12204 | 0.09577882 | 10.83471 | 0.01381592 | 1.023578 | 6.798717 | 25.08119 | 0.06645179 | 23.9157 | 24.67847 | 0.001639929 | 0.1855123 | 0.2924252 | 33.07977 | 0.001323273 | 0.09803713 | 0.08130132 | 4.712312 | 56.65597 | 161.731052 | 20.64176197 | 111.608113 | 0.00790935 | 0.32803936 | 0.995564 | 1.003114 | 97.5022 | 276.913 | 336.771 | 347.512 | 928.772 | 0 | 0 | 0
Mass lost (g) | 134.276045 | 125 | 117.4485 | 9.899704 | 19.05295 | 0.1048764 | 11.86384 | 0.01345445 | 0.8925645 | 7.39529 | 25.03162 | 0.08116581 | 23.88885 | 24.61878 | 0.001998203 | 0.2260411 | 0.3015205 | 34.10866 | 0.001411054 | 0.09360891 | 0.07863885 | 5.112163 | 59.16232 | 161.298307 | 20.65080835 | 111.262459 | 0.00828277 | 0.31690656 | 0.994973 | 1.004197 | 97.5033 | 276.892 | 337.059 | 347.358 | 928.521 | 0 | 0 | 0
Average specific MLR (g/sｷmｲ) | 9.760384 | 130 | 111.3971 | 8.705957 | 14.20577 | 0.1131122 | 12.7955 | 0.01142533 | 0.7891861 | 7.967404 | 24.72366 | 0.06616043 | 23.60467 | 24.28712 | 0.001606847 | 0.18177 | 0.3105332 | 35.12819 | 0.001292344 | 0.08926659 | 0.07464617 | 5.495375 | 61.28772 | 160.688333 | 20.66188356 | 108.586321 | 0.00785889 | 0.30841356 | 0.997316 | 1.004846 | 97.5028 | 276.895 | 337.198 | 346.947 | 928.212 | 0 | 0 | 0
Total smoke release (mｲ/mｲ) | 271.7601 | 135 | 104.7748 | 12.70476 | 15.65431 | 0.07290257 | 8.246897 | 0.01665227 | 1.161232 | 8.507834 | 24.21179 | 0.04801971 | 23.12399 | 23.76606 | 0.001141239 | 0.1290994 | 0.3174034 | 35.90536 | 0.001213993 | 0.0846568 | 0.07031809 | 5.857786 | 63.02099 | 160.22278 | 20.67228615 | 104.172726 | 0.00763854 | 0.3009071 | 0.999565 | 1.005037 | 97.5027 | 276.882 | 337.315 | 346.681 | 927.987 | 0 | 0 | 0
Total smoke production (mｲ) | 2.402359 | 140 | 101.2069 | 12.31761 | 18.63713 | 0.07263337 | 8.216444 | 0.01524294 | 1.159582 | 9.022788 | 24.31918 | 0.05676666 | 23.234 | 23.84634 | 0.001353677 | 0.1531309 | 0.3236407 | 36.61094 | 0.001107146 | 0.08422436 | 0.06827262 | 6.204263 | 64.44849 | 159.913569 | 20.68106005 | 105.13258 | 0.00716134 | 0.29872069 | 0.998335 | 1.004799 | 97.5054 | 276.878 | 337.423 | 346.316 | 928.526 | 0 | 0 | 0
MARHE (kW/mｲ) | 90.41968 | 145 | 100.3193 | 10.08995 | 22.53158 | 0.08789165 | 9.942494 | 0.01497357 | 0.9276736 | 9.526604 | 24.33452 | 0.08301235 | 23.25747 | 23.85594 | 0.001980338 | 0.2240201 | 0.3319757 | 37.55381 | 0.001316051 | 0.08153476 | 0.06746673 | 6.543611 | 65.70071 | 159.474349 | 20.68421778 | 105.305181 | 0.00804606 | 0.29130324 | 0.994779 | 1.004212 | 97.5036 | 276.875 | 337.551 | 346.237 | 927.708 | 0 | 0 | 0
|  | 150 | 100.8277 | 11.38013 | 19.60975 | 0.07832222 | 8.859979 | 0.01657114 | 1.048367 | 10.02947 | 25.09249 | 0.06250581 | 23.98388 | 24.57179 | 0.001535879 | 0.173742 | 0.3407663 | 38.54822 | 0.001297889 | 0.0821104 | 0.06782713 | 6.881846 | 66.86314 | 159.058887 | 20.69049803 | 111.976679 | 0.00780229 | 0.28615224 | 0.996114 | 1.003218 | 97.5021 | 276.865 | 337.579 | 345.854 | 927.556 | 0 | 0 | 0
Test Averages |  | 155 | 97.05257 | 8.562396 | 6.855796 | 0.1001991 | 11.33475 | 0.01342522 | 0.8165552 | 10.52417 | 25.37379 | 0.02766039 | 24.25426 | 24.83497 | 0.0006869449 | 0.0777087 | 0.3463233 | 39.17685 | 0.001345195 | 0.08181814 | 0.06575276 | 7.215795 | 67.89788 | 158.658823 | 20.70061019 | 114.508534 | 0.00793578 | 0.28300675 | 0.998504 | 1.001649 | 97.5021 | 276.877 | 337.6 | 345.683 | 927.412 | 0 | 0 | 0
HRR(60) (kW/mｲ) | 130.117 | 160 | 94.77181 | 8.619559 | 10.73245 | 0.09719555 | 10.99497 | 0.01213156 | 0.8217758 | 11.00373 | 25.27499 | 0.04221104 | 24.16168 | 24.71265 | 0.001043147 | 0.118003 | 0.3506485 | 39.66612 | 0.001179134 | 0.07987295 | 0.06415458 | 7.540564 | 68.77333 | 158.088694 | 20.70541664 | 113.627294 | 0.00727783 | 0.27877143 | 0.994889 | 0.999675 | 97.503 | 276.873 | 337.626 | 345.325 | 927.277 | 0 | 0 | 0
HRR(120) (kW/mｲ) | 112.4939 | 165 | 92.57107 | 14.46599 | 2.734577 | 0.05656913 | 6.399223 | 0.01870942 | 1.381044 | 11.47209 | 25.26265 | 0.006265889 | 24.15031 | 24.68806 | 0.0001546927 | 0.01749917 | 0.3536431 | 40.00488 | 0.001058376 | 0.07812445 | 0.06264799 | 7.85757 | 69.52782 | 157.724754 | 20.71070234 | 113.518361 | 0.00678591 | 0.27431811 | 0.996303 | 0.997013 | 97.5034 | 276.893 | 337.632 | 345.15 | 927.271 | 0 | 0 | 0
HRR(180) (kW/mｲ) | 102.5741 | 170 | 88.44554 | 7.138899 | 2.602015 | 0.1095209 | 12.38924 | 0.01038045 | 0.6815133 | 11.92463 | 24.6186 | 0.01186174 | 23.52946 | 24.02471 | 0.000284975 | 0.03223699 | 0.3547423 | 40.12922 | 0.001136876 | 0.07463993 | 0.05990822 | 8.163961 | 70.14489 | 157.418068 | 20.71490329 | 107.780385 | 0.00722896 | 0.27032756 | 0.993706 | 0.995047 | 97.5042 | 276.88 | 337.558 | 344.663 | 927.261 | 0 | 0 | 0
HRR(240) (kW/mｲ) | 97.36622 | 175 | 86.53695 | 6.800296 | 0.9229491 | 0.1124931 | 12.72547 | 0.01016955 | 0.6564141 | 12.36209 | 24.64839 | 0.00432066 | 23.55605 | 24.02999 | 0.0001038254 | 0.01174496 | 0.3557143 | 40.23918 | 0.001144004 | 0.07384208 | 0.05875453 | 8.460617 | 70.6405 | 156.687963 | 20.71940612 | 108.032798 | 0.00725309 | 0.26795611 | 0.995228 | 0.995717 | 97.5054 | 276.901 | 337.531 | 344.322 | 927.223 | 0 | 0 | 0
HRR(300) (kW/mｲ) | 94.11391 | 180 | 86.95991 | 13.55862 | 1.068507 | 0.05669647 | 6.413627 | 0.01893226 | 1.314632 | 12.79583 | 24.80968 | 0.002506594 | 23.70422 | 24.16848 | 6.058058e-05 | 0.006853006 | 0.3561253 | 40.28567 | 0.001073392 | 0.07453498 | 0.05906219 | 8.755159 | 71.08794 | 156.365619 | 20.71968631 | 109.4237 | 0.00692759 | 0.26851239 | 0.996421 | 0.996705 | 97.5068 | 276.895 | 337.446 | 344.055 | 927.184 | 0 | 0 | 0
HRR(360) (kW/mｲ) | 91.75197 | 185 | 86.31664 | 13.71303 | 4.657842 | 0.05564337 | 6.294498 | 0.01844951 | 1.329752 | 13.22902 | 24.82643 | 0.01071414 | 23.72719 | 24.19028 | 0.000259178 | 0.02931878 | 0.3569247 | 40.3761 | 0.001026593 | 0.07399188 | 0.05861267 | 9.049346 | 71.50822 | 156.05475 | 20.72147061 | 109.603678 | 0.00672965 | 0.26693931 | 0.996839 | 0.998054 | 97.5051 | 276.903 | 337.545 | 344.133 | 927.134 | 0 | 0 | 0
EHC(60) (MJ/kg) | 9.966361 | 190 | 85.93664 | 7.809304 | 3.864261 | 0.09727882 | 11.00439 | 0.01039328 | 0.7506254 | 13.65965 | 24.76993 | 0.01557406 | 23.67796 | 24.13698 | 0.0003759107 | 0.04252384 | 0.3585124 | 40.55571 | 0.001011046 | 0.07301995 | 0.05825304 | 9.341511 | 71.89292 | 155.754152 | 20.7222973 | 109.127334 | 0.0066745 | 0.26480444 | 0.997623 | 0.999391 | 97.5049 | 276.893 | 337.613 | 344.158 | 927.21 | 0 | 0 | 0
EHC(120) (MJ/kg) | 10.0628 | 195 | 84.58394 | 7.850806 | 3.215076 | 0.09524143 | 10.77392 | 0.009367342 | 0.7820198 | 14.08596 | 24.77541 | 0.0126883 | 23.6839 | 24.13313 | 0.0003062084 | 0.03463896 | 0.3602177 | 40.74861 | 0.0008921591 | 0.07448068 | 0.05769281 | 9.631375 | 72.23567 | 155.134829 | 20.7243911 | 109.178849 | 0.00617738 | 0.26864165 | 0.998893 | 1.000335 | 97.5066 | 276.889 | 337.623 | 344.027 | 927.901 | 0 | 0 | 0
EHC(180) (MJ/kg) | 9.705607 | 200 | 84.5541 | 12.56817 | 2.005983 | 0.05947233 | 6.72764 | 0.01564249 | 1.244295 | 14.5088 | 24.96702 | 0.004903584 | 23.87328 | 24.32924 | 0.0001193005 | 0.01349553 | 0.3612815 | 40.86895 | 0.0009302956 | 0.07400114 | 0.05762051 | 9.919659 | 72.544 | 154.84298 | 20.72627073 | 110.903001 | 0.00630675 | 0.2658593 | 1.000622 | 1.00118 | 97.5096 | 276.881 | 337.711 | 344.161 | 927.217 | 0 | 0 | 0
EHC(240) (MJ/kg) | 9.536235 | 205 | 83.63296 | 9.708914 | 3.120199 | 0.0761481 | 8.614038 | 0.01280679 | 0.9471496 | 14.92927 | 24.63971 | 0.009895609 | 23.56534 | 24.01037 | 0.0002375972 | 0.02687751 | 0.3621738 | 40.96988 | 0.0009752127 | 0.07212364 | 0.05685214 | 10.20584 | 72.8257 | 154.47986 | 20.72631845 | 108.037305 | 0.00654643 | 0.26343578 | 1.000281 | 1.001407 | 97.5076 | 276.872 | 337.783 | 344.162 | 927.333 | 0 | 0 | 0
EHC(300) (MJ/kg) | 9.425957 | 210 | 82.70656 | 8.384441 | 4.535942 | 0.08720032 | 9.864289 | 0.01066319 | 0.8028783 | 15.34512 | 24.46797 | 0.01659037 | 23.39997 | 23.84128 | 0.0003955356 | 0.04474385 | 0.3637566 | 41.14894 | 0.0009298332 | 0.07001125 | 0.05601104 | 10.488 | 73.07199 | 154.08274 | 20.72796402 | 106.531431 | 0.00638338 | 0.25910629 | 0.999486 | 1.001373 | 97.5037 | 276.882 | 337.767 | 344.137 | 927.339 | 0 | 0 | 0
EHC(360) (MJ/kg) | 9.311469 | 215 | 82.61275 | 8.130805 | 4.391269 | 0.0898185 | 10.16046 | 0.01088636 | 0.8152834 | 15.75842 | 25.05064 | 0.01616552 | 23.95523 | 24.39867 | 0.0003944172 | 0.04461733 | 0.3657315 | 41.37234 | 0.0009777963 | 0.07322753 | 0.05646928 | 10.7692 | 73.29496 | 153.621795 | 20.73112771 | 111.656395 | 0.00648996 | 0.26317582 | 0.999142 | 1.00098 | 97.5043 | 276.864 | 337.739 | 343.991 | 927.42 | 0 | 0 | 0
MLR(60) (g/s) | 0.1129928 | 220 | 83.06549 | 10.30253 | 3.791433 | 0.07127362 | 8.062626 | 0.01442112 | 1.007426 | 16.17261 | 24.88093 | 0.01114726 | 23.80294 | 24.24176 | 0.0002702292 | 0.03056891 | 0.3673931 | 41.5603 | 0.001027845 | 0.07180291 | 0.0565181 | 11.05167 | 73.51187 | 153.210479 | 20.72955837 | 110.19492 | 0.00672549 | 0.26071989 | 0.999088 | 1.000355 | 97.506 | 276.887 | 337.881 | 344.11 | 927.937 | 0 | 0 | 0
MLR(120) (g/s) | 0.09838235 | 225 | 82.43415 | 10.95013 | 2.66506 | 0.06654877 | 7.528141 | 0.01189694 | 1.064409 | 16.58636 | 24.62712 | 0.007394971 | 23.56173 | 23.98338 | 0.0001773564 | 0.02006295 | 0.368512 | 41.68688 | 0.0007917265 | 0.07083514 | 0.05593455 | 11.3328 | 73.71716 | 152.890882 | 20.72958417 | 107.965586 | 0.00577811 | 0.26009103 | 0.99869 | 0.99953 | 97.507 | 276.895 | 337.904 | 343.951 | 927.364 | 0 | 0 | 0
MLR(180) (g/s) | 0.09248845 | 230 | 84.57214 | 8.375579 | 3.449366 | 0.08926162 | 10.09747 | 0.009557745 | 0.8176538 | 17.00388 | 25.35409 | 0.01246968 | 24.25711 | 24.69157 | 0.000307896 | 0.03482986 | 0.3697252 | 41.82412 | 0.0008531398 | 0.0729851 | 0.05744923 | 11.61626 | 73.9299 | 152.511853 | 20.7300713 | 114.433074 | 0.00593326 | 0.26024411 | 0.997387 | 0.998802 | 97.5089 | 276.91 | 337.902 | 343.954 | 927.237 | 0 | 0 | 0
MLR(240) (g/s) | 0.08976936 | 235 | 82.41402 | 8.12639 | 6.743747 | 0.08965112 | 10.14153 | 0.01020407 | 0.7951499 | 17.42134 | 24.74904 | 0.02508472 | 23.68062 | 24.1017 | 0.0006045845 | 0.06839191 | 0.3720064 | 42.08217 | 0.0009148066 | 0.07128607 | 0.05604103 | 11.89998 | 74.13337 | 152.025713 | 20.7302075 | 109.047587 | 0.00627597 | 0.2603576 | 0.995098 | 0.99794 | 97.5057 | 276.906 | 337.936 | 343.945 | 927.433 | 0 | 0 | 0
MLR(300) (g/s) | 0.08781719 | 240 | 80.97888 | 11.24233 | 4.578205 | 0.06367483 | 7.203035 | 0.01335475 | 1.100191 | 17.82982 | 24.73599 | 0.01209542 | 23.67731 | 24.10138 | 0.0002915164 | 0.03297697 | 0.3742466 | 42.33559 | 0.0008503617 | 0.07005447 | 0.05505059 | 12.17771 | 74.29093 | 151.644824 | 20.73372352 | 108.974796 | 0.00600859 | 0.25718094 | 0.995569 | 0.996939 | 97.5059 | 276.925 | 338.067 | 344.122 | 927.443 | 0 | 0 | 0
MLR(360) (g/s) | 0.08671193 | 245 | 79.46578 | 8.044284 | 2.087187 | 0.0873263 | 9.878541 | 0.009294301 | 0.8007963 | 18.23094 | 24.62148 | 0.007597345 | 23.57097 | 23.99079 | 0.0001822663 | 0.02061836 | 0.3754311 | 42.46958 | 0.0008116369 | 0.06993058 | 0.05419469 | 12.45083 | 74.41198 | 151.333717 | 20.73593311 | 107.983179 | 0.00586249 | 0.25771663 | 0.995221 | 0.996081 | 97.5058 | 276.922 | 338.114 | 344.136 | 927.27 | 0 | 0 | 0
SEA(60) (mｲ/kg) | 34.79194 | 250 | 77.64725 | 7.773256 | 5.842941 | 0.08830298 | 9.989025 | 0.009575559 | 0.764401 | 18.62372 | 23.95142 | 0.0221013 | 22.93832 | 23.34474 | 0.0005159491 | 0.05836529 | 0.3771766 | 42.66704 | 0.0008455504 | 0.06749889 | 0.05284864 | 12.71843 | 74.49487 | 150.796375 | 20.73544629 | 102.22507 | 0.00610426 | 0.25626427 | 0.992886 | 0.995384 | 97.5069 | 276.912 | 338.244 | 344.237 | 927.326 | 0 | 0 | 0
SEA(120) (mｲ/kg) | 24.36175 | 255 | 78.34232 | 10.50114 | 0.1248451 | 0.06594962 | 7.460364 | 0.01250719 | 1.072051 | 19.01369 | 24.52814 | 0.0003448544 | 23.48044 | 23.87526 | 8.233487e-06 | 0.0009313899 | 0.3784871 | 42.81528 | 0.0008248445 | 0.07070138 | 0.0537061 | 12.98482 | 74.5635 | 150.477699 | 20.73697797 | 107.160641 | 0.00593114 | 0.26049601 | 0.994697 | 0.994736 | 97.5066 | 276.898 | 338.097 | 343.782 | 927.338 | 0 | 0 | 0
SEA(180) (mｲ/kg) | 18.28944 | 260 | 81.84482 | 8.947863 | 8.575903 | 0.08085822 | 9.146857 | 0.01088888 | 0.89544 | 19.41416 | 24.54697 | 0.02900878 | 23.50646 | 23.90422 | 0.0006934322 | 0.07844255 | 0.3802412 | 43.01372 | 0.0008804551 | 0.07240368 | 0.05588605 | 13.2588 | 74.66984 | 150.094859 | 20.72909173 | 107.361731 | 0.00616273 | 0.26491438 | 0.990765 | 0.994038 | 97.5094 | 276.9 | 338.212 | 343.935 | 928.278 | 0 | 0 | 0
SEA(240) (mｲ/kg) | 14.98026 | 265 | 83.76356 | 8.721508 | 2.662182 | 0.08490158 | 9.604252 | 0.01060706 | 0.8470436 | 19.82818 | 25.07189 | 0.009248945 | 24.02197 | 24.43775 | 0.0002260234 | 0.02556826 | 0.3825399 | 43.27374 | 0.000900556 | 0.07191535 | 0.05686531 | 13.54068 | 74.82332 | 149.678566 | 20.72987091 | 112.062483 | 0.00616798 | 0.25956846 | 0.992317 | 0.993361 | 97.5097 | 276.864 | 338.393 | 344.25 | 927.488 | 0 | 0 | 0
SEA(300) (mｲ/kg) | 13.01803 | 270 | 82.66956 | 8.706368 | 6.593185 | 0.08393843 | 9.495298 | 0.01090346 | 0.8486129 | 20.24426 | 24.79732 | 0.0228964 | 23.76143 | 24.17069 | 0.0005534216 | 0.06260425 | 0.3844885 | 43.49417 | 0.0009152192 | 0.07123124 | 0.05617194 | 13.82327 | 74.97875 | 149.254804 | 20.73012863 | 109.63309 | 0.00627025 | 0.25984306 | 0.990207 | 0.992788 | 97.5115 | 276.86 | 338.429 | 344.258 | 927.589 | 0 | 0 | 0
SEA(360) (mｲ/kg) | 11.59334 | 275 | 83.19302 | 10.38134 | 2.984379 | 0.0708412 | 8.01371 | 0.012999 | 1.041211 | 20.65892 | 24.79617 | 0.008743428 | 23.76461 | 24.1801 | 0.000211417 | 0.02391595 | 0.3864006 | 43.71047 | 0.000920865 | 0.07376062 | 0.05684051 | 14.1058 | 75.12334 | 148.851354 | 20.72767868 | 109.642725 | 0.00629397 | 0.26656493 | 0.991402 | 0.992388 | 97.5124 | 276.839 | 338.49 | 344.408 | 927.15 | 0 | 0 | 0
COY(60) (kg/kg) | 0.01269407 | 280 | 83.7981 | 8.311678 | 3.198923 | 0.08912463 | 10.08197 | 0.01004049 | 0.7758498 | 21.0764 | 24.41457 | 0.0119594 | 23.41451 | 23.83923 | 0.0002851028 | 0.03225145 | 0.3876419 | 43.85089 | 0.0008948548 | 0.06914733 | 0.05645888 | 14.38905 | 75.27285 | 148.513469 | 20.72585054 | 106.36498 | 0.00624383 | 0.2571894 | 0.990731 | 0.992079 | 97.5105 | 276.816 | 338.716 | 344.86 | 927.462 | 0 | 0 | 0
COY(120) (kg/kg) | 0.01333636 | 285 | 83.47474 | 10.29736 | 3.174485 | 0.07166073 | 8.106418 | 0.01303142 | 1.004297 | 21.49458 | 24.76628 | 0.00941507 | 23.74838 | 24.1619 | 0.0002274859 | 0.0257337 | 0.3889234 | 43.99586 | 0.0009338408 | 0.07196865 | 0.05672749 | 14.67202 | 75.41958 | 147.998358 | 20.72784136 | 109.435765 | 0.00635278 | 0.26203944 | 0.990672 | 0.991733 | 97.5083 | 276.786 | 338.667 | 344.564 | 927.705 | 0 | 0 | 0
COY(180) (kg/kg) | 0.01264043 | 290 | 85.00155 | 10.72889 | 2.462692 | 0.07003648 | 7.922679 | 0.01119802 | 0.9770662 | 21.91577 | 24.87331 | 0.007100946 | 23.86284 | 24.28948 | 0.0001724783 | 0.01951112 | 0.3899233 | 44.10897 | 0.0007842701 | 0.06843028 | 0.05696354 | 14.95625 | 75.57162 | 147.778314 | 20.72787444 | 110.438408 | 0.00571421 | 0.25185464 | 0.990533 | 0.991333 | 97.5061 | 276.77 | 338.835 | 344.893 | 927.723 | 0 | 0 | 0
COY(240) (kg/kg) | 0.01213997 | 295 | 80.17833 | 7.543625 | 1.429541 | 0.09395702 | 10.62862 | 0.007572852 | 0.7436131 | 22.32872 | 24.43503 | 0.005637135 | 23.43247 | 23.82689 | 0.0001343154 | 0.01519405 | 0.3906903 | 44.19573 | 0.0007115226 | 0.06986766 | 0.05453113 | 15.23498 | 75.69058 | 147.269758 | 20.73316663 | 106.535729 | 0.00546484 | 0.25897345 | 0.990482 | 0.991117 | 97.5077 | 276.759 | 338.692 | 344.393 | 927.714 | 0 | 0 | 0
COY(300) (kg/kg) | 0.01169649 | 300 | 80.44369 | 9.927433 | 4.03271 | 0.07163203 | 8.103171 | 0.0104537 | 0.9585007 | 22.73028 | 24.26825 | 0.01219537 | 23.28477 | 23.68695 | 0.0002888712 | 0.03267774 | 0.3917482 | 44.31541 | 0.0007488201 | 0.06865935 | 0.05450596 | 15.50758 | 75.76758 | 146.886858 | 20.73187239 | 105.141693 | 0.00564445 | 0.25698988 | 0.989566 | 0.990939 | 97.51 | 276.742 | 338.87 | 344.723 | 927.857 | 0 | 0 | 0
COY(360) (kg/kg) | 0.0113742 | 305 | 80.23373 | 7.544149 | 1.685194 | 0.0940154 | 10.63523 | 0.008025948 | 0.7493238 | 23.13197 | 24.86032 | 0.006527218 | 23.86023 | 24.27285 | 0.0001584342 | 0.01792242 | 0.3928665 | 44.44191 | 0.0007545627 | 0.07044798 | 0.05466896 | 15.78051 | 75.84252 | 146.504131 | 20.7361204 | 110.368645 | 0.00559235 | 0.25729054 | 0.990076 | 0.990811 | 97.5112 | 276.722 | 338.975 | 344.837 | 927.233 | 0 | 0 | 0
CO2Y(60) (kg/kg) | 0.9884571 | 310 | 78.28798 | 5.937586 | 2.904374 | 0.11655675 | 13.18515 | 0.006661401 | 0.600108 | 23.52827 | 24.33451 | 0.01425216 | 23.35592 | 23.75251 | 0.0003385244 | 0.03829462 | 0.3941089 | 44.58245 | 0.0007764313 | 0.06994664 | 0.05354203 | 16.05104 | 75.89765 | 145.95122 | 20.73601124 | 105.750864 | 0.00575309 | 0.25996432 | 0.989105 | 0.990709 | 97.5128 | 276.719 | 338.98 | 344.736 | 927.486 | 0 | 0 | 0
CO2Y(120) (kg/kg) | 0.977937 | 315 | 80.24618 | 11.21663 | 3.92022 | 0.06324327 | 7.154216 | 0.01283336 | 1.09143 | 23.92461 | 24.29535 | 0.01044823 | 23.32645 | 23.72914 | 0.0002479275 | 0.0280461 | 0.395575 | 44.74831 | 0.0008116238 | 0.06902558 | 0.054479 | 16.32109 | 75.95114 | 145.425578 | 20.73219955 | 105.447495 | 0.00590819 | 0.25777426 | 0.989412 | 0.990588 | 97.5134 | 276.724 | 339.098 | 344.952 | 927.665 | 0 | 0 | 0
CO2Y(180) (kg/kg) | 0.9456236 | 320 | 79.56129 | 9.989943 | 2.264635 | 0.07040298 | 7.964138 | 0.01033247 | 0.9748567 | 24.32413 | 24.40208 | 0.006688662 | 23.43349 | 23.83691 | 0.0001594371 | 0.01803587 | 0.3965934 | 44.86351 | 0.0007274366 | 0.06863282 | 0.05401563 | 16.59233 | 76.0129 | 145.251839 | 20.73480606 | 106.396737 | 0.00553634 | 0.2558972 | 0.989831 | 0.990584 | 97.511 | 276.729 | 339.164 | 345.003 | 927.514 | 0 | 0 | 0
CO2Y(240) (kg/kg) | 0.929678 | 325 | 80.82816 | 8.266327 | 5.523338 | 0.08643753 | 9.778002 | 0.008619406 | 0.802036 | 24.7251 | 24.81533 | 0.01969887 | 23.8316 | 24.23609 | 0.0004774237 | 0.0540072 | 0.3981856 | 45.04362 | 0.0007450402 | 0.06932601 | 0.05481786 | 16.86441 | 76.07723 | 144.703679 | 20.73521646 | 110.036731 | 0.00555836 | 0.25465315 | 0.988354 | 0.99057 | 97.5077 | 276.742 | 339.182 | 344.939 | 927.316 | 0 | 0 | 0
CO2Y(300) (kg/kg) | 0.9186929 | 330 | 77.55371 | 7.54141 | 1.651254 | 0.09090803 | 10.28371 | 0.008359043 | 0.7621915 | 25.12106 | 24.28361 | 0.006333131 | 23.32089 | 23.70269 | 0.0001501123 | 0.01698102 | 0.3997544 | 45.22109 | 0.0007599042 | 0.06928933 | 0.05303735 | 17.13405 | 76.12441 | 144.400207 | 20.73747495 | 105.371416 | 0.00568963 | 0.25857942 | 0.989886 | 0.990599 | 97.5062 | 276.743 | 339.181 | 344.734 | 927.281 | 0 | 0 | 0
CO2Y(360) (kg/kg) | 0.9067912 | 335 | 79.15123 | 7.043204 | 3.928078 | 0.09934355 | 11.23796 | 0.008352385 | 0.6868392 | 25.51282 | 24.14874 | 0.01654642 | 23.19882 | 23.5839 | 0.0003902293 | 0.04414358 | 0.4011053 | 45.3739 | 0.0008297555 | 0.06823305 | 0.05377103 | 17.40107 | 76.15766 | 143.798774 | 20.73362091 | 104.237696 | 0.0060068 | 0.25674957 | 0.988866 | 0.990728 | 97.5053 | 276.749 | 339.29 | 344.922 | 927.259 | 0 | 0 | 0
|  | 340 | 82.63236 | 13.47832 | 7.928634 | 0.05419593 | 6.130762 | 0.01547666 | 1.313079 | 25.91728 | 25.18061 | 0.0174729 | 24.19231 | 24.59235 | 0.0004296997 | 0.04860857 | 0.4031551 | 45.60578 | 0.000838772 | 0.07116352 | 0.05611425 | 17.67579 | 76.22728 | 143.467081 | 20.73345703 | 113.346481 | 0.00589823 | 0.25678848 | 0.988684 | 0.99065 | 97.508 | 276.757 | 339.321 | 344.932 | 928.76 | 0 | 0 | 0
User-defined Test Averages |  | 345 | 81.46067 | 12.51534 | 6.699454 | 0.05753835 | 6.508863 | 0.01267438 | 1.190134 | 26.32751 | 24.52566 | 0.01609474 | 23.56458 | 23.9504 | 0.0003854755 | 0.04360583 | 0.405193 | 45.83632 | 0.0007292632 | 0.06847835 | 0.05502472 | 17.95363 | 76.31162 | 143.199284 | 20.73209144 | 107.533772 | 0.00552851 | 0.25455009 | 0.988798 | 0.990609 | 97.5076 | 276.764 | 339.343 | 344.899 | 927.262 | 0 | 0 | 0
HRR(0-68) (kW/mｲ) | 1.694017 | 350 | 82.34285 | 8.496432 | 2.904233 | 0.08567253 | 9.691463 | 0.008641597 | 0.8215088 | 26.73702 | 25.08559 | 0.0101623 | 24.10222 | 24.48393 | 0.000248813 | 0.02814627 | 0.4067788 | 46.0157 | 0.0007403475 | 0.07038074 | 0.05579944 | 18.23069 | 76.39148 | 142.856043 | 20.73382891 | 112.498307 | 0.00550557 | 0.2554394 | 0.989586 | 0.99073 | 97.5066 | 276.767 | 339.338 | 344.712 | 927.426 | 0 | 0 | 0
EHC(0-68) (MJ/kg) | 1.744484 | 355 | 80.77853 | 7.316981 | 4.504695 | 0.09759247 | 11.03987 | 0.008335477 | 0.7249304 | 27.14482 | 24.6382 | 0.01828677 | 23.66944 | 24.04057 | 0.0004396243 | 0.04973126 | 0.4084999 | 46.21039 | 0.0008134798 | 0.07074775 | 0.05503144 | 18.50777 | 76.46429 | 142.362771 | 20.73299439 | 108.507954 | 0.00586791 | 0.25977245 | 0.988843 | 0.990901 | 97.5075 | 276.791 | 339.296 | 344.616 | 927.512 | 0 | 0 | 0
MLR(0-68) (g/s) | 0.005417416 | 360 | 85.56231 | 9.173351 | 3.162164 | 0.08245305 | 9.327268 | 0.009457774 | 0.8699135 | 27.56067 | 25.40589 | 0.01051343 | 24.4104 | 24.79971 | 0.0002607301 | 0.02949435 | 0.4102507 | 46.40845 | 0.0007798223 | 0.07172702 | 0.05776808 | 18.78977 | 76.55743 | 141.915329 | 20.72935353 | 115.391509 | 0.00562776 | 0.25659894 | 0.989961 | 0.991145 | 97.5086 | 276.766 | 339.344 | 344.756 | 927.481 | 0 | 0 | 0
SEA(0-68) (mｲ/kg) | 99.96902 | 365 | 81.94958 | 9.302057 | 4.614428 | 0.07787893 | 8.809834 | 0.009687536 | 0.8995673 | 27.97945 | 24.46329 | 0.01504929 | 23.50709 | 23.87932 | 0.0003593668 | 0.04065235 | 0.411801 | 46.58382 | 0.0007544549 | 0.07005734 | 0.05553817 | 19.07304 | 76.65604 | 141.52912 | 20.72967402 | 106.998657 | 0.00564283 | 0.25926626 | 0.989812 | 0.991507 | 97.5073 | 276.767 | 339.378 | 344.752 | 927.519 | 0 | 0 | 0
COY(0-68) (kg/kg) | 0.01700414 | 370 | 84.0902 | 10.2796 | 8.930824 | 0.07231387 | 8.180302 | 0.01187642 | 0.9812655 | 28.39455 | 25.09974 | 0.02633037 | 24.13018 | 24.52766 | 0.0006458224 | 0.07305683 | 0.414314 | 46.86809 | 0.00085883 | 0.0709591 | 0.05688188 | 19.35409 | 76.74203 | 141.134018 | 20.73003899 | 112.692313 | 0.00599196 | 0.25685174 | 0.988981 | 0.991946 | 97.5065 | 276.782 | 339.54 | 345.133 | 927.566 | 0 | 0 | 0
CO2Y(0-68) (kg/kg) | 0.4663723 | 375 | 80.6141 | 8.544295 | 2.193379 | 0.08340403 | 9.434845 | 0.009724561 | 0.8343916 | 28.80631 | 24.47539 | 0.00764428 | 23.53867 | 23.93119 | 0.0001829367 | 0.0206942 | 0.4163859 | 47.10247 | 0.0008110676 | 0.06959163 | 0.05476532 | 19.6332 | 76.81684 | 140.785019 | 20.7326337 | 107.195384 | 0.00588043 | 0.25792089 | 0.991408 | 0.99227 | 97.5075 | 276.761 | 339.666 | 345.33 | 927.536 | 0 | 0 | 0
HRR(68-1830) (kW/mｲ) | 83.55773 | 380 | 78.6598 | 7.391476 | 2.544235 | 0.09407493 | 10.64196 | 0.007178677 | 0.7217183 | 29.2045 | 24.04246 | 0.01018462 | 23.12238 | 23.50101 | 0.0002393488 | 0.02707565 | 0.4174416 | 47.2219 | 0.0006753336 | 0.0678956 | 0.05339185 | 19.9036 | 76.85394 | 140.301353 | 20.7341575 | 103.437006 | 0.00535836 | 0.25664788 | 0.991732 | 0.992881 | 97.5111 | 276.769 | 339.667 | 345.229 | 927.493 | 0 | 0 | 0
EHC(68-1830) (MJ/kg) | 9.69104 | 385 | 81.18086 | 8.794891 | 3.078319 | 0.08159723 | 9.230456 | 0.008056545 | 0.8437834 | 29.6041 | 24.69289 | 0.01040617 | 23.74848 | 24.13784 | 0.0002511823 | 0.02841429 | 0.4186679 | 47.36062 | 0.0006573918 | 0.06885039 | 0.05490204 | 20.17433 | 76.89377 | 139.872042 | 20.73391649 | 109.111947 | 0.00520672 | 0.25429716 | 0.992569 | 0.993744 | 97.5145 | 276.751 | 339.675 | 345.244 | 927.248 | 0 | 0 | 0
MLR(68-1830) (g/s) | 0.07614744 | 390 | 79.56883 | 8.776345 | 5.597689 | 0.08014595 | 9.066284 | 0.008944417 | 0.8414753 | 30.00597 | 24.39941 | 0.01881701 | 23.46705 | 23.84183 | 0.0004486321 | 0.05075023 | 0.4204174 | 47.55853 | 0.0007168588 | 0.06744083 | 0.05383536 | 20.44617 | 76.9384 | 139.474698 | 20.73545281 | 106.537443 | 0.00549185 | 0.25270245 | 0.992234 | 0.994359 | 97.5128 | 276.761 | 339.687 | 345.112 | 927.221 | 0 | 0 | 0
SEA(68-1830) (mｲ/kg) | 17.4329 | 395 | 81.36609 | 8.961578 | 4.555455 | 0.08026223 | 9.079438 | 0.009188982 | 0.8619564 | 30.40831 | 24.9222 | 0.01501169 | 23.97241 | 24.35642 | 0.000365631 | 0.04136097 | 0.4224531 | 47.78881 | 0.0007375282 | 0.06918254 | 0.05508593 | 20.71848 | 76.98307 | 139.067613 | 20.73510028 | 111.163579 | 0.00551388 | 0.2534859 | 0.993464 | 0.995161 | 97.5102 | 276.748 | 339.723 | 345.165 | 927.166 | 0 | 0 | 0
COY(68-1830) (kg/kg) | 0.01815983 | 400 | 78.9497 | 8.98982 | 4.961366 | 0.07763397 | 8.782123 | 0.01079222 | 0.8766929 | 30.8091 | 24.25766 | 0.01626227 | 23.32625 | 23.68492 | 0.0003851705 | 0.04357132 | 0.4243301 | 48.00114 | 0.0008378427 | 0.06806115 | 0.05363966 | 20.99029 | 77.02275 | 138.674678 | 20.73501607 | 105.283043 | 0.00602532 | 0.25544827 | 0.994273 | 0.996113 | 97.5097 | 276.748 | 339.622 | 344.844 | 927.149 | 0 | 0 | 0
CO2Y(68-1830) (kg/kg) | 0.929573 | 405 | 80.63513 | 9.356681 | 7.489272 | 0.07618242 | 8.61792 | 0.01100729 | 0.8971706 | 31.20806 | 24.98096 | 0.02337444 | 24.03006 | 24.40918 | 0.0005705509 | 0.06454195 | 0.4267194 | 48.27142 | 0.0008385623 | 0.06834862 | 0.05460333 | 21.2609 | 77.05695 | 138.287616 | 20.73731947 | 111.69364 | 0.00592489 | 0.25085929 | 0.994356 | 0.997002 | 97.5099 | 276.753 | 339.739 | 345.099 | 927.289 | 0 | 0 | 0
|  | 410 | 78.89097 | 7.319823 | 3.05448 | 0.095275 | 10.77771 | 0.007454503 | 0.7161038 | 31.60688 | 24.57789 | 0.01211959 | 23.64073 | 24.01199 | 0.0002910156 | 0.03292032 | 0.4288733 | 48.51508 | 0.0007102277 | 0.06822679 | 0.05358501 | 21.53137 | 77.08995 | 137.89276 | 20.73782509 | 108.111046 | 0.00544189 | 0.25348596 | 0.996483 | 0.997857 | 97.5118 | 276.74 | 339.716 | 345.051 | 927.25 | 0 | 0 | 0
C-factor | 0.043568 | 415 | 80.01388 | 9.837163 | 1.852962 | 0.07190312 | 8.133837 | 0.01170082 | 0.9493799 | 32.00414 | 24.68087 | 0.005523801 | 23.74174 | 24.11994 | 0.0001332338 | 0.01507169 | 0.4299339 | 48.63506 | 0.0008413255 | 0.06826338 | 0.0542522 | 21.80096 | 77.11841 | 137.383214 | 20.73620168 | 109.027896 | 0.00597867 | 0.25282127 | 0.998076 | 0.998703 | 97.5116 | 276.734 | 339.744 | 345.156 | 927.184 | 0 | 0 | 0
Time to ignition (s) | 68 | 420 | 78.43596 | 11.03988 | 3.64154 | 0.06280628 | 7.104783 | 0.01302833 | 1.091354 | 32.40026 | 24.51788 | 0.009544802 | 23.59078 | 23.9619 | 0.0002287116 | 0.02587235 | 0.4308388 | 48.73742 | 0.000818261 | 0.0685439 | 0.05342808 | 22.07016 | 77.14349 | 137.155962 | 20.7379214 | 107.619173 | 0.00590483 | 0.25478434 | 0.998383 | 0.999467 | 97.5081 | 276.734 | 339.828 | 345.174 | 929.332 | 0 | 0 | 0
|  | 425 | 78.58657 | 7.263744 | 3.168918 | 0.09564012 | 10.81902 | 0.008925886 | 0.7094306 | 32.79282 | 24.52631 | 0.01264575 | 23.59903 | 23.9666 | 0.0003030757 | 0.03428458 | 0.4321683 | 48.88781 | 0.0008536728 | 0.06785002 | 0.05341888 | 22.33728 | 77.15958 | 136.707419 | 20.73802312 | 107.693828 | 0.00605294 | 0.25285925 | 0.998781 | 1.000218 | 97.509 | 276.721 | 339.83 | 345.123 | 927.379 | 0 | 0 | 0
|  | 430 | 80.72067 | 9.114294 | 1.175991 | 0.07829138 | 8.856491 | 0.01188483 | 0.8717984 | 33.19109 | 24.75766 | 0.003805432 | 23.82543 | 24.19435 | 9.206997e-05 | 0.01041515 | 0.4331561 | 48.99956 | 0.0009304799 | 0.0682543 | 0.05467 | 22.6075 | 77.18858 | 136.254777 | 20.73529132 | 109.7526 | 0.0063401 | 0.25223257 | 1.0006 | 1.001033 | 97.5136 | 276.71 | 339.884 | 345.147 | 927.169 | 0 | 0 | 0
|  | 435 | 80.92891 | 9.541074 | 2.13625 | 0.07498228 | 8.482159 | 0.01000339 | 0.9267566 | 33.59521 | 25.15584 | 0.006518458 | 24.20889 | 24.57343 | 0.0001601809 | 0.01812001 | 0.4337868 | 49.0709 | 0.0007500767 | 0.06949033 | 0.05490185 | 22.88143 | 77.23038 | 135.912141 | 20.73762075 | 113.312606 | 0.00553704 | 0.25259438 | 1.000849 | 1.001591 | 97.5142 | 276.704 | 339.888 | 345.006 | 927.128 | 0 | 0 | 0
|  | 440 | 77.62691 | 8.380266 | 1.940153 | 0.08188545 | 9.26306 | 0.009824853 | 0.8296819 | 33.9916 | 24.17865 | 0.006728015 | 23.26281 | 23.61325 | 0.0001588703 | 0.01797175 | 0.4345844 | 49.16113 | 0.0008045125 | 0.06793887 | 0.05288967 | 23.15091 | 77.25364 | 135.491221 | 20.73716964 | 104.65467 | 0.00589445 | 0.25571886 | 1.001028 | 1.001794 | 97.511 | 276.689 | 339.805 | 344.924 | 927.321 | 0 | 0 | 0
|  | 445 | 80.23808 | 8.379877 | 5.287262 | 0.0846438 | 9.57509 | 0.009099893 | 0.8143195 | 34.38627 | 24.66818 | 0.01857397 | 23.73841 | 24.09469 | 0.0004475339 | 0.05062601 | 0.4361004 | 49.33262 | 0.0007702495 | 0.06892709 | 0.05444617 | 23.41925 | 77.27251 | 135.097908 | 20.73538761 | 108.956521 | 0.00568255 | 0.25468559 | 1.000028 | 1.002142 | 97.5136 | 276.71 | 339.871 | 344.972 | 928.074 | 0 | 0 | 0
|  | 450 | 77.35228 | 8.397668 | 1.87438 | 0.08142667 | 9.211161 | 0.008310748 | 0.8218614 | 34.78024 | 24.14439 | 0.006468819 | 23.24085 | 23.59388 | 0.0001526245 | 0.01726522 | 0.4376008 | 49.50235 | 0.0006767165 | 0.06692143 | 0.05253633 | 23.68671 | 77.28942 | 134.65404 | 20.73821332 | 104.407786 | 0.00535202 | 0.25320797 | 1.001736 | 1.002473 | 97.5161 | 276.7 | 339.966 | 345.13 | 927.842 | 0 | 0 | 0
|  | 455 | 79.3422 | 10.20998 | 3.368482 | 0.06869605 | 7.771046 | 0.01097732 | 1.013732 | 35.17198 | 25.06296 | 0.009445908 | 24.13065 | 24.49753 | 0.0002314014 | 0.02617663 | 0.4385609 | 49.61096 | 0.0007540988 | 0.06963942 | 0.05406428 | 23.95321 | 77.30105 | 134.293321 | 20.73991351 | 112.529376 | 0.00556506 | 0.25365955 | 1.001396 | 1.002472 | 97.5141 | 276.689 | 340.045 | 345.215 | 927.827 | 0 | 0 | 0
|  | 460 | 76.80538 | 8.778477 | 5.027024 | 0.07734367 | 8.749284 | 0.009413976 | 0.8749707 | 35.56235 | 24.2801 | 0.01638046 | 23.38138 | 23.73612 | 0.0003888084 | 0.04398286 | 0.4401114 | 49.78636 | 0.0007281114 | 0.06767344 | 0.05237449 | 24.21931 | 77.30945 | 133.940125 | 20.73991748 | 105.629498 | 0.0055547 | 0.25422674 | 1.000504 | 1.002369 | 97.5144 | 276.692 | 340.11 | 345.27 | 927.551 | 0 | 0 | 0
|  | 465 | 78.28857 | 7.20997 | 1.680981 | 0.09598805 | 10.85838 | 0.007391206 | 0.7197394 | 35.95008 | 24.91928 | 0.006618273 | 24.00607 | 24.38009 | 0.0001613541 | 0.01825273 | 0.4414868 | 49.94194 | 0.0007094675 | 0.06908638 | 0.05339035 | 24.48372 | 77.312 | 133.508351 | 20.74123563 | 111.306651 | 0.0053978 | 0.25325335 | 1.001691 | 1.002445 | 97.5138 | 276.685 | 340.24 | 345.541 | 927.356 | 0 | 0 | 0
|  | 470 | 75.6668 | 7.730981 | 4.877159 | 0.0865213 | 9.787477 | 0.008239355 | 0.7547881 | 36.33497 | 23.97139 | 0.01800768 | 23.08498 | 23.43323 | 0.0004219781 | 0.04773508 | 0.4429451 | 50.10691 | 0.0007128797 | 0.06530525 | 0.05139033 | 24.74567 | 77.30845 | 133.0149 | 20.74111909 | 102.964436 | 0.00552893 | 0.2500874 | 1.000281 | 1.002331 | 97.5146 | 276.699 | 340.123 | 345.254 | 927.492 | 0 | 0 | 0
|  | 475 | 76.17605 | 9.199069 | 2.413241 | 0.07320265 | 8.280843 | 0.01017043 | 0.8927993 | 36.71458 | 24.33472 | 0.007429522 | 23.42819 | 23.77752 | 0.0001766556 | 0.01998367 | 0.4444417 | 50.27621 | 0.0007445027 | 0.06535527 | 0.05168935 | 25.00337 | 77.29385 | 132.650804 | 20.74290405 | 106.079041 | 0.00561739 | 0.24754583 | 1.001144 | 1.00199 | 97.5151 | 276.678 | 340.026 | 345.096 | 927.426 | 0 | 0 | 0
|  | 480 | 75.11387 | 9.683184 | 1.370946 | 0.06857317 | 7.757146 | 0.01278574 | 1.00166 | 37.0928 | 24.41481 | 0.00394405 | 23.49555 | 23.83593 | 9.401012e-05 | 0.01063463 | 0.4451184 | 50.35276 | 0.0008767584 | 0.068687 | 0.05166949 | 25.26177 | 77.27667 | 132.271027 | 20.74360838 | 106.734152 | 0.00616715 | 0.25594676 | 1.001099 | 1.001548 | 97.5156 | 276.679 | 339.885 | 344.809 | 927.436 | 0 | 0 | 0
|  | 485 | 79.01357 | 9.430711 | 1.017151 | 0.0740644 | 8.378326 | 0.01127282 | 0.9194018 | 37.47812 | 24.3824 | 0.003163833 | 23.46457 | 23.8112 | 7.533465e-05 | 0.008522019 | 0.4455417 | 50.40065 | 0.0008349144 | 0.06809494 | 0.05367919 | 25.52514 | 77.27447 | 131.949526 | 20.73589325 | 106.451903 | 0.00599463 | 0.25459486 | 1.000648 | 1.001008 | 97.511 | 276.667 | 339.888 | 344.909 | 927.5 | 0 | 0 | 0
|  | 490 | 79.32816 | 7.803799 | 2.723533 | 0.08986148 | 10.16533 | 0.009744101 | 0.7573874 | 37.87397 | 24.49808 | 0.0102214 | 23.58242 | 23.94394 | 0.0002447407 | 0.0276856 | 0.4463419 | 50.49117 | 0.0008756194 | 0.06805995 | 0.05386147 | 25.79399 | 77.29383 | 131.519066 | 20.73616078 | 107.494167 | 0.00614972 | 0.25363294 | 0.999341 | 1.000503 | 97.51 | 276.659 | 339.982 | 345.194 | 927.399 | 0 | 0 | 0
|  | 495 | 80.55555 | 8.767758 | 4.510479 | 0.08121928 | 9.187702 | 0.01141615 | 0.863359 | 38.27368 | 25.44724 | 0.01473816 | 24.4948 | 24.85643 | 0.0003663379 | 0.04144094 | 0.4478696 | 50.66398 | 0.0009272119 | 0.0701214 | 0.05486645 | 26.06581 | 77.32057 | 131.07898 | 20.74000875 | 115.978931 | 0.00622151 | 0.25214466 | 0.998203 | 0.999877 | 97.5115 | 276.662 | 339.964 | 344.983 | 927.308 | 0 | 0 | 0
|  | 500 | 77.07807 | 8.366589 | 1.621505 | 0.08143942 | 9.212604 | 0.01032514 | 0.8202946 | 38.66777 | 24.22779 | 0.005584623 | 23.31474 | 23.64608 | 0.0001320544 | 0.01493828 | 0.4491156 | 50.80493 | 0.0008408737 | 0.06680431 | 0.05243498 | 26.33406 | 77.33554 | 130.698348 | 20.73926986 | 105.101491 | 0.00604266 | 0.252262 | 0.998224 | 0.998858 | 97.5124 | 276.641 | 339.873 | 344.703 | 929.016 | 0 | 0 | 0
|  | 505 | 75.76696 | 7.461074 | 1.436787 | 0.08976992 | 10.15497 | 0.009228432 | 0.7307635 | 39.04988 | 24.07252 | 0.005491868 | 23.16097 | 23.48568 | 0.0001289802 | 0.01459052 | 0.4497682 | 50.87875 | 0.0008284356 | 0.06560058 | 0.05153552 | 26.59399 | 77.3265 | 130.256939 | 20.74138837 | 103.739156 | 0.00601238 | 0.25014159 | 0.997477 | 0.9981 | 97.5136 | 276.657 | 339.809 | 344.573 | 927.169 | 0 | 0 | 0
|  | 510 | 77.63153 | 9.421054 | 2.345588 | 0.07284352 | 8.240217 | 0.01077559 | 0.9640901 | 39.43338 | 25.11009 | 0.006977919 | 24.15029 | 24.48594 | 0.0001708609 | 0.01932815 | 0.4505178 | 50.96355 | 0.0007849317 | 0.07022771 | 0.05323758 | 26.85592 | 77.32035 | 129.829103 | 20.74325997 | 112.832726 | 0.00568619 | 0.25485821 | 0.996664 | 0.997455 | 97.5143 | 276.636 | 339.683 | 344.404 | 927.179 | 0 | 0 | 0
|  | 515 | 79.02937 | 9.967778 | 2.326642 | 0.0700878 | 7.928484 | 0.01101458 | 0.9969413 | 39.82503 | 25.00616 | 0.006682749 | 24.05671 | 24.40152 | 0.0001630692 | 0.01844674 | 0.4513526 | 51.05799 | 0.000771988 | 0.06987342 | 0.05393653 | 27.12386 | 77.33015 | 129.511215 | 20.73993245 | 111.930329 | 0.0056461 | 0.25469073 | 0.99597 | 0.996727 | 97.5141 | 276.631 | 339.773 | 344.643 | 927.137 | 0 | 0 | 0
|  | 520 | 78.50869 | 7.947102 | 2.438656 | 0.08732955 | 9.878908 | 0.007070551 | 0.7612428 | 40.21887 | 24.5966 | 0.00887002 | 23.66833 | 24.00972 | 0.0002129667 | 0.02409126 | 0.4522927 | 51.16433 | 0.0006174681 | 0.06647899 | 0.05307701 | 27.39139 | 77.34399 | 129.103167 | 20.73984456 | 108.319635 | 0.00504966 | 0.24867065 | 0.995086 | 0.99609 | 97.5176 | 276.643 | 339.854 | 344.756 | 927.104 | 0 | 0 | 0
|  | 525 | 78.70971 | 7.581792 | 1.977379 | 0.09177168 | 10.38141 | 0.006471777 | 0.7460546 | 40.61192 | 25.07104 | 0.00741869 | 24.11748 | 24.46084 | 0.0001814674 | 0.02052799 | 0.4532788 | 51.27588 | 0.0005939259 | 0.06846668 | 0.05348087 | 27.65779 | 77.35604 | 128.654719 | 20.74208266 | 112.504203 | 0.00490344 | 0.25052229 | 0.997866 | 0.998708 | 97.5166 | 276.622 | 339.75 | 344.587 | 927.852 | 0 | 0 | 0
|  | 530 | 78.02963 | 9.852216 | 1.530752 | 0.07001287 | 7.920008 | 0.00989799 | 0.9736903 | 41.00377 | 25.14067 | 0.004366942 | 24.18988 | 24.54174 | 0.0001071724 | 0.01212357 | 0.4540004 | 51.35751 | 0.0006929867 | 0.06817085 | 0.05310661 | 27.92425 | 77.3656 | 128.216908 | 20.74396493 | 113.155361 | 0.00530409 | 0.24925007 | 1.000787 | 1.001284 | 97.5152 | 276.628 | 339.826 | 344.769 | 927.248 | 0 | 0 | 0
|  | 535 | 77.51424 | 9.612266 | 2.750465 | 0.07128662 | 8.064097 | 0.01037566 | 0.9589534 | 41.39263 | 25.01019 | 0.008033358 | 24.06101 | 24.40715 | 0.0001960713 | 0.02218002 | 0.4547585 | 51.44327 | 0.000739646 | 0.06836054 | 0.05287303 | 28.1892 | 77.3694 | 127.927444 | 20.74381279 | 111.968371 | 0.00551187 | 0.2506802 | 1.002468 | 1.003384 | 97.5144 | 276.6 | 339.779 | 344.667 | 927.282 | 0 | 0 | 0
|  | 540 | 75.69861 | 7.638972 | 1.51065 | 0.08760023 | 9.909529 | 0.007528456 | 0.739588 | 41.77566 | 24.68552 | 0.005489601 | 23.75369 | 24.10617 | 0.0001323333 | 0.01496983 | 0.4555795 | 51.53614 | 0.0006594945 | 0.06478808 | 0.05131375 | 28.44967 | 77.36233 | 127.485739 | 20.74701344 | 109.103316 | 0.00521635 | 0.24352202 | 1.004296 | 1.004923 | 97.5149 | 276.58 | 339.851 | 344.894 | 927.308 | 0 | 0 | 0
|  | 545 | 77.32305 | 9.033469 | 2.224667 | 0.07566703 | 8.559619 | 0.00996011 | 0.8822016 | 42.15821 | 25.24774 | 0.00683321 | 24.28797 | 24.63468 | 0.0001683339 | 0.0190423 | 0.4563312 | 51.62117 | 0.000753652 | 0.06675358 | 0.05253359 | 28.70929 | 77.35452 | 127.082564 | 20.74683003 | 114.098052 | 0.00554046 | 0.24479907 | 1.004912 | 1.005693 | 97.5146 | 276.567 | 339.757 | 344.607 | 927.346 | 0 | 0 | 0
|  | 550 | 73.7502 | 8.346505 | -0.02120733 | 0.07811075 | 8.836058 | 0.009766177 | 0.8291306 | 42.5359 | 24.27992 | -6.993885e-05 | 23.3524 | 23.68527 | -1.65652e-06 | -0.0001873892 | 0.456752 | 51.66878 | 0.0007628434 | 0.06476402 | 0.05029058 | 28.96635 | 77.338 | 126.713882 | 20.74768458 | 105.497741 | 0.00570264 | 0.24634218 | 1.006106 | 1.006098 | 97.5128 | 276.565 | 339.691 | 344.533 | 927.396 | 0 | 0 | 0
|  | 555 | 74.94175 | 7.512388 | 1.569081 | 0.08818568 | 9.975756 | 0.009130972 | 0.7451552 | 42.90763 | 24.42556 | 0.005808192 | 23.49282 | 23.82333 | 0.0001383705 | 0.01565277 | 0.4570979 | 51.70791 | 0.000805221 | 0.06571202 | 0.05109817 | 29.21982 | 77.31104 | 126.29261 | 20.74580979 | 106.768728 | 0.00586267 | 0.24784973 | 1.005204 | 1.005868 | 97.514 | 276.541 | 339.696 | 344.475 | 927.518 | 0 | 0 | 0
|  | 560 | 76.88407 | 8.392031 | -0.2207611 | 0.08098817 | 9.161557 | 0.008638317 | 0.8054874 | 43.28719 | 24.62955 | -0.0007436897 | 23.69872 | 24.04099 | -1.787903e-05 | -0.002022515 | 0.4574439 | 51.74704 | 0.0006996015 | 0.06523495 | 0.05203988 | 29.47767 | 77.29856 | 125.852752 | 20.74391736 | 108.604032 | 0.00539101 | 0.24510855 | 1.005347 | 1.005262 | 97.5151 | 276.531 | 339.835 | 344.743 | 927.492 | 0 | 0 | 0
|  | 565 | 76.41764 | 9.237801 | 2.23518 | 0.07312692 | 8.272276 | 0.0120838 | 0.8945773 | 43.67045 | 24.8197 | 0.006747401 | 23.88049 | 24.22441 | 0.0001634518 | 0.01849003 | 0.4578525 | 51.79327 | 0.0008836512 | 0.06541768 | 0.05188821 | 29.73749 | 77.29283 | 125.484665 | 20.74593563 | 110.281909 | 0.00613529 | 0.24425765 | 1.003363 | 1.004133 | 97.5144 | 276.518 | 339.818 | 344.712 | 927.232 | 0 | 0 | 0
|  | 570 | 75.4429 | 9.019708 | 0.297921 | 0.07393978 | 8.364229 | 0.01234768 | 0.8768373 | 44.0501 | 24.73296 | 0.0009124017 | 23.7999 | 24.14311 | 2.202821e-05 | 0.002491879 | 0.4583162 | 51.84572 | 0.000912985 | 0.06483316 | 0.05128185 | 29.99541 | 77.28087 | 125.109612 | 20.74749102 | 109.525595 | 0.00627084 | 0.24331071 | 1.002525 | 1.002629 | 97.5142 | 276.504 | 339.859 | 344.76 | 927.232 | 0 | 0 | 0
|  | 575 | 75.92475 | 8.089064 | 0.8267372 | 0.08297312 | 9.386099 | 0.009632105 | 0.7871298 | 44.42852 | 24.85259 | 0.002829418 | 23.9108 | 24.2442 | 6.859696e-05 | 0.007759837 | 0.4585428 | 51.87135 | 0.0007992058 | 0.06531062 | 0.05157165 | 30.25255 | 77.26699 | 124.735105 | 20.74733896 | 110.568186 | 0.00577907 | 0.2437446 | 1.000828 | 1.00115 | 97.5149 | 276.503 | 339.799 | 344.537 | 927.238 | 0 | 0 | 0
|  | 580 | 76.29649 | 8.375815 | 4.994009 | 0.08052482 | 9.109142 | 0.01128803 | 0.8392226 | 44.80907 | 25.1095 | 0.01641294 | 24.15499 | 24.5015 | 0.0004021417 | 0.04549114 | 0.4597196 | 52.00448 | 0.0009089662 | 0.06757825 | 0.05216139 | 30.51188 | 77.25702 | 124.292659 | 20.74713488 | 112.85204 | 0.00619705 | 0.24791841 | 0.996916 | 0.998778 | 97.5149 | 276.505 | 339.757 | 344.631 | 928.84 | 0 | 0 | 0
|  | 585 | 75.45572 | 8.210475 | 3.271138 | 0.08124117 | 9.190177 | 0.009902147 | 0.7782902 | 45.18845 | 24.1279 | 0.01128146 | 23.21712 | 23.55645 | 0.000265751 | 0.03006233 | 0.4613893 | 52.19336 | 0.000804462 | 0.0632292 | 0.05099906 | 30.76978 | 77.24521 | 123.927428 | 20.74384562 | 104.229924 | 0.00590147 | 0.24326185 | 0.997325 | 0.998605 | 97.5158 | 276.509 | 339.851 | 344.818 | 927.157 | 0 | 0 | 0
|  | 590 | 73.05243 | 7.664937 | 1.452966 | 0.08425163 | 9.530728 | 0.00878169 | 0.7639194 | 45.55972 | 24.3328 | 0.005152702 | 23.4178 | 23.75739 | 0.0001224148 | 0.01384782 | 0.4623597 | 52.30314 | 0.0007398718 | 0.06436145 | 0.04984253 | 31.02188 | 77.21987 | 123.479685 | 20.74975874 | 106.023659 | 0.00559796 | 0.24487187 | 0.998307 | 0.998892 | 97.5177 | 276.51 | 339.902 | 344.831 | 927.184 | 0 | 0 | 0
|  | 595 | 74.53644 | 9.557476 | 3.218272 | 0.06894102 | 7.798758 | 0.009159843 | 0.9306318 | 45.92869 | 24.71467 | 0.009191666 | 23.79042 | 24.13827 | 0.000221871 | 0.02509853 | 0.4632205 | 52.4005 | 0.0006314889 | 0.0641587 | 0.05057725 | 31.27293 | 77.19108 | 123.105783 | 20.74993266 | 109.401034 | 0.00509592 | 0.24164238 | 0.998504 | 0.999548 | 97.5183 | 276.505 | 339.975 | 344.946 | 927.188 | 0 | 0 | 0
|  | 600 | 74.34203 | 9.973594 | 2.731807 | 0.06589235 | 7.453886 | 0.01280017 | 0.9842744 | 46.30089 | 24.98421 | 0.007381872 | 24.04231 | 24.38476 | 0.0001800052 | 0.02036257 | 0.4642251 | 52.51416 | 0.0008434336 | 0.06485615 | 0.05066267 | 31.52603 | 77.16815 | 122.774597 | 20.7516215 | 111.76509 | 0.0059446 | 0.24163644 | 0.999272 | 1.000111 | 97.5183 | 276.534 | 339.868 | 344.709 | 927.265 | 0 | 0 | 0
|  | 605 | 73.29438 | 7.969538 | 1.107584 | 0.08129985 | 9.196816 | 0.01264533 | 0.8080675 | 46.66998 | 24.70087 | 0.003736501 | 23.76839 | 24.09913 | 9.004642e-05 | 0.01018625 | 0.4649003 | 52.59053 | 0.001028063 | 0.06569577 | 0.05029177 | 31.77842 | 77.14046 | 122.423185 | 20.75087526 | 109.238701 | 0.00675754 | 0.24583304 | 1.000235 | 1.00066 | 97.519 | 276.52 | 339.85 | 344.579 | 927.918 | 0 | 0 | 0
|  | 610 | 74.88897 | 7.512541 | 0.7827274 | 0.08812178 | 9.968528 | 0.01153651 | 0.7306915 | 47.04044 | 24.74609 | 0.00285576 | 23.81429 | 24.15306 | 6.897533e-05 | 0.00780264 | 0.4652978 | 52.6355 | 0.001016618 | 0.06438984 | 0.05095513 | 32.03154 | 77.11547 | 121.972442 | 20.74878567 | 109.65 | 0.00670185 | 0.24204018 | 1.000833 | 1.001158 | 97.5209 | 276.51 | 339.884 | 344.719 | 927.402 | 0 | 0 | 0
|  | 615 | 73.27605 | 8.730206 | 2.462585 | 0.0741976 | 8.393394 | 0.01015246 | 0.8282153 | 47.41085 | 24.32896 | 0.007694863 | 23.41748 | 23.74544 | 0.0001827179 | 0.02066945 | 0.4659271 | 52.70668 | 0.0007532884 | 0.06145159 | 0.04952898 | 32.28275 | 77.09081 | 121.566534 | 20.750896 | 106.00547 | 0.00565548 | 0.23702809 | 1.000884 | 1.00176 | 97.5201 | 276.514 | 339.951 | 344.712 | 927.232 | 0 | 0 | 0
|  | 620 | 73.23254 | 8.093281 | 2.490768 | 0.07998927 | 9.04856 | 0.01041077 | 0.8150014 | 47.77712 | 24.97213 | 0.008183029 | 24.02383 | 24.34731 | 0.0001992347 | 0.02253786 | 0.4668819 | 52.8147 | 0.00083275 | 0.06519136 | 0.05010724 | 32.53184 | 77.05987 | 121.208696 | 20.75354595 | 111.625209 | 0.00590205 | 0.24260245 | 1.001314 | 1.002246 | 97.5209 | 276.525 | 339.771 | 344.346 | 927.453 | 0 | 0 | 0
|  | 625 | 72.38376 | 7.333263 | 2.412162 | 0.08725617 | 9.870607 | 0.009886349 | 0.7468296 | 48.14116 | 24.85653 | 0.008679876 | 23.91599 | 24.24874 | 0.0002104761 | 0.02380951 | 0.4679062 | 52.93057 | 0.0008626449 | 0.06516549 | 0.04965379 | 32.78124 | 77.02586 | 120.765073 | 20.75435248 | 110.609719 | 0.00604245 | 0.24333297 | 1.001703 | 1.002692 | 97.5195 | 276.527 | 339.819 | 344.547 | 927.411 | 0 | 0 | 0
|  | 630 | 71.5546 | 8.596747 | 1.135254 | 0.0735793 | 8.32345 | 0.01225144 | 0.8798074 | 48.50101 | 24.45506 | 0.003499894 | 23.53373 | 23.86679 | 8.353121e-05 | 0.009449232 | 0.4686412 | 53.01372 | 0.0009014521 | 0.06473562 | 0.04915113 | 33.02825 | 76.98573 | 120.36011 | 20.75324467 | 107.083872 | 0.00626545 | 0.24500853 | 1.002541 | 1.00294 | 97.5198 | 276.51 | 339.877 | 344.687 | 927.36 | 0 | 0 | 0
|  | 635 | 69.98074 | 8.369673 | 4.889702 | 0.07391325 | 8.361227 | 0.01275014 | 0.8357001 | 48.85485 | 23.86442 | 0.01551648 | 22.97136 | 23.29225 | 0.0003614138 | 0.04088391 | 0.4697536 | 53.13955 | 0.0009424045 | 0.06176931 | 0.04786019 | 33.27078 | 76.93677 | 120.013216 | 20.75363853 | 102.000472 | 0.00653723 | 0.24114002 | 1.001328 | 1.003096 | 97.5202 | 276.508 | 339.966 | 344.715 | 927.29 | 0 | 0 | 0
|  | 640 | 73.42365 | 7.714081 | 0.5598878 | 0.0841403 | 9.518133 | 0.01028108 | 0.7467288 | 49.21336 | 24.57037 | 0.001964299 | 23.65277 | 23.98266 | 4.710912e-05 | 0.005329086 | 0.4707749 | 53.25508 | 0.0008650534 | 0.06282999 | 0.04986332 | 33.51509 | 76.89587 | 119.608598 | 20.75147483 | 108.132999 | 0.00609438 | 0.23908682 | 1.002911 | 1.003135 | 97.5216 | 276.516 | 339.993 | 344.735 | 927.298 | 0 | 0 | 0
|  | 645 | 71.15152 | 7.73785 | 2.800131 | 0.08128607 | 9.195256 | 0.008764869 | 0.7500856 | 49.5748 | 24.23961 | 0.009626826 | 23.32674 | 23.64348 | 0.0002276117 | 0.02574793 | 0.4714617 | 53.33277 | 0.0007124617 | 0.06097151 | 0.04828707 | 33.76046 | 76.86015 | 119.187772 | 20.75485421 | 105.206918 | 0.00549312 | 0.2363374 | 1.001743 | 1.00284 | 97.5214 | 276.508 | 339.882 | 344.497 | 927.39 | 0 | 0 | 0
|  | 650 | 71.84523 | 9.003913 | 0.02752836 | 0.07053732 | 7.979334 | 0.01162557 | 0.9073017 | 49.93229 | 25.22229 | 7.897119e-05 | 24.26634 | 24.58842 | 1.941777e-06 | 0.000219658 | 0.4720356 | 53.39769 | 0.0008200367 | 0.06399863 | 0.04917128 | 34.00411 | 76.8189 | 118.804976 | 20.75870605 | 113.881532 | 0.00581573 | 0.23778638 | 1.002403 | 1.002412 | 97.5218 | 276.526 | 339.797 | 344.307 | 927.284 | 0 | 0 | 0
|  | 655 | 71.59267 | 8.124835 | 0.3983761 | 0.0778944 | 8.811584 | 0.009634904 | 0.8039922 | 50.29088 | 25.00138 | 0.001273475 | 24.0475 | 24.3674 | 3.103127e-05 | 0.003510324 | 0.472118 | 53.40702 | 0.0007505051 | 0.06262649 | 0.04879761 | 34.24903 | 76.77997 | 118.461404 | 20.75849972 | 111.866089 | 0.00555786 | 0.23565002 | 1.001421 | 1.001566 | 97.5214 | 276.511 | 339.708 | 344.227 | 927.197 | 0 | 0 | 0
|  | 660 | 71.09866 | 7.787209 | 4.65326 | 0.08071083 | 9.130185 | 0.01055833 | 0.7686989 | 50.64761 | 24.67315 | 0.01562405 | 23.72845 | 24.03785 | 0.0003755685 | 0.04248512 | 0.4731345 | 53.52201 | 0.000852172 | 0.06204233 | 0.04847869 | 34.49222 | 76.7388 | 118.029893 | 20.7573195 | 108.932731 | 0.00602523 | 0.23628489 | 0.998928 | 1.000704 | 97.5216 | 276.517 | 339.66 | 344.089 | 928.804 | 0 | 0 | 0
|  | 665 | 72.43263 | 8.261822 | -0.6261077 | 0.0775016 | 8.767149 | 0.01144775 | 0.8299187 | 51.00644 | 25.28153 | -0.001970905 | 24.3111 | 24.62033 | -4.852435e-05 | -0.00548918 | 0.4740734 | 53.62822 | 0.0008872186 | 0.06432002 | 0.04956538 | 34.73733 | 76.70141 | 117.660772 | 20.75770859 | 114.359574 | 0.00608263 | 0.23823169 | 0.999773 | 0.999549 | 97.5208 | 276.495 | 339.626 | 343.946 | 927.244 | 0 | 0 | 0
|  | 670 | 72.48859 | 7.324171 | 0.6328883 | 0.08749102 | 9.897174 | 0.00996384 | 0.7182953 | 51.36874 | 24.90173 | 0.002283273 | 23.93917 | 24.25117 | 5.537204e-05 | 0.006263805 | 0.4742119 | 53.64388 | 0.0008717465 | 0.06284439 | 0.04936344 | 34.98466 | 76.66976 | 117.24257 | 20.75573605 | 110.918273 | 0.00607373 | 0.23688558 | 0.997599 | 0.997858 | 97.523 | 276.51 | 339.531 | 343.956 | 927.151 | 0 | 0 | 0
|  | 675 | 71.44857 | 8.490364 | 0.9254465 | 0.07439085 | 8.415255 | 0.01222588 | 0.8293888 | 51.72859 | 24.77233 | 0.002851968 | 23.82158 | 24.13939 | 6.884475e-05 | 0.007787867 | 0.4745224 | 53.67901 | 0.0009094936 | 0.06169894 | 0.04863985 | 35.22966 | 76.63494 | 116.812916 | 20.75744267 | 109.799894 | 0.0062502 | 0.23471011 | 0.995997 | 0.99632 | 97.5204 | 276.518 | 339.628 | 344.159 | 927.224 | 0 | 0 | 0
|  | 680 | 70.74665 | 9.874912 | -0.3058361 | 0.06333225 | 7.164282 | 0.01444047 | 0.9602709 | 52.08407 | 24.43781 | -0.0008134172 | 23.49873 | 23.81224 | -1.936929e-05 | -0.002191096 | 0.4746945 | 53.69848 | 0.0009145474 | 0.06081611 | 0.04812494 | 35.47158 | 76.59423 | 116.496506 | 20.7569171 | 106.849189 | 0.00632355 | 0.23457635 | 0.994867 | 0.994775 | 97.5213 | 276.507 | 339.611 | 344.142 | 927.173 | 0 | 0 | 0
|  | 685 | 72.50671 | 9.132263 | 0.3079315 | 0.07018625 | 7.939621 | 0.0140271 | 0.8484028 | 52.44221 | 24.80569 | 0.0008944702 | 23.85246 | 24.16241 | 2.161256e-05 | 0.002444859 | 0.4747486 | 53.70459 | 0.0009845094 | 0.05954621 | 0.04891791 | 35.71418 | 76.55797 | 116.155711 | 20.75666703 | 110.090276 | 0.0065578 | 0.22877842 | 0.993125 | 0.993226 | 97.5227 | 276.499 | 339.611 | 344.024 | 927.228 | 0 | 0 | 0
|  | 690 | 68.84056 | 7.316438 | 0.7549716 | 0.0831758 | 9.409027 | 0.01194071 | 0.743341 | 52.79557 | 24.6512 | 0.002618142 | 23.69114 | 23.98471 | 6.279537e-05 | 0.007103549 | 0.4749596 | 53.72846 | 0.0009931777 | 0.06182798 | 0.04727683 | 35.95467 | 76.51533 | 115.784865 | 20.76157405 | 108.664682 | 0.00661988 | 0.23586004 | 0.990911 | 0.991206 | 97.5247 | 276.492 | 339.428 | 343.634 | 927.511 | 0 | 0 | 0
|  | 695 | 71.63728 | 6.787325 | 5.26539 | 0.09330238 | 10.55457 | 0.01024973 | 0.6753382 | 53.14677 | 24.70479 | 0.02043406 | 23.74097 | 24.04189 | 0.0004912734 | 0.05557392 | 0.4763448 | 53.88515 | 0.0009563243 | 0.06301067 | 0.04895855 | 36.19526 | 76.47017 | 115.330963 | 20.75578917 | 109.130002 | 0.00645659 | 0.23865247 | 0.98715 | 0.989446 | 97.524 | 276.494 | 339.404 | 343.706 | 927.45 | 0 | 0 | 0
|  | 700 | 74.04047 | 8.997173 | 0.2806807 | 0.07274705 | 8.229304 | 0.01451931 | 0.8600144 | 53.51096 | 25.31756 | 0.0008281312 | 24.33857 | 24.65635 | 2.041869e-05 | 0.002309807 | 0.477624 | 54.02986 | 0.001056237 | 0.06256351 | 0.05023852 | 36.44325 | 76.44423 | 114.88907 | 20.75555455 | 114.651925 | 0.00676778 | 0.23342759 | 0.98772 | 0.987813 | 97.5235 | 276.464 | 339.526 | 343.959 | 927.326 | 0 | 0 | 0
|  | 705 | 69.31491 | 9.328976 | -0.1944611 | 0.06568178 | 7.430066 | 0.01602404 | 0.9381521 | 53.86935 | 24.51114 | -0.0005349896 | 23.56153 | 23.87439 | -1.277255e-05 | -0.001444859 | 0.477675 | 54.03564 | 0.001052487 | 0.0616195 | 0.04752475 | 36.68766 | 76.41043 | 114.587494 | 20.75966666 | 107.456202 | 0.00689389 | 0.23624345 | 0.986483 | 0.986423 | 97.5238 | 276.475 | 339.5 | 344.008 | 927.379 | 0 | 0 | 0
|  | 710 | 71.73781 | 7.530241 | 7.079484 | 0.0842154 | 9.526629 | 0.01200553 | 0.7843697 | 54.22198 | 25.50462 | 0.02397549 | 24.52621 | 24.86713 | 0.0005962016 | 0.06744362 | 0.4791655 | 54.20425 | 0.001011051 | 0.06605601 | 0.0495017 | 36.93022 | 76.36899 | 114.201936 | 20.75948682 | 116.38949 | 0.00655294 | 0.24124658 | 0.982584 | 0.985266 | 97.526 | 276.464 | 339.634 | 344.355 | 927.296 | 0 | 0 | 0
|  | 715 | 74.08978 | 8.654185 | 2.197012 | 0.07568057 | 8.56115 | 0.01410676 | 0.8453984 | 54.58655 | 25.22488 | 0.006757571 | 24.26162 | 24.60516 | 0.0001662711 | 0.01880895 | 0.4810717 | 54.41988 | 0.001067608 | 0.06398023 | 0.05048334 | 37.18019 | 76.34483 | 113.774798 | 20.7540162 | 113.871092 | 0.00683024 | 0.23772122 | 0.983637 | 0.984393 | 97.5283 | 276.473 | 339.696 | 344.506 | 927.249 | 0 | 0 | 0
|  | 720 | 72.51271 | 8.768718 | 3.283447 | 0.07310217 | 8.269476 | 0.01380143 | 0.8467377 | 54.95306 | 24.48698 | 0.01004772 | 23.5528 | 23.88872 | 0.0002400271 | 0.02715238 | 0.4820875 | 54.53478 | 0.001008914 | 0.06189836 | 0.04928415 | 37.42961 | 76.32369 | 113.440426 | 20.7529901 | 107.310519 | 0.00671427 | 0.23715613 | 0.982505 | 0.983628 | 97.5286 | 276.452 | 339.709 | 344.554 | 927.289 | 0 | 0 | 0
|  | 725 | 72.46229 | 8.404978 | 1.755136 | 0.07621277 | 8.621354 | 0.01211631 | 0.8079505 | 55.3155 | 24.71174 | 0.005548509 | 23.76976 | 24.10806 | 0.0001337638 | 0.01513165 | 0.4830219 | 54.64049 | 0.0009234174 | 0.06157614 | 0.04917616 | 37.67576 | 76.29724 | 113.036248 | 20.75504256 | 109.29307 | 0.00631777 | 0.23478494 | 0.982537 | 0.983157 | 97.5219 | 276.462 | 339.72 | 344.555 | 927.433 | 0 | 0 | 0
|  | 730 | 69.93372 | 7.952203 | 0.6258166 | 0.07774123 | 8.794257 | 0.01469721 | 0.785129 | 55.67149 | 24.66239 | 0.002021933 | 23.7248 | 24.06201 | 4.865175e-05 | 0.005503592 | 0.483478 | 54.69208 | 0.001142579 | 0.0610369 | 0.04780884 | 37.91822 | 76.26231 | 112.679666 | 20.75970034 | 108.868503 | 0.00724439 | 0.23367414 | 0.98302 | 0.983246 | 97.5186 | 276.441 | 339.756 | 344.585 | 927.444 | 0 | 0 | 0
|  | 735 | 68.64462 | 7.782539 | 0.376879 | 0.07797178 | 8.820337 | 0.01285651 | 0.7837453 | 56.01793 | 24.76749 | 0.001216313 | 23.82359 | 24.15985 | 2.938592e-05 | 0.0033242 | 0.4836731 | 54.71415 | 0.001002445 | 0.06111002 | 0.04706649 | 38.15541 | 76.21487 | 112.261484 | 20.76315781 | 109.787693 | 0.00663901 | 0.23317731 | 0.983409 | 0.983545 | 97.5172 | 276.441 | 339.723 | 344.518 | 927.285 | 0 | 0 | 0
|  | 740 | 69.13005 | 8.541011 | 0.3986239 | 0.07155003 | 8.093895 | 0.01484204 | 0.8553228 | 56.36237 | 24.97703 | 0.001171155 | 24.02033 | 24.35335 | 2.852156e-05 | 0.00322642 | 0.4838178 | 54.73053 | 0.001061949 | 0.06119838 | 0.04736819 | 38.39149 | 76.16536 | 111.906788 | 20.76350751 | 111.630862 | 0.00685024 | 0.23204788 | 0.983781 | 0.983912 | 97.5204 | 276.458 | 339.655 | 344.364 | 927.551 | 0 | 0 | 0
|  | 745 | 68.49944 | 7.732041 | 0.1342416 | 0.07831503 | 8.859167 | 0.01397395 | 0.761265 | 56.70644 | 24.64812 | 0.0004377876 | 23.69537 | 24.01424 | 1.051313e-05 | 0.001189269 | 0.4839154 | 54.74156 | 0.00109437 | 0.0596185 | 0.04679725 | 38.62691 | 76.11603 | 111.531531 | 20.76331354 | 108.670541 | 0.00704492 | 0.22998131 | 0.984447 | 0.984496 | 97.5216 | 276.424 | 339.531 | 344.1 | 927.365 | 0 | 0 | 0
|  | 750 | 68.07629 | 8.014173 | -0.915565 | 0.07509127 | 8.494487 | 0.01689634 | 0.8249892 | 57.04788 | 24.73859 | -0.002855542 | 23.77303 | 24.07632 | -6.875094e-05 | -0.007777255 | 0.4839417 | 54.74454 | 0.001268767 | 0.06194948 | 0.04698985 | 38.86138 | 76.06384 | 111.133044 | 20.76323731 | 109.426854 | 0.00775708 | 0.23560016 | 0.985831 | 0.985511 | 97.5213 | 276.43 | 339.398 | 343.728 | 927.439 | 0 | 0 | 0
|  | 755 | 70.54833 | 7.615914 | 1.702264 | 0.08188738 | 9.263279 | 0.01334208 | 0.7275982 | 57.39444 | 24.83464 | 0.005761141 | 23.87131 | 24.19554 | 0.0001393939 | 0.01576854 | 0.4842902 | 54.78396 | 0.001092548 | 0.05958111 | 0.04790359 | 39.09861 | 76.01913 | 110.770434 | 20.76057201 | 110.305887 | 0.00700285 | 0.22868669 | 0.985944 | 0.98659 | 97.524 | 276.427 | 339.483 | 344.094 | 927.347 | 0 | 0 | 0
|  | 760 | 66.68998 | 7.287086 | 6.457941 | 0.08090195 | 9.151804 | 0.01257182 | 0.7323266 | 57.73754 | 24.51748 | 0.02189504 | 23.55728 | 23.86203 | 0.00052246 | 0.05910181 | 0.4859448 | 54.97113 | 0.001017085 | 0.05924665 | 0.04572825 | 39.33269 | 75.97045 | 110.323488 | 20.76634432 | 107.46461 | 0.00674343 | 0.22983139 | 0.9854 | 0.987856 | 97.525 | 276.429 | 339.351 | 343.741 | 927.35 | 0 | 0 | 0
|  | 765 | 68.20864 | 8.087821 | 2.290806 | 0.07455215 | 8.433501 | 0.01851771 | 0.8014741 | 58.07479 | 24.64637 | 0.007123052 | 23.67792 | 23.97631 | 0.0001707845 | 0.01931952 | 0.4876779 | 55.16719 | 0.001380535 | 0.05975162 | 0.04677222 | 39.56394 | 75.91475 | 109.968326 | 20.76339327 | 108.582802 | 0.00824584 | 0.23034806 | 0.988692 | 0.989493 | 97.5235 | 276.44 | 339.305 | 343.581 | 927.287 | 0 | 0 | 0
|  | 770 | 67.54704 | 8.017741 | 0.3271137 | 0.07447432 | 8.424696 | 0.01957269 | 0.8213038 | 58.41418 | 24.54438 | 0.001021004 | 23.57472 | 23.86041 | 2.436157e-05 | 0.002755833 | 0.4881658 | 55.22238 | 0.001457662 | 0.06116604 | 0.046657 | 39.79751 | 75.86257 | 109.570297 | 20.76310435 | 107.66215 | 0.00859484 | 0.23480353 | 0.99064 | 0.990755 | 97.5222 | 276.432 | 339.23 | 343.341 | 927.348 | 0 | 0 | 0
|  | 775 | 67.02924 | 7.582223 | -0.2623507 | 0.07814838 | 8.840315 | 0.01524809 | 0.7631535 | 58.75062 | 24.27466 | -0.0008685257 | 23.31696 | 23.60584 | -2.050228e-05 | -0.002319262 | 0.4882267 | 55.22927 | 0.001191613 | 0.05963921 | 0.04603834 | 40.02925 | 75.80725 | 109.218035 | 20.76349941 | 105.314858 | 0.00752978 | 0.23248644 | 0.992511 | 0.992413 | 97.5219 | 276.419 | 339.249 | 343.452 | 927.128 | 0 | 0 | 0
|  | 780 | 66.32575 | 7.072552 | 0.8977903 | 0.08290072 | 9.377909 | 0.0106782 | 0.7097035 | 59.084 | 24.22697 | 0.003158866 | 23.27157 | 23.56145 | 7.442746e-05 | 0.008419396 | 0.4884128 | 55.25031 | 0.0008852304 | 0.05883493 | 0.04541424 | 40.25788 | 75.74872 | 108.789619 | 20.76549317 | 104.903308 | 0.0062321 | 0.23061997 | 0.99387 | 0.994227 | 97.5225 | 276.405 | 339.255 | 343.481 | 927.699 | 0 | 0 | 0
|  | 785 | 69.3443 | 9.105677 | 1.479168 | 0.06732103 | 7.615502 | 0.01217977 | 0.907211 | 59.42318 | 25.24229 | 0.004056477 | 24.2442 | 24.54817 | 9.957909e-05 | 0.0112646 | 0.4888478 | 55.29952 | 0.0008199546 | 0.06107438 | 0.04737255 | 40.48985 | 75.69832 | 108.411805 | 20.76529573 | 113.867858 | 0.00581273 | 0.23003011 | 0.995025 | 0.995484 | 97.5221 | 276.404 | 339.218 | 343.471 | 927.111 | 0 | 0 | 0
|  | 790 | 67.8319 | 8.434385 | 0.2932498 | 0.07109398 | 8.042306 | 0.01197554 | 0.8290931 | 59.76612 | 24.53808 | 0.0008735449 | 23.567 | 23.86631 | 2.084829e-05 | 0.002358404 | 0.4891489 | 55.33358 | 0.0008513891 | 0.05894353 | 0.04623664 | 40.72387 | 75.65332 | 108.0945 | 20.76461077 | 107.599286 | 0.00604159 | 0.22888493 | 0.996779 | 0.996878 | 97.5211 | 276.407 | 339.206 | 343.514 | 927.19 | 0 | 0 | 0
|  | 795 | 67.16079 | 7.697927 | 4.043279 | 0.07712483 | 8.724529 | 0.01151166 | 0.7564756 | 60.1036 | 24.30024 | 0.01319603 | 23.335 | 23.63113 | 0.0003118372 | 0.0352757 | 0.4899806 | 55.42767 | 0.000887835 | 0.05834306 | 0.04579425 | 40.95395 | 75.60201 | 107.696345 | 20.76458932 | 105.507411 | 0.00623179 | 0.22880594 | 0.996398 | 0.997894 | 97.5226 | 276.402 | 339.154 | 343.458 | 927.259 | 0 | 0 | 0
|  | 800 | 70.26347 | 8.12762 | -1.383966 | 0.07642202 | 8.645025 | 0.01291068 | 0.7892384 | 60.44716 | 25.41614 | -0.004278408 | 24.40686 | 24.72076 | -0.0001057655 | -0.01196442 | 0.4907602 | 55.51586 | 0.0009866602 | 0.06031519 | 0.04782309 | 41.18799 | 75.55895 | 107.331578 | 20.76485318 | 115.421316 | 0.00646798 | 0.22697517 | 0.999379 | 0.998893 | 97.5263 | 276.407 | 339.158 | 343.52 | 927.362 | 0 | 0 | 0
|  | 805 | 66.0023 | 7.924112 | 1.855581 | 0.073631 | 8.329299 | 0.01796705 | 0.7909295 | 60.78783 | 24.40832 | 0.005755152 | 23.43954 | 23.74017 | 0.0001366283 | 0.01545569 | 0.4911017 | 55.5545 | 0.001322932 | 0.05823693 | 0.04532193 | 41.42086 | 75.51283 | 106.935919 | 20.76709609 | 106.451437 | 0.0080583 | 0.22782017 | 0.999193 | 0.999847 | 97.5256 | 276.402 | 339.165 | 343.515 | 927.576 | 0 | 0 | 0
|  | 810 | 67.75123 | 8.784605 | -1.121585 | 0.06817847 | 7.712496 | 0.02308572 | 0.863723 | 61.12221 | 24.77896 | -0.003172423 | 23.79456 | 24.10396 | -7.646797e-05 | -0.008650223 | 0.4914433 | 55.59314 | 0.001573949 | 0.05888731 | 0.04647048 | 41.65034 | 75.45952 | 106.596413 | 20.76541456 | 109.704693 | 0.00902197 | 0.22719885 | 1.001071 | 1.00071 | 97.5215 | 276.42 | 339.152 | 343.562 | 927.377 | 0 | 0 | 0
|  | 815 | 64.68067 | 7.041196 | 0.5461931 | 0.08120455 | 9.186035 | 0.02018498 | 0.7218491 | 61.45329 | 24.14803 | 0.001888999 | 23.18398 | 23.47982 | 4.435336e-05 | 0.005017349 | 0.4915542 | 55.60568 | 0.001639112 | 0.05861743 | 0.04478514 | 41.87848 | 75.40281 | 106.232885 | 20.76729652 | 104.167927 | 0.00947261 | 0.2305497 | 1.000992 | 1.001207 | 97.5235 | 276.405 | 339.083 | 343.41 | 927.476 | 0 | 0 | 0
|  | 820 | 66.93969 | 7.196223 | 0.1338163 | 0.0822302 | 9.302059 | 0.01596139 | 0.7187785 | 61.78234 | 24.79386 | 0.0004565962 | 23.79834 | 24.0995 | 1.100374e-05 | 0.001244767 | 0.4916926 | 55.62133 | 0.001312508 | 0.0591053 | 0.04596068 | 42.10534 | 75.34432 | 105.798014 | 20.76737766 | 109.788105 | 0.00792768 | 0.22768346 | 1.001683 | 1.001735 | 97.5233 | 276.408 | 339.002 | 343.292 | 927.388 | 0 | 0 | 0
|  | 825 | 65.62306 | 7.755752 | 0.4200244 | 0.07479712 | 8.461212 | 0.01313836 | 0.749417 | 62.11375 | 24.05423 | 0.001343533 | 23.08956 | 23.38358 | 3.141661e-05 | 0.003553915 | 0.4917986 | 55.63333 | 0.0009827116 | 0.05605423 | 0.04464928 | 42.33187 | 75.28939 | 105.421 | 20.76715317 | 103.340755 | 0.00667828 | 0.22415991 | 1.001568 | 1.001721 | 97.5255 | 276.392 | 339.019 | 343.336 | 927.304 | 0 | 0 | 0
|  | 830 | 65.57118 | 6.950985 | -0.4393964 | 0.08339095 | 9.433365 | 0.01356255 | 0.7171264 | 62.44173 | 24.69972 | -0.001527724 | 23.69938 | 23.9845 | -3.664169e-05 | -0.004144987 | 0.4918772 | 55.64222 | 0.001130994 | 0.05980185 | 0.04525191 | 42.55662 | 75.231 | 105.035145 | 20.76933549 | 108.91643 | 0.00718865 | 0.23013732 | 1.001873 | 1.001699 | 97.5264 | 276.408 | 338.879 | 342.956 | 927.349 | 0 | 0 | 0
|  | 835 | 65.77546 | 9.233207 | -0.5877527 | 0.06297433 | 7.123793 | 0.01966467 | 0.9303951 | 62.7701 | 24.22876 | -0.001572405 | 23.2488 | 23.53932 | -3.701334e-05 | -0.004187029 | 0.4918772 | 55.64222 | 0.001238369 | 0.05859101 | 0.04521782 | 42.78279 | 75.17377 | 104.61776 | 20.7662395 | 104.808409 | 0.00773894 | 0.22994561 | 1.001378 | 1.001199 | 97.5258 | 276.383 | 338.898 | 343.133 | 927.491 | 0 | 0 | 0
|  | 840 | 66.04234 | 8.566665 | 1.206993 | 0.06814953 | 7.709223 | 0.01783119 | 0.8593056 | 63.09964 | 24.42218 | 0.003464897 | 23.43958 | 23.73982 | 8.225603e-05 | 0.009304981 | 0.4920828 | 55.66548 | 0.001215187 | 0.05856127 | 0.04535047 | 43.00921 | 75.11862 | 104.375551 | 20.76708571 | 106.512041 | 0.00759893 | 0.22860507 | 0.999979 | 1.000373 | 97.5209 | 276.395 | 338.973 | 343.315 | 926.935 | 0 | 0 | 0
|  | 845 | 67.75701 | 7.137695 | 0.6700485 | 0.08391672 | 9.492841 | 0.01943934 | 0.7139448 | 63.43414 | 25.18107 | 0.002297228 | 24.16829 | 24.47658 | 5.622827e-05 | 0.006360664 | 0.492429 | 55.70464 | 0.001631285 | 0.05991191 | 0.04665447 | 43.23923 | 75.06999 | 103.922708 | 20.76746387 | 113.23599 | 0.00915253 | 0.22737914 | 0.999195 | 0.999456 | 97.5207 | 276.381 | 338.978 | 343.302 | 926.981 | 0 | 0 | 0
|  | 850 | 68.79798 | 8.006966 | 0.694662 | 0.07595563 | 8.592266 | 0.01780279 | 0.809085 | 63.77553 | 25.55136 | 0.002123443 | 24.52542 | 24.84808 | 5.276349e-05 | 0.005968721 | 0.4927015 | 55.73547 | 0.001352222 | 0.06145456 | 0.04734566 | 43.47423 | 75.03004 | 103.563701 | 20.76744568 | 116.599028 | 0.00792612 | 0.22908328 | 0.998147 | 0.998388 | 97.5239 | 276.38 | 339.002 | 343.462 | 927.027 | 0 | 0 | 0
|  | 855 | 67.10678 | 8.026753 | 0.5168253 | 0.07390585 | 8.36039 | 0.02042582 | 0.821364 | 64.11529 | 25.00341 | 0.001570108 | 24.00237 | 24.32725 | 3.819641e-05 | 0.004320861 | 0.4929289 | 55.76119 | 0.001509588 | 0.0607036 | 0.04637242 | 43.70852 | 74.98865 | 103.157963 | 20.76729331 | 111.6652 | 0.00869684 | 0.2305755 | 0.997062 | 0.99724 | 97.5232 | 276.378 | 339.043 | 343.632 | 927.469 | 0 | 0 | 0
|  | 860 | 70.24993 | 7.794661 | -1.750781 | 0.07967112 | 9.01257 | 0.02071432 | 0.7852129 | 64.45868 | 25.76499 | -0.005561268 | 24.74099 | 25.08181 | -0.0001394867 | -0.01577904 | 0.4930244 | 55.77199 | 0.001650333 | 0.06255879 | 0.0484191 | 43.9455 | 74.95196 | 102.814929 | 20.76506533 | 118.607324 | 0.00907716 | 0.23059132 | 0.996723 | 0.996093 | 97.5213 | 276.378 | 339.146 | 343.818 | 927.455 | 0 | 0 | 0
|  | 865 | 67.34003 | 7.311498 | -0.3828434 | 0.08141777 | 9.210155 | 0.01653398 | 0.7143504 | 64.80266 | 24.47097 | -0.001307782 | 23.50706 | 23.83444 | -3.117026e-05 | -0.003526047 | 0.4930244 | 55.77199 | 0.001346159 | 0.05816082 | 0.04604549 | 44.18166 | 74.91637 | 102.366883 | 20.76485011 | 107.032088 | 0.0081421 | 0.22721346 | 0.995472 | 0.995324 | 97.521 | 276.367 | 339.271 | 343.996 | 927.305 | 0 | 0 | 0
|  | 870 | 66.09683 | 8.313264 | 1.673792 | 0.07028478 | 7.950767 | 0.02394212 | 0.8376018 | 65.13625 | 24.78643 | 0.004873821 | 23.81107 | 24.13755 | 0.0001176421 | 0.01330793 | 0.4933185 | 55.80526 | 0.001682767 | 0.05887066 | 0.0456137 | 44.41081 | 74.86925 | 102.015328 | 20.76859448 | 109.813944 | 0.00947395 | 0.22710747 | 0.995909 | 0.996461 | 97.522 | 276.394 | 339.285 | 343.937 | 927.292 | 0 | 0 | 0
|  | 875 | 64.24481 | 7.530708 | 0.8598327 | 0.07541443 | 8.531044 | 0.02054842 | 0.7577122 | 65.4621 | 24.40759 | 0.002728823 | 23.4459 | 23.76255 | 6.484379e-05 | 0.007335271 | 0.4937747 | 55.85687 | 0.001549647 | 0.05714243 | 0.04429245 | 44.63557 | 74.81383 | 101.646221 | 20.77090882 | 106.477115 | 0.00901895 | 0.22487375 | 0.999055 | 0.999365 | 97.5236 | 276.379 | 339.267 | 343.849 | 927.282 | 0 | 0 | 0
|  | 880 | 65.38199 | 7.754542 | -0.9332344 | 0.07453397 | 8.431444 | 0.01997357 | 0.79001 | 65.78617 | 24.90436 | -0.002871372 | 23.91505 | 24.22454 | -6.955766e-05 | -0.007868514 | 0.4939368 | 55.87521 | 0.001488709 | 0.05888258 | 0.04515254 | 44.85919 | 74.75701 | 101.26672 | 20.77105927 | 110.818234 | 0.00863498 | 0.22639881 | 1.001843 | 1.001516 | 97.5249 | 276.389 | 339.153 | 343.542 | 927.342 | 0 | 0 | 0
|  | 885 | 64.80929 | 8.007914 | 2.068245 | 0.07154348 | 8.093154 | 0.01780208 | 0.80952 | 66.11165 | 24.35554 | 0.006243833 | 23.3899 | 23.69849 | 0.0001479695 | 0.01673863 | 0.4943068 | 55.91705 | 0.001273623 | 0.05791588 | 0.04460661 | 45.08359 | 74.70243 | 100.902885 | 20.76939028 | 105.996282 | 0.0078611 | 0.22729293 | 1.00264 | 1.003352 | 97.5272 | 276.384 | 339.18 | 343.655 | 928.568 | 0 | 0 | 0
|  | 890 | 67.18888 | 7.63441 | 1.958982 | 0.07779903 | 8.800796 | 0.01774536 | 0.7476086 | 66.44165 | 24.7339 | 0.006332705 | 23.75255 | 24.06664 | 0.0001524069 | 0.0172406 | 0.4950577 | 56.002 | 0.001380572 | 0.05816323 | 0.04597951 | 45.31005 | 74.65353 | 100.540678 | 20.76690199 | 109.31187 | 0.0082255 | 0.22555717 | 1.003837 | 1.00456 | 97.5272 | 276.371 | 339.17 | 343.655 | 927.141 | 0 | 0 | 0
|  | 895 | 64.69792 | 7.260866 | 3.301491 | 0.07876878 | 8.910496 | 0.02165837 | 0.7180568 | 66.77136 | 24.84308 | 0.01075992 | 23.85522 | 24.1688 | 0.0002600545 | 0.02941792 | 0.4960889 | 56.11865 | 0.001706004 | 0.05656046 | 0.04451507 | 45.53629 | 74.60487 | 100.130494 | 20.77297706 | 110.269017 | 0.00955466 | 0.2206312 | 1.004032 | 1.005261 | 97.5262 | 276.372 | 339.139 | 343.597 | 927.146 | 0 | 0 | 0
|  | 900 | 66.47908 | 7.408653 | -0.5727683 | 0.0793228 | 8.973167 | 0.02493705 | 0.7736415 | 67.09931 | 25.44466 | -0.001837341 | 24.41869 | 24.7279 | -4.543358e-05 | -0.005139546 | 0.496739 | 56.19219 | 0.001978076 | 0.06136741 | 0.04632046 | 45.76338 | 74.55478 | 99.755534 | 20.7703893 | 115.606809 | 0.01049244 | 0.2295216 | 1.005415 | 1.005205 | 97.5269 | 276.343 | 338.942 | 343.234 | 927.218 | 0 | 0 | 0
|  | 905 | 67.86985 | 8.484827 | -3.085622 | 0.07071087 | 7.998967 | 0.02034484 | 0.8377385 | 67.43518 | 24.97499 | -0.008986855 | 23.97199 | 24.27846 | -0.000218187 | -0.02468179 | 0.496739 | 56.19219 | 0.001438601 | 0.05923721 | 0.04653609 | 45.99552 | 74.51401 | 99.34786 | 20.76650915 | 111.3971 | 0.00841004 | 0.22689325 | 1.005669 | 1.004642 | 97.5272 | 276.336 | 338.999 | 343.333 | 927.026 | 0 | 0 | 0
|  | 910 | 68.82075 | 8.690179 | 0.1877119 | 0.07000723 | 7.91937 | 0.01851197 | 0.8356556 | 67.7769 | 24.88014 | 0.0005433124 | 23.88179 | 24.18718 | 1.314119e-05 | 0.00148656 | 0.4967718 | 56.19591 | 0.001295972 | 0.05850194 | 0.04688365 | 46.22907 | 74.48011 | 99.038974 | 20.76460181 | 110.556508 | 0.00783997 | 0.22554343 | 1.003689 | 1.003751 | 97.5293 | 276.338 | 339.011 | 343.346 | 927.021 | 0 | 0 | 0
|  | 915 | 67.47702 | 7.99939 | -0.7052098 | 0.07456778 | 8.43527 | 0.01834627 | 0.7811535 | 68.11765 | 24.76985 | -0.002184251 | 23.77305 | 24.07504 | -5.258593e-05 | -0.005948635 | 0.4968047 | 56.19963 | 0.001368041 | 0.05824888 | 0.04614409 | 46.46164 | 74.44552 | 98.640666 | 20.76654482 | 109.565225 | 0.00816481 | 0.22556014 | 1.002816 | 1.002567 | 97.5284 | 276.343 | 338.97 | 343.276 | 927.192 | 0 | 0 | 0
|  | 920 | 68.17634 | 8.169843 | -2.281146 | 0.07376872 | 8.344877 | 0.02069006 | 0.8125138 | 68.45678 | 25.26036 | -0.006853787 | 24.23967 | 24.55244 | -0.0001682772 | -0.01903588 | 0.4968047 | 56.19963 | 0.001526279 | 0.0599381 | 0.04684515 | 46.69411 | 74.40955 | 98.298416 | 20.76730702 | 113.928075 | 0.00870166 | 0.22695587 | 1.001391 | 1.000611 | 97.528 | 276.348 | 338.912 | 343.285 | 927.219 | 0 | 0 | 0
|  | 925 | 66.72443 | 7.488846 | 2.764791 | 0.078763 | 8.909842 | 0.0191284 | 0.7333766 | 68.79403 | 24.86915 | 0.009007466 | 23.86913 | 24.17586 | 0.0002177632 | 0.02463385 | 0.4973491 | 56.26121 | 0.00150661 | 0.05776294 | 0.04571772 | 46.92552 | 74.37193 | 97.897463 | 20.76876993 | 110.44909 | 0.00871816 | 0.22365624 | 0.997462 | 0.998484 | 97.5282 | 276.349 | 338.981 | 343.337 | 927.152 | 0 | 0 | 0
|  | 930 | 65.52966 | 7.533946 | -0.3087748 | 0.07688962 | 8.69792 | 0.02312074 | 0.7467937 | 69.12467 | 24.97639 | -0.0009783701 | 23.96471 | 24.26646 | -2.374158e-05 | -0.002685699 | 0.4978935 | 56.3228 | 0.001777745 | 0.05742068 | 0.04512558 | 47.15262 | 74.3276 | 97.519473 | 20.77163028 | 111.369517 | 0.00981377 | 0.2220981 | 0.997963 | 0.997852 | 97.5288 | 276.335 | 338.877 | 343.144 | 927.416 | 0 | 0 | 0
|  | 935 | 64.4541 | 8.133616 | -0.8847456 | 0.07005178 | 7.92441 | 0.02491439 | 0.8305243 | 69.44963 | 24.39708 | -0.00261627 | 23.40092 | 23.68945 | -6.197801e-05 | -0.007011087 | 0.4978935 | 56.3228 | 0.001745297 | 0.05817971 | 0.04463983 | 47.37704 | 74.27768 | 97.134902 | 20.76954928 | 106.227073 | 0.00985101 | 0.22773815 | 0.99864 | 0.998343 | 97.5286 | 276.35 | 338.762 | 342.939 | 927.525 | 0 | 0 | 0
|  | 940 | 65.27491 | 8.452843 | -1.652728 | 0.06826463 | 7.722244 | 0.03264039 | 0.8342343 | 69.77395 | 24.47602 | -0.004744425 | 23.48508 | 23.7801 | -0.0001128229 | -0.01276277 | 0.4978935 | 56.3228 | 0.002228184 | 0.0569487 | 0.04508912 | 47.60136 | 74.22761 | 96.811305 | 20.76842191 | 106.954084 | 0.01186719 | 0.2239221 | 0.999523 | 0.998984 | 97.5275 | 276.374 | 338.884 | 343.141 | 927.523 | 0 | 0 | 0
|  | 945 | 66.59817 | 7.324487 | 5.232766 | 0.08037803 | 9.092538 | 0.02599569 | 0.7330322 | 70.10363 | 25.3976 | 0.0170514 | 24.36303 | 24.66656 | 0.0004205995 | 0.04757913 | 0.498945 | 56.44174 | 0.002089483 | 0.05891969 | 0.0460579 | 47.82923 | 74.18374 | 96.435226 | 20.77101973 | 115.130004 | 0.01096091 | 0.22347311 | 0.997688 | 0.999624 | 97.5288 | 276.385 | 338.796 | 343.017 | 927.577 | 0 | 0 | 0
|  | 950 | 63.88897 | 6.713261 | -0.1446802 | 0.08412878 | 9.516831 | 0.02597637 | 0.704702 | 70.42985 | 24.60373 | -0.0005099391 | 23.59188 | 23.86907 | -1.217177e-05 | -0.001376897 | 0.4999965 | 56.56069 | 0.002185361 | 0.05928572 | 0.04467567 | 48.05606 | 74.13669 | 96.017943 | 20.77080845 | 108.001082 | 0.01163835 | 0.22937838 | 1.000444 | 1.000386 | 97.5305 | 276.39 | 338.658 | 342.637 | 927.576 | 0 | 0 | 0
|  | 955 | 64.50486 | 7.671968 | -1.243715 | 0.07432552 | 8.407864 | 0.01962197 | 0.7998207 | 70.75084 | 24.41188 | -0.003901067 | 23.41345 | 23.69602 | -9.243974e-05 | -0.01045698 | 0.4999965 | 56.56069 | 0.001458413 | 0.05944709 | 0.04474649 | 48.27962 | 74.08464 | 95.610688 | 20.76925425 | 106.348481 | 0.00863135 | 0.23105963 | 1.001305 | 1.000861 | 97.5304 | 276.392 | 338.738 | 342.826 | 927.502 | 0 | 0 | 0
|  | 960 | 64.86858 | 7.590679 | -0.7868651 | 0.07554505 | 8.54582 | 0.01748468 | 0.7847652 | 71.07427 | 24.20648 | -0.00252933 | 23.21618 | 23.50178 | -5.944376e-05 | -0.006724407 | 0.4999965 | 56.56069 | 0.001320881 | 0.05928512 | 0.0448634 | 48.50364 | 74.0357 | 95.262728 | 20.76740929 | 104.565158 | 0.00809627 | 0.23197916 | 1.001659 | 1.001371 | 97.5311 | 276.369 | 338.734 | 342.901 | 927.379 | 0 | 0 | 0
|  | 965 | 67.1103 | 7.591844 | -1.739844 | 0.07814373 | 8.839789 | 0.01949056 | 0.7586813 | 71.40422 | 24.53204 | -0.005704673 | 23.53592 | 23.83272 | -0.0001359579 | -0.01537985 | 0.4999965 | 56.56069 | 0.001523065 | 0.05928619 | 0.04616129 | 48.7312 | 73.99401 | 94.853037 | 20.76484681 | 107.430937 | 0.0088736 | 0.22984305 | 1.002522 | 1.001872 | 97.5301 | 276.375 | 338.842 | 343.115 | 929.29 | 0 | 0 | 0
|  | 970 | 67.19659 | 8.151306 | 2.35601 | 0.07287395 | 8.24366 | 0.02002929 | 0.8251424 | 71.73998 | 24.60893 | 0.007182029 | 23.60989 | 23.90574 | 0.0001716917 | 0.01942214 | 0.5004257 | 56.60925 | 0.001459613 | 0.06013139 | 0.04631166 | 48.96239 | 73.95875 | 94.489438 | 20.76482583 | 108.106332 | 0.00858693 | 0.23160645 | 1.001381 | 1.002199 | 97.5315 | 276.352 | 338.845 | 343.091 | 927.39 | 0 | 0 | 0
|  | 975 | 67.45836 | 7.632737 | 3.334082 | 0.07812818 | 8.83803 | 0.01857401 | 0.7701191 | 72.07662 | 24.36373 | 0.01099971 | 23.37851 | 23.68114 | 0.0002604858 | 0.02946672 | 0.5015062 | 56.73147 | 0.001451154 | 0.06016801 | 0.04645386 | 49.1943 | 73.92474 | 94.112992 | 20.76258326 | 105.980284 | 0.00861275 | 0.23332372 | 1.00131 | 1.002563 | 97.5316 | 276.336 | 338.901 | 343.288 | 927.282 | 0 | 0 | 0
|  | 980 | 68.38803 | 7.800513 | -1.744374 | 0.07750133 | 8.767119 | 0.01697005 | 0.7985109 | 72.41624 | 24.72607 | -0.005623814 | 23.73076 | 24.03908 | -0.0001351913 | -0.01529313 | 0.5021574 | 56.80514 | 0.001315202 | 0.06188566 | 0.0471674 | 49.42835 | 73.89412 | 93.714805 | 20.76250033 | 109.177011 | 0.00795395 | 0.23551371 | 1.002851 | 1.00221 | 97.5315 | 276.329 | 338.966 | 343.37 | 927.144 | 0 | 0 | 0
|  | 985 | 70.11989 | 8.682469 | 1.498547 | 0.07139212 | 8.076031 | 0.01630226 | 0.8562038 | 72.76251 | 24.9932 | 0.00439802 | 23.9976 | 24.3256 | 0.0001069845 | 0.01210231 | 0.5024249 | 56.83539 | 0.001163853 | 0.0611262 | 0.04793429 | 49.66611 | 73.87057 | 93.343664 | 20.76156838 | 111.597397 | 0.007269 | 0.23175353 | 1.001711 | 1.002212 | 97.5314 | 276.333 | 339.114 | 343.749 | 927.095 | 0 | 0 | 0
|  | 990 | 70.26375 | 7.800273 | 1.87701 | 0.07962947 | 9.007858 | 0.01951054 | 0.7715377 | 73.11347 | 25.13278 | 0.006112408 | 24.13013 | 24.45277 | 0.0001494653 | 0.01690784 | 0.503066 | 56.90792 | 0.001553614 | 0.06143713 | 0.04821375 | 49.90648 | 73.85199 | 92.984894 | 20.76152605 | 112.840395 | 0.00884584 | 0.2316738 | 1.00119 | 1.001886 | 97.5308 | 276.325 | 339.093 | 343.627 | 927.254 | 0 | 0 | 0
|  | 995 | 69.09366 | 7.760122 | 0.1988294 | 0.07870855 | 8.903682 | 0.02152472 | 0.7607802 | 73.46186 | 24.41754 | 0.0006587557 | 23.44266 | 23.75626 | 1.564957e-05 | 0.001770314 | 0.5034788 | 56.95461 | 0.00169418 | 0.05987991 | 0.04739315 | 50.14549 | 73.83101 | 92.557231 | 20.75948177 | 106.505811 | 0.00962834 | 0.23218906 | 1.001362 | 1.001437 | 97.5312 | 276.333 | 339.082 | 343.618 | 927.339 | 0 | 0 | 0
|  | 1000 | 70.52298 | 8.183315 | -0.4497082 | 0.07618222 | 8.617898 | 0.02368541 | 0.7951228 | 73.8109 | 24.89443 | -0.001414794 | 23.89924 | 24.21537 | -3.425977e-05 | -0.003875539 | 0.5035179 | 56.95904 | 0.001804407 | 0.06057422 | 0.04832052 | 50.38478 | 73.8109 | 92.201109 | 20.75947538 | 110.700794 | 0.00994875 | 0.23093289 | 1.001009 | 1.000848 | 97.5321 | 276.319 | 339.064 | 343.549 | 927.397 | 0 | 0 | 0
|  | 1005 | 69.7059 | 8.388977 | -0.6534454 | 0.07345355 | 8.309225 | 0.02171127 | 0.8429559 | 74.16147 | 24.92952 | -0.001979254 | 23.93371 | 24.2505 | -4.799788e-05 | -0.005429625 | 0.5035179 | 56.95904 | 0.00159477 | 0.0619181 | 0.04799857 | 50.62558 | 73.79251 | 91.795897 | 20.76089164 | 111.016744 | 0.00906866 | 0.23425512 | 1.000001 | 0.999776 | 97.5331 | 276.292 | 339.075 | 343.563 | 927.62 | 0 | 0 | 0
|  | 1010 | 68.68927 | 8.591601 | 1.072607 | 0.0706752 | 7.994932 | 0.01810486 | 0.841019 | 74.50746 | 24.11581 | 0.00323232 | 23.14922 | 23.45273 | 7.580673e-05 | 0.008575421 | 0.5037074 | 56.98048 | 0.001279564 | 0.05943918 | 0.04694171 | 50.86293 | 73.76976 | 91.465155 | 20.75897805 | 103.872984 | 0.00794033 | 0.23300563 | 0.998487 | 0.998854 | 97.5316 | 276.304 | 339.027 | 343.472 | 927.802 | 0 | 0 | 0
|  | 1015 | 69.34422 | 7.79458 | 0.03176653 | 0.07864477 | 8.896467 | 0.0176808 | 0.7521363 | 74.85255 | 24.2647 | 0.0001058152 | 23.29703 | 23.60976 | 2.498271e-06 | 0.0002826099 | 0.5039032 | 57.00262 | 0.001390502 | 0.05915158 | 0.04729822 | 51.09853 | 73.74635 | 91.076812 | 20.75872929 | 105.18164 | 0.00837942 | 0.23123025 | 0.997473 | 0.997485 | 97.5313 | 276.306 | 339.098 | 343.65 | 927.857 | 0 | 0 | 0
|  | 1020 | 68.92485 | 7.766512 | 0.2581849 | 0.07845165 | 8.874621 | 0.01627443 | 0.7431542 | 75.19822 | 24.0449 | 0.0008655222 | 23.08967 | 23.40209 | 2.025503e-05 | 0.002291293 | 0.5039601 | 57.00906 | 0.001276756 | 0.05830167 | 0.04689572 | 51.33401 | 73.72374 | 90.688941 | 20.75863163 | 103.301157 | 0.00794443 | 0.23037059 | 0.995857 | 0.995955 | 97.5311 | 276.297 | 339.152 | 343.741 | 927.747 | 0 | 0 | 0
|  | 1025 | 71.83024 | 9.374583 | -1.34048 | 0.06773413 | 7.662232 | 0.02158881 | 0.9160709 | 75.55011 | 25.30861 | -0.003686978 | 24.30252 | 24.6262 | -9.079628e-05 | -0.01027107 | 0.5040107 | 57.01478 | 0.0014623 | 0.06204927 | 0.04912145 | 51.57405 | 73.70742 | 90.304871 | 20.7594861 | 114.44164 | 0.00842835 | 0.23214789 | 0.995009 | 0.994592 | 97.5307 | 276.285 | 339.143 | 343.66 | 927.266 | 0 | 0 | 0
|  | 1030 | 70.70188 | 9.069535 | -1.533555 | 0.06891253 | 7.795535 | 0.01852104 | 0.883949 | 75.90644 | 24.87468 | -0.004364873 | 23.88895 | 24.21173 | -0.0001056811 | -0.01195488 | 0.5040107 | 57.01478 | 0.001276332 | 0.06091517 | 0.04826131 | 51.81751 | 73.69557 | 89.996726 | 20.75955136 | 110.565361 | 0.00775951 | 0.23196204 | 0.993696 | 0.993203 | 97.5314 | 276.294 | 339.187 | 343.77 | 927.245 | 0 | 0 | 0
|  | 1035 | 69.61789 | 7.675151 | -0.7654133 | 0.08018372 | 9.070556 | 0.02109376 | 0.7541836 | 76.25724 | 24.60834 | -0.002562064 | 23.63665 | 23.95479 | -6.137369e-05 | -0.006942725 | 0.5040107 | 57.01478 | 0.001691376 | 0.06047324 | 0.04776765 | 52.05758 | 73.67849 | 89.60314 | 20.75946646 | 108.226268 | 0.00956093 | 0.23252449 | 0.992297 | 0.992008 | 97.5321 | 276.311 | 339.237 | 343.803 | 927.528 | 0 | 0 | 0
|  | 1040 | 70.77169 | 7.997644 | 1.81096 | 0.07822575 | 8.849067 | 0.01936937 | 0.7672493 | 76.60821 | 24.56208 | 0.005925691 | 23.58866 | 23.90669 | 0.0001416637 | 0.0160253 | 0.5043649 | 57.05485 | 0.001515184 | 0.06001865 | 0.04825503 | 52.29764 | 73.66174 | 89.209845 | 20.75733951 | 107.803535 | 0.00883257 | 0.23161108 | 0.989717 | 0.990384 | 97.5315 | 276.293 | 339.186 | 343.759 | 927.422 | 0 | 0 | 0
|  | 1045 | 72.32398 | 8.206949 | 0.4863864 | 0.07790277 | 8.81253 | 0.0207572 | 0.7762862 | 76.96595 | 25.00572 | 0.001556524 | 24.01883 | 24.34324 | 3.789084e-05 | 0.004286295 | 0.5048137 | 57.10563 | 0.001617043 | 0.06047484 | 0.04920954 | 52.5413 | 73.65163 | 88.820846 | 20.75703929 | 111.752084 | 0.00914061 | 0.22995865 | 0.988813 | 0.988988 | 97.5307 | 276.273 | 339.244 | 343.826 | 927.324 | 0 | 0 | 0
|  | 1050 | 70.03898 | 8.047098 | -0.1728574 | 0.0769401 | 8.703631 | 0.02203242 | 0.8113214 | 77.32186 | 24.7726 | -0.0005522191 | 23.78236 | 24.08403 | -1.329966e-05 | -0.001504487 | 0.5049085 | 57.11634 | 0.001695177 | 0.06242315 | 0.04829387 | 52.78506 | 73.63986 | 88.431919 | 20.75870878 | 109.620313 | 0.00952967 | 0.23663221 | 0.987562 | 0.9875 | 97.5312 | 276.255 | 339.065 | 343.366 | 927.272 | 0 | 0 | 0
|  | 1055 | 70.66865 | 8.467091 | 0.9934274 | 0.07378105 | 8.346273 | 0.02081758 | 0.8445541 | 77.67362 | 24.92979 | 0.003023922 | 23.93107 | 24.23876 | 7.329612e-05 | 0.008291416 | 0.5050917 | 57.13707 | 0.001535943 | 0.06231209 | 0.04855719 | 53.02719 | 73.62429 | 88.053898 | 20.75886532 | 111.005719 | 0.00882459 | 0.23529342 | 0.985882 | 0.986221 | 97.5315 | 276.254 | 339.034 | 343.393 | 927.324 | 0 | 0 | 0
|  | 1060 | 69.61191 | 8.355196 | -1.187995 | 0.07365108 | 8.331571 | 0.01712799 | 0.8215537 | 78.02433 | 24.51341 | -0.003668042 | 23.54095 | 23.85391 | -8.749715e-05 | -0.009897868 | 0.5052749 | 57.1578 | 0.001261495 | 0.06050832 | 0.04759991 | 53.26758 | 73.60785 | 87.690667 | 20.75940543 | 107.372319 | 0.00777512 | 0.23324493 | 0.985754 | 0.985343 | 97.5342 | 276.233 | 339.172 | 343.681 | 927.238 | 0 | 0 | 0
|  | 1065 | 70.42783 | 8.548009 | -1.798162 | 0.07283357 | 8.239091 | 0.01669518 | 0.8447169 | 78.37443 | 25.11345 | -0.00536021 | 24.11604 | 24.43311 | -0.0001309666 | -0.01481522 | 0.5052749 | 57.1578 | 0.00121597 | 0.06152374 | 0.0481829 | 53.50704 | 73.59101 | 87.317693 | 20.76150357 | 112.687794 | 0.00746053 | 0.2320246 | 0.984855 | 0.984255 | 97.5334 | 276.228 | 339.156 | 343.615 | 927.132 | 0 | 0 | 0
|  | 1070 | 66.60029 | 8.09322 | -1.1366 | 0.07274565 | 8.229146 | 0.02083034 | 0.8147227 | 78.717 | 24.25424 | -0.00350421 | 23.28746 | 23.59525 | -8.268272e-05 | -0.009353249 | 0.5052749 | 57.1578 | 0.001515317 | 0.05926753 | 0.04587662 | 53.74219 | 73.56729 | 86.961344 | 20.76395837 | 105.09308 | 0.0089141 | 0.23161411 | 0.984131 | 0.983739 | 97.5345 | 276.216 | 339.105 | 343.587 | 927.18 | 0 | 0 | 0
|  | 1075 | 67.03135 | 8.138939 | 5.041961 | 0.0728052 | 8.235882 | 0.02305791 | 0.8240498 | 79.05107 | 24.71956 | 0.01526287 | 23.73458 | 24.05059 | 0.000367081 | 0.04152499 | 0.5061926 | 57.26161 | 0.001678736 | 0.05999511 | 0.04628851 | 53.9726 | 73.53588 | 86.589328 | 20.76567297 | 109.165838 | 0.00947608 | 0.23052394 | 0.981707 | 0.983412 | 97.535 | 276.219 | 339.11 | 343.625 | 927.337 | 0 | 0 | 0
|  | 1080 | 68.23482 | 7.779401 | -0.5864168 | 0.07753757 | 8.771218 | 0.01718667 | 0.7985677 | 79.38924 | 24.64317 | -0.001896939 | 23.65865 | 23.96985 | -4.546933e-05 | -0.00514359 | 0.5071104 | 57.36542 | 0.001332613 | 0.061919 | 0.04709554 | 54.20606 | 73.50856 | 86.228486 | 20.76218339 | 108.480352 | 0.00804551 | 0.23615687 | 0.983105 | 0.982893 | 97.5358 | 276.24 | 339.073 | 343.533 | 927.431 | 0 | 0 | 0
|  | 1085 | 70.76357 | 8.447419 | -0.2475724 | 0.0740522 | 8.376946 | 0.01470832 | 0.7796365 | 79.73674 | 24.48059 | -0.0007697948 | 23.50368 | 23.81581 | -1.833328e-05 | -0.002073901 | 0.5071104 | 57.36542 | 0.001089184 | 0.0577338 | 0.04773679 | 54.44314 | 73.49008 | 85.823141 | 20.7586637 | 107.058805 | 0.00705443 | 0.22600405 | 0.982682 | 0.982596 | 97.5391 | 276.232 | 339.089 | 343.592 | 927.301 | 0 | 0 | 0
|  | 1090 | 69.70089 | 8.227142 | -0.9124283 | 0.07489307 | 8.472066 | 0.01421821 | 0.8118583 | 80.0879 | 25.01086 | -0.002810523 | 24.00662 | 24.31382 | -6.833455e-05 | -0.007730153 | 0.5071104 | 57.36542 | 0.001064845 | 0.06080256 | 0.04761928 | 54.68153 | 73.47514 | 85.484102 | 20.76283098 | 111.718244 | 0.00685627 | 0.23078828 | 0.982839 | 0.982525 | 97.5409 | 276.234 | 339.002 | 343.34 | 927.317 | 0 | 0 | 0
|  | 1095 | 67.53032 | 8.136392 | -1.401926 | 0.07337012 | 8.299787 | 0.01576833 | 0.8483123 | 80.43098 | 24.55335 | -0.004313443 | 23.55434 | 23.84626 | -0.0001028595 | -0.01163569 | 0.5071104 | 57.36542 | 0.001156925 | 0.06224077 | 0.04669238 | 54.91731 | 73.45295 | 85.077388 | 20.76303677 | 107.608407 | 0.00732608 | 0.23762425 | 0.983105 | 0.982623 | 97.5389 | 276.232 | 338.813 | 343.012 | 927.384 | 0 | 0 | 0
|  | 1100 | 69.52779 | 9.329078 | -0.1029647 | 0.06588278 | 7.452804 | 0.0166664 | 0.9418138 | 80.77362 | 24.37261 | -0.000286363 | 23.39028 | 23.68881 | -6.783599e-06 | -0.0007673755 | 0.5071104 | 57.36542 | 0.001098029 | 0.06204932 | 0.04772205 | 55.15335 | 73.43056 | 84.756046 | 20.75793646 | 106.072312 | 0.00711234 | 0.23834435 | 0.982903 | 0.982871 | 97.5372 | 276.248 | 338.948 | 343.274 | 927.145 | 0 | 0 | 0
|  | 1105 | 72.66917 | 8.659832 | 2.435873 | 0.07418105 | 8.391521 | 0.01543466 | 0.8019285 | 81.12911 | 24.99853 | 0.007427465 | 24.0035 | 24.32803 | 0.0001806956 | 0.02044068 | 0.5075621 | 57.41653 | 0.001144959 | 0.0594879 | 0.04906178 | 55.39531 | 73.42001 | 84.4009 | 20.75752308 | 111.64867 | 0.00718982 | 0.22740621 | 0.982482 | 0.983312 | 97.54 | 276.23 | 339.125 | 343.71 | 927.134 | 0 | 0 | 0
|  | 1110 | 68.8667 | 8.528583 | -0.4401317 | 0.07138133 | 8.074811 | 0.0174505 | 0.8780963 | 81.48295 | 24.76729 | -0.001305393 | 23.76582 | 24.06722 | -3.141719e-05 | -0.00355398 | 0.5080138 | 57.46763 | 0.00124564 | 0.06267969 | 0.04752011 | 55.63676 | 73.40807 | 84.025165 | 20.76149865 | 109.520601 | 0.00765438 | 0.23734946 | 0.983817 | 0.983671 | 97.535 | 276.246 | 338.902 | 343.2 | 927.309 | 0 | 0 | 0
|  | 1115 | 70.7277 | 8.402411 | -0.6335174 | 0.07441113 | 8.417549 | 0.01665954 | 0.8687965 | 81.83194 | 24.57877 | -0.00197412 | 23.57908 | 23.87937 | -4.714075e-05 | -0.005332664 | 0.5080138 | 57.46763 | 0.001239655 | 0.06464813 | 0.04882337 | 55.87762 | 73.39187 | 83.681203 | 20.75536726 | 107.832941 | 0.00766909 | 0.24389748 | 0.984777 | 0.984556 | 97.5296 | 276.238 | 338.818 | 343.133 | 927.337 | 0 | 0 | 0
|  | 1120 | 75.96354 | 8.660815 | -0.7770225 | 0.07753517 | 8.770946 | 0.01597351 | 0.8442545 | 82.19867 | 25.42276 | -0.00243596 | 24.40479 | 24.73217 | -6.024657e-05 | -0.006815222 | 0.5080138 | 57.46763 | 0.001238509 | 0.06545941 | 0.05179227 | 56.12916 | 73.39167 | 83.28135 | 20.75076592 | 115.441592 | 0.00749129 | 0.24025108 | 0.985878 | 0.985605 | 97.5288 | 276.231 | 339.041 | 343.589 | 927.091 | 0 | 0 | 0
|  | 1125 | 73.35861 | 8.756924 | -2.179408 | 0.07405455 | 8.377212 | 0.01302734 | 0.856557 | 82.57197 | 25.10987 | -0.006603631 | 24.10948 | 24.44036 | -0.0001613951 | -0.01825737 | 0.5080138 | 57.46763 | 0.0009647342 | 0.06343194 | 0.04996243 | 56.38355 | 73.39731 | 82.915048 | 20.75506416 | 112.64105 | 0.00642665 | 0.2370488 | 0.987345 | 0.986604 | 97.532 | 276.222 | 339.112 | 343.766 | 928.814 | 0 | 0 | 0
|  | 1130 | 69.14489 | 9.618513 | 0.9384659 | 0.06354837 | 7.188729 | 0.0122601 | 0.956644 | 82.92823 | 24.05693 | 0.002546145 | 23.10414 | 23.42285 | 5.963797e-05 | 0.006746377 | 0.5081629 | 57.48449 | 0.0007791096 | 0.06079316 | 0.04719642 | 56.62644 | 73.38782 | 82.548035 | 20.75758848 | 103.417618 | 0.00580267 | 0.23710659 | 0.987849 | 0.988135 | 97.5353 | 276.229 | 339.195 | 343.874 | 927.022 | 0 | 0 | 0
|  | 1135 | 72.14165 | 8.949111 | 2.650038 | 0.07126207 | 8.06132 | 0.01531276 | 0.886343 | 83.28145 | 24.93588 | 0.007774369 | 23.95273 | 24.29099 | 0.0001888471 | 0.0213628 | 0.5087841 | 57.55477 | 0.001091219 | 0.06316263 | 0.04930996 | 56.86771 | 73.37572 | 82.257956 | 20.75617591 | 111.133315 | 0.00697887 | 0.23749801 | 0.988382 | 0.989256 | 97.535 | 276.223 | 339.258 | 344.049 | 927.057 | 0 | 0 | 0
|  | 1140 | 72.61934 | 8.361556 | 2.951172 | 0.07677458 | 8.684908 | 0.01654597 | 0.8306774 | 83.64335 | 25.07539 | 0.009274129 | 24.08901 | 24.43087 | 0.000226575 | 0.02563066 | 0.5098227 | 57.67225 | 0.00127031 | 0.06377491 | 0.04973322 | 57.11532 | 73.37136 | 81.837516 | 20.75564392 | 112.390909 | 0.00769221 | 0.2381775 | 0.989621 | 0.990665 | 97.534 | 276.21 | 339.29 | 344.105 | 927.277 | 0 | 0 | 0
|  | 1145 | 70.54177 | 9.179788 | 0.6025332 | 0.06793068 | 7.684466 | 0.01414254 | 0.9327131 | 84.00125 | 24.65896 | 0.001702469 | 23.69707 | 24.04184 | 4.093049e-05 | 0.004630146 | 0.5104915 | 57.7479 | 0.0009607124 | 0.06335984 | 0.04841855 | 57.3607 | 73.36354 | 81.50662 | 20.75743792 | 108.726134 | 0.00648243 | 0.23989631 | 0.99186 | 0.992052 | 97.5333 | 276.213 | 339.406 | 344.344 | 927.182 | 0 | 0 | 0
|  | 1150 | 72.10779 | 8.804457 | -1.701225 | 0.07239888 | 8.189919 | 0.01370347 | 0.8544831 | 84.35788 | 24.76746 | -0.005106106 | 23.79306 | 24.12146 | -0.0001231668 | -0.01393289 | 0.5105938 | 57.75948 | 0.0009921159 | 0.06186362 | 0.04905479 | 57.60438 | 73.35468 | 81.143822 | 20.75589134 | 109.646901 | 0.00659589 | 0.23517989 | 0.99422 | 0.993643 | 97.5336 | 276.211 | 339.288 | 343.971 | 927.4 | 0 | 0 | 0
|  | 1155 | 69.40497 | 8.198233 | -1.629698 | 0.07483807 | 8.465845 | 0.01205467 | 0.855771 | 84.71166 | 24.19214 | -0.005184211 | 23.2288 | 23.52594 | -0.0001219634 | -0.01379677 | 0.5105938 | 57.75948 | 0.0009021483 | 0.06404425 | 0.04787882 | 57.84671 | 73.34343 | 80.784245 | 20.75602785 | 104.560007 | 0.00630985 | 0.24502106 | 0.996217 | 0.99563 | 97.5345 | 276.25 | 339.119 | 343.457 | 927.527 | 0 | 0 | 0
|  | 1160 | 72.78499 | 8.994013 | 2.943205 | 0.07153862 | 8.092604 | 0.0134787 | 0.914401 | 85.06713 | 24.73453 | 0.008747652 | 23.75183 | 24.06964 | 0.0002105528 | 0.02381819 | 0.5111202 | 57.81902 | 0.0009642472 | 0.06541498 | 0.04994816 | 58.09128 | 73.33374 | 80.402449 | 20.75238346 | 109.311326 | 0.0064849 | 0.24484777 | 0.995948 | 0.996939 | 97.5341 | 276.252 | 339.151 | 343.689 | 927.546 | 0 | 0 | 0
|  | 1165 | 74.08731 | 9.255301 | 2.038972 | 0.07076288 | 8.004851 | 0.01230504 | 0.9220817 | 85.43431 | 24.68742 | 0.006011509 | 23.70148 | 24.00121 | 0.0001442835 | 0.01632166 | 0.5120073 | 57.91937 | 0.0008707403 | 0.06524916 | 0.05059239 | 58.34263 | 73.33418 | 80.06592 | 20.74967264 | 108.871851 | 0.00610094 | 0.2447379 | 0.997523 | 0.998205 | 97.5326 | 276.264 | 339.078 | 343.366 | 928.044 | 0 | 0 | 0
|  | 1170 | 76.39476 | 9.109298 | -0.5372764 | 0.0741363 | 8.386459 | 0.0111865 | 0.9284116 | 85.81052 | 25.02103 | -0.001636932 | 24.02319 | 24.33313 | -3.983169e-05 | -0.004505847 | 0.512368 | 57.96018 | 0.0008293257 | 0.068829 | 0.05237186 | 58.60004 | 73.34232 | 79.689539 | 20.74570862 | 111.840825 | 0.00588116 | 0.25183443 | 0.999524 | 0.999338 | 97.5336 | 276.274 | 339.098 | 343.473 | 927.333 | 0 | 0 | 0
|  | 1175 | 76.97658 | 8.973767 | -2.297934 | 0.07582913 | 8.577956 | 0.01165909 | 0.8590421 | 86.19395 | 24.45778 | -0.007314872 | 23.49591 | 23.82138 | -0.0001742504 | -0.01971158 | 0.512368 | 57.96018 | 0.0008840989 | 0.06514042 | 0.05214704 | 58.86134 | 73.35655 | 79.326738 | 20.74217762 | 106.923659 | 0.00619166 | 0.24607839 | 1.000847 | 1.000015 | 97.5355 | 276.271 | 339.293 | 343.993 | 927.245 | 0 | 0 | 0
|  | 1180 | 76.74159 | 9.24182 | -0.2812563 | 0.07340498 | 8.303731 | 0.01065801 | 0.8951104 | 86.57824 | 24.84887 | -0.0008525901 | 23.87963 | 24.21517 | -2.064561e-05 | -0.002335476 | 0.512368 | 57.96018 | 0.0007823508 | 0.06570556 | 0.0520679 | 59.12188 | 73.37139 | 78.937171 | 20.74550319 | 110.407539 | 0.00570943 | 0.24481651 | 1.000744 | 1.000647 | 97.538 | 276.284 | 339.407 | 344.176 | 927.25 | 0 | 0 | 0
|  | 1185 | 75.18836 | 9.990991 | -2.23693 | 0.06652645 | 7.525617 | 0.01174328 | 1.029045 | 86.95807 | 24.46027 | -0.006244942 | 23.50418 | 23.82969 | -0.000148815 | -0.01683428 | 0.512368 | 57.96018 | 0.0007812387 | 0.06845871 | 0.05163817 | 59.38114 | 73.38234 | 78.596724 | 20.74408026 | 106.972185 | 0.00575645 | 0.25498847 | 1.001765 | 1.001054 | 97.5366 | 276.293 | 339.378 | 344.078 | 927.335 | 0 | 0 | 0
|  | 1190 | 79.98095 | 9.439981 | -2.499529 | 0.07489757 | 8.472575 | 0.01210085 | 0.9461537 | 87.34599 | 25.0426 | -0.007667075 | 24.07496 | 24.41722 | -0.0001872087 | -0.02117745 | 0.512368 | 57.96018 | 0.000906324 | 0.07086461 | 0.0546558 | 59.64688 | 73.39999 | 78.253726 | 20.73761683 | 112.178482 | 0.00619614 | 0.25702793 | 1.001946 | 1.001073 | 97.5358 | 276.299 | 339.536 | 344.363 | 927.441 | 0 | 0 | 0
|  | 1195 | 79.53585 | 8.757251 | -1.50137 | 0.0802874 | 9.082285 | 0.01026237 | 0.8740434 | 87.74478 | 24.61653 | -0.005015137 | 23.67817 | 24.03545 | -0.0001205411 | -0.01363587 | 0.512368 | 57.96018 | 0.0008239387 | 0.07017467 | 0.05427441 | 59.9192 | 73.4266 | 77.850765 | 20.73559992 | 108.452456 | 0.00591485 | 0.25840679 | 1.001723 | 1.001152 | 97.5377 | 276.301 | 339.72 | 344.846 | 927.354 | 0 | 0 | 0
|  | 1200 | 79.66276 | 9.263571 | 0.6834272 | 0.07602023 | 8.599574 | 0.009808598 | 0.9164447 | 88.14278 | 24.59102 | 0.002161987 | 23.66666 | 24.03081 | 5.19543e-05 | 0.005877183 | 0.5124978 | 57.97487 | 0.0007456519 | 0.06966834 | 0.05423577 | 60.19048 | 73.45232 | 77.463353 | 20.73553516 | 108.28743 | 0.00558925 | 0.25724631 | 1.000689 | 1.000935 | 97.5384 | 276.286 | 339.907 | 345.137 | 927.344 | 0 | 0 | 0
|  | 1205 | 83.49324 | 10.32444 | 1.804227 | 0.07148868 | 8.086955 | 0.01194956 | 1.048982 | 88.55067 | 25.71682 | 0.00513499 | 24.74708 | 25.11821 | 0.0001289818 | 0.0145907 | 0.5129502 | 58.02604 | 0.000854258 | 0.07499035 | 0.05716992 | 60.46899 | 73.48603 | 77.090984 | 20.73394712 | 118.414706 | 0.00588868 | 0.26270359 | 1.000039 | 1.000623 | 97.5388 | 276.249 | 339.865 | 344.962 | 929.499 | 0 | 0 | 0
|  | 1210 | 80.61781 | 9.28818 | -2.687231 | 0.07672778 | 8.679613 | 0.009223806 | 0.941773 | 88.96095 | 24.31784 | -0.008675169 | 23.41194 | 23.76729 | -0.0002061853 | -0.02332412 | 0.5132726 | 58.06252 | 0.0007077222 | 0.07226015 | 0.05512889 | 60.74974 | 73.52144 | 76.736692 | 20.7299683 | 105.931925 | 0.00546319 | 0.26635495 | 1.001207 | 1.00022 | 97.5385 | 276.259 | 340.026 | 345.187 | 927.593 | 0 | 0 | 0
|  | 1215 | 83.47427 | 9.350402 | 0.6059995 | 0.07891773 | 8.927345 | 0.008489185 | 0.9553948 | 89.37118 | 24.61006 | 0.001988883 | 23.69048 | 24.04572 | 4.782411e-05 | 0.005409967 | 0.5133922 | 58.07604 | 0.0006699472 | 0.07539759 | 0.05714055 | 61.03041 | 73.55652 | 76.326798 | 20.72500606 | 108.48033 | 0.00526874 | 0.27242288 | 0.999357 | 0.999583 | 97.5384 | 276.238 | 339.986 | 345.084 | 927.448 | 0 | 0 | 0
|  | 1220 | 86.69785 | 10.14258 | -1.492742 | 0.07556353 | 8.547911 | 0.009074368 | 1.029503 | 89.79661 | 25.04401 | -0.004603755 | 24.1258 | 24.50106 | -0.0001127968 | -0.01275982 | 0.5135118 | 58.08957 | 0.0006856913 | 0.07779291 | 0.05926144 | 61.32142 | 73.60378 | 75.953532 | 20.72098229 | 112.421675 | 0.00528497 | 0.27522365 | 0.999479 | 0.998956 | 97.5398 | 276.23 | 340.234 | 345.526 | 927.504 | 0 | 0 | 0
|  | 1225 | 88.05995 | 9.52172 | -0.2702674 | 0.08175518 | 9.248324 | 0.007929948 | 0.9789584 | 90.2335 | 25.12356 | -0.0008987704 | 24.20941 | 24.58443 | -2.209576e-05 | -0.00249952 | 0.5135118 | 58.08957 | 0.0006483143 | 0.08003492 | 0.06032538 | 61.62039 | 73.66 | 75.560768 | 20.71782739 | 113.169615 | 0.00512217 | 0.28044925 | 0.998261 | 0.998159 | 97.5408 | 276.231 | 340.332 | 345.604 | 927.626 | 0 | 0 | 0
|  | 1230 | 89.25446 | 9.643838 | 2.371178 | 0.08181488 | 9.255077 | 0.008651981 | 0.9619383 | 90.67679 | 24.63175 | 0.008037935 | 23.75119 | 24.13526 | 0.0001939977 | 0.02194544 | 0.5139968 | 58.14443 | 0.0007078608 | 0.07870087 | 0.06079226 | 61.92318 | 73.72097 | 75.142264 | 20.71177238 | 108.854207 | 0.00542542 | 0.2810709 | 0.996428 | 0.997339 | 97.543 | 276.217 | 340.557 | 346.064 | 927.742 | 0 | 0 | 0
|  | 1235 | 91.87204 | 9.75152 | 4.37366 | 0.08328433 | 9.421305 | 0.00802637 | 0.9934343 | 91.1296 | 25.04563 | 0.01483042 | 24.16318 | 24.56151 | 0.0003642574 | 0.04120558 | 0.5153924 | 58.30231 | 0.0006684709 | 0.08273752 | 0.0628104 | 62.23219 | 73.78915 | 74.741965 | 20.70817048 | 112.603178 | 0.00521369 | 0.28820294 | 0.994951 | 0.99663 | 97.5409 | 276.214 | 340.739 | 346.356 | 927.556 | 0 | 0 | 0
|  | 1240 | 90.84088 | 9.797627 | 2.365287 | 0.08196203 | 9.271723 | 0.007198634 | 1.006175 | 91.58639 | 24.40686 | 0.008092438 | 23.56039 | 23.95615 | 0.0001938637 | 0.02193028 | 0.5167877 | 58.46015 | 0.0005900147 | 0.08246819 | 0.06217464 | 62.54465 | 73.85999 | 74.312001 | 20.70458738 | 106.993842 | 0.00495353 | 0.2931666 | 0.995146 | 0.996062 | 97.5414 | 276.211 | 340.934 | 346.661 | 927.443 | 0 | 0 | 0
|  | 1245 | 92.42478 | 9.389531 | 1.453597 | 0.08701553 | 9.843386 | 0.008219607 | 0.9533479 | 92.04455 | 24.20688 | 0.005320653 | 23.37906 | 23.77255 | 0.0001264855 | 0.01430831 | 0.5175886 | 58.55074 | 0.0007152335 | 0.08295608 | 0.06315617 | 62.85798 | 73.93137 | 73.915724 | 20.69901243 | 105.300492 | 0.00550907 | 0.29633003 | 0.99488 | 0.995482 | 97.5413 | 276.206 | 341.105 | 346.846 | 928.33 | 0 | 0 | 0
|  | 1250 | 93.41284 | 9.708609 | 1.925079 | 0.08505538 | 9.62165 | 0.008484256 | 0.9876195 | 92.50915 | 24.21993 | 0.006872067 | 23.41217 | 23.82665 | 0.0001637383 | 0.01852243 | 0.5183141 | 58.63282 | 0.0007216317 | 0.08400235 | 0.06385327 | 63.1755 | 74.00732 | 73.450058 | 20.69653449 | 105.506445 | 0.00553474 | 0.29905148 | 0.99411 | 0.994887 | 97.538 | 276.199 | 341.404 | 347.448 | 927.157 | 0 | 0 | 0
|  | 1255 | 97.51268 | 10.57314 | 6.995954 | 0.08152845 | 9.222675 | 0.008872459 | 1.073751 | 92.98646 | 24.77786 | 0.02338809 | 23.96174 | 24.38717 | 0.0005703693 | 0.06452141 | 0.5201494 | 58.84043 | 0.0007233578 | 0.08754122 | 0.06661832 | 63.50168 | 74.0928 | 73.067353 | 20.69180709 | 110.470581 | 0.00547257 | 0.30331114 | 0.991897 | 0.994538 | 97.536 | 276.188 | 341.55 | 347.614 | 927.296 | 0 | 0 | 0
|  | 1260 | 98.44633 | 10.61006 | 5.664365 | 0.08202272 | 9.278588 | 0.009558379 | 1.094105 | 93.47636 | 24.46035 | 0.01929613 | 23.66057 | 24.07771 | 0.0004646066 | 0.05255731 | 0.5227368 | 59.13313 | 0.0007840042 | 0.08974146 | 0.06747918 | 63.83692 | 74.18758 | 72.628356 | 20.68546261 | 107.684296 | 0.00576813 | 0.31224903 | 0.994435 | 0.996619 | 97.5343 | 276.192 | 341.635 | 347.658 | 927.405 | 0 | 0 | 0
|  | 1265 | 100.5517 | 9.61673 | 8.447457 | 0.09243028 | 10.45591 | 0.00841448 | 0.9844777 | 93.97385 | 24.14285 | 0.03279897 | 23.37657 | 23.80565 | 0.0007808008 | 0.08832589 | 0.5258504 | 59.48533 | 0.0007777528 | 0.09099556 | 0.06880754 | 64.17764 | 74.28763 | 72.233815 | 20.67719877 | 105.010765 | 0.00578494 | 0.31884275 | 0.994663 | 0.998379 | 97.5319 | 276.176 | 341.973 | 348.25 | 927.376 | 0 | 0 | 0
|  | 1270 | 104.6168 | 8.815818 | 9.543236 | 0.1049038 | 11.86694 | 0.007745529 | 0.9022291 | 94.48677 | 24.32045 | 0.04168031 | 23.56677 | 24.01905 | 0.001001122 | 0.113249 | 0.5303052 | 59.98927 | 0.0008125353 | 0.09464725 | 0.0715816 | 64.52861 | 74.39903 | 71.703117 | 20.66875829 | 106.643953 | 0.0059085 | 0.32691284 | 0.995377 | 1.000105 | 97.5334 | 276.18 | 342.238 | 348.806 | 927.356 | 0 | 0 | 0
|  | 1275 | 106.7854 | 9.948589 | 6.309233 | 0.09488608 | 10.73372 | 0.008481739 | 1.008117 | 95.01528 | 24.14284 | 0.02504435 | 23.42775 | 23.90393 | 0.0005986584 | 0.06772154 | 0.5343046 | 60.4417 | 0.000804799 | 0.09565629 | 0.07290803 | 64.88984 | 74.52179 | 71.211258 | 20.66182557 | 105.240644 | 0.00590078 | 0.33154749 | 0.998458 | 1.001305 | 97.5337 | 276.156 | 342.722 | 349.688 | 927.311 | 0 | 0 | 0
|  | 1280 | 109.9617 | 9.945992 | 14.7273 | 0.097734 | 11.05588 | 0.008248368 | 1.008254 | 95.55715 | 24.45749 | 0.05933002 | 23.76043 | 24.2602 | 0.001439358 | 0.1628233 | 0.5393997 | 61.01806 | 0.000806146 | 0.0985407 | 0.0750714 | 65.25978 | 74.65402 | 70.742127 | 20.65733579 | 108.12615 | 0.00586213 | 0.33595434 | 0.995694 | 1.002433 | 97.5355 | 276.171 | 343.117 | 350.334 | 927.23 | 0 | 0 | 0
|  | 1285 | 111.3658 | 10.45571 | 7.073765 | 0.09415655 | 10.65119 | 0.00867156 | 1.074032 | 96.11046 | 24.21234 | 0.02769655 | 23.54839 | 24.04781 | 0.0006660413 | 0.07534404 | 0.5446632 | 61.61348 | 0.0008164841 | 0.1011271 | 0.076227 | 65.63803 | 74.79414 | 70.23906 | 20.65020277 | 106.087051 | 0.00594079 | 0.34566917 | 1.000052 | 1.003206 | 97.5357 | 276.155 | 343.498 | 350.783 | 927.296 | 0 | 0 | 0
|  | 1290 | 115.2711 | 10.21508 | 25.01367 | 0.09975413 | 11.2844 | 0.008107138 | 1.051299 | 96.67706 | 24.18618 | 0.1037351 | 23.54725 | 24.05374 | 0.002495217 | 0.2822643 | 0.5525663 | 62.5075 | 0.0008087205 | 0.1048715 | 0.07891087 | 66.02587 | 74.94346 | 69.789573 | 20.63985052 | 105.967324 | 0.00591137 | 0.35615478 | 0.992021 | 1.00379 | 97.5345 | 276.157 | 343.853 | 351.249 | 927.329 | 0 | 0 | 0
|  | 1295 | 119.8464 | 9.963917 | 16.73832 | 0.1063279 | 12.02804 | 0.008016202 | 1.034053 | 97.26485 | 24.48111 | 0.07293642 | 23.86885 | 24.40141 | 0.001779751 | 0.2013293 | 0.5632537 | 63.71648 | 0.000852346 | 0.1099487 | 0.08218175 | 66.42861 | 75.10799 | 69.240219 | 20.63131499 | 108.724451 | 0.00605398 | 0.36636568 | 0.995826 | 1.004118 | 97.5348 | 276.146 | 344.35 | 352.033 | 927.318 | 0 | 0 | 0
|  | 1300 | 124.2199 | 10.64068 | 6.775693 | 0.1031986 | 11.67405 | 0.009124682 | 1.088459 | 97.87502 | 24.49868 | 0.02858485 | 23.91365 | 24.46199 | 0.0006992422 | 0.0790998 | 0.5694512 | 64.41756 | 0.0009416547 | 0.1123275 | 0.08495329 | 66.84644 | 75.28847 | 68.736647 | 20.62129301 | 109.006657 | 0.00642835 | 0.3725439 | 1.001182 | 1.004441 | 97.5356 | 276.146 | 344.749 | 352.654 | 927.551 | 0 | 0 | 0
|  | 1305 | 129.3074 | 10.19727 | 17.33094 | 0.11209635 | 12.68058 | 0.009116218 | 1.038723 | 98.50883 | 24.72224 | 0.07855847 | 24.16541 | 24.7298 | 0.001942735 | 0.2197664 | 0.5760561 | 65.16472 | 0.001021895 | 0.116437 | 0.0883715 | 67.27976 | 75.4857 | 68.195327 | 20.61161653 | 111.15945 | 0.00672802 | 0.38075478 | 0.995601 | 1.004533 | 97.5368 | 276.134 | 345.228 | 353.291 | 927.566 | 0 | 0 | 0
|  | 1310 | 128.7346 | 9.857146 | 21.51978 | 0.1154507 | 13.06003 | 0.008106096 | 0.992149 | 99.15394 | 23.73657 | 0.1043851 | 23.2342 | 23.80103 | 0.002484473 | 0.281049 | 0.5871242 | 66.41676 | 0.0009358543 | 0.1145443 | 0.08773732 | 67.72003 | 75.69003 | 67.622355 | 20.60059947 | 102.614852 | 0.00653069 | 0.38837799 | 0.992843 | 1.004696 | 97.5383 | 276.125 | 345.708 | 354.142 | 928.078 | 0 | 0 | 0
|  | 1315 | 133.9795 | 10.83896 | 27.80683 | 0.1092705 | 12.36092 | 0.01012435 | 1.100169 | 99.81073 | 24.09832 | 0.1256199 | 23.60979 | 24.18778 | 0.003038466 | 0.3437179 | 0.6009315 | 67.97868 | 0.001106292 | 0.120216 | 0.09151254 | 68.16815 | 75.90169 | 67.051664 | 20.59144203 | 105.862812 | 0.00720082 | 0.39909972 | 0.990376 | 1.004622 | 97.5391 | 276.132 | 346.023 | 354.494 | 927.53 | 0 | 0 | 0
|  | 1320 | 133.9051 | 10.1686 | 36.2667 | 0.1164095 | 13.1685 | 0.01065481 | 1.027483 | 100.4804 | 23.58144 | 0.1780912 | 23.12995 | 23.70576 | 0.004221789 | 0.4775779 | 0.6190822 | 70.03192 | 0.001240322 | 0.1196088 | 0.09143149 | 68.62551 | 76.12154 | 66.514384 | 20.58421901 | 101.4868 | 0.00789258 | 0.40460122 | 0.984311 | 1.004444 | 97.5389 | 276.16 | 346.421 | 355.045 | 927.582 | 0 | 0 | 0
|  | 1325 | 135.7588 | 9.679214 | 23.79901 | 0.1239882 | 14.02581 | 0.009482132 | 0.9814386 | 101.1546 | 23.28806 | 0.1258582 | 22.86739 | 23.4454 | 0.002950796 | 0.3338005 | 0.6370136 | 72.06036 | 0.001175672 | 0.1216868 | 0.09272652 | 69.08591 | 76.34309 | 65.887789 | 20.5747646 | 99.086477 | 0.00767404 | 0.41467854 | 0.989944 | 1.004211 | 97.5372 | 276.13 | 346.803 | 355.569 | 928.17 | 0 | 0 | 0
|  | 1330 | 147.8074 | 11.5847 | 32.35217 | 0.11278815 | 12.75884 | 0.01098309 | 1.194347 | 101.8635 | 24.43116 | 0.1481958 | 24.01321 | 24.62243 | 0.003648942 | 0.4127762 | 0.653513 | 73.92681 | 0.001238762 | 0.1347082 | 0.1012707 | 69.5709 | 76.58911 | 65.295926 | 20.55997236 | 109.158825 | 0.00769682 | 0.43366494 | 0.987205 | 1.003979 | 97.5383 | 276.155 | 347.141 | 355.948 | 927.684 | 0 | 0 | 0
|  | 1335 | 153.3226 | 11.85196 | 42.79805 | 0.1143585 | 12.93648 | 0.01130662 | 1.216934 | 102.6163 | 24.37347 | 0.1990853 | 23.97846 | 24.58403 | 0.004894319 | 0.553656 | 0.6748711 | 76.34289 | 0.001293007 | 0.1391667 | 0.1049648 | 70.08649 | 76.86617 | 64.743291 | 20.54536589 | 108.743439 | 0.00793936 | 0.44656203 | 0.980933 | 1.003389 | 97.5399 | 276.174 | 347.459 | 356.234 | 927.706 | 0 | 0 | 0
|  | 1340 | 159.8026 | 10.20759 | 33.73142 | 0.1383927 | 15.65528 | 0.01006884 | 1.029698 | 103.3992 | 24.32146 | 0.1897267 | 23.96902 | 24.60477 | 0.004668181 | 0.5280747 | 0.6987774 | 79.04721 | 0.001393454 | 0.1425027 | 0.109035 | 70.62149 | 77.16355 | 64.125689 | 20.52938479 | 108.468672 | 0.00837814 | 0.45639235 | 0.981577 | 1.00298 | 97.5384 | 276.18 | 348.065 | 357.297 | 927.65 | 0 | 0 | 0
|  | 1345 | 158.0308 | 10.09416 | 21.03269 | 0.1383961 | 15.65566 | 0.009527361 | 0.9964244 | 104.1937 | 23.26994 | 0.1232309 | 22.97444 | 23.62105 | 0.002910842 | 0.3292808 | 0.7177249 | 81.1906 | 0.001318549 | 0.1379012 | 0.107349 | 71.16245 | 77.46746 | 63.387401 | 20.5176065 | 99.472851 | 0.008313 | 0.46080303 | 0.988025 | 1.001965 | 97.5398 | 276.187 | 348.698 | 358.512 | 927.575 | 0 | 0 | 0
|  | 1350 | 159.9376 | 10.77902 | 36.2225 | 0.1311668 | 14.83787 | 0.0112446 | 1.088695 | 104.9887 | 23.21583 | 0.2011139 | 22.96158 | 23.62437 | 0.004751188 | 0.5374647 | 0.73688 | 83.35747 | 0.001474918 | 0.1428006 | 0.109184 | 71.70378 | 77.76937 | 62.752366 | 20.50947929 | 99.18604 | 0.00902312 | 0.4756002 | 0.978147 | 1.00077 | 97.5395 | 276.196 | 349.315 | 359.398 | 927.543 | 0 | 0 | 0
|  | 1355 | 171.317 | 10.97038 | 60.49459 | 0.1380483 | 15.61632 | 0.01251844 | 1.103531 | 105.8168 | 24.14682 | 0.3391962 | 23.92497 | 24.62049 | 0.008351176 | 0.9447031 | 0.7696359 | 87.06289 | 0.001728149 | 0.1523406 | 0.1169172 | 72.26903 | 78.09357 | 62.060471 | 20.49690403 | 107.491912 | 0.00985424 | 0.48599383 | 0.961719 | 0.999531 | 97.5399 | 276.196 | 349.938 | 360.111 | 927.418 | 0 | 0 | 0
|  | 1360 | 172.7038 | 11.23097 | 38.55333 | 0.13593675 | 15.37746 | 0.01172322 | 1.099902 | 106.6768 | 23.44803 | 0.218623 | 23.27728 | 23.97192 | 0.005240814 | 0.5928523 | 0.8036159 | 90.90677 | 0.001593616 | 0.1495171 | 0.1171985 | 72.85432 | 78.43886 | 61.380255 | 20.48275712 | 101.555384 | 0.00948151 | 0.49044269 | 0.973253 | 0.997747 | 97.542 | 276.205 | 350.611 | 361.074 | 927.352 | 0 | 0 | 0
|  | 1365 | 174.2234 | 10.91682 | 49.7555 | 0.1410791 | 15.95918 | 0.01159694 | 1.081422 | 107.5442 | 23.27562 | 0.2945569 | 23.13894 | 23.83058 | 0.007019463 | 0.7940569 | 0.8342666 | 94.37405 | 0.001636085 | 0.152566 | 0.1185007 | 73.44357 | 78.78693 | 60.693411 | 20.47434209 | 100.209539 | 0.00972224 | 0.50217182 | 0.9643 | 0.99714 | 97.5415 | 276.185 | 351.109 | 361.604 | 927.858 | 0 | 0 | 0
|  | 1370 | 177.2118 | 10.953 | 44.4212 | 0.1430249 | 16.17929 | 0.01278344 | 1.095763 | 108.4228 | 23.16369 | 0.267353 | 23.06479 | 23.76386 | 0.00635334 | 0.7187036 | 0.8676986 | 98.15595 | 0.001828351 | 0.1567214 | 0.1208285 | 74.04189 | 79.14069 | 59.972091 | 20.4630195 | 99.408052 | 0.01061564 | 0.51606222 | 0.967678 | 0.997543 | 97.5409 | 276.184 | 351.675 | 362.334 | 927.933 | 0 | 0 | 0
|  | 1375 | 191.0234 | 11.40124 | 51.67426 | 0.1481108 | 16.75462 | 0.01258143 | 1.119825 | 109.3433 | 24.13678 | 0.3081609 | 24.07562 | 24.83611 | 0.007653518 | 0.8657826 | 0.9027157 | 102.1172 | 0.001863446 | 0.1658582 | 0.1297451 | 74.66833 | 79.52243 | 59.259906 | 20.44861683 | 108.123788 | 0.01043694 | 0.52302315 | 0.963727 | 0.99809 | 97.5404 | 276.163 | 352.288 | 363.416 | 927.847 | 0 | 0 | 0
|  | 1380 | 192.413 | 11.23511 | 72.55918 | 0.1513943 | 17.12606 | 0.01182141 | 1.094573 | 110.3019 | 23.87697 | 0.4460991 | 23.85953 | 24.62468 | 0.01098505 | 1.242653 | 0.9493121 | 107.3883 | 0.001789694 | 0.1657121 | 0.1304539 | 75.31883 | 79.92893 | 58.493711 | 20.44063543 | 105.99991 | 0.01020441 | 0.52754107 | 0.949198 | 0.998581 | 97.5406 | 276.146 | 352.925 | 364.243 | 927.545 | 0 | 0 | 0
|  | 1385 | 194.2746 | 11.49108 | 55.18609 | 0.14945395 | 16.90656 | 0.01250368 | 1.118775 | 111.2686 | 23.77975 | 0.3361408 | 23.78912 | 24.53668 | 0.008247778 | 0.9330066 | 0.9973942 | 112.8274 | 0.001868725 | 0.1672054 | 0.1317249 | 75.97427 | 80.33837 | 57.753021 | 20.43377617 | 105.256799 | 0.01057975 | 0.53354103 | 0.961646 | 0.999108 | 97.5401 | 276.143 | 353.322 | 364.425 | 927.422 | 0 | 0 | 0
|  | 1390 | 197.8398 | 11.91664 | 57.29665 | 0.1467615 | 16.60198 | 0.01377401 | 1.171754 | 112.2489 | 23.74934 | 0.3428365 | 23.78398 | 24.52756 | 0.008408941 | 0.9512377 | 1.039036 | 117.538 | 0.002021494 | 0.1719683 | 0.1344435 | 76.63969 | 80.75463 | 57.000671 | 20.42277313 | 105.09947 | 0.0112553 | 0.54733184 | 0.961398 | 0.999611 | 97.5393 | 276.137 | 353.698 | 364.756 | 927.618 | 0 | 0 | 0
|  | 1395 | 197.9817 | 12.13593 | 71.17359 | 0.1442129 | 16.31368 | 0.01480526 | 1.190037 | 113.2385 | 23.25348 | 0.4264849 | 23.32129 | 24.06686 | 0.01026415 | 1.161103 | 1.085719 | 122.8189 | 0.002135109 | 0.1716188 | 0.1345153 | 77.31209 | 81.17454 | 56.282823 | 20.41156711 | 100.903209 | 0.01194821 | 0.55650442 | 0.952707 | 1.00004 | 97.5392 | 276.098 | 354.213 | 365.537 | 927.511 | 0 | 0 | 0
|  | 1400 | 201.7372 | 11.19797 | 63.3319 | 0.1592572 | 18.01552 | 0.01325642 | 1.101821 | 114.2378 | 23.12781 | 0.4203455 | 23.23507 | 23.99469 | 0.01008606 | 1.140957 | 1.136594 | 128.574 | 0.00211118 | 0.1754729 | 0.1371338 | 77.99121 | 81.59842 | 55.537816 | 20.39847417 | 99.986872 | 0.01189281 | 0.5701104 | 0.953683 | 1.000366 | 97.5385 | 276.104 | 354.821 | 366.421 | 927.355 | 0 | 0 | 0
|  | 1405 | 207.8587 | 11.34433 | 83.74254 | 0.1619726 | 18.3227 | 0.01360189 | 1.12218 | 115.2618 | 23.17858 | 0.562445 | 23.32821 | 24.11614 | 0.013564 | 1.534389 | 1.195719 | 135.2624 | 0.002203135 | 0.1817624 | 0.1414535 | 78.68768 | 82.03685 | 54.702957 | 20.38278132 | 100.608043 | 0.01228236 | 0.5868745 | 0.938695 | 1.000681 | 97.5374 | 276.106 | 355.463 | 367.469 | 928.285 | 0 | 0 | 0
|  | 1410 | 214.7895 | 11.37699 | 79.86616 | 0.166893 | 18.87929 | 0.01327011 | 1.127276 | 116.3184 | 23.33947 | 0.5468231 | 23.5438 | 24.37552 | 0.0133291 | 1.507817 | 1.262952 | 142.8679 | 0.002214687 | 0.1881345 | 0.1461961 | 79.40681 | 82.49532 | 53.917173 | 20.36819644 | 102.242633 | 0.01226579 | 0.60128425 | 0.940686 | 1.001024 | 97.5374 | 276.093 | 356.275 | 368.861 | 927.074 | 0 | 0 | 0
|  | 1415 | 221.5347 | 11.47595 | 78.5916 | 0.1706496 | 19.30425 | 0.01355886 | 1.125684 | 117.4092 | 23.41607 | 0.5469985 | 23.67186 | 24.51858 | 0.01341163 | 1.517152 | 1.329804 | 150.4303 | 0.002313815 | 0.1920975 | 0.1505138 | 80.14858 | 82.9747 | 53.036037 | 20.35336147 | 103.136132 | 0.01267143 | 0.61068699 | 0.940936 | 1.00131 | 97.5374 | 276.086 | 357.041 | 369.812 | 927.295 | 0 | 0 | 0
|  | 1420 | 220.7005 | 11.37352 | 81.56621 | 0.17153815 | 19.40477 | 0.0140814 | 1.119268 | 118.5148 | 22.52797 | 0.5917238 | 22.8166 | 23.64569 | 0.01399172 | 1.582773 | 1.398312 | 158.1801 | 0.002415497 | 0.1919971 | 0.1500897 | 80.90009 | 83.46112 | 52.216034 | 20.33212976 | 95.63955 | 0.01354095 | 0.63167704 | 0.936258 | 1.001411 | 97.5391 | 276.077 | 357.708 | 370.706 | 927.494 | 0 | 0 | 0
|  | 1425 | 234.3542 | 12.88144 | 90.30389 | 0.16082755 | 18.19316 | 0.01611104 | 1.233574 | 119.6524 | 23.26207 | 0.5926197 | 23.61945 | 24.50704 | 0.01452335 | 1.642913 | 1.4696 | 166.2443 | 0.0025911 | 0.1983927 | 0.1585762 | 81.67175 | 83.96662 | 51.332821 | 20.31813871 | 102.231026 | 0.01397164 | 0.63207061 | 0.936301 | 1.001559 | 97.5386 | 276.092 | 358.609 | 372.085 | 927.206 | 0 | 0 | 0
|  | 1430 | 238.6126 | 12.30557 | 98.13547 | 0.1714131 | 19.39062 | 0.01485309 | 1.16485 | 120.8348 | 23.20653 | 0.6865253 | 23.60676 | 24.50267 | 0.0168217 | 1.902907 | 1.547963 | 175.1089 | 0.002546013 | 0.1996706 | 0.1610813 | 82.4709 | 84.49989 | 50.583734 | 20.30689137 | 101.932123 | 0.01379831 | 0.63703786 | 0.926542 | 1.001758 | 97.5387 | 276.072 | 359.274 | 372.909 | 927.972 | 0 | 0 | 0
|  | 1435 | 244.996 | 12.39088 | 72.76977 | 0.174787 | 19.77229 | 0.01470863 | 1.148257 | 122.0439 | 23.55501 | 0.5100817 | 24.00886 | 24.93563 | 0.01271921 | 1.438825 | 1.621815 | 183.4632 | 0.002570877 | 0.2007004 | 0.1647365 | 83.28544 | 85.04799 | 49.62729 | 20.30214058 | 105.225067 | 0.01373963 | 0.63153821 | 0.945338 | 1.001781 | 97.5384 | 276.098 | 359.988 | 373.884 | 927.362 | 0 | 0 | 0
|  | 1440 | 235.7143 | 12.90049 | 77.0103 | 0.16152205 | 18.27173 | 0.01613908 | 1.184322 | 123.2456 | 22.60865 | 0.5194054 | 23.07448 | 23.94827 | 0.01243886 | 1.407111 | 1.68471 | 190.5781 | 0.002606818 | 0.1912941 | 0.1582803 | 84.09298 | 85.58725 | 48.85657 | 20.30149058 | 97.066847 | 0.01437641 | 0.62762946 | 0.944278 | 1.001719 | 97.5399 | 276.102 | 360.46 | 374.11 | 927.366 | 0 | 0 | 0
|  | 1445 | 233.1788 | 13.05449 | 84.79082 | 0.15789975 | 17.86196 | 0.01571721 | 1.157663 | 124.4179 | 22.36009 | 0.563972 | 22.86227 | 23.73956 | 0.01338845 | 1.514531 | 1.749278 | 197.8822 | 0.002481743 | 0.1827947 | 0.1555829 | 84.87764 | 86.10234 | 48.002729 | 20.30536578 | 95.116864 | 0.01393054 | 0.60880358 | 0.93962 | 1.001841 | 97.5376 | 276.115 | 361.115 | 374.972 | 927.416 | 0 | 0 | 0
|  | 1450 | 234.331 | 13.6308 | 92.93993 | 0.151971 | 17.19129 | 0.01666484 | 1.187431 | 125.5867 | 22.95382 | 0.5796947 | 23.48545 | 24.36484 | 0.01412417 | 1.597757 | 1.81806 | 205.6629 | 0.002532572 | 0.180455 | 0.1558776 | 85.65629 | 86.61148 | 47.278569 | 20.32049379 | 100.303992 | 0.01386266 | 0.58817939 | 0.938043 | 1.001949 | 97.5375 | 276.106 | 361.363 | 374.894 | 927.524 | 0 | 0 | 0
|  | 1455 | 228.2341 | 13.19762 | 101.6625 | 0.1528752 | 17.29358 | 0.01476426 | 1.126349 | 126.7431 | 22.81349 | 0.6432588 | 23.33858 | 24.16086 | 0.01554168 | 1.758109 | 1.892225 | 214.0526 | 0.002257089 | 0.1721908 | 0.151203 | 86.42399 | 87.10863 | 46.477267 | 20.33525971 | 99.067344 | 0.0126842 | 0.567522 | 0.931255 | 1.001913 | 97.536 | 276.118 | 361.312 | 374.042 | 927.689 | 0 | 0 | 0
|  | 1460 | 228.472 | 15.04168 | 105.8473 | 0.1342731 | 15.18926 | 0.0166594 | 1.246616 | 127.8848 | 23.56141 | 0.5700193 | 24.10665 | 24.93328 | 0.01421245 | 1.607743 | 1.96661 | 222.4672 | 0.00223691 | 0.167387 | 0.1506005 | 87.1785 | 87.59235 | 45.771133 | 20.35661761 | 105.682417 | 0.01227089 | 0.53833641 | 0.939052 | 1.001924 | 97.5367 | 276.115 | 361.356 | 373.747 | 927.679 | 0 | 0 | 0
|  | 1465 | 215.0291 | 14.22626 | 96.0709 | 0.1336161 | 15.11494 | 0.01539899 | 1.174364 | 128.9936 | 23.24752 | 0.5232759 | 23.76818 | 24.53126 | 0.01283662 | 1.452106 | 2.034233 | 230.1168 | 0.002057553 | 0.156914 | 0.1416145 | 87.90904 | 88.05023 | 45.115754 | 20.38379237 | 102.810382 | 0.01160568 | 0.51500162 | 0.944035 | 1.001902 | 97.5363 | 276.128 | 361.093 | 372.686 | 927.636 | 0 | 0 | 0
|  | 1470 | 196.7915 | 13.99074 | 89.8918 | 0.124342 | 14.06584 | 0.01433504 | 1.145542 | 130.0231 | 22.3305 | 0.4758153 | 22.79932 | 23.49089 | 0.01117733 | 1.264403 | 2.094267 | 236.9081 | 0.001782448 | 0.142439 | 0.1293792 | 88.58653 | 88.45111 | 44.442851 | 20.41074377 | 94.729403 | 0.01070761 | 0.49058359 | 0.948867 | 1.001611 | 97.5376 | 276.121 | 360.598 | 371.536 | 927.671 | 0 | 0 | 0
|  | 1475 | 197.1172 | 14.621 | 79.19729 | 0.119179 | 13.48179 | 0.01508511 | 1.175563 | 131.0079 | 23.42661 | 0.384056 | 23.89398 | 24.57625 | 0.009438657 | 1.067721 | 2.145807 | 242.7384 | 0.001797828 | 0.1401025 | 0.1292049 | 89.23299 | 88.81892 | 43.867977 | 20.43595471 | 104.150774 | 0.01038931 | 0.46437849 | 0.959079 | 1.001884 | 97.5368 | 276.127 | 360.229 | 370.515 | 927.57 | 0 | 0 | 0
|  | 1480 | 187.9142 | 14.31512 | 101.4751 | 0.1160424 | 13.12697 | 0.01398544 | 1.13103 | 131.9705 | 24.06991 | 0.4679847 | 24.51474 | 25.16197 | 0.01177542 | 1.332061 | 2.198843 | 248.7379 | 0.001622904 | 0.1312475 | 0.1227788 | 89.86294 | 89.16925 | 43.249437 | 20.47346152 | 109.790876 | 0.00942576 | 0.42964882 | 0.949989 | 1.001903 | 97.5359 | 276.124 | 359.71 | 369.207 | 927.372 | 0 | 0 | 0
|  | 1485 | 175.6826 | 15.05195 | 105.2567 | 0.1031783 | 11.67175 | 0.01539458 | 1.179456 | 132.8795 | 24.15051 | 0.432353 | 24.53938 | 25.11883 | 0.0108602 | 1.22853 | 2.255432 | 255.1393 | 0.001588386 | 0.1216943 | 0.1146552 | 90.45653 | 89.48113 | 42.719184 | 20.50544851 | 110.269235 | 0.0092547 | 0.40241865 | 0.95387 | 1.001929 | 97.5365 | 276.125 | 358.87 | 367.344 | 928.488 | 0 | 0 | 0
|  | 1490 | 160.52 | 15.04854 | 87.71629 | 0.09429463 | 10.66681 | 0.01301903 | 1.164251 | 133.72 | 23.60789 | 0.3385478 | 23.93162 | 24.43134 | 0.008271175 | 0.9356533 | 2.30326 | 260.5498 | 0.001227624 | 0.1097827 | 0.1044559 | 91.00431 | 89.74495 | 42.215053 | 20.53467627 | 105.122038 | 0.00783087 | 0.37683531 | 0.964081 | 1.001912 | 97.5359 | 276.115 | 358.026 | 365.502 | 927.351 | 0 | 0 | 0
|  | 1495 | 143.8149 | 16.62286 | 101.8808 | 0.07648042 | 8.651631 | 0.01499459 | 1.303273 | 134.4808 | 23.29437 | 0.3246956 | 23.55885 | 23.99752 | 0.00779189 | 0.8814355 | 2.343418 | 265.0925 | 0.001146792 | 0.09967485 | 0.09379819 | 91.49994 | 89.95373 | 41.783601 | 20.57069795 | 102.110282 | 0.00754443 | 0.35239808 | 0.965614 | 1.001926 | 97.5358 | 276.126 | 357.193 | 363.844 | 927.069 | 0 | 0 | 0
|  | 1500 | 132.0753 | 14.11439 | 48.46607 | 0.08272025 | 9.357494 | 0.0132979 | 1.087527 | 135.1705 | 23.05875 | 0.1694788 | 23.26827 | 23.65562 | 0.004009126 | 0.453521 | 2.37292 | 268.4299 | 0.001100006 | 0.08996051 | 0.08592327 | 91.94925 | 90.1137 | 41.422451 | 20.5978856 | 99.830758 | 0.00738664 | 0.32755036 | 0.982771 | 1.001891 | 97.5367 | 276.13 | 356.392 | 362.325 | 926.997 | 0 | 0 | 0
|  | 1505 | 125.4941 | 14.04251 | 45.18725 | 0.07900067 | 8.936727 | 0.01323029 | 1.060156 | 135.8145 | 24.01552 | 0.1454894 | 24.1781 | 24.53665 | 0.003569823 | 0.4038261 | 2.391868 | 270.5733 | 0.001045201 | 0.08375301 | 0.08138566 | 92.36752 | 90.24217 | 40.967193 | 20.62842461 | 108.038523 | 0.00695415 | 0.30031096 | 0.985279 | 1.001712 | 97.5368 | 276.108 | 355.574 | 360.847 | 926.889 | 0 | 0 | 0
|  | 1510 | 111.0445 | 15.50069 | 50.69042 | 0.06332833 | 7.163839 | 0.01388123 | 1.158597 | 136.4058 | 23.49547 | 0.134275 | 23.5948 | 23.9072 | 0.00321014 | 0.363138 | 2.408818 | 272.4907 | 0.0008790749 | 0.073372 | 0.07189208 | 92.75071 | 90.33498 | 40.647004 | 20.65820811 | 103.148965 | 0.00632264 | 0.27631387 | 0.986537 | 1.001713 | 97.5353 | 276.117 | 354.676 | 359.372 | 928.744 | 0 | 0 | 0
|  | 1515 | 102.5843 | 15.26663 | 48.30628 | 0.05940047 | 6.71951 | 0.01246559 | 1.156371 | 136.9399 | 23.84795 | 0.1187686 | 23.88719 | 24.15971 | 0.002869416 | 0.3245945 | 2.424016 | 274.21 | 0.0007404616 | 0.06868895 | 0.06653189 | 93.09677 | 90.38936 | 40.320065 | 20.68264589 | 105.993849 | 0.00566444 | 0.26035301 | 0.988186 | 1.00162 | 97.5356 | 276.11 | 353.764 | 357.8 | 926.794 | 0 | 0 | 0
|  | 1520 | 96.00482 | 13.71036 | 39.53376 | 0.06190085 | 7.002359 | 0.01243484 | 1.014622 | 137.4364 | 24.35568 | 0.09958773 | 24.33003 | 24.57304 | 0.002447173 | 0.2768296 | 2.437308 | 275.7136 | 0.0007697272 | 0.06280595 | 0.0620819 | 93.41831 | 90.41866 | 40.045127 | 20.70444748 | 110.257264 | 0.00572176 | 0.24050534 | 0.990194 | 1.001469 | 97.5371 | 276.117 | 352.811 | 356.335 | 926.714 | 0 | 0 | 0
|  | 1525 | 85.45519 | 14.94812 | 29.67188 | 0.05053638 | 5.716785 | 0.01558359 | 1.12502 | 137.89 | 24.29846 | 0.06139125 | 24.21749 | 24.42546 | 0.00149951 | 0.1696278 | 2.447175 | 276.8297 | 0.000787538 | 0.05685443 | 0.05545847 | 93.71216 | 90.41968 | 39.716205 | 20.72857691 | 109.489439 | 0.00580525 | 0.22478573 | 0.99456 | 1.001526 | 97.5364 | 276.093 | 352.006 | 355.029 | 926.601 | 0 | 0 | 0
|  | 1530 | 78.81058 | 14.36983 | 8.253906 | 0.04848253 | 5.484449 | 0.01590234 | 1.109936 | 138.3007 | 24.71625 | 0.01617729 | 24.55761 | 24.73655 | 0.0004001703 | 0.04526813 | 2.451924 | 277.367 | 0.0007709856 | 0.05381251 | 0.05138708 | 93.97927 | 90.3926 | 39.530175 | 20.74697884 | 112.936219 | 0.00567935 | 0.21408324 | 0.999501 | 1.001341 | 97.5371 | 276.115 | 350.916 | 353.473 | 926.534 | 0 | 0 | 0
|  | 1535 | 71.55759 | 13.81222 | 8.403764 | 0.0457978 | 5.180747 | 0.01610943 | 1.020034 | 138.6766 | 24.10131 | 0.01600876 | 23.89024 | 24.04146 | 0.0003848739 | 0.04353777 | 2.453886 | 277.589 | 0.0007377764 | 0.04671532 | 0.04635981 | 94.22364 | 90.34306 | 39.232632 | 20.76105739 | 107.133572 | 0.00561917 | 0.19835971 | 0.999603 | 1.001424 | 97.537 | 276.105 | 350.09 | 352.306 | 926.461 | 0 | 0 | 0
|  | 1540 | 65.94341 | 19.49521 | 3.657218 | 0.0299017 | 3.382545 | 0.02412551 | 1.454813 | 139.0203 | 24.66181 | 0.004462848 | 24.38369 | 24.50387 | 0.000109357 | 0.0123707 | 2.455122 | 277.7287 | 0.0007213938 | 0.04350139 | 0.04282493 | 94.4466 | 90.27295 | 39.085495 | 20.77798806 | 111.889408 | 0.00547854 | 0.18688415 | 1.000949 | 1.001457 | 97.5365 | 276.09 | 349.2 | 350.921 | 926.488 | 0 | 0 | 0
|  | 1545 | 57.87427 | 13.48607 | 1.352191 | 0.03793608 | 4.291412 | 0.02393018 | 1.02929 | 139.3299 | 24.27498 | 0.002134716 | 23.93943 | 24.02981 | 5.129683e-05 | 0.005802808 | 2.455524 | 277.7742 | 0.0009078173 | 0.03904723 | 0.03784456 | 94.64828 | 90.18116 | 38.906633 | 20.79405356 | 108.127745 | 0.00632084 | 0.17665858 | 1.001115 | 1.001358 | 97.5366 | 276.099 | 348.301 | 349.616 | 926.466 | 0 | 0 | 0
|  | 1550 | 52.14544 | 13.19327 | -1.792982 | 0.03493945 | 3.952426 | 0.02523834 | 1.036618 | 139.6049 | 24.11667 | -0.002635114 | 23.71482 | 23.77348 | -6.264581e-05 | -0.007086631 | 2.455652 | 277.7887 | 0.0008818136 | 0.03621887 | 0.03429873 | 94.82863 | 90.0677 | 38.716285 | 20.8064353 | 106.414708 | 0.00623473 | 0.16963535 | 1.001515 | 1.001215 | 97.5363 | 276.11 | 347.298 | 348.157 | 926.394 | 0 | 0 | 0
|  | 1555 | 50.46064 | 12.1418 | 0.8161518 | 0.03673853 | 4.155943 | 0.03015251 | 0.9571166 | 139.8615 | 24.80632 | 0.001230249 | 24.32654 | 24.37248 | 2.998422e-05 | 0.00339188 | 2.455727 | 277.7972 | 0.001107759 | 0.03516306 | 0.03332018 | 94.99768 | 89.94306 | 38.555117 | 20.81358469 | 112.28126 | 0.00707145 | 0.16408652 | 1.000864 | 1.001004 | 97.536 | 276.097 | 346.352 | 347.006 | 926.338 | 0 | 0 | 0
|  | 1560 | 45.90923 | 20.65443 | -2.545864 | 0.01964893 | 2.22273 | 0.05763551 | 1.612143 | 140.1024 | 24.19863 | -0.002109089 | 23.68703 | 23.71806 | -5.002351e-05 | -0.005658769 | 2.455802 | 277.8056 | 0.001132476 | 0.03167689 | 0.03032986 | 95.15681 | 89.80922 | 38.369734 | 20.82171662 | 106.651224 | 0.00729303 | 0.15694823 | 1.001011 | 1.000771 | 97.5356 | 276.098 | 345.716 | 346.169 | 926.435 | 0 | 0 | 0
|  | 1565 | 44.63109 | 20.47688 | -4.768641 | 0.01926753 | 2.179585 | 0.06505862 | 1.595329 | 140.3287 | 24.91724 | -0.003770221 | 24.34239 | 24.36991 | -9.187995e-05 | -0.01039366 | 2.455802 | 277.8056 | 0.001253519 | 0.03073806 | 0.02954875 | 95.3065 | 89.66692 | 38.338537 | 20.8278258 | 112.856774 | 0.00765578 | 0.15198413 | 1.001046 | 1.000617 | 97.5352 | 276.1 | 345.035 | 345.425 | 927.613 | 0 | 0 | 0
|  | 1570 | 42.67684 | 12.3908 | 0.4119768 | 0.03044703 | 3.444235 | 0.0510973 | 0.957383 | 140.547 | 24.80101 | 0.0005187967 | 24.17035 | 24.17801 | 1.254347e-05 | 0.001418945 | 2.455833 | 277.8092 | 0.001555761 | 0.02914947 | 0.02836708 | 95.45129 | 89.52038 | 38.162581 | 20.83163536 | 111.536434 | 0.0089403 | 0.14814922 | 1.000259 | 1.000318 | 97.5357 | 276.102 | 344.202 | 344.311 | 926.629 | 0 | 0 | 0
|  | 1575 | 40.80075 | 15.67334 | -5.358957 | 0.02301223 | 2.603194 | 0.07293839 | 1.136353 | 140.7557 | 24.46516 | -0.005178739 | 23.80585 | 23.81305 | -0.0001233216 | -0.0139504 | 2.455865 | 277.8127 | 0.001678475 | 0.02615002 | 0.02694116 | 95.58956 | 89.3687 | 38.053945 | 20.83548962 | 108.36677 | 0.009548 | 0.1411426 | 1.000667 | 1.000078 | 97.5358 | 276.115 | 343.665 | 343.769 | 926.639 | 0 | 0 | 0
|  | 1580 | 36.68161 | 11.57176 | 7.607999 | 0.02802213 | 3.169925 | 0.06606284 | 0.9447431 | 140.9494 | 24.63109 | 0.008916069 | 23.91667 | 23.91103 | 0.0002131924 | 0.02411678 | 2.456398 | 277.873 | 0.001851222 | 0.02647372 | 0.02482887 | 95.71899 | 89.20848 | 37.91982 | 20.84392326 | 109.609681 | 0.01022541 | 0.1415336 | 0.998818 | 0.999831 | 97.5358 | 276.113 | 342.939 | 342.858 | 926.822 | 0 | 0 | 0
|  | 1585 | 37.77402 | 10.70929 | 1.632662 | 0.03118062 | 3.527219 | 0.06432205 | 0.7700373 | 141.1355 | 25.07867 | 0.002094489 | 24.31307 | 24.3054 | 5.09074e-05 | 0.005758756 | 2.457058 | 277.9477 | 0.002005601 | 0.02401024 | 0.02511126 | 95.84384 | 89.0445 | 37.777183 | 20.84453243 | 113.451119 | 0.01072324 | 0.13380665 | 0.99935 | 0.999588 | 97.5353 | 276.109 | 342.401 | 342.293 | 927.288 | 0 | 0 | 0
|  | 1590 | 33.50418 | 19.65602 | -3.228924 | 0.015068 | 1.704525 | 0.1333991 | 1.56366 | 141.3137 | 24.75733 | -0.002032784 | 23.95415 | 23.93438 | -4.865343e-05 | -0.005503782 | 2.457185 | 277.9621 | 0.002010058 | 0.02356123 | 0.02272997 | 95.96344 | 88.87656 | 37.629813 | 20.85206214 | 110.34409 | 0.01084919 | 0.13343088 | 0.999635 | 0.999404 | 97.5365 | 276.116 | 341.725 | 341.443 | 928.508 | 0 | 0 | 0
|  | 1595 | 32.11505 | 16.97763 | -6.02429 | 0.01672183 | 1.89161 | 0.1188345 | 1.249999 | 141.4778 | 24.29591 | -0.004294583 | 23.47097 | 23.4568 | -0.0001007372 | -0.01139561 | 2.457185 | 277.9621 | 0.00198713 | 0.02090227 | 0.02156098 | 96.07417 | 88.7008 | 37.604726 | 20.85483893 | 106.103262 | 0.01091105 | 0.127418 | 0.999713 | 0.999225 | 97.5365 | 276.104 | 341.191 | 340.985 | 926.963 | 0 | 0 | 0
|  | 1600 | 29.30407 | 7.21503 | -3.079304 | 0.03590393 | 4.061531 | 0.05916217 | 0.5856929 | 141.6313 | 24.47471 | -0.004691161 | 23.59699 | 23.56754 | -0.0001105591 | -0.01250669 | 2.457185 | 277.9621 | 0.002124155 | 0.02102868 | 0.02011406 | 96.17836 | 88.51958 | 37.444244 | 20.86077678 | 107.457974 | 0.01142818 | 0.12734429 | 0.999616 | 0.999083 | 97.5361 | 276.103 | 340.517 | 340.092 | 927.156 | 0 | 0 | 0
|  | 1605 | 28.7869 | 25.36185 | -10.93961 | 0.01003382 | 1.135047 | 0.2436101 | 2.134247 | 141.7766 | 24.75276 | -0.004612693 | 23.8254 | 23.79653 | -0.0001097661 | -0.01241698 | 2.457185 | 277.9621 | 0.002444339 | 0.02141464 | 0.02002143 | 96.27869 | 88.3343 | 37.295941 | 20.8619511 | 109.730743 | 0.01266492 | 0.12773529 | 0.99945 | 0.998926 | 97.5334 | 276.122 | 339.951 | 339.539 | 927.27 | 0 | 0 | 0
|  | 1610 | 28.75667 | 21.76807 | 1.203238 | 0.01167807 | 1.321048 | 0.2036664 | 1.737592 | 141.9204 | 24.79475 | 0.0005900723 | 23.8383 | 23.81317 | 1.405149e-05 | 0.001589535 | 2.45722 | 277.9661 | 0.00237843 | 0.02029171 | 0.0198089 | 96.37827 | 88.14933 | 37.313769 | 20.86285094 | 109.976432 | 0.01237276 | 0.12465836 | 0.998678 | 0.998745 | 97.5336 | 276.103 | 339.559 | 339.201 | 927.184 | 0 | 0 | 0
|  | 1615 | 28.649 | 10.22902 | -6.01232 | 0.02475868 | 2.800756 | 0.09060552 | 0.8832586 | 142.0639 | 24.29459 | -0.006384817 | 23.32992 | 23.31423 | -0.0001488571 | -0.01683904 | 2.457255 | 277.9701 | 0.002243273 | 0.02186832 | 0.01993234 | 96.47762 | 87.96528 | 37.162955 | 20.86090234 | 105.459885 | 0.01200171 | 0.13003797 | 0.99912 | 0.998395 | 97.5344 | 276.087 | 339.159 | 338.931 | 927.197 | 0 | 0 | 0
|  | 1620 | 31.67596 | 11.22743 | -7.869311 | 0.0249403 | 2.821301 | 0.09808791 | 0.8551286 | 142.2147 | 25.18163 | -0.008130983 | 24.15578 | 24.13767 | -0.000196263 | -0.02220169 | 2.457255 | 277.9701 | 0.002446342 | 0.02132716 | 0.02157662 | 96.5814 | 87.78688 | 37.08104 | 20.85760796 | 113.179894 | 0.01249924 | 0.12653701 | 0.998918 | 0.997995 | 97.5353 | 276.097 | 338.795 | 338.541 | 927.213 | 0 | 0 | 0
|  | 1625 | 31.09227 | 12.21552 | -5.683161 | 0.02250053 | 2.545309 | 0.1115522 | 0.9014327 | 142.3717 | 25.46756 | -0.005243907 | 24.39783 | 24.38528 | -0.0001278742 | -0.0144654 | 2.457255 | 277.9701 | 0.002509985 | 0.02028272 | 0.02112966 | 96.68816 | 87.61333 | 36.91963 | 20.86006723 | 115.61204 | 0.01264486 | 0.12321228 | 0.998302 | 0.997707 | 97.5345 | 276.1 | 338.348 | 338.174 | 927.229 | 0 | 0 | 0
|  | 1630 | 29.2324 | 18.70833 | -9.751345 | 0.0138128 | 1.562534 | 0.1777066 | 1.413993 | 142.5225 | 24.89206 | -0.005658752 | 23.81387 | 23.80266 | -0.0001346934 | -0.01523681 | 2.457255 | 277.9701 | 0.002454626 | 0.0195312 | 0.01998177 | 96.79094 | 87.4371 | 36.863587 | 20.86250503 | 110.294855 | 0.01265051 | 0.12243716 | 0.998216 | 0.997574 | 97.5334 | 276.102 | 337.885 | 337.726 | 927.298 | 0 | 0 | 0
|  | 1635 | 27.59922 | 24.83017 | -9.72507 | 0.009825833 | 1.11152 | 0.2470208 | 2.029222 | 142.6646 | 25.2669 | -0.0039584 | 24.14758 | 24.14029 | -9.555691e-05 | -0.01080961 | 2.457255 | 277.9701 | 0.002427185 | 0.0199388 | 0.01915235 | 96.88878 | 87.25661 | 36.773363 | 20.86655417 | 113.52465 | 0.01238694 | 0.12273273 | 0.997918 | 0.997469 | 97.5344 | 276.114 | 337.537 | 337.435 | 927.328 | 0 | 0 | 0
|  | 1640 | 26.93981 | 8.448756 | -2.400118 | 0.02818733 | 3.188612 | 0.08584726 | 0.7107253 | 142.8009 | 24.94371 | -0.002839585 | 23.8219 | 23.82493 | -6.765291e-05 | -0.007653045 | 2.457255 | 277.9701 | 0.002419805 | 0.02003345 | 0.01880402 | 96.98367 | 87.07372 | 36.739672 | 20.8669292 | 110.56096 | 0.01248505 | 0.12365536 | 0.997566 | 0.997244 | 97.5354 | 276.116 | 337.299 | 337.342 | 927.322 | 0 | 0 | 0
|  | 1645 | 29.07829 | 10.25462 | -4.832969 | 0.02506697 | 2.83563 | 0.09849454 | 0.8052805 | 142.9409 | 25.79831 | -0.004920954 | 24.61264 | 24.61878 | -0.0001211479 | -0.01370451 | 2.457255 | 277.9701 | 0.002468959 | 0.02018594 | 0.02001168 | 97.08071 | 86.89419 | 36.51786 | 20.86495244 | 118.14461 | 0.01234977 | 0.12229345 | 0.997647 | 0.997089 | 97.535 | 276.086 | 336.951 | 337.035 | 927.311 | 0 | 0 | 0
|  | 1650 | 27.36894 | 0 | -50.08399 | 0.00239345 | 0.2707523 | 1.029175 | 8.056459 | 143.0821 | 25.05191 | -0.00501961 | 23.8775 | 23.88105 | -0.0001198735 | -0.01356035 | 2.457255 | 277.9701 | 0.002463279 | 0.01928273 | 0.01894031 | 97.17809 | 86.7164 | 36.510803 | 20.86673149 | 111.299761 | 0.01262116 | 0.12145495 | 0.997325 | 0.996756 | 97.5375 | 276.096 | 336.626 | 336.676 | 927.237 | 0 | 0 | 0
|  | 1655 | 26.08147 | 10.94767 | -6.176379 | 0.0210602 | 2.382376 | 0.109891 | 0.8966723 | 143.2157 | 24.51886 | -0.005568165 | 23.34903 | 23.36062 | -0.0001300758 | -0.01471445 | 2.457255 | 277.9701 | 0.002314327 | 0.0188841 | 0.01811943 | 97.27073 | 86.53516 | 36.446429 | 20.86827407 | 106.520581 | 0.01221403 | 0.12148625 | 0.997069 | 0.996438 | 97.5387 | 276.09 | 336.332 | 336.499 | 927.244 | 0 | 0 | 0
|  | 1660 | 27.13989 | 8.261098 | -0.742023 | 0.02904173 | 3.285264 | 0.08099505 | 0.6853211 | 143.3487 | 25.37902 | -0.0008917684 | 24.14961 | 24.16506 | -2.154964e-05 | -0.002437742 | 2.457255 | 277.9701 | 0.002352237 | 0.01990291 | 0.01886981 | 97.36321 | 86.35467 | 36.311831 | 20.86786494 | 114.037971 | 0.01203769 | 0.12241025 | 0.996235 | 0.996134 | 97.5365 | 276.127 | 336.074 | 336.289 | 927.197 | 0 | 0 | 0
|  | 1665 | 26.70416 | 29.875 | -11.33297 | 0.00790175 | 0.8938631 | 0.3051321 | 2.331665 | 143.4834 | 25.43746 | -0.003698969 | 24.18563 | 24.20954 | -8.955033e-05 | -0.01013013 | 2.457255 | 277.9701 | 0.002411078 | 0.01842423 | 0.01843305 | 97.45647 | 86.17619 | 36.189696 | 20.86957368 | 114.47105 | 0.01225486 | 0.11846612 | 0.996541 | 0.996122 | 97.5358 | 276.074 | 335.802 | 336.134 | 927.254 | 0 | 0 | 0
|  | 1670 | 24.85359 | 12.80225 | 6.413403 | 0.0171615 | 1.941346 | 0.1384461 | 1.068384 | 143.6123 | 25.14346 | 0.004602053 | 23.89014 | 23.9162 | 0.0001100636 | 0.01245064 | 2.45753 | 278.0012 | 0.002375943 | 0.01833507 | 0.01740154 | 97.54605 | 85.99536 | 36.199443 | 20.87252002 | 111.765637 | 0.01222497 | 0.11879011 | 0.995504 | 0.996025 | 97.5348 | 276.078 | 335.578 | 335.944 | 928.968 | 0 | 0 | 0
|  | 1675 | 24.07728 | 9.852156 | -6.432365 | 0.02160372 | 2.443859 | 0.1068458 | 0.7969873 | 143.7346 | 25.12897 | -0.00581837 | 23.85973 | 23.88349 | -0.000138963 | -0.01571979 | 2.457806 | 278.0323 | 0.002308265 | 0.01721789 | 0.0167849 | 97.63152 | 85.81169 | 36.02143 | 20.87470503 | 111.559003 | 0.01195212 | 0.11589198 | 0.996548 | 0.995889 | 97.5354 | 276.085 | 335.344 | 335.678 | 927.119 | 0 | 0 | 0
|  | 1680 | 24.03984 | 13.74249 | -8.560449 | 0.01546388 | 1.749308 | 0.1681292 | 1.178047 | 143.8549 | 25.48727 | -0.005474434 | 24.16933 | 24.18109 | -0.0001323778 | -0.01497486 | 2.457806 | 278.0323 | 0.00259993 | 0.01821718 | 0.01703473 | 97.71607 | 85.6279 | 35.995393 | 20.8746677 | 114.617872 | 0.01300189 | 0.11783834 | 0.996456 | 0.995836 | 97.5336 | 276.084 | 334.92 | 335.083 | 927.21 | 0 | 0 | 0
|  | 1685 | 23.06644 | 8.844533 | -5.627826 | 0.02305462 | 2.607988 | 0.1171067 | 0.7610832 | 143.9726 | 24.58502 | -0.005564329 | 23.29794 | 23.31771 | -0.0001297474 | -0.01467731 | 2.457806 | 278.0323 | 0.00269985 | 0.01754648 | 0.0164372 | 97.79975 | 85.4437 | 35.853519 | 20.87464747 | 106.574308 | 0.01380925 | 0.11776925 | 0.996175 | 0.995545 | 97.5351 | 276.085 | 334.693 | 334.977 | 927.291 | 0 | 0 | 0
|  | 1690 | 23.56481 | 16.51846 | 0.01637252 | 0.01261092 | 1.426574 | 0.2071776 | 1.342594 | 144.0892 | 24.65766 | 8.835918e-06 | 23.34416 | 23.36741 | 2.064725e-07 | 2.335662e-05 | 2.457806 | 278.0324 | 0.0026127 | 0.01693135 | 0.01657969 | 97.88229 | 85.25989 | 35.783988 | 20.87430271 | 107.101269 | 0.01341033 | 0.1159891 | 0.995448 | 0.995449 | 97.5345 | 276.081 | 334.369 | 334.702 | 927.372 | 0 | 0 | 0
|  | 1695 | 24.23024 | 14.06621 | -17.69083 | 0.01522765 | 1.722585 | 0.1893689 | 1.129941 | 144.2087 | 25.98124 | -0.01094376 | 24.58531 | 24.61584 | -0.0002693897 | -0.03047395 | 2.457807 | 278.0324 | 0.002883643 | 0.01720635 | 0.01710045 | 97.96649 | 85.07888 | 35.713467 | 20.87558893 | 118.85021 | 0.0139305 | 0.11438358 | 0.996427 | 0.995188 | 97.5365 | 276.095 | 334.207 | 334.622 | 927.341 | 0 | 0 | 0
|  | 1700 | 21.78968 | 10.91401 | -4.951201 | 0.01764895 | 1.996488 | 0.1584164 | 1.009664 | 144.3238 | 25.34081 | -0.003640605 | 23.96336 | 24.00247 | -8.73835e-05 | -0.009885011 | 2.457807 | 278.0324 | 0.002795883 | 0.01781951 | 0.01583276 | 98.04882 | 84.89632 | 35.631632 | 20.87861132 | 112.988115 | 0.01386244 | 0.11707744 | 0.995598 | 0.995186 | 97.5377 | 276.084 | 333.985 | 334.53 | 927.303 | 0 | 0 | 0
|  | 1705 | 21.37113 | 22.15504 | -11.16918 | 0.008527217 | 0.9646173 | 0.3415035 | 1.982203 | 144.4317 | 25.51267 | -0.003941503 | 24.11606 | 24.16388 | -9.524199e-05 | -0.01077398 | 2.457807 | 278.0324 | 0.002912074 | 0.01690267 | 0.01551434 | 98.12719 | 84.71065 | 35.54833 | 20.88012197 | 114.479234 | 0.01425651 | 0.11440071 | 0.995499 | 0.995053 | 97.5372 | 276.087 | 333.849 | 334.511 | 927.248 | 0 | 0 | 0
|  | 1710 | 21.94677 | 9.104138 | -2.036456 | 0.02131003 | 2.410637 | 0.1357318 | 0.7752652 | 144.5399 | 25.17532 | -0.001820641 | 23.78512 | 23.83609 | -4.339696e-05 | -0.004909158 | 2.457807 | 278.0324 | 0.002892448 | 0.01652093 | 0.01575687 | 98.20537 | 84.52629 | 35.521829 | 20.87851241 | 111.415284 | 0.01433406 | 0.11398705 | 0.99531 | 0.995104 | 97.5366 | 276.099 | 333.68 | 334.395 | 927.213 | 0 | 0 | 0
|  | 1715 | 21.26273 | 7.62936 | -7.637519 | 0.02463673 | 2.786961 | 0.1087655 | 0.6877292 | 144.648 | 24.63388 | -0.008076213 | 23.25371 | 23.29849 | -0.0001881635 | -0.02128547 | 2.457807 | 278.0324 | 0.002679627 | 0.0169434 | 0.01536216 | 98.28317 | 84.34284 | 35.346676 | 20.87871758 | 106.583396 | 0.01370184 | 0.11606493 | 0.995883 | 0.994969 | 97.5362 | 276.085 | 333.395 | 334.037 | 927.305 | 0 | 0 | 0
|  | 1720 | 22.44683 | 19.53612 | -15.62499 | 0.01015708 | 1.148991 | 0.266977 | 1.659081 | 144.7572 | 25.58738 | -0.006557928 | 24.14683 | 24.20037 | -0.0001587043 | -0.01795298 | 2.457807 | 278.0324 | 0.002711707 | 0.01685142 | 0.01601022 | 98.3616 | 84.16119 | 35.297002 | 20.87852853 | 114.961009 | 0.01341233 | 0.11414158 | 0.995565 | 0.994823 | 97.5366 | 276.099 | 333.299 | 334.038 | 927.362 | 0 | 0 | 0
|  | 1725 | 22.21509 | 20.70321 | -25.35605 | 0.00948555 | 1.073026 | 0.2977171 | 1.688184 | 144.8689 | 25.04478 | -0.0101568 | 23.62166 | 23.6803 | -0.000240516 | -0.0272077 | 2.457807 | 278.0324 | 0.002824011 | 0.01601335 | 0.0157967 | 98.44111 | 83.98197 | 35.227918 | 20.87807318 | 110.075861 | 0.01411342 | 0.11287839 | 0.995599 | 0.99445 | 97.5352 | 276.094 | 333.114 | 333.941 | 927.653 | 0 | 0 | 0
|  | 1730 | 21.84723 | 7.223918 | -4.741334 | 0.02673473 | 3.024291 | 0.1035655 | 0.6353409 | 144.9791 | 25.62006 | -0.005235011 | 24.14966 | 24.21357 | -0.0001267583 | -0.01433917 | 2.457807 | 278.0324 | 0.002768797 | 0.01698567 | 0.01572904 | 98.51993 | 83.80292 | 35.18119 | 20.87959414 | 115.12129 | 0.01362877 | 0.11443115 | 0.994956 | 0.994364 | 97.5341 | 276.091 | 332.913 | 333.794 | 927.223 | 0 | 0 | 0
|  | 1735 | 22.36098 | 10.48693 | -3.682198 | 0.01884928 | 2.132272 | 0.1487077 | 0.9383986 | 145.0896 | 25.39778 | -0.002892134 | 23.93173 | 23.99846 | -6.940679e-05 | -0.007851447 | 2.457807 | 278.0324 | 0.002803033 | 0.01768814 | 0.0161252 | 98.59956 | 83.62512 | 34.989313 | 20.87769595 | 113.092641 | 0.01386596 | 0.11663324 | 0.994652 | 0.994325 | 97.5315 | 276.092 | 332.796 | 333.724 | 927.207 | 0 | 0 | 0
|  | 1740 | 23.1331 | 17.82833 | -10.26757 | 0.01147032 | 1.297547 | 0.2593254 | 1.497695 | 145.2033 | 25.39827 | -0.004908091 | 23.92298 | 23.99554 | -0.0001177723 | -0.01332266 | 2.457807 | 278.0324 | 0.002974545 | 0.01717904 | 0.01653314 | 98.68121 | 83.45018 | 34.992246 | 20.87624325 | 113.053474 | 0.01456401 | 0.11531321 | 0.994883 | 0.994328 | 97.5315 | 276.077 | 332.668 | 333.677 | 927.12 | 0 | 0 | 0
|  | 1745 | 23.13422 | 6.865037 | -9.829319 | 0.02978957 | 3.36986 | 0.1024147 | 0.593236 | 145.319 | 25.82861 | -0.01201255 | 24.30969 | 24.37543 | -0.0002928111 | -0.03312343 | 2.457807 | 278.0324 | 0.003050891 | 0.01767224 | 0.01664277 | 98.76415 | 83.27735 | 34.847323 | 20.87684079 | 116.827458 | 0.01466788 | 0.11582821 | 0.995752 | 0.994393 | 97.5355 | 276.091 | 332.413 | 333.312 | 927.092 | 0 | 0 | 0
|  | 1750 | 22.15372 | 17.8088 | -9.48794 | 0.01099675 | 1.243976 | 0.2995962 | 1.666389 | 145.4322 | 25.1624 | -0.004395006 | 23.67196 | 23.73979 | -0.0001043365 | -0.01180277 | 2.457807 | 278.0324 | 0.003294585 | 0.01832486 | 0.0163014 | 98.84651 | 83.10411 | 34.733489 | 20.87652456 | 110.828322 | 0.01599271 | 0.11872729 | 0.994892 | 0.994395 | 97.5347 | 276.096 | 332.263 | 333.215 | 928.04 | 0 | 0 | 0
|  | 1755 | 23.19587 | 8.803617 | 6.0049 | 0.02329173 | 2.634811 | 0.1415489 | 0.8195809 | 145.5456 | 25.20198 | 0.005885067 | 23.69722 | 23.766 | 0.0001398645 | 0.01582178 | 2.458156 | 278.072 | 0.003296919 | 0.01908946 | 0.01698271 | 98.92972 | 82.93195 | 34.706631 | 20.87416973 | 111.121108 | 0.01598102 | 0.12064862 | 0.993563 | 0.994228 | 97.5331 | 276.089 | 332.095 | 333.059 | 927.127 | 0 | 0 | 0
|  | 1760 | 25.55753 | 20.08212 | -8.206979 | 0.01125023 | 1.272651 | 0.2824471 | 1.558871 | 145.6675 | 25.26654 | -0.003873971 | 23.75162 | 23.83353 | -9.233043e-05 | -0.01044462 | 2.458506 | 278.1115 | 0.003177596 | 0.01753766 | 0.01797828 | 99.01712 | 82.7656 | 34.526515 | 20.8707591 | 111.661508 | 0.01545813 | 0.11647936 | 0.994681 | 0.994243 | 97.5346 | 276.095 | 332.007 | 333.152 | 927.128 | 0 | 0 | 0
|  | 1765 | 24.25699 | 0 | -62.41986 | 0.00253655 | 0.28694 | 1.228479 | 6.501218 | 145.792 | 25.18703 | -0.00666806 | 23.66654 | 23.7447 | -0.0001583311 | -0.01791076 | 2.458506 | 278.1115 | 0.003116099 | 0.01649066 | 0.01709047 | 99.10479 | 82.6017 | 34.589035 | 20.87374629 | 110.911412 | 0.01524671 | 0.11388789 | 0.994963 | 0.994209 | 97.5355 | 276.093 | 331.862 | 332.958 | 927.162 | 0 | 0 | 0
|  | 1770 | 23.47827 | 9.140086 | 2.490624 | 0.02270743 | 2.568714 | 0.1526982 | 0.7597511 | 145.9113 | 25.90004 | 0.002318419 | 24.32008 | 24.39407 | 5.655569e-05 | 0.006397702 | 2.458647 | 278.1275 | 0.003467384 | 0.017252 | 0.01692982 | 99.18985 | 82.43578 | 34.467735 | 20.87599848 | 117.200627 | 0.016297 | 0.11463621 | 0.993854 | 0.994116 | 97.5343 | 276.093 | 331.638 | 332.647 | 927.157 | 0 | 0 | 0
|  | 1775 | 22.39617 | 11.45488 | -8.843978 | 0.01728365 | 1.955164 | 0.1834907 | 1.003802 | 146.026 | 25.02737 | -0.006485315 | 23.49044 | 23.56959 | -0.0001528562 | -0.01729143 | 2.458789 | 278.1435 | 0.003171389 | 0.01734936 | 0.01623449 | 99.27276 | 82.26818 | 34.388584 | 20.87645018 | 109.388255 | 0.01555676 | 0.11642076 | 0.994497 | 0.993764 | 97.536 | 276.085 | 331.494 | 332.611 | 927.14 | 0 | 0 | 0
|  | 1780 | 24.39122 | 8.591675 | -3.698446 | 0.0250962 | 2.838937 | 0.128357 | 0.7111961 | 146.143 | 26.08157 | -0.003779597 | 24.47074 | 24.55736 | -9.281694e-05 | -0.01049965 | 2.458789 | 278.1435 | 0.003221273 | 0.01784832 | 0.01741909 | 99.35689 | 82.1028 | 34.285353 | 20.87471228 | 118.75319 | 0.01522492 | 0.11583579 | 0.993908 | 0.993481 | 97.5351 | 276.088 | 331.37 | 332.543 | 927.179 | 0 | 0 | 0
|  | 1785 | 23.39611 | 30.6747 | -27.75703 | 0.006742417 | 0.7627168 | 0.4746731 | 2.637885 | 146.2625 | 26.03882 | -0.007638243 | 24.41656 | 24.50164 | -0.0001871495 | -0.02117075 | 2.458789 | 278.1435 | 0.003200444 | 0.01778572 | 0.01686258 | 99.44259 | 81.93975 | 34.166998 | 20.87654754 | 118.296051 | 0.01516317 | 0.1157515 | 0.994206 | 0.993343 | 97.5354 | 276.087 | 331.179 | 332.333 | 927.192 | 0 | 0 | 0
|  | 1790 | 22.17447 | 59.0924 | -38.17237 | 0.003317217 | 0.3752508 | 0.8933538 | 5.0897 | 146.3764 | 25.54487 | -0.005267696 | 23.94846 | 24.03822 | -0.000126626 | -0.01432421 | 2.458789 | 278.1435 | 0.002963448 | 0.01688364 | 0.01596658 | 99.52467 | 81.77452 | 34.200819 | 20.87858891 | 113.827121 | 0.01444959 | 0.11429671 | 0.993795 | 0.9932 | 97.534 | 276.11 | 331.111 | 332.352 | 927.304 | 0 | 0 | 0
|  | 1795 | 21.42535 | 18.60984 | -15.97773 | 0.01017742 | 1.151291 | 0.3058599 | 1.449956 | 146.4854 | 25.21066 | -0.006853518 | 23.63207 | 23.72679 | -0.000162612 | -0.01839502 | 2.458789 | 278.1435 | 0.003112863 | 0.01475681 | 0.01529379 | 99.60282 | 81.60745 | 34.116857 | 20.88025443 | 110.853758 | 0.01522145 | 0.1093214 | 0.993727 | 0.992953 | 97.5368 | 276.091 | 331.068 | 332.395 | 927.285 | 0 | 0 | 0
|  | 1800 | 20.52478 | 5.444014 | -4.994648 | 0.03332817 | 3.770155 | 0.09558246 | 0.4410742 | 146.5903 | 25.21295 | -0.007023153 | 23.61786 | 23.70196 | -0.0001664625 | -0.0188306 | 2.458789 | 278.1435 | 0.003185588 | 0.01470019 | 0.01482666 | 99.67812 | 81.43903 | 34.083258 | 20.88193638 | 110.797165 | 0.01551855 | 0.10917014 | 0.993539 | 0.992746 | 97.5374 | 276.092 | 330.839 | 332.017 | 927.271 | 0 | 0 | 0
|  | 1805 | 19.4217 | 13.98707 | -4.114868 | 0.01227475 | 1.388546 | 0.2945963 | 1.264632 | 146.6901 | 26.04144 | -0.00206513 | 24.37669 | 24.45801 | -5.050897e-05 | -0.005713684 | 2.458789 | 278.1435 | 0.003616097 | 0.01552305 | 0.01453242 | 99.75152 | 81.26877 | 33.837155 | 20.88465246 | 118.114749 | 0.01681233 | 0.11002888 | 0.992499 | 0.992266 | 97.5382 | 276.095 | 330.605 | 331.708 | 927.264 | 0 | 0 | 0
|  | 1810 | 18.18995 | 0 | 0 | -0.01258202 | -1.423305 | 0 | 0 | 146.7842 | 25.98116 | -0.005240961 | 24.30886 | 24.39464 | -0.0001278513 | -0.01446282 | 2.458789 | 278.1435 | 0.003610991 | 0.01957802 | 0.01448029 | 99.82405 | 81.09622 | 33.962893 | 20.88471689 | 117.513481 | 0.01682532 | 0.12039118 | 0.992148 | 0.991557 | 97.5347 | 276.095 | 330.45 | 331.616 | 927.249 | 0 | 0 | 0
|  | 1815 | 22.77419 | 8.472946 | 1.033127 | 0.02376078 | 2.687871 | 0.1649828 | 0.8119659 | 146.8866 | 25.82459 | 0.001011902 | 24.1628 | 24.25917 | 2.454791e-05 | 0.002776913 | 2.45885 | 278.1505 | 0.003920121 | 0.01929295 | 0.01703686 | 99.90284 | 80.92924 | 33.890422 | 20.87545045 | 116.103447 | 0.01815023 | 0.11996538 | 0.990859 | 0.990973 | 97.535 | 276.084 | 330.456 | 331.774 | 927.18 | 0 | 0 | 0
|  | 1820 | 23.77457 | 6.768942 | -3.714524 | 0.03104875 | 3.512302 | 0.1069327 | 0.5003944 | 147.0029 | 25.09858 | -0.004891519 | 23.47988 | 23.57781 | -0.0001153313 | -0.01304653 | 2.458911 | 278.1574 | 0.003320127 | 0.01553662 | 0.01676401 | 99.98734 | 80.77084 | 33.754473 | 20.87470712 | 109.650217 | 0.01613237 | 0.11153817 | 0.991058 | 0.990507 | 97.5363 | 276.084 | 330.405 | 331.783 | 927.204 | 0 | 0 | 0
|  | 1825 | 21.64191 | 6.209759 | -5.526312 | 0.03080868 | 3.485145 | 0.1040621 | 0.4681422 | 147.1165 | 24.8052 | -0.007310281 | 23.19538 | 23.29027 | -0.0001702584 | -0.01926 | 2.458911 | 278.1574 | 0.003206015 | 0.01442284 | 0.01539316 | 100.0677 | 80.61177 | 33.595442 | 20.87899429 | 107.055431 | 0.01581846 | 0.10906504 | 0.990642 | 0.989819 | 97.5379 | 276.08 | 330.262 | 331.613 | 927.209 | 0 | 0 | 0
|  | 1830 | 20.561 | 9.6611 | -12.69511 | 0.01881352 | 2.128226 | 0.1918944 | 0.8139118 | 147.222 | 25.89805 | -0.009828842 | 24.20367 | 24.29988 | -0.0002388397 | -0.02701806 | 2.458911 | 278.1574 | 0.003610209 | 0.01531254 | 0.01511304 | 100.144 | 80.44917 | 33.465978 | 20.88234355 | 116.630696 | 0.01686832 | 0.10971116 | 0.990298 | 0.989192 | 97.5385 | 276.081 | 330.076 | 331.388 | 927.183 | 0 | 0 | 0