## jasan35_1_red
Exported data | Column2 | Column3 | Column4 | Column5 | Column6 | Column7 | Column8 | Column9 | Column10 | Column11 | Column12 | Column13 | Column14 | Column15 | Column16 | Column17 | Column18 | Column19 | Column20 | Column21 | Column22 | Column23 | Column24 | Column25 | Column26 | Column27 | Column28 | Column29 | Column30 | Column31 | Column32 | Column33 | Column34 | Column35 | Column36 | Column37 | Column38 | Column39
Parameter | Value | Time (s) | HRR (kW/mｲ) | EHC (MJ/kg) | SEA (mｲ/kg) | MLR (g/s) | Specific MLR (g/sｷmｲ) | COY (kg/kg) | CO2Y (kg/kg) | THR (MJ/mｲ) | MFR (g/s) | k (1/m) | V stack (l/s) | V smoke (l/s) | SPR (mｲ/s) | RSR ((mｲ/s)/mｲ) | TSP (mｲ) | TSR (mｲ/mｲ) | COP (g/s) | CO2P (g/s) | O2C (g/s) | TOC (g) | ARHE(kW/mｲ) | Specimen mass (g) | Oxygen (%) | DPT (Pa) | CO (%) | CO2 (%) | PDM (-) | PDC (-) | APT (kPa) | Cold Trap TC (K) | Stack TC (K) | Smoke TC (K) | Cone Heater TC (K) | Soot MFM (g/s) | Spare TC (K) | HFM (kW/mｲ)
Peaks |  | 0 | -1.362668 | -0.130643 | -0.3314515 | 0.09220538 | 10.43047 | 0.0006757158 | 0.009500402 | 0 | 26.7412 | -0.001269016 | 23.99934 | 24.08293 | -3.056161e-05 | -0.003457196 | 0 | 0 | 6.230463e-05 | 0.0008759882 | -0.0004270096 | 0 | 0 | 215.8 | 20.95010915 | 119.411116 | 0.00170729 | 0.04881954 | 0.991222 | 0.991079 | 97.521 | 275.936 | 316.97 | 318.074 | 927.285 | 0 | 0 | 0
peak HRR (kW/mｲ) | 158.2637 | 5 | 0.3823867 | 0.1069584 | -3.815244 | 0.03160385 | 3.575096 | 0.0009827792 | 0.01414121 | 0.0009559668 | 25.70355 | -0.005190657 | 23.10018 | 23.2295 | -0.0001205764 | -0.01363986 | 0 | 0 | 3.105961e-05 | 0.0004469166 | 0.000430342 | 0.001075855 | 0.1911934 | 215.509721 | 20.94714839 | 110.477279 | 0.00159132 | 0.04780799 | 0.99159 | 0.991005 | 97.521 | 275.936 | 317.411 | 319.188 | 926.186 | 0 | 0 | 0
peak EHC (MJ/kg) | 15.00321 | 10 | 1.756345 | 1.690298 | -14.67623 | 0.009185417 | 1.039074 | 0.002582939 | -0.08099519 | 0.006302797 | 25.91671 | -0.005743293 | 23.32118 | 23.47212 | -0.0001348073 | -0.01524969 | 0 | 0 | 2.372537e-05 | -0.0007439746 | 0.0009880714 | 0.004621888 | 0.6302797 | 215.420323 | 20.945213 | 112.459173 | 0.00156103 | 0.04477454 | 0.992719 | 0.992071 | 97.5213 | 275.938 | 317.812 | 319.869 | 924.758 | 0 | 0 | 0
peak MLR (g/s) | 0.1292277 | 15 | 0.6792211 | 0.7041504 | -19.70644 | 0.008527033 | 0.9645965 | -0.002291459 | -0.1078836 | 0.01239171 | 26.77483 | -0.006914516 | 24.12194 | 24.30214 | -0.0001680375 | -0.01900877 | 0 | 0 | -1.953935e-05 | -0.0009199268 | 0.0003681546 | 0.008012453 | 0.8261142 | 215.380904 | 20.94741925 | 120.172034 | 0.00139091 | 0.04440261 | 0.993872 | 0.993091 | 97.5204 | 275.931 | 318.189 | 320.566 | 923.364 | 0 | 0 | 0
peak SEA (mｲ/kg) | 56.58943 | 20 | -1.494461 | -0.7755231 | -6.361355 | 0.017035 | 1.927036 | 0.001783032 | -0.03232399 | 0.01408977 | 26.40626 | -0.004511728 | 23.82315 | 24.01867 | -0.0001083657 | -0.01225856 | 0 | 0 | 3.037395e-05 | -0.0005506391 | -0.0007299588 | 0.00893284 | 0.7044883 | 215.320589 | 20.95116591 | 117.049754 | 0.00158531 | 0.0452914 | 0.99451 | 0.994 | 97.5216 | 275.946 | 318.634 | 321.249 | 922.309 | 0 | 0 | 0
peak COY (kg/kg) | 0.04051101 | 25 | -0.8370867 | -0.5549781 | -2.695466 | 0.01333358 | 1.508324 | 0.0009510499 | -0.05268033 | 0.01408977 | 26.4204 | -0.001493922 | 23.85536 | 24.05764 | -3.594022e-05 | -0.004065636 | 0 | 0 | 1.26809e-05 | -0.0007024176 | -0.0004055642 | 0.00893284 | 0.5635906 | 215.223471 | 20.95005323 | 117.270778 | 0.001516 | 0.04491407 | 0.995099 | 0.99493 | 97.5205 | 275.94 | 318.894 | 321.598 | 921.561 | 0 | 0 | 0
peak CO2Y (kg/kg) | 1.477529 | 30 | -0.8308345 | -0.5030228 | -1.400353 | 0.01460088 | 1.651684 | 0.002484371 | -0.04747964 | 0.01408977 | 26.19304 | -0.0008569412 | 23.66172 | 23.85974 | -2.044639e-05 | -0.00231294 | 0 | 0 | 3.627401e-05 | -0.0006932447 | -0.0003927589 | 0.00893284 | 0.4696589 | 215.182959 | 20.95002104 | 115.317918 | 0.00160957 | 0.04492193 | 0.995663 | 0.995566 | 97.5203 | 275.949 | 319.051 | 321.721 | 922.391 | 0 | 0 | 0
|  | 35 | -1.639096 | -1.046681 | -2.691693 | 0.01384338 | 1.565994 | -0.005563346 | -0.054564 | 0.01408977 | 26.77215 | -0.001526962 | 24.19941 | 24.40279 | -3.726213e-05 | -0.004215173 | 0 | 0 | -7.701554e-05 | -0.0007553504 | -0.0008794601 | 0.00893284 | 0.4025647 | 215.079879 | 20.95163716 | 120.545926 | 0.00116891 | 0.04480694 | 0.996612 | 0.996439 | 97.5201 | 275.959 | 319.243 | 321.926 | 921.748 | 0 | 0 | 0
Time To Peaks |  | 40 | -1.397509 | -1.280194 | 4.045744 | 0.009650083 | 1.091638 | 0.005938186 | -0.08581786 | 0.01408977 | 26.08474 | 0.001640935 | 23.58885 | 23.79239 | 3.904177e-05 | 0.004416489 | 9.760442e-05 | 0.01104122 | 5.730399e-05 | -0.0008281495 | -0.0007111545 | 0.00893284 | 0.3522441 | 215.047906 | 20.9511315 | 114.487386 | 0.00169353 | 0.04457434 | 0.9969 | 0.997086 | 97.521 | 275.973 | 319.389 | 322.145 | 921.817 | 0 | 0 | 0
t peak HRR (s) | 95 | 45 | -1.438713 | -0.9032742 | 26.78424 | 0.01408013 | 1.592775 | 0.007008787 | -0.06027268 | 0.01408977 | 26.19442 | 0.01578279 | 23.69619 | 23.89473 | 0.0003771256 | 0.04266127 | 0.001138023 | 0.1287356 | 9.868466e-05 | -0.0008486473 | -0.0007195535 | 0.00893284 | 0.3131059 | 214.97365 | 20.95115019 | 115.49195 | 0.00185593 | 0.04453159 | 0.99611 | 0.997899 | 97.521 | 275.961 | 319.499 | 322.176 | 923.423 | 0 | 0 | 0
t peak EHC (s) | 1765 | 50 | -1.74457 | -1.166075 | 53.40103 | 0.01322557 | 1.496105 | 0.003870129 | -0.04542821 | 0.01408977 | 26.18568 | 0.02954421 | 23.7006 | 23.90515 | 0.0007062589 | 0.07989354 | 0.003846484 | 0.4351226 | 5.118465e-05 | -0.0006008139 | -0.0008654718 | 0.00893284 | 0.2817953 | 214.912132 | 20.9516554 | 115.474922 | 0.00166849 | 0.04515374 | 0.995368 | 0.998717 | 97.5215 | 275.964 | 319.665 | 322.424 | 923.46 | 0 | 0 | 0
t peak MLR (s) | 85 | 55 | -2.034884 | -1.136784 | 62.04702 | 0.01582392 | 1.790036 | 0.006141483 | -0.01563865 | 0.01408977 | 26.26696 | 0.04092082 | 23.78621 | 23.99333 | 0.0009818268 | 0.1110664 | 0.008066698 | 0.9125224 | 9.718232e-05 | -0.0002474647 | -0.00094953 | 0.00893284 | 0.2561776 | 214.838495 | 20.9519358 | 116.251735 | 0.00184894 | 0.04604371 | 0.994595 | 0.999233 | 97.5214 | 275.968 | 319.827 | 322.612 | 924.135 | 0 | 0 | 0
t peak SEA (s) | 75 | 60 | -2.05637 | -1.429764 | 110.1743 | 0.0127142 | 1.438258 | 0.01147723 | -0.0124043 | 0.01408977 | 26.21296 | 0.05852095 | 23.73998 | 23.93636 | 0.001400779 | 0.1584591 | 0.01402321 | 1.586336 | 0.0001459238 | -0.0001577107 | -0.0009285047 | 0.00893284 | 0.2348294 | 214.7602 | 20.95186994 | 115.78727 | 0.002042 | 0.04626777 | 0.993178 | 0.999808 | 97.5212 | 275.964 | 319.863 | 322.509 | 924.854 | 0 | 0 | 0
t peak COY (s) | 1575 | 65 | -2.277165 | -1.712968 | 168.4693 | 0.01175162 | 1.329368 | 0.02078563 | 0.02894881 | 0.01408977 | 26.37221 | 0.08220738 | 23.88846 | 24.08283 | 0.001979786 | 0.2239577 | 0.02247462 | 2.542378 | 0.0002442647 | 0.0003401954 | -0.0009319576 | 0.00893284 | 0.2167656 | 214.707629 | 20.95186243 | 117.219335 | 0.00242411 | 0.04751266 | 0.991041 | 1.000347 | 97.521 | 275.954 | 319.92 | 322.523 | 925.547 | 0 | 0 | 0
t peak CO2Y (s) | 1765 | 70 | -2.499282 | -1.163444 | 161.9577 | 0.01898987 | 2.148175 | 0.01708205 | 0.05838077 | 0.01408977 | 26.63837 | 0.1263217 | 24.13988 | 24.347 | 0.003075554 | 0.3479134 | 0.03511298 | 3.972056 | 0.0003243859 | 0.001108643 | -0.0009014733 | 0.00893284 | 0.2012824 | 214.628056 | 20.95172689 | 119.648494 | 0.00272555 | 0.04940264 | 0.986355 | 1.000623 | 97.5217 | 275.958 | 320.057 | 322.803 | 927.833 | 0 | 0 | 0
|  | 75 | -13.39492 | -2.55918 | 56.58943 | 0.04626917 | 5.234069 | 0.01649351 | 1.096675 | 0.01408977 | 26.37827 | 0.1085568 | 23.91375 | 24.11959 | 0.002618346 | 0.296193 | 0.04934773 | 5.582322 | 0.0007631411 | 0.05074224 | 0.0009712651 | 0.011361 | 0.1878635 | 214.48644 | 20.94533105 | 117.370373 | 0.00445789 | 0.17325927 | 0.988605 | 1.000882 | 97.5205 | 275.949 | 320.185 | 322.941 | 926.49 | 0 | 0 | 0
Test Results (between 73 and 1873 s) |  | 80 | 3.65929 | 0.3155855 | 35.82545 | 0.1025019 | 11.59524 | 0.01089117 | 1.066958 | 0.02323799 | 24.67185 | 0.1613011 | 22.45547 | 22.76598 | 0.003672178 | 0.4154047 | 0.06507404 | 7.361316 | 0.001116366 | 0.1093652 | 0.01921155 | 0.06181805 | 0.2904749 | 214.13008 | 20.87818255 | 103.083299 | 0.00614521 | 0.33838813 | 0.982774 | 1.000963 | 97.5219 | 275.949 | 321.455 | 325.9 | 927.138 | 0 | 0 | 0
mean HRR (kW/mｲ) | 62.64246 | 85 | 89.65334 | 6.132862 | 54.53215 | 0.1292277 | 14.61852 | 0.01147498 | 1.058609 | 0.2565196 | 24.50586 | 0.3060711 | 22.50159 | 23.02427 | 0.007047064 | 0.7971792 | 0.09187214 | 10.39278 | 0.001482885 | 0.1368015 | 0.06989295 | 0.2845793 | 3.017877 | 213.499971 | 20.69051134 | 102.600057 | 0.00772344 | 0.41404427 | 0.96678 | 1.001014 | 97.5219 | 275.947 | 324.297 | 331.83 | 927.974 | 0 | 0 | 0
mean EHC (MJ/kg) | 9.058269 | 90 | 141.6196 | 10.33801 | 47.3453 | 0.1210985 | 13.69893 | 0.01331999 | 1.172454 | 0.8347019 | 25.51957 | 0.235479 | 23.62488 | 24.34802 | 0.005733446 | 0.6485799 | 0.1238234 | 14.00717 | 0.001613031 | 0.1419825 | 0.09888532 | 0.706525 | 9.274466 | 212.88642 | 20.59793515 | 112.177949 | 0.00800223 | 0.41281168 | 0.974731 | 1.001179 | 97.521 | 275.955 | 326.961 | 336.969 | 928.622 | 0 | 0 | 0
mean MLR (g/s) | 0.06112925 | 95 | 158.2637 | 11.99191 | 47.45952 | 0.11666625 | 13.19754 | 0.012611 | 1.133642 | 1.58441 | 24.97402 | 0.2301352 | 23.26974 | 24.05944 | 0.005536924 | 0.6263489 | 0.1519993 | 17.1945 | 0.001471279 | 0.1322577 | 0.10641 | 1.219763 | 16.678 | 212.290821 | 20.5630019 | 108.129541 | 0.00755809 | 0.39518388 | 0.975375 | 1.001232 | 97.5194 | 275.957 | 329.081 | 340.249 | 929.338 | 0 | 0 | 0
mean SEA (mｲ/kg) | 1.683531 | 100 | 155.9828 | 12.55351 | 46.62115 | 0.1098408 | 12.42543 | 0.01243414 | 1.113139 | 2.370027 | 24.25353 | 0.2181224 | 22.69174 | 23.4772 | 0.005120905 | 0.5792878 | 0.1786439 | 20.20859 | 0.001365776 | 0.1222681 | 0.103631 | 1.744866 | 23.70027 | 211.722792 | 20.56191618 | 102.401731 | 0.00728925 | 0.37843079 | 0.97659 | 1.001111 | 97.5203 | 275.966 | 330.44 | 341.878 | 929.588 | 0 | 0 | 0
mean COY (kg/kg) | 0.02054991 | 105 | 152.7402 | 13.07092 | 39.22423 | 0.10329985 | 11.6855 | 0.01309156 | 1.150665 | 3.141834 | 24.33637 | 0.1714487 | 22.85283 | 23.63305 | 0.004051857 | 0.4583549 | 0.2015758 | 22.80269 | 0.001352356 | 0.1188636 | 0.1013511 | 2.257321 | 29.92223 | 211.190922 | 20.5717122 | 103.480944 | 0.00721241 | 0.36809494 | 0.981632 | 1.000954 | 97.5224 | 275.962 | 331.653 | 342.976 | 929.641 | 0 | 0 | 0
mean CO2Y (kg/kg) | 0.8806878 | 110 | 149.1592 | 12.29882 | 38.96999 | 0.1072109 | 12.12793 | 0.01158779 | 1.048918 | 3.896583 | 24.66662 | 0.1739228 | 23.22985 | 24.0222 | 0.004178008 | 0.4726253 | 0.2221505 | 25.13014 | 0.001242338 | 0.1124554 | 0.09839766 | 2.756693 | 35.42348 | 210.677676 | 20.58759663 | 106.615546 | 0.00667428 | 0.34669462 | 0.981252 | 1.000848 | 97.5224 | 275.951 | 332.611 | 343.956 | 929.535 | 0 | 0 | 0
Total heat release (MJ/mｲ) | 112.4715 | 115 | 141.8809 | 12.05862 | 41.08993 | 0.1040109 | 11.76594 | 0.01158679 | 1.049903 | 4.624183 | 24.92838 | 0.1758531 | 23.51879 | 24.30324 | 0.0042738 | 0.4834616 | 0.24328 | 27.52036 | 0.001205152 | 0.1092013 | 0.09393778 | 3.237532 | 40.21029 | 210.127884 | 20.60758156 | 109.087114 | 0.00646535 | 0.33495338 | 0.980872 | 1.00068 | 97.5205 | 275.957 | 333.212 | 344.326 | 929.31 | 0 | 0 | 0
Total oxygen consumed (g) | 76.55344 | 120 | 135.1176 | 13.45579 | 33.95616 | 0.08876768 | 10.04159 | 0.0138283 | 1.136136 | 5.31668 | 24.5595 | 0.125767 | 23.2177 | 23.96662 | 0.00301421 | 0.3409739 | 0.2615 | 29.58145 | 0.001227506 | 0.1008522 | 0.08901708 | 3.694919 | 44.30566 | 209.651142 | 20.62059363 | 106.097011 | 0.00663455 | 0.31691081 | 0.986154 | 1.000356 | 97.5218 | 275.958 | 333.887 | 344.657 | 929.117 | 0 | 0 | 0
Mass lost (g) | 109.927944 | 125 | 125.6282 | 12.08495 | 29.10264 | 0.09189553 | 10.39542 | 0.01307552 | 1.039202 | 5.968544 | 24.30915 | 0.1128531 | 22.99672 | 23.69809 | 0.002674402 | 0.3025342 | 0.2757216 | 31.19022 | 0.001201581 | 0.09549804 | 0.0830477 | 4.125081 | 47.74835 | 209.219304 | 20.63944156 | 104.016013 | 0.0065775 | 0.30519905 | 0.987366 | 1.000116 | 97.5213 | 275.945 | 334.115 | 344.305 | 929.66 | 0 | 0 | 0
Average specific MLR (g/sｷmｲ) | 6.721777 | 130 | 117.8437 | 11.37411 | 25.56213 | 0.09158855 | 10.3607 | 0.01260118 | 0.9983472 | 6.577224 | 24.05068 | 0.1000075 | 22.76631 | 23.41023 | 0.002341198 | 0.2648414 | 0.2882606 | 32.60866 | 0.001154124 | 0.09143717 | 0.07819173 | 4.528179 | 50.59403 | 208.735097 | 20.65439361 | 101.878958 | 0.00642839 | 0.2968656 | 0.988638 | 0.999943 | 97.5216 | 275.957 | 334.322 | 343.778 | 928.615 | 0 | 0 | 0
Total smoke release (mｲ/mｲ) | 41.75437 | 135 | 116.3577 | 12.43379 | 27.62279 | 0.08272635 | 9.358184 | 0.01285722 | 1.1181 | 7.162727 | 24.77679 | 0.09481342 | 23.46549 | 24.10136 | 0.002285132 | 0.2584991 | 0.2998264 | 33.91701 | 0.001063631 | 0.09249632 | 0.07750984 | 4.917433 | 53.05724 | 208.313256 | 20.66550849 | 108.178046 | 0.00590531 | 0.29234646 | 0.989036 | 0.999755 | 97.5208 | 275.958 | 334.491 | 343.555 | 928.19 | 0 | 0 | 0
Total smoke production (mｲ) | 0.3691087 | 140 | 111.5136 | 11.92789 | 17.33403 | 0.08264498 | 9.34898 | 0.01291002 | 1.067967 | 7.732405 | 24.65848 | 0.05972927 | 23.36706 | 23.98439 | 0.00143257 | 0.1620555 | 0.3091206 | 34.9684 | 0.001066948 | 0.08826214 | 0.0742448 | 5.29682 | 55.23147 | 207.898071 | 20.67613492 | 107.20992 | 0.00594052 | 0.28222466 | 0.992685 | 0.999449 | 97.5216 | 275.967 | 334.686 | 343.528 | 927.837 | 0 | 0 | 0
MARHE (kW/mｲ) | 69.16774 | 145 | 108.9792 | 11.76844 | 16.40528 | 0.08186098 | 9.260292 | 0.01202818 | 1.041507 | 8.283637 | 24.82914 | 0.05563755 | 23.54256 | 24.13752 | 0.001342953 | 0.1519177 | 0.3160594 | 35.75333 | 0.0009846383 | 0.08525881 | 0.07238512 | 5.663395 | 57.12853 | 207.486677 | 20.68478747 | 108.762693 | 0.00556698 | 0.27264515 | 0.992816 | 0.999116 | 97.5209 | 275.968 | 334.882 | 343.345 | 927.581 | 0 | 0 | 0
|  | 150 | 103.567 | 11.54626 | 10.499 | 0.0792925 | 8.96974 | 0.01163778 | 1.040742 | 8.815002 | 24.88985 | 0.0344295 | 23.60541 | 24.17962 | 0.0008324923 | 0.09417334 | 0.3214981 | 36.36856 | 0.000922789 | 0.08252307 | 0.06901334 | 6.016891 | 58.76668 | 207.081164 | 20.69769272 | 109.319659 | 0.00530003 | 0.2648605 | 0.994894 | 0.998796 | 97.523 | 275.966 | 334.957 | 343.105 | 927.423 | 0 | 0 | 0
Test Averages |  | 155 | 100.9051 | 11.1146 | 9.365229 | 0.08025492 | 9.07861 | 0.01237209 | 0.9886342 | 9.326183 | 25.14728 | 0.03078247 | 23.85305 | 24.41668 | 0.0007516057 | 0.08502327 | 0.3254583 | 36.81655 | 0.0009929208 | 0.07934276 | 0.06711834 | 6.35722 | 60.16892 | 206.689659 | 20.70708265 | 111.60904 | 0.00554916 | 0.25430392 | 0.994909 | 0.998397 | 97.5219 | 275.97 | 335.006 | 342.922 | 927.153 | 0 | 0 | 0
HRR(60) (kW/mｲ) | 118.5858 | 160 | 97.80054 | 10.69645 | 7.309747 | 0.0808265 | 9.143269 | 0.01160579 | 0.973243 | 9.822947 | 24.95763 | 0.02442263 | 23.66729 | 24.19155 | 0.0005908213 | 0.06683499 | 0.3288144 | 37.1962 | 0.0009380555 | 0.07866383 | 0.06531108 | 6.688294 | 61.39342 | 206.279477 | 20.71180124 | 109.904714 | 0.00535287 | 0.25409151 | 0.99514 | 0.997907 | 97.5216 | 275.958 | 334.923 | 342.342 | 927.093 | 0 | 0 | 0
HRR(120) (kW/mｲ) | 107.7081 | 165 | 98.27672 | 11.45848 | 15.2988 | 0.07581865 | 8.57677 | 0.01178345 | 1.043468 | 10.31314 | 25.63506 | 0.04669214 | 24.31507 | 24.84217 | 0.001159934 | 0.1312143 | 0.3331913 | 37.69132 | 0.000893405 | 0.07911433 | 0.06562127 | 7.015624 | 62.50388 | 205.888476 | 20.71696539 | 115.977691 | 0.00507006 | 0.24976653 | 0.992366 | 0.997648 | 97.5209 | 275.957 | 334.997 | 342.259 | 927.067 | 0 | 0 | 0
HRR(180) (kW/mｲ) | 97.51677 | 170 | 94.03843 | 11.75549 | 7.918827 | 0.07071588 | 7.999534 | 0.01267953 | 1.057101 | 10.79393 | 24.98162 | 0.0231578 | 23.69315 | 24.18135 | 0.0005599869 | 0.06334693 | 0.3374911 | 38.17772 | 0.0008966443 | 0.07475384 | 0.06266556 | 7.336342 | 63.49369 | 205.52129 | 20.72161396 | 110.130575 | 0.00517773 | 0.243592 | 0.994567 | 0.997189 | 97.5204 | 275.952 | 334.967 | 341.869 | 926.966 | 0 | 0 | 0
HRR(240) (kW/mｲ) | 90.28368 | 175 | 89.63352 | 10.99242 | 14.16593 | 0.07208245 | 8.154123 | 0.01326476 | 0.9895982 | 11.25311 | 24.6774 | 0.04276647 | 23.40679 | 23.87653 | 0.001021115 | 0.1155108 | 0.3414438 | 38.62487 | 0.0009561563 | 0.07133266 | 0.05978455 | 7.642467 | 64.30347 | 205.173282 | 20.72938208 | 107.474561 | 0.00547285 | 0.23689601 | 0.99199 | 0.996825 | 97.5223 | 275.954 | 334.998 | 341.721 | 926.753 | 0 | 0 | 0
HRR(300) (kW/mｲ) | 85.80006 | 180 | 87.0604 | 10.6454 | 7.010205 | 0.07229543 | 8.178216 | 0.01338681 | 0.970491 | 11.69484 | 24.40652 | 0.02148885 | 23.14592 | 23.58459 | 0.0005068058 | 0.05733097 | 0.3452636 | 39.05697 | 0.0009678054 | 0.07016207 | 0.05821746 | 7.937472 | 64.97135 | 204.800878 | 20.73276005 | 105.110181 | 0.00556667 | 0.2358509 | 0.993829 | 0.99626 | 97.5217 | 275.948 | 334.941 | 341.289 | 926.784 | 0 | 0 | 0
HRR(360) (kW/mｲ) | 81.70227 | 185 | 88.2807 | 10.7447 | 8.258613 | 0.07263127 | 8.216207 | 0.01264386 | 0.9834938 | 12.1332 | 25.40067 | 0.02444394 | 24.08779 | 24.53916 | 0.0005998335 | 0.06785447 | 0.3480302 | 39.36993 | 0.0009183397 | 0.0714324 | 0.05905401 | 8.23065 | 65.58484 | 204.450127 | 20.73822929 | 113.843088 | 0.00520482 | 0.23173763 | 0.992834 | 0.995597 | 97.5213 | 275.947 | 334.928 | 341.204 | 926.805 | 0 | 0 | 0
EHC(60) (MJ/kg) | 10.1889 | 190 | 83.32249 | 9.98549 | 1.88798 | 0.07376412 | 8.344357 | 0.01179536 | 0.9369883 | 12.5622 | 24.79014 | 0.005817959 | 23.50572 | 23.93712 | 0.0001392652 | 0.01575398 | 0.349878 | 39.57896 | 0.0008700745 | 0.06911611 | 0.05599752 | 8.518279 | 66.11686 | 204.073776 | 20.74420648 | 108.421917 | 0.00509557 | 0.23014659 | 0.994448 | 0.995106 | 97.521 | 275.935 | 334.884 | 341.03 | 926.798 | 0 | 0 | 0
EHC(120) (MJ/kg) | 10.60673 | 195 | 80.81458 | 9.694166 | 5.001426 | 0.0736939 | 8.336414 | 0.01181007 | 0.9170726 | 12.97255 | 24.35208 | 0.01568182 | 23.08795 | 23.50331 | 0.0003685746 | 0.04169396 | 0.3511476 | 39.72258 | 0.0008703303 | 0.06758266 | 0.05440617 | 8.794289 | 66.52588 | 203.714342 | 20.74644343 | 104.613071 | 0.00516194 | 0.22930307 | 0.993003 | 0.994775 | 97.5209 | 275.937 | 334.849 | 340.873 | 926.888 | 0 | 0 | 0
EHC(180) (MJ/kg) | 10.47524 | 200 | 81.03783 | 10.02484 | 8.105586 | 0.07145992 | 8.083701 | 0.01231071 | 0.9000778 | 13.37718 | 24.50876 | 0.02447284 | 23.2435 | 23.66806 | 0.0005792245 | 0.06552313 | 0.3535171 | 39.99062 | 0.0008797223 | 0.06431949 | 0.05403788 | 9.065399 | 66.88588 | 203.340445 | 20.74909634 | 105.995509 | 0.00517794 | 0.21937328 | 0.991301 | 0.994063 | 97.5183 | 275.949 | 334.95 | 341.068 | 926.85 | 0 | 0 | 0
EHC(240) (MJ/kg) | 10.31701 | 205 | 79.26163 | 10.95922 | 3.464955 | 0.06393457 | 7.232417 | 0.01448935 | 1.056952 | 13.77793 | 25.15831 | 0.009132879 | 23.84841 | 24.25636 | 0.0002215304 | 0.02506 | 0.355519 | 40.21708 | 0.0009263701 | 0.06757575 | 0.05358916 | 9.334466 | 67.20939 | 203.005113 | 20.75586322 | 111.636281 | 0.00527384 | 0.22343209 | 0.992421 | 0.993452 | 97.5183 | 275.934 | 334.794 | 340.521 | 926.849 | 0 | 0 | 0
EHC(300) (MJ/kg) | 10.15932 | 210 | 76.90818 | 9.936397 | 1.886182 | 0.06842202 | 7.740047 | 0.01245634 | 0.9640888 | 14.16835 | 24.54653 | 0.005454644 | 23.26591 | 23.65991 | 0.0001290564 | 0.01459914 | 0.3563954 | 40.31622 | 0.0008522877 | 0.0659649 | 0.05204001 | 9.598539 | 67.46833 | 202.687539 | 20.75677036 | 106.26118 | 0.00505666 | 0.22351898 | 0.993002 | 0.993618 | 97.5193 | 275.946 | 334.757 | 340.426 | 926.637 | 0 | 0 | 0
EHC(360) (MJ/kg) | 9.99962 | 215 | 79.67673 | 10.65371 | 1.043197 | 0.0661124 | 7.478778 | 0.01329573 | 1.004294 | 14.55981 | 24.94945 | 0.002868929 | 23.64844 | 24.03972 | 6.896826e-05 | 0.007801839 | 0.3568905 | 40.37223 | 0.0008790123 | 0.06639631 | 0.05361613 | 9.86268 | 67.72006 | 202.327168 | 20.75415135 | 109.781175 | 0.00510944 | 0.22180085 | 0.993173 | 0.993497 | 97.5184 | 275.958 | 334.766 | 340.305 | 927.111 | 0 | 0 | 0
MLR(60) (g/s) | 0.1025505 | 220 | 78.04797 | 10.22021 | 1.487559 | 0.06750783 | 7.636633 | 0.01377523 | 0.9712307 | 14.95412 | 25.15191 | 0.004143583 | 23.84661 | 24.23552 | 0.0001004219 | 0.01135994 | 0.357314 | 40.42013 | 0.0009299362 | 0.06556568 | 0.05262944 | 10.12829 | 67.97329 | 202.022206 | 20.75926788 | 111.599469 | 0.00528947 | 0.21821771 | 0.993203 | 0.993671 | 97.5182 | 275.95 | 334.854 | 340.315 | 927.665 | 0 | 0 | 0
MLR(120) (g/s) | 0.08962517 | 225 | 76.43248 | 9.301613 | 3.657965 | 0.07263935 | 8.217121 | 0.01258836 | 0.8798577 | 15.34033 | 24.67041 | 0.01118477 | 23.38829 | 23.75662 | 0.0002657122 | 0.03005794 | 0.3582293 | 40.52368 | 0.00091441 | 0.06391229 | 0.05149687 | 10.38861 | 68.17922 | 201.649193 | 20.7597267 | 107.359208 | 0.00529901 | 0.21715539 | 0.992592 | 0.993855 | 97.5183 | 275.942 | 334.828 | 340.101 | 927.202 | 0 | 0 | 0
MLR(180) (g/s) | 0.08211161 | 230 | 77.29437 | 11.26822 | 3.362645 | 0.060638 | 6.859502 | 0.01512295 | 1.084253 | 15.72464 | 25.53248 | 0.008288643 | 24.20823 | 24.60041 | 0.000203904 | 0.02306607 | 0.3594033 | 40.65649 | 0.0009170257 | 0.06574693 | 0.05224527 | 10.64796 | 68.36801 | 201.314209 | 20.76345278 | 115.005972 | 0.0051802 | 0.21612783 | 0.992792 | 0.993728 | 97.5174 | 275.949 | 334.865 | 340.29 | 928.996 | 0 | 0 | 0
MLR(240) (g/s) | 0.07735086 | 235 | 75.81883 | 9.929726 | 1.899096 | 0.06749818 | 7.635541 | 0.01366261 | 0.9572332 | 16.10743 | 25.16798 | 0.005285147 | 23.86677 | 24.25392 | 0.0001281856 | 0.01450063 | 0.3602336 | 40.7504 | 0.0009222013 | 0.0646115 | 0.05127541 | 10.90677 | 68.54224 | 201.021553 | 20.76425841 | 111.76514 | 0.00525525 | 0.21561313 | 0.993247 | 0.993844 | 97.5173 | 275.94 | 334.923 | 340.356 | 927.197 | 0 | 0 | 0
MLR(300) (g/s) | 0.0745665 | 240 | 73.86753 | 8.694859 | -1.249346 | 0.07510058 | 8.495541 | 0.01217896 | 0.8091238 | 16.48164 | 24.40365 | -0.003989817 | 23.1434 | 23.51652 | -9.382662e-05 | -0.01061387 | 0.360554 | 40.78665 | 0.000914647 | 0.06076567 | 0.04963138 | 11.15903 | 68.6735 | 200.639366 | 20.76458047 | 105.086383 | 0.00534191 | 0.21053345 | 0.994472 | 0.994021 | 97.5177 | 275.945 | 334.944 | 340.344 | 927.158 | 0 | 0 | 0
MLR(360) (g/s) | 0.07223407 | 245 | 74.88497 | 11.812 | -2.923463 | 0.05604325 | 6.339734 | 0.01900094 | 1.127441 | 16.85352 | 25.14191 | -0.006766826 | 23.84283 | 24.21229 | -0.0001638404 | -0.01853398 | 0.360554 | 40.78665 | 0.001064874 | 0.06318548 | 0.05061015 | 11.40964 | 68.78989 | 200.30034 | 20.7664622 | 111.53742 | 0.00584596 | 0.21205558 | 0.99475 | 0.993985 | 97.5179 | 275.949 | 334.934 | 340.124 | 927.181 | 0 | 0 | 0
SEA(60) (mｲ/kg) | 40.57528 | 250 | 76.20662 | 10.89674 | -2.846051 | 0.06182277 | 6.993526 | 0.01788736 | 1.010119 | 17.23125 | 25.42216 | -0.007190464 | 24.1055 | 24.47001 | -0.0001759507 | -0.01990393 | 0.360554 | 40.78665 | 0.001105846 | 0.06244837 | 0.05123119 | 11.66424 | 68.92501 | 200.05054 | 20.7662596 | 114.023175 | 0.00596433 | 0.2083242 | 0.994905 | 0.994092 | 97.5178 | 275.954 | 334.891 | 339.955 | 927.156 | 0 | 0 | 0
SEA(120) (mｲ/kg) | 28.01681 | 255 | 71.53111 | 8.547854 | 1.354811 | 0.07397588 | 8.368313 | 0.01296691 | 0.8208158 | 17.6006 | 24.66884 | 0.004220911 | 23.3891 | 23.74448 | 0.0001002234 | 0.01133748 | 0.3608046 | 40.815 | 0.0009592386 | 0.06072058 | 0.04837849 | 11.91326 | 69.02194 | 199.67354 | 20.77115641 | 107.356094 | 0.00548716 | 0.20865154 | 0.993753 | 0.99423 | 97.5187 | 275.961 | 334.861 | 339.949 | 927.93 | 0 | 0 | 0
SEA(180) (mｲ/kg) | 20.87969 | 260 | 72.30082 | 9.649128 | -0.5870821 | 0.06623803 | 7.49299 | 0.01585584 | 0.9188042 | 17.96018 | 24.96617 | -0.001618778 | 23.66874 | 24.02254 | -3.888716e-05 | -0.004399 | 0.3610551 | 40.84334 | 0.00105026 | 0.06085978 | 0.04885311 | 12.15634 | 69.0776 | 199.334332 | 20.77154968 | 109.949055 | 0.00581626 | 0.20708934 | 0.99443 | 0.994247 | 97.5188 | 275.957 | 334.829 | 339.834 | 927.22 | 0 | 0 | 0
SEA(240) (mｲ/kg) | 16.25015 | 265 | 69.05316 | 9.969253 | -5.068391 | 0.06123127 | 6.926614 | 0.01546318 | 0.9473767 | 18.31356 | 24.02692 | -0.01342898 | 22.78042 | 23.11002 | -0.000310344 | -0.03510679 | 0.3610551 | 40.84334 | 0.0009468301 | 0.05800907 | 0.04661958 | 12.39503 | 69.10778 | 199.009229 | 20.77304011 | 101.841376 | 0.00554118 | 0.20555241 | 0.995673 | 0.994154 | 97.5204 | 275.938 | 334.86 | 339.705 | 927.156 | 0 | 0 | 0
SEA(300) (mｲ/kg) | 13.03599 | 270 | 71.04928 | 9.562997 | 0.9491456 | 0.0656777 | 7.429604 | 0.015865 | 0.9252358 | 18.66382 | 24.99068 | 0.002592414 | 23.69722 | 24.0462 | 6.23377e-05 | 0.007051776 | 0.361211 | 40.86097 | 0.001041976 | 0.06076736 | 0.04815864 | 12.63197 | 69.12525 | 198.710334 | 20.77423869 | 110.189422 | 0.00577772 | 0.20668859 | 0.993962 | 0.994255 | 97.5185 | 275.934 | 334.903 | 339.835 | 927.237 | 0 | 0 | 0
SEA(360) (mｲ/kg) | 10.88267 | 275 | 70.05229 | 9.123652 | -0.09992734 | 0.06787438 | 7.678098 | 0.01589002 | 0.8762234 | 19.01657 | 24.90377 | -0.0002831008 | 23.61248 | 23.95792 | -6.782506e-06 | -0.0007672519 | 0.3613668 | 40.8786 | 0.001078525 | 0.05947313 | 0.04743723 | 12.87096 | 69.15117 | 198.355432 | 20.77625201 | 109.4136 | 0.00594452 | 0.20382689 | 0.994229 | 0.994197 | 97.5176 | 275.947 | 334.87 | 339.769 | 927.213 | 0 | 0 | 0
COY(60) (kg/kg) | 0.01242939 | 280 | 70.09056 | 10.57576 | -2.727094 | 0.05858685 | 6.627472 | 0.01985866 | 1.024308 | 19.36693 | 25.545 | -0.006500362 | 24.22437 | 24.57892 | -0.0001597719 | -0.01807374 | 0.3613668 | 40.8786 | 0.001163456 | 0.060011 | 0.04757541 | 13.10849 | 69.1676 | 198.044618 | 20.78009022 | 115.139089 | 0.0061759 | 0.20126751 | 0.994903 | 0.994168 | 97.5179 | 275.927 | 334.924 | 339.826 | 927.233 | 0 | 0 | 0
COY(120) (kg/kg) | 0.01240266 | 285 | 68.26083 | 9.83544 | -2.048214 | 0.06135218 | 6.940292 | 0.01733637 | 0.9470174 | 19.71281 | 25.12117 | -0.005200183 | 23.81925 | 24.165 | -0.0001256624 | -0.01421521 | 0.3613668 | 40.8786 | 0.001063624 | 0.05810159 | 0.04625523 | 13.34307 | 69.16774 | 197.755964 | 20.78200289 | 111.335195 | 0.00584443 | 0.19887375 | 0.99485 | 0.994262 | 97.5172 | 275.928 | 334.879 | 339.74 | 927.233 | 0 | 0 | 0
COY(180) (kg/kg) | 0.01280696 | 290 | 67.83394 | 9.342498 | -3.660748 | 0.0641854 | 7.260792 | 0.01676596 | 0.9058902 | 20.05304 | 24.91417 | -0.009814698 | 23.61515 | 23.94027 | -0.0002349665 | -0.02657993 | 0.3613668 | 40.8786 | 0.00107613 | 0.05814493 | 0.04603486 | 13.57379 | 69.14842 | 197.429801 | 20.78141875 | 109.471612 | 0.00593271 | 0.20025289 | 0.995311 | 0.994201 | 97.5149 | 275.932 | 334.768 | 339.377 | 927.393 | 0 | 0 | 0
COY(240) (kg/kg) | 0.01365357 | 295 | 68.82600658 | 9.503583 | -2.999151 | 0.06402027 | 7.242112 | 0.01691015 | 0.9024187 | 20.39469 | 25.12353 | -0.007949249 | 23.81743 | 24.15404 | -0.0001920064 | -0.02172019 | 0.3613668 | 40.8786 | 0.001082593 | 0.05777308 | 0.04651877 | 13.80518 | 69.13455 | 197.118027 | 20.78106902 | 111.337096 | 0.00592209 | 0.19799899 | 0.995177 | 0.994278 | 97.5142 | 275.956 | 334.822 | 339.554 | 927.314 | 0 | 0 | 0
COY(300) (kg/kg) | 0.01397305 | 300 | 65.33088 | 9.305658 | 0.03969313 | 0.0620617 | 7.020554 | 0.01768819 | 0.8709018 | 20.73009 | 24.13853 | 0.0001061548 | 22.88336 | 23.20596 | 2.463423e-06 | 0.0002786678 | 0.361373 | 40.8793 | 0.001097759 | 0.05404965 | 0.04406569 | 14.03164 | 69.10028 | 196.792246 | 20.78342861 | 102.776819 | 0.00616888 | 0.19402291 | 0.994282 | 0.994294 | 97.5138 | 275.927 | 334.818 | 339.538 | 927.361 | 0 | 0 | 0
COY(360) (kg/kg) | 0.01485358 | 305 | 65.94915 | 9.518979 | -1.720975 | 0.06124507 | 6.928175 | 0.01743834 | 0.9316234 | 21.05829 | 24.72867 | -0.004439808 | 23.42854 | 23.74004 | -0.0001054012 | -0.01192322 | 0.3613791 | 40.87999 | 0.001068013 | 0.05705734 | 0.04484643 | 14.25392 | 69.04356 | 196.49674 | 20.78451416 | 107.797942 | 0.00593227 | 0.1985106 | 0.994763 | 0.994261 | 97.5143 | 275.946 | 334.614 | 339.063 | 927.337 | 0 | 0 | 0
CO2Y(60) (kg/kg) | 1.087447 | 310 | 65.68861 | 10.3432 | -5.604402 | 0.05614193 | 6.350897 | 0.01954961 | 1.03386 | 21.38738 | 24.63315 | -0.01331194 | 23.33148 | 23.63606 | -0.0003146419 | -0.03559298 | 0.3613791 | 40.87999 | 0.001097553 | 0.0580429 | 0.04486594 | 14.4782 | 68.99155 | 196.183207 | 20.78380596 | 106.936697 | 0.00607359 | 0.20173247 | 0.995824 | 0.994318 | 97.5138 | 275.934 | 334.52 | 338.887 | 929.16 | 0 | 0 | 0
CO2Y(120) (kg/kg) | 1.054857 | 315 | 65.62357 | 9.290514 | -4.614209 | 0.06244137 | 7.063503 | 0.01635108 | 0.9045983 | 21.71566 | 24.24666 | -0.01237605 | 22.97269 | 23.28025 | -0.0002881175 | -0.03259248 | 0.3613791 | 40.87999 | 0.001020984 | 0.05648435 | 0.04456297 | 14.70177 | 68.9386 | 195.920419 | 20.78230909 | 103.64018 | 0.00582049 | 0.19997407 | 0.995685 | 0.994285 | 97.5164 | 275.934 | 334.626 | 339.106 | 927.278 | 0 | 0 | 0
CO2Y(180) (kg/kg) | 1.028579 | 320 | 68.46662 | 7.697096 | -3.057697 | 0.0786329 | 8.895124 | 0.01383999 | 0.746719 | 22.05089 | 25.21021 | -0.009931497 | 23.88662 | 24.2094 | -0.0002404355 | -0.02719859 | 0.3613791 | 40.87999 | 0.001088278 | 0.05871668 | 0.04646979 | 14.92935 | 68.90902 | 195.550194 | 20.78182118 | 112.045804 | 0.00593009 | 0.19994185 | 0.995132 | 0.994009 | 97.5151 | 275.954 | 334.64 | 339.162 | 927.166 | 0 | 0 | 0
CO2Y(240) (kg/kg) | 1.009408 | 325 | 69.24195 | 11.03943 | 2.56837 | 0.05544658 | 6.272238 | 0.01983102 | 1.044906 | 22.39516 | 25.32906 | 0.005852748 | 24.00338 | 24.3317 | 0.0001424073 | 0.01610942 | 0.3617352 | 40.92027 | 0.001099562 | 0.05793649 | 0.0467761 | 15.16247 | 68.90818 | 195.179118 | 20.7815094 | 113.12432 | 0.00595521 | 0.19719554 | 0.993042 | 0.993703 | 97.5146 | 275.917 | 334.698 | 339.276 | 927.135 | 0 | 0 | 0
CO2Y(300) (kg/kg) | 0.9904457 | 330 | 68.39216 | 11.16327 | -2.541259 | 0.05415858 | 6.126537 | 0.02004571 | 1.075478 | 22.73924 | 25.10371 | -0.005707005 | 23.78919 | 24.11615 | -0.000137631 | -0.01556912 | 0.3620912 | 40.96054 | 0.001085647 | 0.05824634 | 0.0463568 | 15.3953 | 68.90679 | 194.970773 | 20.78152075 | 111.1174 | 0.00593819 | 0.19935909 | 0.994404 | 0.993759 | 97.5127 | 275.934 | 334.689 | 339.289 | 927.116 | 0 | 0 | 0
CO2Y(360) (kg/kg) | 0.9731188 | 335 | 68.44931 | 8.070331 | -3.900724 | 0.07497733 | 8.481599 | 0.01311682 | 0.7615561 | 23.08135 | 24.97476 | -0.01218286 | 23.67533 | 24.00634 | -0.0002924659 | -0.03308438 | 0.3620912 | 40.96054 | 0.0009834641 | 0.05709944 | 0.04617333 | 15.62663 | 68.89954 | 194.611846 | 20.78132263 | 110.017504 | 0.00553821 | 0.19712536 | 0.994846 | 0.993469 | 97.5129 | 275.923 | 334.807 | 339.488 | 927.19 | 0 | 0 | 0
|  | 340 | 66.75261 | 9.856951 | -4.807989 | 0.05986568 | 6.772136 | 0.01531385 | 0.9304338 | 23.41935 | 24.99295 | -0.01198216 | 23.69258 | 24.02185 | -0.0002878336 | -0.03256036 | 0.3620912 | 40.96054 | 0.0009167742 | 0.05570106 | 0.04501737 | 15.8546 | 68.88044 | 194.261533 | 20.78563085 | 110.177874 | 0.00525933 | 0.19333364 | 0.995338 | 0.993983 | 97.5127 | 275.945 | 334.807 | 339.46 | 927.085 | 0 | 0 | 0
User-defined Test Averages |  | 345 | 65.32192 | 10.5535 | -1.606306 | 0.05471605 | 6.189598 | 0.01779014 | 1.047279 | 23.74954 | 24.81741 | -0.003686378 | 23.52245 | 23.84203 | -8.789071e-05 | -0.009942388 | 0.3620912 | 40.96054 | 0.0009734064 | 0.05730299 | 0.04450746 | 16.07842 | 68.83924 | 194.003838 | 20.7863374 | 108.618409 | 0.00552212 | 0.19861906 | 0.995171 | 0.994754 | 97.5141 | 275.934 | 334.754 | 339.302 | 927.063 | 0 | 0 | 0
HRR(0-73) (kW/mｲ) | -1.061694 | 350 | 66.66734 | 9.661559 | -0.9544232 | 0.06099837 | 6.900268 | 0.01568755 | 0.9476127 | 24.07951 | 24.93019 | -0.002429878 | 23.63443 | 23.95934 | -5.821826e-05 | -0.006585776 | 0.3620912 | 40.96054 | 0.0009569148 | 0.05780283 | 0.04530504 | 16.30295 | 68.7986 | 193.69865 | 20.78417598 | 109.631443 | 0.00543537 | 0.19925111 | 0.995586 | 0.995311 | 97.5139 | 275.928 | 334.826 | 339.429 | 927.037 | 0 | 0 | 0
EHC(0-73) (MJ/kg) | -0.5605865 | 355 | 67.50932 | 8.719679 | -2.543143 | 0.06844087 | 7.742179 | 0.01283154 | 0.8856799 | 24.41495 | 24.99698 | -0.007248348 | 23.69413 | 24.01305 | -0.0001740549 | -0.01968947 | 0.3620912 | 40.96054 | 0.0008782019 | 0.0606167 | 0.04615599 | 16.5316 | 68.77451 | 193.391745 | 20.78153418 | 110.202835 | 0.00509916 | 0.20625163 | 0.996675 | 0.995854 | 97.5155 | 275.922 | 334.775 | 339.281 | 927.008 | 0 | 0 | 0
MLR(0-73) (g/s) | 0.01721231 | 360 | 69.74421 | 9.025419 | -5.104804 | 0.06831138 | 7.727532 | 0.01279699 | 0.8354131 | 24.75809 | 24.82006 | -0.01462632 | 23.53177 | 23.84169 | -0.0003487162 | -0.03944754 | 0.3620912 | 40.96054 | 0.0008741802 | 0.05706823 | 0.04682573 | 16.76405 | 68.77246 | 193.024691 | 20.7779005 | 108.673075 | 0.0051083 | 0.19798038 | 0.997886 | 0.996228 | 97.516 | 275.943 | 334.851 | 339.261 | 927.123 | 0 | 0 | 0
SEA(0-73) (mｲ/kg) | 27.22775 | 365 | 69.94036 | 10.31504 | -2.015234 | 0.05993895 | 6.780424 | 0.01643665 | 0.9566363 | 25.1073 | 25.29027 | -0.004975069 | 23.97014 | 24.27926 | -0.000120791 | -0.01366414 | 0.3620912 | 40.96054 | 0.0009851957 | 0.05733977 | 0.04701854 | 16.99866 | 68.78712 | 192.718618 | 20.7803854 | 112.794659 | 0.00549449 | 0.19587361 | 0.997409 | 0.996845 | 97.5164 | 275.916 | 334.747 | 339.064 | 927.265 | 0 | 0 | 0
COY(0-73) (kg/kg) | 0.003948335 | 370 | 68.23357 | 9.517472 | -1.33539 | 0.06337657 | 7.169295 | 0.0166807 | 0.868219 | 25.45273 | 24.85904 | -0.003544126 | 23.56739 | 23.87962 | -8.463241e-05 | -0.009573802 | 0.3620912 | 40.96054 | 0.001057165 | 0.05502474 | 0.04577099 | 17.23064 | 68.79117 | 192.412317 | 20.78200864 | 109.008503 | 0.00586373 | 0.19233329 | 0.997872 | 0.99747 | 97.5163 | 275.936 | 334.832 | 339.268 | 927.283 | 0 | 0 | 0
CO2Y(0-73) (kg/kg) | -0.02247944 | 375 | 65.71197 | 9.349711 | -3.588419 | 0.0621296 | 7.028235 | 0.015584 | 0.8831442 | 25.7876 | 24.63248 | -0.009427353 | 23.34759 | 23.64895 | -0.000222947 | -0.02522025 | 0.3620912 | 40.96054 | 0.0009682279 | 0.05486939 | 0.04434711 | 17.45593 | 68.76692 | 192.08909 | 20.78570793 | 107.007602 | 0.00553083 | 0.19325805 | 0.998843 | 0.997773 | 97.5157 | 275.931 | 334.76 | 339.081 | 927.236 | 0 | 0 | 0
HRR(73-2915) (kW/mｲ) | 69.04603 | 380 | 66.37213 | 9.674665 | -1.018461 | 0.06064598 | 6.860405 | 0.01724005 | 0.8931012 | 26.11781 | 25.09173 | -0.002563881 | 23.78409 | 24.09065 | -6.176555e-05 | -0.006987053 | 0.3620912 | 40.96054 | 0.00104554 | 0.054163 | 0.04462965 | 17.67838 | 68.73107 | 191.791061 | 20.78767129 | 111.040567 | 0.00577504 | 0.18872222 | 0.998456 | 0.998165 | 97.5155 | 275.957 | 334.777 | 339.092 | 927.185 | 0 | 0 | 0
EHC(73-2915) (MJ/kg) | 10.26382 | 385 | 64.76922 | 8.800594 | 0.4594901 | 0.06505923 | 7.359642 | 0.01497747 | 0.8302668 | 26.44566 | 25.07061 | 0.001241986 | 23.76357 | 24.06958 | 2.989407e-05 | 0.003381683 | 0.3621659 | 40.96899 | 0.0009744224 | 0.05401652 | 0.04371218 | 17.89923 | 68.69002 | 191.476346 | 20.79084803 | 110.851356 | 0.00548535 | 0.18845742 | 0.998487 | 0.998628 | 97.5155 | 275.948 | 334.77 | 339.081 | 927.214 | 0 | 0 | 0
MLR(73-2915) (g/s) | 0.05944671 | 390 | 64.71279 | 9.216991 | -5.365238 | 0.06206592 | 7.021031 | 0.01761318 | 0.865674 | 26.76936 | 25.25441 | -0.01374037 | 23.9325 | 24.23503 | -0.0003329984 | -0.0376695 | 0.3622406 | 40.97745 | 0.001093178 | 0.05372885 | 0.04368559 | 18.11772 | 68.6394 | 191.149124 | 20.79209191 | 112.457823 | 0.00594234 | 0.18667581 | 1.000673 | 0.999111 | 97.5153 | 275.949 | 334.696 | 338.927 | 928.548 | 0 | 0 | 0
SEA(73-2915) (mｲ/kg) | 6.154933 | 395 | 61.55687 | 9.393448 | -1.54916 | 0.05793003 | 6.553171 | 0.02163348 | 0.9203307 | 27.08504 | 24.90719 | -0.00375674 | 23.59894 | 23.8885 | -8.974289e-05 | -0.01015191 | 0.3622406 | 40.97745 | 0.001253228 | 0.05331479 | 0.04197717 | 18.33188 | 68.56972 | 190.857148 | 20.79611768 | 109.365857 | 0.00666919 | 0.18753359 | 0.999954 | 0.999527 | 97.5147 | 275.947 | 334.632 | 338.738 | 927.244 | 0 | 0 | 0
COY(73-2915) (kg/kg) | 0.02195322 | 400 | 61.21118 | 8.917102 | -3.105226 | 0.06068192 | 6.86447 | 0.01863109 | 0.8613788 | 27.39196 | 24.8317 | -0.007914138 | 23.52123 | 23.80942 | -0.0001884311 | -0.02131573 | 0.3622406 | 40.97745 | 0.00113057 | 0.05227012 | 0.04158331 | 18.54078 | 68.4799 | 190.561432 | 20.79708957 | 108.675333 | 0.00617424 | 0.18519318 | 1.000702 | 0.999802 | 97.5137 | 275.931 | 334.544 | 338.643 | 927.199 | 0 | 0 | 0
CO2Y(73-2915) (kg/kg) | 0.9744298 | 405 | 60.88065 | 8.635419 | 0.6245068 | 0.06232297 | 7.050109 | 0.01892271 | 0.8330499 | 27.69719 | 24.95988 | 0.00162701 | 23.63897 | 23.92186 | 3.892112e-05 | 0.004402842 | 0.362338 | 40.98846 | 0.001179319 | 0.05191814 | 0.04137095 | 18.74817 | 68.38812 | 190.250612 | 20.79863803 | 109.78308 | 0.00635202 | 0.18355376 | 1.000027 | 1.000212 | 97.5157 | 275.929 | 334.492 | 338.495 | 927.255 | 0 | 0 | 0
|  | 410 | 58.20366 | 7.850952 | -0.9301724 | 0.06553605 | 7.41358 | 0.02021452 | 0.7656971 | 27.9949 | 24.30589 | -0.002619417 | 23.00995 | 23.27229 | -6.095982e-05 | -0.006895908 | 0.3624353 | 40.99946 | 0.00132478 | 0.05018076 | 0.03971413 | 18.95088 | 68.28024 | 189.937751 | 20.80077122 | 104.061884 | 0.0071023 | 0.18253289 | 1.000799 | 1.000501 | 97.517 | 275.938 | 334.352 | 338.164 | 927.207 | 0 | 0 | 0
C-factor | 0.043568 | 415 | 59.81198 | 9.052191 | -4.772206 | 0.05840993 | 6.607459 | 0.02236302 | 0.8806115 | 28.28994 | 25.04231 | -0.01162983 | 23.70214 | 23.96803 | -0.0002787442 | -0.03153215 | 0.3624353 | 40.99946 | 0.001306223 | 0.05143646 | 0.04077028 | 19.15209 | 68.16853 | 189.607078 | 20.80130293 | 110.439993 | 0.00685994 | 0.18183734 | 1.00201 | 1.000686 | 97.516 | 275.94 | 334.282 | 338.032 | 928.197 | 0 | 0 | 0
Time to ignition (s) | 73 | 420 | 58.0498 | 8.786197 | -4.791555 | 0.05840527 | 6.606931 | 0.02135589 | 0.8314039 | 28.58459 | 24.57473 | -0.01189206 | 23.26056 | 23.53269 | -0.000279852 | -0.03165747 | 0.3624353 | 40.99946 | 0.001247297 | 0.04855837 | 0.03935578 | 19.35241 | 68.05855 | 189.345323 | 20.80370897 | 106.358762 | 0.00671462 | 0.17670181 | 1.002134 | 1.00078 | 97.5148 | 275.927 | 334.296 | 338.207 | 927.233 | 0 | 0 | 0
|  | 425 | 59.39056 | 7.982334 | -2.247333 | 0.06577182 | 7.440251 | 0.02062829 | 0.77617 | 28.87819 | 25.61781 | -0.00603454 | 24.23024 | 24.49419 | -0.0001478112 | -0.01672072 | 0.3624353 | 40.99946 | 0.00135676 | 0.05105011 | 0.04050634 | 19.55206 | 67.94869 | 189.015784 | 20.80554596 | 115.495267 | 0.00694276 | 0.17780814 | 1.001687 | 1.001 | 97.5158 | 275.929 | 334.053 | 337.692 | 927.298 | 0 | 0 | 0
|  | 430 | 57.73091 | 10.03868 | -3.848382 | 0.0508375 | 5.750848 | 0.02950119 | 0.9922409 | 29.171 | 25.06943 | -0.008167955 | 23.70191 | 23.9524 | -0.0001956421 | -0.02213146 | 0.3624353 | 40.99946 | 0.001499767 | 0.05044305 | 0.03957059 | 19.75225 | 67.83953 | 188.711715 | 20.80579387 | 110.558517 | 0.00765241 | 0.17908325 | 1.00194 | 1.00101 | 97.5161 | 275.93 | 333.917 | 337.446 | 928.256 | 0 | 0 | 0
|  | 435 | 58.0273 | 9.117085 | -4.325488 | 0.05626375 | 6.364678 | 0.02691859 | 0.9030314 | 29.46039 | 25.40374 | -0.01003237 | 24.0074 | 24.25829 | -0.0002433682 | -0.02753034 | 0.3624353 | 40.99946 | 0.001514541 | 0.05080793 | 0.03979354 | 19.95067 | 67.72504 | 188.484523 | 20.80687962 | 113.476833 | 0.00763114 | 0.17828591 | 1.001799 | 1.000657 | 97.5161 | 275.935 | 333.77 | 337.258 | 927.251 | 0 | 0 | 0
|  | 440 | 56.77901 | 7.898547 | -3.789668 | 0.06354668 | 7.188539 | 0.0244254 | 0.7829716 | 29.74741 | 24.80111 | -0.01017145 | 23.43165 | 23.67616 | -0.0002408208 | -0.02724218 | 0.3624353 | 40.99946 | 0.001552153 | 0.04975525 | 0.03897097 | 20.14758 | 67.60775 | 188.145485 | 20.80643653 | 108.128071 | 0.00793775 | 0.17869078 | 1.001953 | 1.000795 | 97.516 | 275.943 | 333.681 | 337.163 | 927.156 | 0 | 0 | 0
|  | 445 | 60.96691 | 9.083816 | -5.635872 | 0.05933052 | 6.711597 | 0.02373002 | 0.8952142 | 30.04177 | 26.28136 | -0.01333031 | 24.82889 | 25.08413 | -0.0003343792 | -0.0378257 | 0.3624353 | 40.99946 | 0.001407914 | 0.05311352 | 0.04169471 | 20.34924 | 67.5096 | 187.861769 | 20.80506657 | 121.41424 | 0.00700576 | 0.17966398 | 1.002377 | 1.000859 | 97.5172 | 275.939 | 333.664 | 337.094 | 927.193 | 0 | 0 | 0
|  | 450 | 60.48433 | 8.140318 | -4.394847 | 0.06568312 | 7.430217 | 0.02421379 | 0.7753706 | 30.3454 | 25.98273 | -0.01163446 | 24.54721 | 24.81139 | -0.0002886672 | -0.03265466 | 0.3624353 | 40.99946 | 0.001590437 | 0.05092876 | 0.04117308 | 20.55641 | 67.43423 | 187.542484 | 20.80523331 | 118.672845 | 0.00779581 | 0.17565892 | 1.002368 | 1.001043 | 97.5161 | 275.947 | 333.67 | 337.261 | 927.137 | 0 | 0 | 0
|  | 455 | 56.49039 | 8.538519 | -3.03403 | 0.05848497 | 6.615946 | 0.02901056 | 0.8450827 | 30.63784 | 24.98862 | -0.00743879 | 23.60774 | 23.85403 | -0.0001774451 | -0.02007298 | 0.3624353 | 40.99946 | 0.001696682 | 0.04942463 | 0.03882254 | 20.7564 | 67.33591 | 187.220346 | 20.80804138 | 109.764308 | 0.00848725 | 0.17682938 | 1.001925 | 1.001078 | 97.5151 | 275.944 | 333.666 | 337.147 | 927.112 | 0 | 0 | 0
|  | 460 | 56.78403 | 9.489843 | 2.558253 | 0.05289558 | 5.983663 | 0.03059519 | 0.9315923 | 30.92102 | 25.3069 | 0.005598576 | 23.90837 | 24.17048 | 0.0001353203 | 0.01530772 | 0.3627736 | 41.03773 | 0.00161835 | 0.04927712 | 0.03892962 | 20.95078 | 67.21962 | 186.955088 | 20.80942702 | 112.577967 | 0.00807889 | 0.17480866 | 1.000447 | 1.001084 | 97.5156 | 275.948 | 333.665 | 337.323 | 927.076 | 0 | 0 | 0
|  | 465 | 55.69892 | 7.680267 | -2.438202 | 0.06410955 | 7.252212 | 0.02284664 | 0.768863 | 31.20223 | 25.03565 | -0.00653469 | 23.65601 | 23.92034 | -0.000156312 | -0.01768236 | 0.3631119 | 41.076 | 0.001464688 | 0.04929146 | 0.03828331 | 21.14381 | 67.10157 | 186.671699 | 20.81025511 | 110.19576 | 0.00751587 | 0.17623475 | 1.001797 | 1.001053 | 97.5157 | 275.949 | 333.72 | 337.449 | 927.094 | 0 | 0 | 0
|  | 470 | 54.84957 | 7.580289 | -2.146195 | 0.0639646 | 7.235814 | 0.02404895 | 0.7558865 | 31.4786 | 24.77448 | -0.005797013 | 23.41013 | 23.68125 | -0.0001372805 | -0.01552947 | 0.3631119 | 41.076 | 0.001538282 | 0.04834998 | 0.03770908 | 21.33379 | 66.97575 | 186.327043 | 20.81089393 | 107.912767 | 0.00788681 | 0.17509978 | 1.001736 | 1.001076 | 97.5157 | 275.951 | 333.733 | 337.598 | 927.162 | 0 | 0 | 0
|  | 475 | 55.05747 | 8.617557 | -6.231738 | 0.05647865 | 6.388988 | 0.02835 | 0.8526984 | 31.75337 | 25.13479 | -0.01465186 | 23.75466 | 24.02153 | -0.0003519602 | -0.0398145 | 0.3631119 | 41.076 | 0.00160117 | 0.04815926 | 0.03781903 | 21.52261 | 66.8492 | 186.042559 | 20.81247292 | 111.093447 | 0.00805349 | 0.17275927 | 1.002757 | 1.001088 | 97.515 | 275.95 | 333.79 | 337.54 | 927.089 | 0 | 0 | 0
|  | 480 | 52.8184 | 9.321303 | -1.389096 | 0.05009113 | 5.666418 | 0.03064455 | 0.9451107 | 32.02306 | 24.60202 | -0.002960275 | 23.24529 | 23.50505 | -6.95814e-05 | -0.0078712 | 0.3631119 | 41.076 | 0.00153502 | 0.04734167 | 0.03645593 | 21.7083 | 66.71471 | 185.759844 | 20.81453865 | 106.407005 | 0.00791811 | 0.17330287 | 1.001478 | 1.001141 | 97.5158 | 275.956 | 333.706 | 337.435 | 927.207 | 0 | 0 | 0
|  | 485 | 55.22972 | 8.270018 | -1.520025 | 0.05903623 | 6.678307 | 0.02466006 | 0.810523 | 32.29318 | 24.86153 | -0.003776721 | 23.4907 | 23.76044 | -8.973657e-05 | -0.0101512 | 0.3631119 | 41.076 | 0.001455837 | 0.04785022 | 0.03780683 | 21.89396 | 66.58388 | 185.522826 | 20.81102044 | 108.66463 | 0.00752143 | 0.17332719 | 1.001653 | 1.001223 | 97.5161 | 275.939 | 333.709 | 337.541 | 927.214 | 0 | 0 | 0
|  | 490 | 57.35595 | 7.947605 | -4.08997 | 0.06379615 | 7.216759 | 0.02200557 | 0.7491103 | 32.57464 | 25.42789 | -0.01073668 | 24.02821 | 24.30216 | -0.0002609244 | -0.02951633 | 0.3631119 | 41.076 | 0.00140387 | 0.04779035 | 0.03892966 | 22.0858 | 66.47887 | 185.174647 | 20.81008937 | 113.683172 | 0.00717524 | 0.17035103 | 1.002518 | 1.001295 | 97.5157 | 275.927 | 333.742 | 337.547 | 927.196 | 0 | 0 | 0
|  | 495 | 54.28205 | 9.235234 | -6.00843 | 0.05195898 | 5.877713 | 0.02731327 | 0.9278104 | 32.85374 | 25.34294 | -0.01289406 | 23.94456 | 24.21207 | -0.0003121919 | -0.03531583 | 0.3631119 | 41.076 | 0.00141917 | 0.04820808 | 0.03733655 | 22.27646 | 66.37119 | 184.903157 | 20.8153147 | 112.908943 | 0.0072568 | 0.17185039 | 1.002815 | 1.001346 | 97.5154 | 275.912 | 333.695 | 337.423 | 927.239 | 0 | 0 | 0
|  | 500 | 54.47399 | 7.590913 | -4.079954 | 0.0634377 | 7.17621 | 0.02519425 | 0.7664789 | 33.12563 | 25.47568 | -0.01064129 | 24.06154 | 24.32251 | -0.0002588229 | -0.02927861 | 0.3631119 | 41.076 | 0.001598265 | 0.04862366 | 0.03757447 | 22.46374 | 66.25126 | 184.630261 | 20.81516422 | 114.05481 | 0.00795356 | 0.17227166 | 1.002401 | 1.001189 | 97.5154 | 275.92 | 333.578 | 337.196 | 927.299 | 0 | 0 | 0
|  | 505 | 53.5874 | 8.084949 | -5.265922 | 0.05859192 | 6.628045 | 0.0297982 | 0.8205788 | 33.39578 | 25.06138 | -0.01290447 | 23.66414 | 23.90958 | -0.0003085405 | -0.03490277 | 0.3631119 | 41.076 | 0.001745934 | 0.04807928 | 0.03706875 | 22.65035 | 66.13026 | 184.285277 | 20.8147838 | 110.346907 | 0.00867008 | 0.1729186 | 1.002689 | 1.001219 | 97.5168 | 275.908 | 333.492 | 336.951 | 927.278 | 0 | 0 | 0
|  | 510 | 53.07813 | 7.707469 | 2.366018 | 0.0608774 | 6.886584 | 0.02851951 | 0.782024 | 33.66245 | 25.13915 | 0.006001826 | 23.74334 | 23.99887 | 0.000144037 | 0.01629378 | 0.3634719 | 41.11674 | 0.001736194 | 0.04760759 | 0.03671845 | 22.83482 | 66.0048 | 184.037869 | 20.81645923 | 111.059809 | 0.00860773 | 0.17129318 | 1.000598 | 1.001281 | 97.517 | 275.895 | 333.573 | 337.163 | 927.405 | 0 | 0 | 0
|  | 515 | 54.06827 | 7.887169 | -3.480856 | 0.06060013 | 6.855219 | 0.02664095 | 0.7830515 | 33.93031 | 25.07014 | -0.008815907 | 23.67433 | 23.92724 | -0.0002109403 | -0.02386203 | 0.363832 | 41.15747 | 0.001614445 | 0.04745303 | 0.03718205 | 23.01957 | 65.8841 | 183.679536 | 20.81442151 | 110.433015 | 0.00812523 | 0.17123052 | 1.002201 | 1.001197 | 97.5178 | 275.908 | 333.519 | 337.082 | 927.262 | 0 | 0 | 0
|  | 520 | 55.56876 | 9.048095 | -1.77673 | 0.05429075 | 6.141488 | 0.02936166 | 0.8965473 | 34.20441 | 25.45038 | -0.003970135 | 24.03454 | 24.29641 | -9.646002e-05 | -0.01091177 | 0.363832 | 41.15747 | 0.001594067 | 0.04867422 | 0.03817225 | 23.20795 | 65.7777 | 183.436977 | 20.8129055 | 113.8137 | 0.00794295 | 0.17252728 | 1.001617 | 1.001165 | 97.517 | 275.894 | 333.535 | 337.169 | 927.253 | 0 | 0 | 0
|  | 525 | 55.24467 | 7.16084 | -3.066649 | 0.0681991 | 7.71483 | 0.02526868 | 0.7200809 | 34.48144 | 25.80919 | -0.008484973 | 24.37632 | 24.6486 | -0.0002091427 | -0.02365868 | 0.363832 | 41.15747 | 0.001723301 | 0.04910887 | 0.03811551 | 23.39867 | 65.67893 | 183.114149 | 20.81499188 | 117.059593 | 0.00837068 | 0.17188575 | 1.001859 | 1.000893 | 97.5173 | 275.912 | 333.575 | 337.301 | 927.214 | 0 | 0 | 0
|  | 530 | 54.69523 | 7.205569 | -2.595122 | 0.06710168 | 7.590688 | 0.0254749 | 0.7209143 | 34.75629 | 25.22122 | -0.007229591 | 23.82049 | 24.08671 | -0.0001741371 | -0.01969876 | 0.363832 | 41.15747 | 0.001709409 | 0.04837456 | 0.03769884 | 23.58821 | 65.5779 | 182.772218 | 20.81337099 | 111.784421 | 0.00847468 | 0.17288895 | 1.001694 | 1.000871 | 97.5152 | 275.92 | 333.568 | 337.296 | 927.182 | 0 | 0 | 0
|  | 535 | 55.00981 | 8.220945 | -3.527712 | 0.05915217 | 6.691422 | 0.02645389 | 0.8148217 | 35.03055 | 25.23293 | -0.008660827 | 23.82976 | 24.09375 | -0.0002086718 | -0.02360541 | 0.363832 | 41.15747 | 0.001564805 | 0.04819847 | 0.03778536 | 23.77692 | 65.47767 | 182.45341 | 20.81312339 | 111.879829 | 0.00787885 | 0.17237111 | 1.001848 | 1.000862 | 97.5165 | 275.914 | 333.543 | 337.238 | 928.617 | 0 | 0 | 0
|  | 540 | 53.84072 | 8.759887 | 1.365106 | 0.05433312 | 6.14628 | 0.02806347 | 0.9096735 | 35.30268 | 25.04575 | 0.003102991 | 23.64789 | 23.9029 | 7.417049e-05 | 0.008390327 | 0.3640175 | 41.17845 | 0.001524776 | 0.0494254 | 0.03732266 | 23.96469 | 65.37533 | 182.177166 | 20.81378261 | 110.202366 | 0.00776151 | 0.17653445 | 1.000433 | 1.000786 | 97.5168 | 275.939 | 333.471 | 337.067 | 927.223 | 0 | 0 | 0
|  | 545 | 55.35836 | 9.003559 | -4.156643 | 0.05435272 | 6.148497 | 0.02798006 | 0.8896424 | 35.57568 | 25.25927 | -0.009364906 | 23.85557 | 24.12462 | -0.0002259248 | -0.02555711 | 0.3642029 | 41.19942 | 0.001520792 | 0.04835448 | 0.03798027 | 24.15295 | 65.27647 | 181.902863 | 20.81256633 | 112.117928 | 0.00769199 | 0.17264648 | 1.001741 | 1.000675 | 97.5169 | 275.944 | 333.556 | 337.318 | 927.193 | 0 | 0 | 0
|  | 550 | 54.33712 | 8.195214 | -5.425228 | 0.05861228 | 6.630349 | 0.02509496 | 0.8266698 | 35.84991 | 24.7588 | -0.0134607 | 23.3752 | 23.62322 | -0.000317985 | -0.03597115 | 0.3642029 | 41.19942 | 0.001470873 | 0.048453 | 0.03742102 | 24.34145 | 65.18166 | 181.627829 | 20.81185977 | 107.683551 | 0.00760935 | 0.17545496 | 1.00183 | 1.000298 | 97.5162 | 275.959 | 333.446 | 336.984 | 927.31 | 0 | 0 | 0
|  | 555 | 55.597 | 8.238362 | -4.905562 | 0.05965718 | 6.74855 | 0.02549512 | 0.8193934 | 36.12475 | 25.1051 | -0.01220856 | 23.70912 | 23.97105 | -0.000292652 | -0.03310543 | 0.3642029 | 41.19942 | 0.001520967 | 0.0488827 | 0.03818871 | 24.53048 | 65.08964 | 181.319877 | 20.81097903 | 110.749501 | 0.00773094 | 0.17480482 | 1.001405 | 1.000016 | 97.5158 | 275.952 | 333.544 | 337.229 | 927.321 | 0 | 0 | 0
|  | 560 | 56.62173 | 8.004723 | -0.006866784 | 0.0625301 | 7.073541 | 0.02472225 | 0.7818754 | 36.4053 | 25.54232 | -1.759938e-05 | 24.12506 | 24.3975 | -4.293807e-07 | -4.857248e-05 | 0.3642029 | 41.19942 | 0.001545885 | 0.04889075 | 0.03875588 | 24.72284 | 65.00946 | 181.030015 | 20.81132603 | 114.655093 | 0.00772458 | 0.17263208 | 0.999548 | 0.999546 | 97.516 | 275.941 | 333.586 | 337.353 | 927.258 | 0 | 0 | 0
|  | 565 | 56.37451 | 8.031017 | -3.8388 | 0.06205325 | 7.019598 | 0.02632732 | 0.7939597 | 36.68779 | 25.50563 | -0.009775002 | 24.09106 | 24.36931 | -0.00023821 | -0.02694684 | 0.3642029 | 41.19942 | 0.001633696 | 0.04926778 | 0.03871375 | 24.91651 | 64.93414 | 180.699782 | 20.81127795 | 114.329008 | 0.00808958 | 0.17378612 | 1.000251 | 0.99914 | 97.5146 | 275.945 | 333.595 | 337.448 | 927.269 | 0 | 0 | 0
|  | 570 | 57.087 | 9.574896 | -3.690175 | 0.05270543 | 5.962153 | 0.02921649 | 0.9283991 | 36.97144 | 25.34405 | -0.008028657 | 23.94138 | 24.22476 | -0.0001944923 | -0.02200139 | 0.3642029 | 41.19942 | 0.001539868 | 0.04893168 | 0.03901037 | 25.11082 | 64.86218 | 180.418875 | 20.80934273 | 112.898904 | 0.00774899 | 0.17372384 | 0.999587 | 0.998675 | 97.5143 | 275.935 | 333.636 | 337.585 | 927.253 | 0 | 0 | 0
|  | 575 | 55.51557 | 8.282687 | -3.666831 | 0.05925102 | 6.702604 | 0.02617773 | 0.8279754 | 37.25295 | 24.8043 | -0.009169168 | 23.42743 | 23.695 | -0.0002172635 | -0.02457732 | 0.3642029 | 41.19942 | 0.001551057 | 0.04905839 | 0.03818174 | 25.3038 | 64.78773 | 180.153952 | 20.80933475 | 108.122465 | 0.00793235 | 0.17682492 | 0.99912 | 0.998079 | 97.5156 | 275.934 | 333.578 | 337.388 | 927.388 | 0 | 0 | 0
|  | 580 | 56.65816 | 7.65212 | -2.24285 | 0.06545352 | 7.404244 | 0.02238853 | 0.7525522 | 37.53338 | 25.16147 | -0.006100792 | 23.77496 | 24.06285 | -0.0001468024 | -0.01660661 | 0.3642029 | 41.19942 | 0.001465408 | 0.04925719 | 0.03879766 | 25.49625 | 64.71273 | 179.825701 | 20.80909692 | 111.306444 | 0.00748858 | 0.17549722 | 0.998024 | 0.997332 | 97.5156 | 275.927 | 333.721 | 337.762 | 927.461 | 0 | 0 | 0
|  | 585 | 58.0768 | 8.001974 | -0.02645551 | 0.06415903 | 7.257809 | 0.02247842 | 0.7640622 | 37.82022 | 25.15158 | -7.060397e-05 | 23.76647 | 24.04058 | -1.69736e-06 | -0.0001920091 | 0.3642029 | 41.19942 | 0.001442194 | 0.04902149 | 0.0395199 | 25.69204 | 64.64995 | 179.509451 | 20.80644294 | 111.222994 | 0.00739551 | 0.17493114 | 0.996628 | 0.99662 | 97.5162 | 275.922 | 333.733 | 337.582 | 927.54 | 0 | 0 | 0
|  | 590 | 59.53177 | 9.070156 | 0.3316689 | 0.05802115 | 6.563479 | 0.02524045 | 0.8698207 | 38.11424 | 25.91216 | 0.0007772551 | 24.48267 | 24.75868 | 1.924381e-05 | 0.002176902 | 0.364251 | 41.20486 | 0.00146448 | 0.050468 | 0.04053822 | 25.89219 | 64.60041 | 179.190078 | 20.80706034 | 118.03939 | 0.00731041 | 0.17483998 | 0.995796 | 0.995884 | 97.5167 | 275.926 | 333.699 | 337.461 | 928.168 | 0 | 0 | 0
|  | 595 | 57.38568 | 8.337934 | -2.193985 | 0.06084113 | 6.882481 | 0.0246024 | 0.8115408 | 38.40653 | 25.09861 | -0.005565474 | 23.71471 | 23.9844 | -0.0001334846 | -0.01510006 | 0.3642991 | 41.21031 | 0.001496838 | 0.04937506 | 0.03922101 | 26.09159 | 64.5488 | 178.91851 | 20.80722066 | 110.74701 | 0.00763315 | 0.17612895 | 0.99597 | 0.99534 | 97.517 | 275.913 | 333.709 | 337.504 | 927.848 | 0 | 0 | 0
|  | 600 | 55.2689 | 7.417879 | 0.5168132 | 0.0658648 | 7.450769 | 0.02218861 | 0.733139 | 38.68817 | 24.84533 | 0.001432654 | 23.48264 | 23.75995 | 3.40398e-05 | 0.003850656 | 0.3643842 | 41.21993 | 0.001461448 | 0.04828805 | 0.03789652 | 26.28438 | 64.48028 | 178.579442 | 20.81060398 | 108.556609 | 0.00754873 | 0.17456947 | 0.994509 | 0.994671 | 97.5161 | 275.903 | 333.812 | 337.754 | 927.685 | 0 | 0 | 0
|  | 605 | 56.56294 | 8.736457 | -3.885098 | 0.05723332 | 6.474357 | 0.0252882 | 0.869895 | 38.96775 | 25.60193 | -0.009083797 | 24.19535 | 24.47842 | -0.000222357 | -0.02515351 | 0.3644693 | 41.22956 | 0.001447328 | 0.04978698 | 0.03882144 | 26.47618 | 64.4095 | 178.274831 | 20.81141398 | 115.257485 | 0.00731195 | 0.17464258 | 0.994942 | 0.993915 | 97.5177 | 275.893 | 333.779 | 337.684 | 927.445 | 0 | 0 | 0
|  | 610 | 53.4676 | 7.637145 | -1.036722 | 0.06188878 | 7.000994 | 0.02244364 | 0.771575 | 39.24283 | 24.13224 | -0.002780594 | 22.80805 | 23.07473 | -6.416147e-05 | -0.007258085 | 0.3644693 | 41.22956 | 0.001389009 | 0.04775184 | 0.03680939 | 26.66525 | 64.3325 | 177.992534 | 20.8106019 | 102.411846 | 0.00741807 | 0.17688671 | 0.993416 | 0.993102 | 97.5174 | 275.893 | 333.803 | 337.706 | 927.263 | 0 | 0 | 0
|  | 615 | 56.03958 | 7.558659 | -3.007445 | 0.06553938 | 7.413957 | 0.02183132 | 0.7558021 | 39.51659 | 24.91916 | -0.008268141 | 23.55644 | 23.83923 | -0.0001971061 | -0.02229707 | 0.3644693 | 41.22956 | 0.001430811 | 0.04953481 | 0.03849051 | 26.8535 | 64.25462 | 177.657245 | 20.80885543 | 109.221338 | 0.00740358 | 0.17748317 | 0.992998 | 0.992065 | 97.5178 | 275.88 | 333.869 | 337.877 | 928.653 | 0 | 0 | 0
|  | 620 | 57.82193 | 9.128216 | -1.837296 | 0.05599625 | 6.334417 | 0.02584498 | 0.8951135 | 39.80125 | 25.25235 | -0.004258148 | 23.87463 | 24.16113 | -0.0001028817 | -0.0116382 | 0.3644693 | 41.22956 | 0.001447222 | 0.050123 | 0.03955146 | 27.04861 | 64.19556 | 177.352081 | 20.80689731 | 112.176781 | 0.00739244 | 0.17728996 | 0.991736 | 0.991256 | 97.5163 | 275.861 | 333.914 | 337.921 | 927.201 | 0 | 0 | 0
|  | 625 | 57.23904 | 8.645191 | -2.260961 | 0.05852885 | 6.620911 | 0.02165577 | 0.8395826 | 40.0889 | 24.90633 | -0.00555203 | 23.54777 | 23.83478 | -0.0001323314 | -0.01496962 | 0.3644693 | 41.22956 | 0.001267487 | 0.0491398 | 0.0390149 | 27.24502 | 64.14224 | 177.08357 | 20.80687771 | 109.124914 | 0.00672857 | 0.17650683 | 0.992042 | 0.991416 | 97.5164 | 275.879 | 333.918 | 337.988 | 927.231 | 0 | 0 | 0
|  | 630 | 57.95081 | 7.994988 | -4.093344 | 0.06407578 | 7.248392 | 0.02183615 | 0.7979905 | 40.37688 | 25.34951 | -0.01081524 | 23.9652 | 24.25137 | -0.0002622843 | -0.02967016 | 0.3644693 | 41.22956 | 0.001399168 | 0.05113187 | 0.03975561 | 27.44195 | 64.09028 | 176.762909 | 20.80671177 | 113.035599 | 0.00717371 | 0.17940842 | 0.992799 | 0.991579 | 97.5147 | 275.866 | 333.896 | 337.883 | 927.272 | 0 | 0 | 0
|  | 635 | 59.20308 | 9.017636 | -1.251307 | 0.05803685 | 6.565255 | 0.02348492 | 0.8930259 | 40.66976 | 25.93599 | -0.002926358 | 24.52105 | 24.81647 | -7.262189e-05 | -0.008215146 | 0.3644693 | 41.22956 | 0.001362991 | 0.05182841 | 0.04052684 | 27.64266 | 64.04687 | 176.4556 | 20.80723014 | 118.3331 | 0.00690042 | 0.17817417 | 0.99204 | 0.99171 | 97.5149 | 275.85 | 333.915 | 337.938 | 927.252 | 0 | 0 | 0
|  | 640 | 56.61918 | 8.168696 | -3.056051 | 0.06127215 | 6.931239 | 0.02143827 | 0.8007019 | 40.95932 | 24.80275 | -0.007889079 | 23.45321 | 23.73545 | -0.0001872508 | -0.02118222 | 0.3644693 | 41.22956 | 0.001313569 | 0.04906073 | 0.03868538 | 27.84069 | 63.99893 | 176.172868 | 20.80748813 | 108.234709 | 0.00694266 | 0.17683926 | 0.992725 | 0.991835 | 97.5154 | 275.857 | 333.966 | 337.985 | 927.194 | 0 | 0 | 0
|  | 645 | 57.21239 | 8.219618 | -4.066219 | 0.06153053 | 6.960468 | 0.02181506 | 0.8292395 | 41.24389 | 25.10244 | -0.01042069 | 23.72906 | 24.0096 | -0.0002501966 | -0.02830279 | 0.3644693 | 41.22956 | 0.001342293 | 0.05102355 | 0.03931636 | 28.03569 | 63.94402 | 175.845453 | 20.80689843 | 110.830954 | 0.0069956 | 0.18043099 | 0.993204 | 0.992028 | 97.5152 | 275.872 | 333.86 | 337.807 | 927.138 | 0 | 0 | 0
|  | 650 | 58.41787 | 8.400003 | -4.142331 | 0.06147783 | 6.954506 | 0.02157626 | 0.8258419 | 41.53297 | 25.09734 | -0.01060376 | 23.73255 | 24.01615 | -0.0002546615 | -0.02880786 | 0.3644693 | 41.22956 | 0.001326462 | 0.05077097 | 0.0399237 | 28.23379 | 63.89688 | 175.558062 | 20.80467922 | 110.824693 | 0.0069315 | 0.17979589 | 0.993497 | 0.9923 | 97.5166 | 275.85 | 333.977 | 337.968 | 927.158 | 0 | 0 | 0
|  | 655 | 59.33567 | 8.277008 | -2.187527 | 0.06337162 | 7.168735 | 0.01995062 | 0.8142309 | 41.82735 | 25.54498 | -0.005669885 | 24.15723 | 24.44972 | -0.0001386271 | -0.0156818 | 0.3644693 | 41.22956 | 0.001264303 | 0.05159913 | 0.04052314 | 28.43491 | 63.85856 | 175.228984 | 20.80507838 | 114.819902 | 0.00658412 | 0.17959646 | 0.993153 | 0.992513 | 97.5156 | 275.85 | 333.996 | 338.04 | 927.143 | 0 | 0 | 0
|  | 660 | 59.73198 | 8.690864 | -4.521879 | 0.06075698 | 6.872962 | 0.02173927 | 0.8330494 | 42.12502 | 25.21342 | -0.0113853 | 23.84275 | 24.13074 | -0.0002747357 | -0.0310787 | 0.3644693 | 41.22956 | 0.001320812 | 0.05061357 | 0.04060883 | 28.63774 | 63.82579 | 174.929786 | 20.80288261 | 111.854298 | 0.00688317 | 0.1787721 | 0.994141 | 0.992855 | 97.5161 | 275.848 | 333.983 | 338.017 | 927.147 | 0 | 0 | 0
|  | 665 | 59.41838 | 9.110208 | -3.447611 | 0.05765603 | 6.522176 | 0.02200904 | 0.8879461 | 42.4229 | 25.22575 | -0.008232419 | 23.85613 | 24.14546 | -0.0001987756 | -0.02248593 | 0.3644693 | 41.22956 | 0.001268954 | 0.05119545 | 0.04050705 | 28.84053 | 63.79383 | 174.621542 | 20.80331903 | 111.971751 | 0.00666795 | 0.18022558 | 0.994098 | 0.993168 | 97.5164 | 275.851 | 334.007 | 338.058 | 927.143 | 0 | 0 | 0
|  | 670 | 59.16189 | 8.326905 | -3.213414 | 0.06280738 | 7.104908 | 0.02225779 | 0.7943527 | 42.71935 | 24.71239 | -0.008531792 | 23.37218 | 23.65577 | -0.0002018261 | -0.02283101 | 0.3644693 | 41.22956 | 0.001397953 | 0.04989122 | 0.04021914 | 29.04234 | 63.76022 | 174.343945 | 20.8013543 | 107.46784 | 0.00731577 | 0.17952685 | 0.994301 | 0.993337 | 97.517 | 275.838 | 334.029 | 338.082 | 927.254 | 0 | 0 | 0
|  | 675 | 58.28373 | 8.585133 | -4.602892 | 0.060014 | 6.788914 | 0.02123908 | 0.8321224 | 43.01296 | 24.43776 | -0.01181042 | 23.11493 | 23.38935 | -0.000276238 | -0.03124864 | 0.3644693 | 41.22956 | 0.001274642 | 0.04993899 | 0.03970167 | 29.24215 | 63.72291 | 174.001618 | 20.80161546 | 105.103838 | 0.00685974 | 0.18114862 | 0.994897 | 0.993562 | 97.516 | 275.857 | 334.065 | 338.031 | 927.218 | 0 | 0 | 0
|  | 680 | 59.15751 | 8.501218 | -1.736534 | 0.061515 | 6.95871 | 0.01992924 | 0.8361185 | 43.30657 | 24.83484 | -0.004495147 | 23.49122 | 23.76405 | -0.0001068229 | -0.01208404 | 0.3644693 | 41.22956 | 0.001225947 | 0.05143383 | 0.0403834 | 29.44236 | 63.68613 | 173.738837 | 20.80148194 | 108.550405 | 0.00657076 | 0.18295959 | 0.994263 | 0.993755 | 97.5153 | 275.851 | 334.075 | 337.955 | 927.25 | 0 | 0 | 0
|  | 685 | 60.73012 | 7.894426 | -2.65522 | 0.06800422 | 7.692785 | 0.01803698 | 0.7574659 | 43.60629 | 25.31829 | -0.007447164 | 23.95776 | 24.2463 | -0.0001805661 | -0.02042603 | 0.3644693 | 41.22956 | 0.00122659 | 0.05151088 | 0.04124804 | 29.64644 | 63.65881 | 173.381518 | 20.80120123 | 112.861279 | 0.00647592 | 0.18055732 | 0.994891 | 0.994049 | 97.5162 | 275.871 | 334.204 | 338.229 | 927.308 | 0 | 0 | 0
|  | 690 | 59.27545 | 8.57471 | -4.354575 | 0.06110935 | 6.912822 | 0.01802059 | 0.8240654 | 43.9063 | 24.93298 | -0.01114753 | 23.5914 | 23.87124 | -0.0002661052 | -0.0301024 | 0.3644693 | 41.22956 | 0.001101226 | 0.0503581 | 0.04023553 | 29.85015 | 63.63232 | 173.074045 | 20.8025981 | 109.444122 | 0.00603342 | 0.1795837 | 0.995594 | 0.994333 | 97.5162 | 275.882 | 334.179 | 338.143 | 927.301 | 0 | 0 | 0
|  | 695 | 60.61901 | 8.763944 | -0.3654957 | 0.06114508 | 6.916865 | 0.02080991 | 0.8537207 | 44.20604 | 25.63222 | -0.0009107611 | 24.2541 | 24.53801 | -2.234827e-05 | -0.002528084 | 0.3644693 | 41.22956 | 0.001272423 | 0.05220083 | 0.04131195 | 30.05401 | 63.60581 | 172.763535 | 20.80278159 | 115.674018 | 0.00659946 | 0.18068888 | 0.994777 | 0.994674 | 97.5168 | 275.892 | 334.194 | 338.106 | 927.353 | 0 | 0 | 0
|  | 700 | 60.45628 | 8.844989 | -3.46888 | 0.06042218 | 6.835089 | 0.02159593 | 0.8683087 | 44.50872 | 25.69614 | -0.008519559 | 24.31466 | 24.6019 | -0.0002095973 | -0.02371011 | 0.3644693 | 41.22956 | 0.001304873 | 0.05246511 | 0.04127706 | 30.26049 | 63.58389 | 172.461534 | 20.80326741 | 116.252045 | 0.00671727 | 0.18103232 | 0.995728 | 0.994764 | 97.5174 | 275.887 | 334.195 | 338.143 | 927.295 | 0 | 0 | 0
|  | 705 | 58.22944 | 7.449048 | -2.211171 | 0.06910255 | 7.817031 | 0.01788865 | 0.722616 | 44.80544 | 24.73807 | -0.006450386 | 23.40844 | 23.68812 | -0.0001527975 | -0.01728479 | 0.3644693 | 41.22956 | 0.001236151 | 0.04993461 | 0.03965785 | 30.46282 | 63.55381 | 172.150135 | 20.80356083 | 107.746374 | 0.00663338 | 0.1795044 | 0.995788 | 0.995058 | 97.516 | 275.875 | 334.2 | 338.193 | 927.205 | 0 | 0 | 0
|  | 710 | 59.89523 | 9.032306 | -3.620555 | 0.05862 | 6.631222 | 0.02164538 | 0.8801107 | 45.10075 | 25.45757 | -0.008709141 | 24.08674 | 24.36944 | -0.0002122369 | -0.0240087 | 0.3644693 | 41.22956 | 0.001268852 | 0.05159209 | 0.04082607 | 30.66403 | 63.52218 | 171.792176 | 20.8035083 | 114.093118 | 0.00662017 | 0.18003473 | 0.996293 | 0.995307 | 97.5163 | 275.907 | 334.165 | 338.087 | 927.209 | 0 | 0 | 0
|  | 715 | 59.7798 | 9.480658 | -6.280949 | 0.05574017 | 6.305449 | 0.02182399 | 0.9275004 | 45.39994 | 25.1947 | -0.01451414 | 23.84124 | 24.12138 | -0.0003501012 | -0.0396042 | 0.3644693 | 41.22956 | 0.001216473 | 0.05169903 | 0.04075804 | 30.86799 | 63.49642 | 171.554824 | 20.80223822 | 111.764141 | 0.00645897 | 0.18170558 | 0.997101 | 0.995457 | 97.515 | 275.887 | 334.21 | 338.137 | 927.154 | 0 | 0 | 0
|  | 720 | 61.18724 | 7.812974 | -4.782782 | 0.06923038 | 7.831491 | 0.01603462 | 0.7514234 | 45.70236 | 25.52207 | -0.01354791 | 24.15413 | 24.44022 | -0.0003311138 | -0.03745632 | 0.3644693 | 41.22956 | 0.001110083 | 0.05202133 | 0.04152769 | 31.07371 | 63.47549 | 171.216246 | 20.80138687 | 114.702188 | 0.00596389 | 0.1808045 | 0.997335 | 0.9958 | 97.5147 | 275.902 | 334.253 | 338.212 | 927.137 | 0 | 0 | 0
|  | 725 | 59.87433 | 8.767748 | -3.977229 | 0.06036773 | 6.828929 | 0.01843984 | 0.8428457 | 46.00501 | 25.18777 | -0.009954822 | 23.83689 | 24.11859 | -0.0002400963 | -0.02716021 | 0.3644693 | 41.22956 | 0.001113171 | 0.05088069 | 0.04064447 | 31.27914 | 63.45519 | 170.887105 | 20.80260605 | 111.713016 | 0.00603626 | 0.17960458 | 0.997222 | 0.996094 | 97.5145 | 275.888 | 334.241 | 338.191 | 927.18 | 0 | 0 | 0
|  | 730 | 59.39377 | 8.710536 | -4.337523 | 0.06027653 | 6.818612 | 0.02003462 | 0.8528888 | 46.30318 | 25.46384 | -0.01072974 | 24.09318 | 24.36694 | -0.0002614509 | -0.02957589 | 0.3644693 | 41.22956 | 0.001207617 | 0.05140918 | 0.04050309 | 31.48201 | 63.42901 | 170.604247 | 20.8046921 | 114.151714 | 0.00637024 | 0.17952916 | 0.997424 | 0.996208 | 97.5145 | 275.892 | 334.172 | 337.969 | 927.216 | 0 | 0 | 0
|  | 735 | 59.17042 | 8.251325 | -1.978246 | 0.06339182 | 7.17102 | 0.0191395 | 0.7917542 | 46.59959 | 25.2894 | -0.005180502 | 23.92871 | 24.20704 | -0.0001254046 | -0.01418604 | 0.3644693 | 41.22956 | 0.001213288 | 0.05019074 | 0.04019907 | 31.68376 | 63.4008 | 170.280896 | 20.80478715 | 112.595831 | 0.00642725 | 0.17727485 | 0.99693 | 0.996343 | 97.5139 | 275.899 | 334.18 | 338.067 | 927.343 | 0 | 0 | 0
|  | 740 | 57.20556 | 9.273968 | -4.005656 | 0.05452867 | 6.168401 | 0.02171977 | 0.9057271 | 46.89053 | 24.57305 | -0.009290867 | 23.24533 | 23.50944 | -0.0002184231 | -0.0247085 | 0.3644693 | 41.22956 | 0.00118435 | 0.04938809 | 0.03900017 | 31.88176 | 63.36558 | 169.983166 | 20.80500894 | 106.28188 | 0.0064501 | 0.17893282 | 0.997406 | 0.996353 | 97.5166 | 275.884 | 334.1 | 337.896 | 927.2 | 0 | 0 | 0
|  | 745 | 55.52008 | 8.619798 | -4.285798 | 0.0569384 | 6.440995 | 0.02021656 | 0.8630237 | 47.17234 | 24.36 | -0.01047211 | 23.04339 | 23.30252 | -0.0002440265 | -0.02760481 | 0.3644693 | 41.22956 | 0.001151098 | 0.04913919 | 0.03803693 | 32.07435 | 63.31858 | 169.721966 | 20.80733167 | 104.445106 | 0.00635254 | 0.17941717 | 0.997575 | 0.996388 | 97.5152 | 275.868 | 334.094 | 337.851 | 927.108 | 0 | 0 | 0
|  | 750 | 55.79918 | 7.277033 | -3.898361 | 0.06778377 | 7.667847 | 0.01814326 | 0.7367897 | 47.45064 | 24.57485 | -0.01124694 | 23.24161 | 23.49489 | -0.0002642456 | -0.02989204 | 0.3644693 | 41.22956 | 0.001229818 | 0.04994238 | 0.03834158 | 32.2653 | 63.26752 | 169.404527 | 20.80744521 | 106.272678 | 0.00664105 | 0.18040748 | 0.997755 | 0.99648 | 97.5141 | 275.869 | 334.022 | 337.662 | 926.721 | 0 | 0 | 0
|  | 755 | 59.38593 | 9.188093 | -3.247146 | 0.05713608 | 6.463358 | 0.02187825 | 0.9123997 | 47.7386 | 25.74768 | -0.007534049 | 24.3519 | 24.62543 | -0.0001855292 | -0.02098746 | 0.3644693 | 41.22956 | 0.001250037 | 0.05213095 | 0.04062625 | 32.46272 | 63.22994 | 169.068088 | 20.80584628 | 116.663603 | 0.00648654 | 0.17990928 | 0.997438 | 0.996584 | 97.5139 | 275.852 | 334.037 | 337.789 | 926.856 | 0 | 0 | 0
|  | 760 | 60.01569 | 8.85851 | -2.735893 | 0.05989028 | 6.774919 | 0.0209254 | 0.8425972 | 48.03711 | 25.25144 | -0.006782761 | 23.88614 | 24.15733 | -0.0001638534 | -0.01853545 | 0.3644693 | 41.22956 | 0.001253228 | 0.05046338 | 0.04071308 | 32.66607 | 63.20672 | 168.819168 | 20.80272839 | 112.226808 | 0.00659826 | 0.17818178 | 0.997603 | 0.996834 | 97.5127 | 275.852 | 334.087 | 337.88 | 926.965 | 0 | 0 | 0
|  | 765 | 60.48917 | 8.331394 | -2.659182 | 0.06418185 | 7.26039 | 0.0206656 | 0.7996189 | 48.33837 | 25.55771 | -0.006984874 | 24.16977 | 24.43441 | -0.0001706712 | -0.0193067 | 0.3644693 | 41.22956 | 0.001326356 | 0.05132102 | 0.04112929 | 32.87067 | 63.18741 | 168.467259 | 20.80300318 | 114.936745 | 0.00683263 | 0.17881415 | 0.997722 | 0.99693 | 97.5145 | 275.848 | 334.003 | 337.66 | 927.4 | 0 | 0 | 0
|  | 770 | 60.35312 | 9.674646 | -2.760006 | 0.05514637 | 6.238277 | 0.02396284 | 0.9254847 | 48.64048 | 25.42836 | -0.006261673 | 24.04371 | 24.30729 | -0.0001522043 | -0.01721768 | 0.3644693 | 41.22956 | 0.001321463 | 0.05103712 | 0.04101018 | 33.07602 | 63.16945 | 168.191312 | 20.80268625 | 113.758611 | 0.00684003 | 0.17875159 | 0.997684 | 0.996974 | 97.5148 | 275.837 | 333.951 | 337.612 | 927.176 | 0 | 0 | 0
|  | 775 | 59.96578 | 8.263238 | -2.454817 | 0.0641513 | 7.256934 | 0.02047137 | 0.8002549 | 48.94127 | 25.44367 | -0.006472485 | 24.06113 | 24.33064 | -0.0001574797 | -0.01781445 | 0.3644693 | 41.22956 | 0.001313265 | 0.05133739 | 0.04084304 | 33.28066 | 63.15003 | 167.896151 | 20.80336865 | 113.909599 | 0.00680348 | 0.17944878 | 0.997827 | 0.997093 | 97.5129 | 275.844 | 333.992 | 337.733 | 927.241 | 0 | 0 | 0
|  | 780 | 57.75365 | 7.960642 | -2.320061 | 0.0641333 | 7.254898 | 0.02036138 | 0.779405 | 49.23557 | 24.8509 | -0.006259929 | 23.50452 | 23.76915 | -0.0001487932 | -0.01683181 | 0.3644693 | 41.22956 | 0.001305842 | 0.04998581 | 0.03943625 | 33.48135 | 63.12253 | 167.559086 | 20.80502681 | 108.682083 | 0.0068999 | 0.17903683 | 0.997962 | 0.997252 | 97.5141 | 275.864 | 334.048 | 337.809 | 927.239 | 0 | 0 | 0
|  | 785 | 57.38327 | 8.2323 | -0.9844317 | 0.06161925 | 6.970503 | 0.02163525 | 0.8241557 | 49.52341 | 25.23581 | -0.002512883 | 23.87157 | 24.13959 | -6.065995e-05 | -0.006861985 | 0.3644693 | 41.22956 | 0.001333148 | 0.05078386 | 0.03936946 | 33.67837 | 63.08715 | 167.258529 | 20.80745718 | 112.088903 | 0.00692891 | 0.17909899 | 0.997712 | 0.997427 | 97.5152 | 275.873 | 334.09 | 337.841 | 927.293 | 0 | 0 | 0
|  | 790 | 59.38032 | 8.219914 | -2.13177 | 0.0638598 | 7.223959 | 0.01968241 | 0.7947229 | 49.81532 | 25.8646 | -0.00550046 | 24.46813 | 24.74964 | -0.0001361344 | -0.01539982 | 0.3644693 | 41.22956 | 0.001256915 | 0.05075085 | 0.04041728 | 33.87784 | 63.05737 | 166.938334 | 20.8072232 | 117.752757 | 0.00649134 | 0.17579535 | 0.998141 | 0.997517 | 97.5161 | 275.854 | 334.114 | 337.958 | 927.177 | 0 | 0 | 0
|  | 795 | 55.82508 | 8.252068 | -2.113521 | 0.05980243 | 6.764981 | 0.02053194 | 0.8409919 | 50.10334 | 24.86253 | -0.005314893 | 23.51473 | 23.78104 | -0.0001263937 | -0.01429793 | 0.3644693 | 41.22956 | 0.00122786 | 0.05029336 | 0.03840937 | 34.0749 | 63.02307 | 166.62729 | 20.80883238 | 108.780187 | 0.00657303 | 0.17978902 | 0.998216 | 0.997613 | 97.5147 | 275.839 | 334.037 | 337.82 | 927.26 | 0 | 0 | 0
|  | 800 | 56.62339 | 9.226328 | -4.800451 | 0.05425243 | 6.137153 | 0.02486339 | 0.9127158 | 50.38446 | 24.75435 | -0.01099638 | 23.41691 | 23.68381 | -0.0002604361 | -0.0294611 | 0.3644693 | 41.22956 | 0.001348899 | 0.04951706 | 0.0387705 | 34.26785 | 62.98057 | 166.340762 | 20.80690086 | 107.856281 | 0.00710095 | 0.17830695 | 0.998865 | 0.997617 | 97.5154 | 275.847 | 334.101 | 337.909 | 927.219 | 0 | 0 | 0
|  | 805 | 55.05125 | 7.513325 | 0.2195214 | 0.064772 | 7.327149 | 0.02046886 | 0.7528172 | 50.66365 | 24.4437 | 0.0006082882 | 23.11647 | 23.37517 | 1.421884e-05 | 0.001608466 | 0.3645049 | 41.23358 | 0.001325809 | 0.04876148 | 0.03779532 | 34.45927 | 62.93621 | 166.066099 | 20.80871024 | 105.136331 | 0.00707488 | 0.1779457 | 0.997689 | 0.997758 | 97.5142 | 275.851 | 334.006 | 337.744 | 927.181 | 0 | 0 | 0
|  | 810 | 56.09618 | 7.467857 | -1.260227 | 0.06640328 | 7.511684 | 0.01895608 | 0.7652399 | 50.94151 | 25.02633 | -0.003498792 | 23.663 | 23.91774 | -8.368318e-05 | -0.009466424 | 0.3645404 | 41.2376 | 0.001258746 | 0.05081444 | 0.03864788 | 34.65037 | 62.89076 | 165.703952 | 20.80888502 | 110.187284 | 0.00666722 | 0.18028793 | 0.998227 | 0.99783 | 97.5135 | 275.855 | 333.943 | 337.538 | 927.169 | 0 | 0 | 0
|  | 815 | 58.48957 | 9.558043 | -1.979649 | 0.05409557 | 6.119408 | 0.02263638 | 0.9327314 | 51.22798 | 25.2112 | -0.004441188 | 23.84315 | 24.11298 | -0.0001070903 | -0.01211428 | 0.3645404 | 41.2376 | 0.001224528 | 0.05045663 | 0.03987524 | 34.84668 | 62.85641 | 165.41913 | 20.80550349 | 111.846277 | 0.00648874 | 0.17837409 | 0.998416 | 0.997912 | 97.5137 | 275.871 | 334.018 | 337.798 | 927.26 | 0 | 0 | 0
|  | 820 | 56.91112 | 9.362925 | 1.283648 | 0.0537326 | 6.078348 | 0.02234917 | 0.9256134 | 51.51648 | 24.93836 | 0.002891342 | 23.58702 | 23.85527 | 6.897376e-05 | 0.007802462 | 0.3647128 | 41.25711 | 0.001200879 | 0.04973561 | 0.03890181 | 35.04362 | 62.82498 | 165.149207 | 20.80747028 | 109.447417 | 0.00644563 | 0.17791234 | 0.997639 | 0.997967 | 97.5129 | 275.867 | 334.045 | 337.844 | 927.286 | 0 | 0 | 0
|  | 825 | 55.42392 | 8.360123 | -3.015699 | 0.0586053 | 6.629559 | 0.02080923 | 0.8616456 | 51.79732 | 24.82367 | -0.007444865 | 23.47679 | 23.73931 | -0.000176736 | -0.01999275 | 0.3648853 | 41.27661 | 0.001219531 | 0.050497 | 0.03821987 | 35.23643 | 62.78463 | 164.873873 | 20.80930448 | 108.434955 | 0.00654633 | 0.18053724 | 0.998744 | 0.997899 | 97.5141 | 275.857 | 334.02 | 337.755 | 927.263 | 0 | 0 | 0
|  | 830 | 57.23258 | 8.264024 | -3.212251 | 0.0612215 | 6.925509 | 0.02128795 | 0.8175124 | 52.07896 | 25.02677 | -0.008210674 | 23.67426 | 23.9516 | -0.0001966588 | -0.02224647 | 0.3648853 | 41.27661 | 0.00130328 | 0.05004934 | 0.03916391 | 35.42989 | 62.74573 | 164.565852 | 20.80702116 | 110.241628 | 0.00685113 | 0.17827366 | 0.998873 | 0.997941 | 97.5139 | 275.856 | 334.096 | 338.01 | 927.179 | 0 | 0 | 0
|  | 835 | 57.60565 | 8.810509 | -3.881169 | 0.05779847 | 6.538288 | 0.02300987 | 0.910293 | 52.36605 | 25.15206 | -0.009320206 | 23.79427 | 24.06874 | -0.0002243256 | -0.0253762 | 0.3648853 | 41.27661 | 0.001329935 | 0.05261354 | 0.03976537 | 35.62721 | 62.71384 | 164.268608 | 20.80556227 | 111.355216 | 0.00693389 | 0.1843273 | 0.998989 | 0.997931 | 97.5133 | 275.875 | 334.117 | 337.971 | 927.229 | 0 | 0 | 0
|  | 840 | 59.57335 | 8.623437 | -3.753121 | 0.06106943 | 6.908307 | 0.0196814 | 0.8297438 | 52.659 | 24.93248 | -0.00960243 | 23.58979 | 23.86906 | -0.000229201 | -0.02592771 | 0.3648853 | 41.27661 | 0.001201932 | 0.05067199 | 0.04048384 | 35.82783 | 62.68929 | 163.980377 | 20.80169369 | 109.434449 | 0.00645117 | 0.1804149 | 0.998971 | 0.997881 | 97.5128 | 275.851 | 334.163 | 338.119 | 927.238 | 0 | 0 | 0
|  | 845 | 59.33243 | 8.195559 | -0.585506 | 0.06399792 | 7.239583 | 0.02087117 | 0.7693905 | 52.95627 | 24.54465 | -0.001594985 | 23.22487 | 23.49312 | -3.747116e-05 | -0.004238819 | 0.3648853 | 41.27661 | 0.001335712 | 0.04923939 | 0.04018736 | 36.02951 | 62.67014 | 163.657981 | 20.80046474 | 106.065602 | 0.00709353 | 0.17868713 | 0.998233 | 0.998052 | 97.5115 | 275.858 | 334.192 | 338.052 | 927.161 | 0 | 0 | 0
|  | 850 | 59.20289 | 8.166465 | -3.823808 | 0.06408568 | 7.249512 | 0.02309656 | 0.7657443 | 53.2526 | 24.71459 | -0.01035801 | 23.38811 | 23.65815 | -0.0002450514 | -0.02772074 | 0.3648853 | 41.27661 | 0.001480159 | 0.04907325 | 0.04014972 | 36.23035 | 62.65012 | 163.345002 | 20.8016216 | 107.550641 | 0.00765919 | 0.17733694 | 0.999211 | 0.998035 | 97.5126 | 275.864 | 334.227 | 338.086 | 927.114 | 0 | 0 | 0
|  | 855 | 58.14732 | 9.024773 | -2.530155 | 0.05695682 | 6.443079 | 0.02427275 | 0.877832 | 53.54598 | 24.75126 | -0.006078925 | 23.42604 | 23.70643 | -0.0001441096 | -0.01630199 | 0.3648853 | 41.27661 | 0.001382498 | 0.04999852 | 0.03968079 | 36.42993 | 62.62688 | 163.025483 | 20.8035543 | 107.884863 | 0.00724202 | 0.17960353 | 0.998718 | 0.998028 | 97.5123 | 275.867 | 334.273 | 338.274 | 927.111 | 0 | 0 | 0
|  | 860 | 59.98276 | 9.044933 | -3.462874 | 0.05862372 | 6.631642 | 0.02269692 | 0.8763391 | 53.84131 | 25.81343 | -0.008209022 | 24.43427 | 24.72969 | -0.0002030065 | -0.02296454 | 0.3648853 | 41.27661 | 0.001330578 | 0.05137426 | 0.04086631 | 36.6313 | 62.60617 | 162.765534 | 20.80536831 | 117.357146 | 0.00679638 | 0.1776407 | 0.999074 | 0.998142 | 97.5117 | 275.877 | 334.313 | 338.355 | 927.056 | 0 | 0 | 0
|  | 865 | 57.58929 | 8.573377 | -3.28483 | 0.05938025 | 6.717223 | 0.02145414 | 0.8437489 | 54.13524 | 25.16992 | -0.008095008 | 23.8173 | 24.09559 | -0.000195054 | -0.02206493 | 0.3648853 | 41.27661 | 0.001273952 | 0.05010202 | 0.03935391 | 36.83185 | 62.58409 | 162.439646 | 20.80714349 | 111.54211 | 0.00670002 | 0.17766288 | 0.999007 | 0.998088 | 97.5126 | 275.872 | 334.203 | 338.108 | 927.087 | 0 | 0 | 0
|  | 870 | 57.73504 | 9.068121 | -4.310961 | 0.05628263 | 6.366814 | 0.02367498 | 0.8845162 | 54.42355 | 25.09326 | -0.01010314 | 23.74525 | 24.01552 | -0.0002426323 | -0.02744709 | 0.3648853 | 41.27661 | 0.00133249 | 0.0497829 | 0.03940704 | 37.02875 | 62.5558 | 162.175729 | 20.80651946 | 110.865971 | 0.00695723 | 0.17722619 | 0.999141 | 0.997994 | 97.5142 | 275.862 | 334.21 | 338.014 | 927.066 | 0 | 0 | 0
|  | 875 | 59.4934 | 8.851019 | 0.8088382 | 0.05941933 | 6.721644 | 0.02388695 | 0.8663245 | 54.71662 | 25.55316 | 0.00196572 | 24.17574 | 24.44938 | 4.806062e-05 | 0.005436722 | 0.3650054 | 41.29021 | 0.001419347 | 0.05147643 | 0.0406509 | 37.2289 | 62.53328 | 161.869858 | 20.80467181 | 114.944699 | 0.00720988 | 0.1792379 | 0.997712 | 0.997935 | 97.5146 | 275.892 | 334.145 | 337.927 | 927.038 | 0 | 0 | 0
|  | 880 | 58.13606 | 8.514005 | 1.054335 | 0.06036205 | 6.828286 | 0.0236541 | 0.830483 | 55.01069 | 24.97541 | 0.002661975 | 23.63324 | 23.90776 | 6.364185e-05 | 0.007199304 | 0.3652847 | 41.3218 | 0.00142781 | 0.05012966 | 0.03971343 | 37.42981 | 62.51215 | 161.584188 | 20.80473837 | 109.824813 | 0.00737778 | 0.17875594 | 0.997718 | 0.99802 | 97.5142 | 275.892 | 334.203 | 338.085 | 927.581 | 0 | 0 | 0
|  | 885 | 58.57887 | 9.264158 | -3.892217 | 0.05589685 | 6.323173 | 0.02492907 | 0.9003139 | 55.30248 | 24.92138 | -0.009125324 | 23.57745 | 23.84164 | -0.0002175627 | -0.02461116 | 0.3654438 | 41.33979 | 0.001393457 | 0.05032471 | 0.03996869 | 37.62901 | 62.48868 | 161.272478 | 20.80349921 | 109.328523 | 0.00724806 | 0.17955742 | 0.999096 | 0.99806 | 97.513 | 275.864 | 334.137 | 337.881 | 927.004 | 0 | 0 | 0
|  | 890 | 56.80164 | 8.839474 | -3.295293 | 0.05680502 | 6.425907 | 0.02231939 | 0.8859619 | 55.59093 | 24.93428 | -0.007849361 | 23.5874 | 23.8477 | -0.0001871892 | -0.02117525 | 0.3654438 | 41.33979 | 0.001267853 | 0.05032708 | 0.0389586 | 37.82633 | 62.46172 | 161.018412 | 20.80724101 | 109.431236 | 0.00672419 | 0.17949493 | 0.998867 | 0.997976 | 97.5126 | 275.863 | 334.105 | 337.792 | 927.101 | 0 | 0 | 0
|  | 895 | 57.21869 | 7.97242 | -2.908155 | 0.06344538 | 7.17708 | 0.02006651 | 0.7819598 | 55.87598 | 24.62957 | -0.00783193 | 23.29768 | 23.55856 | -0.000184509 | -0.02087206 | 0.3654438 | 41.33979 | 0.001273127 | 0.04961174 | 0.03907637 | 38.02142 | 62.43126 | 160.697461 | 20.80505858 | 106.766246 | 0.00681138 | 0.17922688 | 0.998842 | 0.997953 | 97.5128 | 275.85 | 334.084 | 337.825 | 928.164 | 0 | 0 | 0
|  | 900 | 57.43238 | 8.002219 | -3.948825 | 0.06344518 | 7.177057 | 0.02043856 | 0.8045798 | 56.16261 | 25.22831 | -0.01038622 | 23.8609 | 24.12177 | -0.0002505339 | -0.02834094 | 0.3654438 | 41.33979 | 0.001296728 | 0.05104671 | 0.03942149 | 38.21766 | 62.4029 | 160.392353 | 20.80722854 | 112.005527 | 0.00678126 | 0.17982404 | 0.999041 | 0.997862 | 97.5123 | 275.86 | 334.04 | 337.692 | 927.201 | 0 | 0 | 0
|  | 905 | 58.06165 | 8.912453 | -3.989715 | 0.05758965 | 6.514666 | 0.02350383 | 0.8639082 | 56.45134 | 24.90428 | -0.009646 | 23.55683 | 23.81985 | -0.0002297663 | -0.02599166 | 0.3654438 | 41.33979 | 0.001353577 | 0.04975217 | 0.03958644 | 38.41518 | 62.37717 | 160.070729 | 20.80478882 | 109.15796 | 0.00708645 | 0.17813571 | 0.999023 | 0.997928 | 97.5113 | 275.856 | 334.074 | 337.804 | 927.152 | 0 | 0 | 0
|  | 910 | 59.01323 | 9.42495 | -3.585506 | 0.05535063 | 6.261384 | 0.02483609 | 0.9311087 | 56.74403 | 25.4009 | -0.008165403 | 24.0304 | 24.30499 | -0.00019846 | -0.02245023 | 0.3654438 | 41.33979 | 0.001374693 | 0.05153745 | 0.0403822 | 38.6151 | 62.35608 | 159.811267 | 20.80476615 | 113.57287 | 0.00706253 | 0.18019069 | 0.99902 | 0.998093 | 97.5127 | 275.853 | 334.127 | 337.945 | 927.185 | 0 | 0 | 0
|  | 915 | 59.02571 | 8.078507 | -4.276116 | 0.06458957 | 7.306512 | 0.01985344 | 0.7953176 | 57.03913 | 25.14056 | -0.01147881 | 23.78937 | 24.06108 | -0.0002761924 | -0.03124349 | 0.3654438 | 41.33979 | 0.001282325 | 0.05136922 | 0.04032591 | 38.81687 | 62.33784 | 159.504152 | 20.80347873 | 111.28138 | 0.00674057 | 0.18113301 | 0.999083 | 0.99778 | 97.512 | 275.846 | 334.201 | 338.018 | 927.129 | 0 | 0 | 0
|  | 920 | 57.21051 | 8.426547 | -1.808107 | 0.06001757 | 6.789317 | 0.02051831 | 0.8167145 | 57.32972 | 24.27453 | -0.004670231 | 22.97009 | 23.23615 | -0.0001085182 | -0.01227581 | 0.3654438 | 41.33979 | 0.001231459 | 0.04901722 | 0.03896382 | 39.0151 | 62.31491 | 159.180775 | 20.8033779 | 103.747603 | 0.00671206 | 0.17955393 | 0.998443 | 0.997913 | 97.5142 | 275.863 | 334.204 | 338.075 | 927.871 | 0 | 0 | 0
|  | 925 | 59.17759 | 9.114571 | -2.811442 | 0.0573949 | 6.492636 | 0.02232801 | 0.886055 | 57.62069 | 25.16617 | -0.006697304 | 23.81645 | 24.09363 | -0.0001613624 | -0.01825367 | 0.3654438 | 41.33979 | 0.001281514 | 0.05085504 | 0.04032992 | 39.21333 | 62.29264 | 158.902167 | 20.80361201 | 111.521498 | 0.00673187 | 0.17965161 | 0.998503 | 0.997743 | 97.514 | 275.846 | 334.241 | 338.131 | 927.195 | 0 | 0 | 0
|  | 930 | 59.31085 | 8.213866 | -1.96093 | 0.06383205 | 7.22082 | 0.01808262 | 0.8098046 | 57.91691 | 25.2498 | -0.005180903 | 23.8936 | 24.15991 | -0.0001251702 | -0.01415952 | 0.3654438 | 41.33979 | 0.001154251 | 0.05169149 | 0.04047905 | 39.41536 | 62.27625 | 158.596441 | 20.8035579 | 112.254591 | 0.00619326 | 0.18139121 | 0.998551 | 0.997963 | 97.5165 | 275.86 | 334.213 | 337.938 | 927.146 | 0 | 0 | 0
|  | 935 | 61.13574 | 8.589428 | -2.320501 | 0.0629192 | 7.117557 | 0.01741151 | 0.826875 | 58.21803 | 25.49874 | -0.005981778 | 24.12946 | 24.40814 | -0.0001460041 | -0.0165163 | 0.3654438 | 41.33979 | 0.001095518 | 0.05202632 | 0.04149475 | 39.62029 | 62.26527 | 158.273174 | 20.80136907 | 114.480324 | 0.00590894 | 0.18094005 | 0.998752 | 0.998073 | 97.5166 | 275.839 | 334.217 | 338.077 | 927.177 | 0 | 0 | 0
|  | 940 | 59.86441 | 10.19477 | -4.39717 | 0.05190908 | 5.872068 | 0.02069209 | 0.9820146 | 58.52053 | 24.90917 | -0.009574894 | 23.56915 | 23.8387 | -0.0002282531 | -0.02582048 | 0.3654438 | 41.33979 | 0.001074107 | 0.05097548 | 0.04063684 | 39.82562 | 62.25588 | 157.978754 | 20.80100018 | 109.236449 | 0.00592521 | 0.1813419 | 0.999085 | 0.997998 | 97.5161 | 275.863 | 334.183 | 338.005 | 927.223 | 0 | 0 | 0
|  | 945 | 59.372 | 9.304039 | 0.8188639 | 0.05641082 | 6.381314 | 0.01853887 | 0.9009523 | 58.81862 | 24.98936 | 0.001930487 | 23.6504 | 23.92804 | 4.619278e-05 | 0.005225428 | 0.3655593 | 41.35286 | 0.001045793 | 0.05082346 | 0.0403367 | 40.02805 | 62.24192 | 157.735823 | 20.80256114 | 109.965896 | 0.00579374 | 0.18050938 | 0.9977 | 0.997919 | 97.5146 | 275.847 | 334.259 | 338.183 | 927.23 | 0 | 0 | 0
|  | 950 | 60.58997 | 8.658795 | -2.92426 | 0.06185795 | 6.997506 | 0.01769793 | 0.8377857 | 59.11852 | 25.55 | -0.007391891 | 24.18389 | 24.47124 | -0.0001808887 | -0.02046252 | 0.3656747 | 41.36592 | 0.001094758 | 0.0518237 | 0.0411688 | 40.23182 | 62.23002 | 157.412178 | 20.80281926 | 114.969227 | 0.00589695 | 0.1801488 | 0.998756 | 0.997917 | 97.5138 | 275.834 | 334.299 | 338.271 | 927.228 | 0 | 0 | 0
|  | 955 | 60.11565 | 8.748891 | -3.321105 | 0.06074168 | 6.871231 | 0.01673066 | 0.8459651 | 59.42029 | 25.13459 | -0.008377552 | 23.79389 | 24.07977 | -0.0002017295 | -0.02282008 | 0.3656747 | 41.36592 | 0.001016248 | 0.05138535 | 0.04081308 | 40.43677 | 62.2202 | 157.125215 | 20.80168983 | 111.276064 | 0.00564719 | 0.18120722 | 0.998943 | 0.997992 | 97.5146 | 275.85 | 334.344 | 338.361 | 927.191 | 0 | 0 | 0
|  | 960 | 61.34966 | 9.096359 | -0.3256677 | 0.05962067 | 6.744419 | 0.01926007 | 0.8731471 | 59.72395 | 25.26035 | -0.0008020808 | 23.91717 | 24.20769 | -1.941653e-05 | -0.00219644 | 0.3656747 | 41.36592 | 0.001148298 | 0.05205761 | 0.0416349 | 40.64289 | 62.21245 | 156.805367 | 20.79947682 | 112.41227 | 0.00616692 | 0.18228881 | 0.997961 | 0.99787 | 97.5159 | 275.828 | 334.403 | 338.465 | 927.671 | 0 | 0 | 0
|  | 965 | 61.78684 | 8.89478 | -1.46798 | 0.06140632 | 6.946416 | 0.01806108 | 0.8688907 | 60.03179 | 25.88763 | -0.00363111 | 24.51498 | 24.82526 | -9.014322e-05 | -0.0101972 | 0.3656747 | 41.36592 | 0.001109064 | 0.05335538 | 0.04205538 | 40.85212 | 62.20911 | 156.525836 | 20.8016216 | 118.083294 | 0.00589631 | 0.18230161 | 0.998201 | 0.997789 | 97.5172 | 275.842 | 334.456 | 338.689 | 927.16 | 0 | 0 | 0
|  | 970 | 62.02863 | 8.935853 | 5.770698 | 0.06136327 | 6.941546 | 0.01720678 | 0.8368643 | 60.34133 | 25.08624 | 0.01471782 | 23.75907 | 24.05988 | 0.0003541089 | 0.04005756 | 0.36656 | 41.46607 | 0.001055864 | 0.05135273 | 0.04185821 | 41.0619 | 62.20756 | 156.194386 | 20.79763567 | 110.899493 | 0.00581854 | 0.18138092 | 0.996001 | 0.997669 | 97.5156 | 275.829 | 334.498 | 338.733 | 927.096 | 0 | 0 | 0
|  | 975 | 59.2137 | 10.09165 | 0.411305 | 0.05186952 | 5.867592 | 0.02018522 | 0.947577 | 60.64444 | 24.25072 | 0.0009172654 | 22.97002 | 23.25847 | 2.133419e-05 | 0.00241337 | 0.3674986 | 41.57224 | 0.001046997 | 0.04915036 | 0.03999474 | 41.26653 | 62.19942 | 155.921746 | 20.79938746 | 103.645508 | 0.00593068 | 0.18004572 | 0.997209 | 0.997313 | 97.514 | 275.829 | 334.531 | 338.732 | 927.096 | 0 | 0 | 0
|  | 980 | 60.38685 | 8.705703 | 0.35704 | 0.0613184 | 6.936471 | 0.0198977 | 0.8282661 | 60.94344 | 25.12779 | 0.0009086373 | 23.79991 | 24.09445 | 2.189312e-05 | 0.002476597 | 0.3676067 | 41.58447 | 0.001220095 | 0.05078795 | 0.04094942 | 41.46889 | 62.18718 | 155.654443 | 20.80115893 | 111.274067 | 0.00648717 | 0.17967904 | 0.996999 | 0.997102 | 97.5129 | 275.837 | 334.519 | 338.659 | 927.179 | 0 | 0 | 0
|  | 985 | 58.90678 | 8.592251 | 0.9243057 | 0.0606053 | 6.855803 | 0.01949267 | 0.8556543 | 61.24167 | 24.98909 | 0.002339108 | 23.66508 | 23.94838 | 5.601783e-05 | 0.006336858 | 0.3678015 | 41.6065 | 0.001181359 | 0.05185719 | 0.04029511 | 41.67201 | 62.17429 | 155.318463 | 20.80271024 | 110.032985 | 0.00635475 | 0.1832332 | 0.996342 | 0.996607 | 97.5108 | 275.838 | 334.47 | 338.474 | 927.218 | 0 | 0 | 0
|  | 990 | 59.78868 | 8.510635 | -0.4039384 | 0.06210253 | 7.025173 | 0.01770958 | 0.7947434 | 61.53841 | 24.70058 | -0.001059312 | 23.39598 | 23.68104 | -2.50856e-05 | -0.002837737 | 0.3679415 | 41.62234 | 0.00109981 | 0.04935558 | 0.04035961 | 41.87364 | 62.16001 | 155.047226 | 20.8007691 | 107.52583 | 0.00607046 | 0.17816327 | 0.996447 | 0.996327 | 97.5133 | 275.821 | 334.529 | 338.605 | 927.198 | 0 | 0 | 0
|  | 995 | 58.26457 | 8.418341 | -2.069038 | 0.06118293 | 6.921146 | 0.01971721 | 0.8235207 | 61.83354 | 24.73989 | -0.005341385 | 23.42873 | 23.69981 | -0.0001265898 | -0.01432012 | 0.3679415 | 41.62234 | 0.001206357 | 0.05038541 | 0.03973346 | 42.07387 | 62.14426 | 154.700328 | 20.80329493 | 107.847703 | 0.00650847 | 0.18069379 | 0.996561 | 0.995956 | 97.5156 | 275.836 | 334.465 | 338.335 | 927.204 | 0 | 0 | 0
|  | 1000 | 60.40892 | 8.891606 | -2.366507 | 0.06005832 | 6.793927 | 0.02086527 | 0.828151 | 62.13023 | 25.2067 | -0.005882905 | 23.87394 | 24.15956 | -0.0001421284 | -0.01607787 | 0.3679415 | 41.62234 | 0.001253133 | 0.04973736 | 0.04081551 | 42.27525 | 62.13023 | 154.435515 | 20.80210158 | 111.970764 | 0.00660698 | 0.17651966 | 0.996089 | 0.995423 | 97.5179 | 275.84 | 334.509 | 338.511 | 928.662 | 0 | 0 | 0
|  | 1005 | 59.34404 | 8.23866 | -2.421912 | 0.06367557 | 7.203118 | 0.02006801 | 0.8171146 | 62.42961 | 25.64355 | -0.006283645 | 24.27542 | 24.54254 | -0.0001542166 | -0.01744532 | 0.3679415 | 41.62234 | 0.001277842 | 0.05203023 | 0.04059879 | 42.47878 | 62.11901 | 154.095751 | 20.80536329 | 115.826891 | 0.00661904 | 0.18019186 | 0.995597 | 0.994886 | 97.5181 | 275.853 | 334.34 | 338.019 | 927.221 | 0 | 0 | 0
|  | 1010 | 58.38067 | 9.733414 | 0.8756879 | 0.053022 | 5.997964 | 0.02107039 | 0.962587 | 62.72392 | 25.04233 | 0.001937501 | 23.70252 | 23.96423 | 4.643072e-05 | 0.005252344 | 0.3680576 | 41.63547 | 0.001117194 | 0.05103829 | 0.03986148 | 42.67993 | 62.10289 | 153.814109 | 20.80458787 | 110.441893 | 0.00607941 | 0.1807908 | 0.994088 | 0.994307 | 97.5181 | 275.851 | 334.287 | 337.978 | 927.189 | 0 | 0 | 0
|  | 1015 | 58.41036 | 9.085395 | -1.83677 | 0.0568327 | 6.429038 | 0.01876353 | 0.8488565 | 63.0159 | 24.59559 | -0.004433235 | 23.28372 | 23.54682 | -0.0001043886 | -0.01180866 | 0.3681737 | 41.64861 | 0.001066382 | 0.04824281 | 0.03943187 | 42.87817 | 62.08463 | 153.549614 | 20.80355196 | 106.555086 | 0.00594958 | 0.17574714 | 0.994253 | 0.993752 | 97.5169 | 275.879 | 334.345 | 338.123 | 927.155 | 0 | 0 | 0
|  | 1020 | 58.04435 | 8.999834 | -2.522798 | 0.0570135 | 6.449491 | 0.01983332 | 0.9073442 | 63.30703 | 25.34553 | -0.005931808 | 23.98813 | 24.24785 | -0.0001438336 | -0.01627076 | 0.3681737 | 41.64861 | 0.001130767 | 0.05173087 | 0.03979133 | 43.07622 | 62.06572 | 153.247739 | 20.80656191 | 113.125985 | 0.0060796 | 0.1809846 | 0.993813 | 0.993143 | 97.5172 | 275.882 | 334.268 | 337.887 | 927.214 | 0 | 0 | 0
|  | 1025 | 58.26344 | 8.304512 | 0.7581584 | 0.06202035 | 7.015877 | 0.01563869 | 0.8028694 | 63.5978 | 24.74249 | 0.001984812 | 23.42257 | 23.69053 | 4.702125e-05 | 0.005319146 | 0.3682912 | 41.6619 | 0.0009699173 | 0.04979424 | 0.03955021 | 43.27458 | 62.04664 | 152.974753 | 20.80398053 | 107.830684 | 0.00551982 | 0.17910732 | 0.992545 | 0.992769 | 97.5161 | 275.89 | 334.342 | 338.167 | 927.165 | 0 | 0 | 0
|  | 1030 | 59.82678 | 8.776812 | -1.381117 | 0.0602575 | 6.816459 | 0.01741325 | 0.8314731 | 63.89303 | 25.34773 | -0.003429343 | 23.99631 | 24.26782 | -8.322267e-05 | -0.009414329 | 0.3684088 | 41.6752 | 0.001049279 | 0.05010249 | 0.0404764 | 43.47465 | 62.03207 | 152.636031 | 20.80412793 | 113.174365 | 0.00574678 | 0.17674519 | 0.992785 | 0.992398 | 97.5164 | 275.896 | 334.353 | 338.136 | 927.121 | 0 | 0 | 0
|  | 1035 | 57.91451 | 9.501955 | -2.570334 | 0.05387988 | 6.095009 | 0.02060781 | 0.9333833 | 64.18738 | 25.30932 | -0.005716412 | 23.95938 | 24.22661 | -0.0001384893 | -0.01566621 | 0.3684088 | 41.6752 | 0.001110346 | 0.05029058 | 0.03949461 | 43.67457 | 62.0168 | 152.377171 | 20.80741978 | 112.82898 | 0.00600277 | 0.17743167 | 0.992768 | 0.992123 | 97.516 | 275.888 | 334.345 | 338.074 | 927.129 | 0 | 0 | 0
|  | 1040 | 57.79548 | 8.510656 | -0.5496038 | 0.06003203 | 6.790954 | 0.0211781 | 0.8261844 | 64.47666 | 25.23776 | -0.001365346 | 23.89271 | 24.16518 | -3.299384e-05 | -0.003732334 | 0.3684088 | 41.6752 | 0.001271365 | 0.04959753 | 0.03938823 | 43.87178 | 61.99679 | 152.082533 | 20.80740078 | 112.196874 | 0.00667535 | 0.17599523 | 0.992161 | 0.992007 | 97.5162 | 275.902 | 334.36 | 338.173 | 927.372 | 0 | 0 | 0
|  | 1045 | 57.90735 | 8.001864 | -1.081288 | 0.06397272 | 7.236733 | 0.02097621 | 0.778342 | 64.76592 | 25.31071 | -0.002854803 | 23.96055 | 24.23037 | -6.917294e-05 | -0.007824993 | 0.3684088 | 41.6752 | 0.001341905 | 0.04979265 | 0.03950641 | 44.06902 | 61.97695 | 151.779562 | 20.80738532 | 112.84066 | 0.00694852 | 0.17612983 | 0.992249 | 0.991927 | 97.5157 | 275.911 | 334.343 | 338.108 | 927.211 | 0 | 0 | 0
|  | 1050 | 58.31725 | 9.194768 | -1.384124 | 0.05606715 | 6.342438 | 0.02117777 | 0.8971324 | 65.05648 | 25.34023 | -0.003200063 | 23.9834 | 24.25073 | -7.760388e-05 | -0.00877872 | 0.3684088 | 41.6752 | 0.001187377 | 0.05029966 | 0.03974423 | 44.26714 | 61.95855 | 151.457081 | 20.80670039 | 113.079979 | 0.00631157 | 0.17729576 | 0.992426 | 0.992065 | 97.5153 | 275.915 | 334.272 | 337.998 | 927.15 | 0 | 0 | 0
|  | 1055 | 57.49815 | 9.369354 | -2.579997 | 0.0542496 | 6.136833 | 0.01913174 | 0.8938218 | 65.34602 | 24.74401 | -0.005911296 | 23.41945 | 23.67735 | -0.0001399638 | -0.01583301 | 0.3684088 | 41.6752 | 0.001037889 | 0.04848947 | 0.03896536 | 44.46392 | 61.93935 | 151.211918 | 20.80612882 | 107.822961 | 0.00580362 | 0.17562895 | 0.992795 | 0.992128 | 97.516 | 275.901 | 334.277 | 337.958 | 927.097 | 0 | 0 | 0
|  | 1060 | 57.03883 | 8.570348 | -2.103194 | 0.05883347 | 6.65537 | 0.01946362 | 0.8132172 | 65.63236 | 24.50499 | -0.005281443 | 23.18657 | 23.42886 | -0.0001237382 | -0.01399753 | 0.3684088 | 41.6752 | 0.001145112 | 0.04784439 | 0.0386603 | 44.65798 | 61.91732 | 150.90541 | 20.80586536 | 105.719613 | 0.00629837 | 0.1751544 | 0.992875 | 0.992279 | 97.5154 | 275.907 | 334.181 | 337.673 | 927.243 | 0 | 0 | 0
|  | 1065 | 57.15818 | 7.686289 | -0.4632552 | 0.06573762 | 7.436382 | 0.01739397 | 0.7359451 | 65.91785 | 24.45394 | -0.001302981 | 23.13453 | 23.37202 | -3.045329e-05 | -0.003444943 | 0.3684088 | 41.6752 | 0.001143438 | 0.04837928 | 0.03880502 | 44.85164 | 61.8947 | 150.62117 | 20.80503158 | 105.262559 | 0.00630138 | 0.17686215 | 0.992389 | 0.992242 | 97.516 | 275.903 | 334.127 | 337.557 | 927.186 | 0 | 0 | 0
|  | 1070 | 57.01069 | 7.983342 | -0.8001623 | 0.06312827 | 7.141207 | 0.01790409 | 0.7747492 | 66.20327 | 24.63124 | -0.002144623 | 23.30484 | 23.55326 | -5.051286e-05 | -0.005714124 | 0.3684088 | 41.6752 | 0.001130254 | 0.04890857 | 0.03880109 | 45.04566 | 61.87222 | 150.261105 | 20.80607988 | 106.806293 | 0.00621123 | 0.17733915 | 0.992631 | 0.992389 | 97.5176 | 275.923 | 334.164 | 337.726 | 927.163 | 0 | 0 | 0
|  | 1075 | 59.41439 | 10.72652 | -4.828901 | 0.04896492 | 5.539018 | 0.02276872 | 1.026659 | 66.49434 | 25.47918 | -0.009692898 | 24.11708 | 24.39381 | -0.0002364467 | -0.02674737 | 0.3684088 | 41.6752 | 0.001114868 | 0.05027026 | 0.0403052 | 45.24343 | 61.8552 | 150.001735 | 20.80548178 | 114.333793 | 0.00599088 | 0.17650742 | 0.993284 | 0.99219 | 97.5171 | 275.915 | 334.302 | 338.138 | 927.079 | 0 | 0 | 0
|  | 1080 | 58.01679 | 7.901045 | 1.884523 | 0.06491147 | 7.342926 | 0.01582483 | 0.7548489 | 66.78791 | 25.14595 | 0.005082321 | 23.79689 | 24.06915 | 0.0001223272 | 0.01383791 | 0.3687146 | 41.7098 | 0.001027213 | 0.04899835 | 0.03932059 | 45.44249 | 61.84066 | 149.737626 | 20.80712848 | 111.340369 | 0.00569039 | 0.17489932 | 0.991374 | 0.991947 | 97.5178 | 275.911 | 334.235 | 338.059 | 928.283 | 0 | 0 | 0
|  | 1085 | 57.47716 | 7.85692 | -2.32691 | 0.06466887 | 7.315483 | 0.01701181 | 0.7521896 | 67.07665 | 24.95192 | -0.006303641 | 23.60875 | 23.8717 | -0.0001504786 | -0.01702247 | 0.3690204 | 41.74439 | 0.001100135 | 0.04864325 | 0.03900276 | 45.6383 | 61.8218 | 149.371233 | 20.80718084 | 109.607798 | 0.00602543 | 0.17495991 | 0.99244 | 0.991729 | 97.5166 | 275.922 | 334.171 | 337.893 | 927.102 | 0 | 0 | 0
|  | 1090 | 59.21308 | 11.45642 | 2.404262 | 0.04569 | 5.168552 | 0.02496307 | 1.085567 | 67.36837 | 25.32449 | 0.004533865 | 23.96069 | 24.22894 | 0.0001098507 | 0.01242655 | 0.369295 | 41.77546 | 0.001140563 | 0.04959956 | 0.04010409 | 45.83607 | 61.80585 | 149.111777 | 20.80532599 | 112.902767 | 0.00612343 | 0.1755576 | 0.991085 | 0.991596 | 97.5162 | 275.934 | 334.163 | 337.904 | 927.152 | 0 | 0 | 0
|  | 1095 | 58.36186 | 8.50752 | 4.937563 | 0.06064268 | 6.860032 | 0.01915915 | 0.8093455 | 67.66231 | 25.46 | 0.01229698 | 24.08854 | 24.34964 | 0.0002994271 | 0.03387184 | 0.3703182 | 41.8912 | 0.001161862 | 0.04908088 | 0.03957414 | 46.03526 | 61.79206 | 148.875075 | 20.80797292 | 114.112515 | 0.00618515 | 0.17353087 | 0.989961 | 0.991346 | 97.5154 | 275.921 | 334.158 | 337.78 | 927.16 | 0 | 0 | 0
|  | 1100 | 55.66333 | 6.945293 | 0.9958783 | 0.07084853 | 8.01454 | 0.01864435 | 0.701038 | 67.94737 | 25.19018 | 0.002929684 | 23.82934 | 24.08332 | 7.055652e-05 | 0.007981507 | 0.3712432 | 41.99584 | 0.001320925 | 0.04966751 | 0.03826522 | 46.22986 | 61.77034 | 148.509762 | 20.81116918 | 111.688321 | 0.00688863 | 0.17642236 | 0.990584 | 0.990914 | 97.5163 | 275.953 | 334.103 | 337.664 | 927.221 | 0 | 0 | 0
|  | 1105 | 55.42037 | 8.221629 | -2.630371 | 0.05958868 | 6.740801 | 0.02235514 | 0.7887805 | 68.22508 | 24.52132 | -0.006684234 | 23.1973 | 23.44926 | -0.0001567404 | -0.01773081 | 0.3714196 | 42.01579 | 0.001332113 | 0.04700239 | 0.03773111 | 46.41985 | 61.74216 | 148.193674 | 20.80939027 | 105.839017 | 0.00708371 | 0.17280909 | 0.99124 | 0.990487 | 97.5152 | 275.953 | 334.113 | 337.742 | 927.181 | 0 | 0 | 0
|  | 1110 | 56.42618 | 9.323869 | -3.327026 | 0.0534979 | 6.051799 | 0.02399951 | 0.9075258 | 68.5047 | 25.01298 | -0.007444228 | 23.65767 | 23.90965 | -0.0001779889 | -0.02013449 | 0.3714196 | 42.01579 | 0.001283924 | 0.04855072 | 0.03849301 | 46.61041 | 61.71595 | 147.911481 | 20.80937081 | 110.103696 | 0.00677408 | 0.17440329 | 0.990555 | 0.989717 | 97.515 | 275.939 | 334.046 | 337.604 | 927.259 | 0 | 0 | 0
|  | 1115 | 55.89509 | 12.84283 | -5.488383 | 0.03847382 | 4.352242 | 0.03159122 | 1.272887 | 68.7855 | 25.18419 | -0.008772279 | 23.81925 | 24.07117 | -0.000211159 | -0.02388677 | 0.3714196 | 42.01579 | 0.001215435 | 0.04897281 | 0.03824367 | 46.80225 | 61.69103 | 147.664148 | 20.81121392 | 111.61447 | 0.00645679 | 0.17463785 | 0.990129 | 0.989142 | 97.5146 | 275.924 | 334.041 | 337.574 | 927.325 | 0 | 0 | 0
|  | 1120 | 54.34397 | 7.829958 | 3.801377 | 0.06135418 | 6.940518 | 0.02054471 | 0.7875024 | 69.0611 | 24.84891 | 0.00981932 | 23.50228 | 23.75219 | 0.0002332304 | 0.02638352 | 0.3720027 | 42.08175 | 0.001260504 | 0.04831657 | 0.03732166 | 46.99117 | 61.6617 | 147.483428 | 20.81271782 | 108.663054 | 0.00671167 | 0.17462655 | 0.987466 | 0.988569 | 97.5142 | 275.913 | 334.043 | 337.595 | 927.235 | 0 | 0 | 0
|  | 1125 | 55.0131 | 8.281741 | -1.848336 | 0.05872145 | 6.642698 | 0.02028153 | 0.8040389 | 69.33449 | 24.52049 | -0.004629045 | 23.19569 | 23.44695 | -0.000108537 | -0.01227794 | 0.3725857 | 42.14771 | 0.001190961 | 0.04721433 | 0.03748745 | 47.17819 | 61.63066 | 147.077679 | 20.81028501 | 105.82809 | 0.00648866 | 0.17338216 | 0.988318 | 0.987798 | 97.5151 | 275.906 | 334.101 | 337.72 | 927.176 | 0 | 0 | 0
|  | 1130 | 55.0601 | 9.656696 | 1.366878 | 0.0504035 | 5.701753 | 0.02467284 | 0.9528609 | 69.60968 | 25.03545 | 0.002878112 | 23.68083 | 23.93772 | 6.889544e-05 | 0.007793602 | 0.372758 | 42.16719 | 0.001243598 | 0.04802753 | 0.03765927 | 47.36606 | 61.60148 | 146.90098 | 20.81251012 | 110.310477 | 0.00660276 | 0.17291334 | 0.986948 | 0.987271 | 97.5141 | 275.895 | 334.073 | 337.697 | 927.255 | 0 | 0 | 0
|  | 1135 | 55.4942 | 5.678785 | -1.850414 | 0.08638622 | 9.772196 | 0.01426196 | 0.5572948 | 69.88606 | 25.30885 | -0.006602567 | 23.94288 | 24.21031 | -0.0001598502 | -0.0180826 | 0.3729302 | 42.18668 | 0.001232037 | 0.04814259 | 0.03790817 | 47.55497 | 61.57362 | 146.527851 | 20.81309079 | 112.74915 | 0.00650004 | 0.1718487 | 0.987504 | 0.986763 | 97.5133 | 275.9 | 334.121 | 337.853 | 927.722 | 0 | 0 | 0
|  | 1140 | 54.93881 | 8.295171 | -3.640786 | 0.0585472 | 6.622986 | 0.02173618 | 0.8058777 | 70.16214 | 25.02619 | -0.008905181 | 23.67598 | 23.93638 | -0.0002131578 | -0.02411288 | 0.3729302 | 42.18668 | 0.001272592 | 0.04718188 | 0.03747685 | 47.74344 | 61.54574 | 146.109014 | 20.81311952 | 110.247089 | 0.00672446 | 0.17073627 | 0.987218 | 0.986219 | 97.5116 | 275.89 | 334.128 | 337.803 | 927.513 | 0 | 0 | 0
|  | 1145 | 53.28412 | 9.518197 | 0.8546845 | 0.04948748 | 5.598132 | 0.02631723 | 0.9587116 | 70.4327 | 24.55423 | 0.001802515 | 23.22267 | 23.46509 | 4.229618e-05 | 0.004784636 | 0.373036 | 42.19864 | 0.001302373 | 0.04744423 | 0.03663146 | 47.92871 | 61.51328 | 145.925124 | 20.81363057 | 106.09697 | 0.00695094 | 0.1738242 | 0.985595 | 0.985797 | 97.5116 | 275.89 | 334.03 | 337.517 | 927.648 | 0 | 0 | 0
|  | 1150 | 55.60401 | 8.441894 | -1.517842 | 0.0582262 | 6.586674 | 0.02309414 | 0.8332287 | 70.70492 | 25.46905 | -0.003632097 | 24.08016 | 24.33255 | -8.837819e-05 | -0.009997532 | 0.3731417 | 42.2106 | 0.001344684 | 0.04851574 | 0.03806921 | 48.11546 | 61.48254 | 145.591996 | 20.81337125 | 114.113381 | 0.00692572 | 0.17202548 | 0.985819 | 0.985412 | 97.5131 | 275.887 | 333.923 | 337.423 | 927.477 | 0 | 0 | 0
|  | 1155 | 54.54648 | 10.61447 | -0.1526896 | 0.04542768 | 5.138878 | 0.02823389 | 1.078903 | 70.9803 | 25.40661 | -0.000285751 | 24.01825 | 24.27405 | -6.936335e-06 | -0.0007846533 | 0.3731417 | 42.2106 | 0.0012826 | 0.04901206 | 0.03754796 | 48.3045 | 61.4548 | 145.360956 | 20.81489575 | 113.54097 | 0.00668646 | 0.17361917 | 0.985008 | 0.984976 | 97.512 | 275.86 | 333.883 | 337.439 | 927.101 | 0 | 0 | 0
|  | 1160 | 54.20051 | 6.011823 | -0.2824108 | 0.07969838 | 9.015654 | 0.01659946 | 0.5917953 | 71.25217 | 24.62975 | -0.0009559317 | 23.28803 | 23.54529 | -2.250768e-05 | -0.002546118 | 0.3731417 | 42.2106 | 0.00132295 | 0.04716513 | 0.03709308 | 48.4911 | 61.42428 | 145.089242 | 20.81234819 | 106.722816 | 0.00702051 | 0.17268855 | 0.98458 | 0.984473 | 97.5127 | 275.861 | 333.943 | 337.632 | 926.859 | 0 | 0 | 0
|  | 1165 | 56.13223 | 8.691274 | -0.6299429 | 0.05709277 | 6.458458 | 0.02171747 | 0.8311286 | 71.528 | 24.62996 | -0.001528274 | 23.28453 | 23.53321 | -3.596518e-05 | -0.004068459 | 0.3731417 | 42.2106 | 0.00123991 | 0.04745143 | 0.03814833 | 48.67921 | 61.39742 | 144.628753 | 20.80847134 | 106.707659 | 0.00667184 | 0.17345248 | 0.984245 | 0.984074 | 97.5129 | 275.86 | 333.89 | 337.456 | 926.948 | 0 | 0 | 0
|  | 1170 | 58.77491 | 14.18649 | 5.072377 | 0.0366243 | 4.14302 | 0.03835337 | 1.358312 | 71.81527 | 25.90495 | 0.007505564 | 24.48715 | 24.75127 | 0.0001857723 | 0.02101496 | 0.3736061 | 42.26314 | 0.001404665 | 0.04974721 | 0.03999611 | 48.87457 | 61.38057 | 144.516275 | 20.80891508 | 118.028101 | 0.00707328 | 0.17304456 | 0.982797 | 0.983636 | 97.5137 | 275.853 | 333.853 | 337.454 | 927.032 | 0 | 0 | 0
|  | 1175 | 54.88362 | 6.935291 | -2.093892 | 0.06995687 | 7.913673 | 0.01929056 | 0.6533805 | 72.09941 | 24.20745 | -0.006331285 | 22.88578 | 23.13623 | -0.0001464821 | -0.01657037 | 0.3740706 | 42.31567 | 0.001349507 | 0.04570845 | 0.03725012 | 49.06768 | 61.3612 | 144.202786 | 20.80938295 | 103.081189 | 0.00723084 | 0.17092693 | 0.983939 | 0.983231 | 97.513 | 275.86 | 333.9 | 337.554 | 927.126 | 0 | 0 | 0
|  | 1180 | 54.54431 | 10.93475 | -0.7489832 | 0.04409537 | 4.988164 | 0.03413966 | 1.089096 | 72.37298 | 25.23303 | -0.001369416 | 23.85458 | 24.11735 | -3.302669e-05 | -0.003736051 | 0.3740706 | 42.31567 | 0.001505401 | 0.04802409 | 0.03748386 | 49.25452 | 61.33304 | 143.878964 | 20.81420545 | 111.996792 | 0.00763539 | 0.17191581 | 0.982789 | 0.982636 | 97.5136 | 275.856 | 333.889 | 337.567 | 927.323 | 0 | 0 | 0
|  | 1185 | 53.49787 | 9.70635 | -0.7171005 | 0.04872287 | 5.511637 | 0.02852513 | 0.9789246 | 72.64309 | 24.73018 | -0.001478006 | 23.38075 | 23.6394 | -3.493919e-05 | -0.003952397 | 0.3740706 | 42.31567 | 0.001389826 | 0.04769601 | 0.03682047 | 49.44028 | 61.30218 | 143.727677 | 20.81389954 | 107.58462 | 0.00727758 | 0.17358952 | 0.982007 | 0.981842 | 97.5137 | 275.867 | 333.911 | 337.605 | 927.686 | 0 | 0 | 0
|  | 1190 | 55.37697 | 6.063286 | 2.276066 | 0.08073715 | 9.133162 | 0.01756661 | 0.6135776 | 72.91527 | 25.48665 | 0.007541481 | 24.09998 | 24.36698 | 0.0001837631 | 0.02078768 | 0.37453 | 42.36764 | 0.001418278 | 0.04953851 | 0.03813057 | 49.62766 | 61.27334 | 143.361125 | 20.81324677 | 114.28624 | 0.00722053 | 0.17457984 | 0.980446 | 0.981287 | 97.5149 | 275.875 | 333.967 | 337.667 | 927.245 | 0 | 0 | 0
|  | 1195 | 53.59468 | 8.262983 | 0.4296924 | 0.05733728 | 6.486118 | 0.02318981 | 0.8413501 | 73.1877 | 24.5527 | 0.001049136 | 23.22107 | 23.48351 | 2.463739e-05 | 0.002787036 | 0.375051 | 42.42658 | 0.001329641 | 0.04824073 | 0.03693085 | 49.81531 | 61.24494 | 142.983446 | 20.8125184 | 106.083042 | 0.00706612 | 0.17596709 | 0.980841 | 0.980958 | 97.5136 | 275.872 | 334.028 | 337.803 | 927.235 | 0 | 0 | 0
|  | 1200 | 55.5052 | 8.977724 | -1.31006 | 0.05465372 | 6.182547 | 0.02268171 | 0.8805984 | 73.46045 | 24.75026 | -0.003022493 | 23.4136 | 23.68893 | -7.159964e-05 | -0.008099507 | 0.3751126 | 42.43355 | 0.00123964 | 0.04812798 | 0.03791227 | 50.00242 | 61.21704 | 142.769345 | 20.81001602 | 107.823239 | 0.00664541 | 0.17463516 | 0.980866 | 0.980529 | 97.5128 | 275.869 | 334.109 | 338.038 | 927.641 | 0 | 0 | 0
|  | 1205 | 56.70661 | 9.522177 | -1.19812 | 0.0526441 | 5.955215 | 0.02560701 | 0.9013345 | 73.74098 | 24.90701 | -0.002646383 | 23.56414 | 23.83403 | -6.307397e-05 | -0.007135064 | 0.3751126 | 42.43355 | 0.001348058 | 0.04744994 | 0.03850256 | 50.19346 | 61.19584 | 142.433674 | 20.80874349 | 109.203809 | 0.00706292 | 0.17203823 | 0.98063 | 0.980335 | 97.5139 | 275.871 | 334.141 | 337.968 | 927.24 | 0 | 0 | 0
|  | 1210 | 58.60871 | 10.62968 | -3.572994 | 0.04874097 | 5.513684 | 0.02847935 | 1.020879 | 74.02927 | 25.89598 | -0.007032837 | 24.49078 | 24.76258 | -0.0001741512 | -0.01970036 | 0.3751126 | 42.43355 | 0.001388111 | 0.04975861 | 0.03990141 | 50.38947 | 61.18122 | 142.242172 | 20.80919772 | 118.004749 | 0.00700912 | 0.17311725 | 0.980911 | 0.980127 | 97.5129 | 275.867 | 334.018 | 337.725 | 927.293 | 0 | 0 | 0
|  | 1215 | 58.21195 | 8.116691 | -1.780558 | 0.06339943 | 7.171882 | 0.02292974 | 0.7922212 | 74.32132 | 25.90494 | -0.004557954 | 24.49727 | 24.76689 | -0.0001128863 | -0.01276995 | 0.3751126 | 42.43355 | 0.001453733 | 0.05022637 | 0.03978363 | 50.58868 | 61.16981 | 141.924708 | 20.80965745 | 118.076852 | 0.00726914 | 0.17426187 | 0.980566 | 0.980058 | 97.5136 | 275.86 | 333.991 | 337.667 | 927.358 | 0 | 0 | 0
|  | 1220 | 55.51288 | 7.331674 | -1.045387 | 0.0669334 | 7.571652 | 0.02091749 | 0.7224562 | 74.60563 | 24.70545 | -0.002961758 | 23.36478 | 23.62492 | -6.99713e-05 | -0.007915305 | 0.3751126 | 42.43355 | 0.001400079 | 0.04835645 | 0.038014 | 50.78317 | 61.15216 | 141.622075 | 20.80939188 | 107.403621 | 0.00732631 | 0.17547586 | 0.980185 | 0.979855 | 97.5142 | 275.857 | 334.017 | 337.736 | 927.218 | 0 | 0 | 0
|  | 1225 | 55.44226 | 9.075507 | 2.727657 | 0.05400355 | 6.108999 | 0.02443715 | 0.9116054 | 74.88302 | 25.02867 | 0.006152006 | 23.67499 | 23.94392 | 0.0001473032 | 0.01666325 | 0.3754808 | 42.47521 | 0.001319693 | 0.04922993 | 0.03807811 | 50.9734 | 61.129 | 141.276864 | 20.81095857 | 110.253396 | 0.00691853 | 0.17610913 | 0.979022 | 0.979707 | 97.514 | 275.855 | 334.081 | 337.876 | 927.144 | 0 | 0 | 0
|  | 1230 | 56.03309 | 11.55578 | -1.214972 | 0.04286448 | 4.848923 | 0.03184045 | 1.150389 | 75.16171 | 25.26917 | -0.002154447 | 23.90298 | 24.17285 | -5.207914e-05 | -0.005891306 | 0.3758491 | 42.51686 | 0.001364824 | 0.04931084 | 0.03842873 | 51.16467 | 61.10708 | 141.075424 | 20.81101325 | 112.384758 | 0.00705132 | 0.17508787 | 0.979939 | 0.979699 | 97.5146 | 275.835 | 334.088 | 337.86 | 927.13 | 0 | 0 | 0
|  | 1235 | 57.39754 | 5.994717 | 0.2500884 | 0.08464023 | 9.574687 | 0.01676311 | 0.5653363 | 75.44529 | 25.13212 | 0.0008800246 | 23.77811 | 24.05335 | 2.116754e-05 | 0.002394518 | 0.375902 | 42.52285 | 0.001418834 | 0.0478502 | 0.03896575 | 51.35816 | 61.0893 | 140.791713 | 20.80832854 | 111.191317 | 0.00730399 | 0.17196337 | 0.979445 | 0.979543 | 97.5121 | 275.836 | 334.155 | 338.023 | 927.14 | 0 | 0 | 0
|  | 1240 | 55.51091 | 9.583825 | 0.9539783 | 0.05120257 | 5.792146 | 0.02512278 | 0.937207 | 75.72756 | 25.15686 | 0.002029573 | 23.79675 | 24.0672 | 4.884614e-05 | 0.005525581 | 0.376077 | 42.54265 | 0.001286351 | 0.0479874 | 0.03791434 | 51.55036 | 61.07061 | 140.312736 | 20.81224951 | 111.388016 | 0.0067537 | 0.17219906 | 0.979319 | 0.979545 | 97.5112 | 275.842 | 334.088 | 337.885 | 928.945 | 0 | 0 | 0
|  | 1245 | 55.62148 | 11.33802 | -2.835991 | 0.04336682 | 4.905748 | 0.03045855 | 1.091136 | 76.00539 | 25.30887 | -0.005079645 | 23.94054 | 24.21191 | -0.0001229879 | -0.01391266 | 0.3761991 | 42.55646 | 0.00132089 | 0.04731908 | 0.03788711 | 51.73986 | 61.04851 | 140.253774 | 20.8131662 | 112.738196 | 0.00686306 | 0.16970724 | 0.980345 | 0.979779 | 97.5124 | 275.838 | 334.088 | 337.875 | 927.198 | 0 | 0 | 0
|  | 1250 | 54.65673 | 7.468498 | -3.078536 | 0.0646938 | 7.318303 | 0.02201721 | 0.7214929 | 76.28108 | 24.85008 | -0.008388561 | 23.491 | 23.74212 | -0.0001991622 | -0.02252966 | 0.3761991 | 42.55646 | 0.001424377 | 0.04667612 | 0.03730658 | 51.92784 | 61.02487 | 139.844066 | 20.81277914 | 108.616 | 0.00739331 | 0.17027614 | 0.980848 | 0.979913 | 97.5165 | 275.841 | 333.867 | 337.436 | 927.245 | 0 | 0 | 0
|  | 1255 | 54.969 | 9.798564 | 0.02184658 | 0.04959155 | 5.609904 | 0.02832704 | 0.9885703 | 76.55515 | 25.29054 | 4.486795e-05 | 23.89985 | 24.14654 | 1.083406e-06 | 0.0001225572 | 0.3762019 | 42.55677 | 0.001404782 | 0.04902473 | 0.03782585 | 52.11568 | 61.00012 | 139.644362 | 20.81328724 | 112.465098 | 0.00720997 | 0.17423483 | 0.980174 | 0.980179 | 97.5174 | 275.834 | 333.762 | 337.207 | 927.148 | 0 | 0 | 0
|  | 1260 | 56.44511 | 7.886853 | 0.3685301 | 0.06326665 | 7.156861 | 0.02012967 | 0.76378 | 76.83368 | 25.4156 | 0.0009600331 | 24.0243 | 24.28631 | 2.331566e-05 | 0.002637518 | 0.3762629 | 42.56367 | 0.001273537 | 0.0483218 | 0.03846634 | 52.30641 | 60.97911 | 139.319068 | 20.81167242 | 113.609753 | 0.00664774 | 0.17178693 | 0.980267 | 0.980374 | 97.5149 | 275.847 | 333.849 | 337.49 | 927.056 | 0 | 0 | 0
|  | 1265 | 55.66559 | 8.071832 | -0.6854233 | 0.06096308 | 6.896276 | 0.02016656 | 0.759886 | 77.11396 | 24.74383 | -0.001766752 | 23.39196 | 23.65104 | -4.178552e-05 | -0.004726869 | 0.3763211 | 42.57026 | 0.001229416 | 0.04632499 | 0.03772164 | 52.49688 | 60.95965 | 139.029283 | 20.81067733 | 107.695603 | 0.00660403 | 0.16987307 | 0.980855 | 0.980658 | 97.5153 | 275.845 | 333.887 | 337.585 | 927.071 | 0 | 0 | 0
|  | 1270 | 55.91007 | 9.879862 | -1.950748 | 0.0500255 | 5.658993 | 0.02565813 | 0.9018091 | 77.3929 | 24.67559 | -0.004140061 | 23.3248 | 23.57143 | -9.758715e-05 | -0.01103927 | 0.3763211 | 42.57026 | 0.001283561 | 0.04511345 | 0.0376912 | 52.68541 | 60.93929 | 138.719433 | 20.81040742 | 107.090287 | 0.00684513 | 0.16698255 | 0.981766 | 0.981304 | 97.5151 | 275.851 | 333.849 | 337.379 | 927.169 | 0 | 0 | 0
|  | 1275 | 55.32656 | 8.170552 | -0.6767807 | 0.0598597 | 6.771459 | 0.02227017 | 0.805177 | 77.67099 | 25.19952 | -0.001684026 | 23.8097 | 24.05658 | -4.051189e-05 | -0.004582793 | 0.3763211 | 42.57026 | 0.001333086 | 0.04819766 | 0.03786513 | 52.8743 | 60.91843 | 138.505067 | 20.81265721 | 111.637686 | 0.00693652 | 0.17253561 | 0.982022 | 0.981834 | 97.5132 | 275.87 | 333.704 | 337.164 | 927.316 | 0 | 0 | 0
|  | 1280 | 56.66916 | 7.749974 | 1.102025 | 0.06463962 | 7.312174 | 0.02270477 | 0.7352889 | 77.95098 | 25.01314 | 0.002982594 | 23.63424 | 23.88339 | 7.123446e-05 | 0.008058196 | 0.3764992 | 42.59041 | 0.001467628 | 0.04752879 | 0.0385418 | 53.06532 | 60.8992 | 138.12687 | 20.80919513 | 109.995323 | 0.00753347 | 0.17171374 | 0.981854 | 0.982187 | 97.5127 | 275.881 | 333.713 | 337.231 | 927.237 | 0 | 0 | 0
|  | 1285 | 57.69777 | 10.03605 | -1.739428 | 0.05082162 | 5.749052 | 0.02724169 | 0.9175246 | 78.2369 | 25.11401 | -0.003687404 | 23.72706 | 23.97366 | -8.840056e-05 | -0.01000006 | 0.3766773 | 42.61056 | 0.001384467 | 0.04663009 | 0.03892957 | 53.25899 | 60.88475 | 137.880361 | 20.80835774 | 110.872636 | 0.0071667 | 0.16885645 | 0.982965 | 0.982553 | 97.5116 | 275.865 | 333.678 | 337.146 | 927.252 | 0 | 0 | 0
|  | 1290 | 55.8243 | 9.337987 | -0.986559 | 0.05284723 | 5.978194 | 0.02795125 | 0.910142 | 78.5207 | 25.45152 | -0.002147467 | 24.04016 | 24.27833 | -5.213691e-05 | -0.005897841 | 0.3766773 | 42.61056 | 0.001477146 | 0.04809849 | 0.03817711 | 53.45176 | 60.86876 | 137.600162 | 20.81289431 | 113.845435 | 0.00746764 | 0.17103293 | 0.983124 | 0.982884 | 97.5112 | 275.866 | 333.598 | 336.903 | 927.383 | 0 | 0 | 0
|  | 1295 | 55.92648 | 7.77683 | 0.7476176 | 0.06357218 | 7.191423 | 0.02113677 | 0.7916587 | 78.80008 | 25.65456 | 0.001941375 | 24.22948 | 24.48146 | 4.752768e-05 | 0.005376435 | 0.3767961 | 42.624 | 0.001343711 | 0.05032747 | 0.03851873 | 53.6435 | 60.84948 | 137.3407 | 20.81276358 | 115.657331 | 0.00688232 | 0.17576652 | 0.983044 | 0.983261 | 97.5121 | 275.86 | 333.564 | 337.033 | 927.301 | 0 | 0 | 0
|  | 1300 | 56.96956 | 8.196987 | 1.799494 | 0.06143853 | 6.95006 | 0.02267674 | 0.8023278 | 79.08232 | 25.61841 | 0.004517615 | 24.20563 | 24.47271 | 0.0001105583 | 0.01250659 | 0.3771913 | 42.6687 | 0.001393226 | 0.04929385 | 0.03894533 | 53.83716 | 60.83255 | 136.980416 | 20.81106455 | 115.380645 | 0.00708982 | 0.17329348 | 0.982972 | 0.983477 | 97.512 | 275.868 | 333.706 | 337.388 | 927.247 | 0 | 0 | 0
|  | 1305 | 55.98652 | 9.754572 | -1.359815 | 0.05073732 | 5.739515 | 0.02637067 | 0.9296906 | 79.36471 | 24.99755 | -0.002886768 | 23.62984 | 23.89985 | -6.899335e-05 | -0.007804677 | 0.3774677 | 42.69997 | 0.001337977 | 0.04717 | 0.03806718 | 54.02969 | 60.81587 | 136.736724 | 20.81082671 | 109.906298 | 0.00700095 | 0.17084717 | 0.984311 | 0.983988 | 97.5135 | 275.849 | 333.859 | 337.674 | 927.707 | 0 | 0 | 0
|  | 1310 | 55.95682 | 8.884907 | -2.144828 | 0.055674 | 6.297964 | 0.02536648 | 0.8566598 | 79.64457 | 25.34584 | -0.004930121 | 23.95255 | 24.22073 | -0.0001194111 | -0.01350805 | 0.3774677 | 42.69997 | 0.001412253 | 0.04769368 | 0.03816136 | 54.22026 | 60.79738 | 136.454666 | 20.81238449 | 112.959547 | 0.00722792 | 0.17050039 | 0.985085 | 0.984533 | 97.5144 | 275.86 | 333.768 | 337.505 | 927.283 | 0 | 0 | 0
|  | 1315 | 57.4061 | 8.438484 | -0.6427348 | 0.06013757 | 6.802892 | 0.02159458 | 0.8040315 | 79.92798 | 25.59203 | -0.001580787 | 24.18433 | 24.45143 | -3.865251e-05 | -0.004372455 | 0.3774677 | 42.69997 | 0.001298646 | 0.0483525 | 0.03900133 | 54.41317 | 60.78173 | 136.178939 | 20.81072468 | 115.160467 | 0.00671347 | 0.17100327 | 0.984939 | 0.984762 | 97.5146 | 275.84 | 333.756 | 337.442 | 927.24 | 0 | 0 | 0
|  | 1320 | 55.23101 | 8.000948 | 1.662743 | 0.06102303 | 6.903058 | 0.02208617 | 0.7607626 | 80.20957 | 24.72278 | 0.004296004 | 23.36248 | 23.61861 | 0.0001014656 | 0.01147801 | 0.3777214 | 42.72867 | 0.001347765 | 0.04642404 | 0.03754814 | 54.60454 | 60.76483 | 135.858576 | 20.81119507 | 107.468376 | 0.0071034 | 0.17024162 | 0.984566 | 0.985047 | 97.5149 | 275.851 | 333.75 | 337.409 | 927.731 | 0 | 0 | 0
|  | 1325 | 54.46077 | 8.777768 | -1.667935 | 0.05484688 | 6.204399 | 0.02659587 | 0.8704019 | 80.4838 | 25.1337 | -0.003811177 | 23.74951 | 24.00335 | -9.148101e-05 | -0.01034853 | 0.3779751 | 42.75736 | 0.001458701 | 0.04773883 | 0.03737659 | 54.79186 | 60.74249 | 135.576258 | 20.8140604 | 111.06457 | 0.00746764 | 0.17166386 | 0.985674 | 0.985247 | 97.5145 | 275.851 | 333.732 | 337.299 | 927.153 | 0 | 0 | 0
|  | 1330 | 54.14138 | 7.449734 | 1.378453 | 0.06424522 | 7.267558 | 0.02123593 | 0.7470087 | 80.7553 | 24.84222 | 0.003731562 | 23.47401 | 23.73243 | 8.855902e-05 | 0.01001799 | 0.3781965 | 42.78241 | 0.001364307 | 0.04799173 | 0.03720371 | 54.97831 | 60.71827 | 135.2946 | 20.81311095 | 108.50308 | 0.00714515 | 0.17380051 | 0.985063 | 0.985481 | 97.5154 | 275.829 | 333.731 | 337.405 | 927.165 | 0 | 0 | 0
|  | 1335 | 56.10771 | 9.61087 | -2.803521 | 0.05160742 | 5.837943 | 0.02484723 | 0.8944856 | 81.03093 | 24.92067 | -0.006074981 | 23.55456 | 23.81612 | -0.0001446825 | -0.0163668 | 0.3784179 | 42.80745 | 0.001282302 | 0.04616209 | 0.03795766 | 55.16621 | 60.69732 | 134.957944 | 20.81079928 | 109.219236 | 0.00678701 | 0.16856855 | 0.986331 | 0.98565 | 97.5167 | 275.824 | 333.822 | 337.529 | 927.248 | 0 | 0 | 0
|  | 1340 | 55.00438 | 9.927136 | 1.491674 | 0.04898077 | 5.540811 | 0.02795608 | 0.981941 | 81.30871 | 25.08471 | 0.003052043 | 23.69767 | 23.93915 | 7.306332e-05 | 0.008265082 | 0.3786005 | 42.82811 | 0.00136931 | 0.04809622 | 0.03768927 | 55.35533 | 60.67814 | 134.766777 | 20.81266924 | 110.606121 | 0.00711088 | 0.17284563 | 0.985441 | 0.985783 | 97.5163 | 275.841 | 333.654 | 337.054 | 927.326 | 0 | 0 | 0
|  | 1345 | 53.90015 | 7.714968 | 0.8812668 | 0.06176012 | 6.986439 | 0.02158152 | 0.8127564 | 81.58097 | 24.39542 | 0.002336581 | 23.04912 | 23.2935 | 5.442714e-05 | 0.006156916 | 0.3789192 | 42.86417 | 0.001332877 | 0.05019593 | 0.03739294 | 55.54303 | 60.655 | 134.450119 | 20.8099262 | 104.622961 | 0.00711594 | 0.18207519 | 0.986128 | 0.98639 | 97.5154 | 275.831 | 333.692 | 337.23 | 927.26 | 0 | 0 | 0
|  | 1350 | 61.29703 | 9.850119 | -1.425548 | 0.05501108 | 6.222973 | 0.02382535 | 0.9243165 | 81.86896 | 25.79848 | -0.003181039 | 24.38038 | 24.65262 | -7.842093e-05 | -0.008871146 | 0.3790553 | 42.87956 | 0.001310659 | 0.05084765 | 0.04148938 | 55.74024 | 60.64368 | 134.170846 | 20.80309923 | 117.030478 | 0.00671963 | 0.17637328 | 0.987298 | 0.986941 | 97.5158 | 275.829 | 333.769 | 337.496 | 927.172 | 0 | 0 | 0
|  | 1355 | 59.07104 | 9.866759 | -0.7129883 | 0.05292397 | 5.986874 | 0.02292268 | 0.8898261 | 82.16988 | 24.77126 | -0.001594259 | 23.41102 | 23.66878 | -3.773417e-05 | -0.004268571 | 0.3790553 | 42.87956 | 0.001213159 | 0.04709313 | 0.03967353 | 55.94315 | 60.64198 | 133.896103 | 20.80369799 | 107.902874 | 0.00653048 | 0.17177734 | 0.987652 | 0.987473 | 97.5135 | 275.826 | 333.789 | 337.464 | 927.182 | 0 | 0 | 0
|  | 1360 | 56.51688 | 9.138703 | -0.7165227 | 0.0546696 | 6.184344 | 0.02453351 | 0.8651897 | 82.45885 | 24.9094 | -0.001646933 | 23.53474 | 23.78483 | -3.917201e-05 | -0.004431223 | 0.3790553 | 42.87956 | 0.001341237 | 0.04729957 | 0.03837449 | 56.13827 | 60.63151 | 133.635314 | 20.80922226 | 109.07797 | 0.00703407 | 0.17162894 | 0.988114 | 0.987929 | 97.5134 | 275.841 | 333.692 | 337.238 | 928.362 | 0 | 0 | 0
|  | 1365 | 55.08071 | 7.533708 | 0.3989897 | 0.06463132 | 7.311235 | 0.02307656 | 0.7462906 | 82.73785 | 24.87077 | 0.001085576 | 23.50007 | 23.75442 | 2.578723e-05 | 0.002917108 | 0.3791198 | 42.88685 | 0.001491468 | 0.04823374 | 0.03779846 | 56.3287 | 60.61381 | 133.341301 | 20.81110204 | 108.748396 | 0.00766732 | 0.17429493 | 0.988424 | 0.988546 | 97.5102 | 275.823 | 333.718 | 337.33 | 927.173 | 0 | 0 | 0
|  | 1370 | 55.67076 | 9.159507 | -1.461637 | 0.05372882 | 6.07792 | 0.02509219 | 0.900383 | 83.01472 | 25.04497 | -0.003280434 | 23.67424 | 23.93952 | -7.853202e-05 | -0.008883712 | 0.3791843 | 42.89415 | 0.001348174 | 0.04837651 | 0.03808356 | 56.5184 | 60.59469 | 133.012606 | 20.81102846 | 110.321694 | 0.00703257 | 0.17378237 | 0.98957 | 0.989201 | 97.5089 | 275.832 | 333.853 | 337.594 | 927.055 | 0 | 0 | 0
|  | 1375 | 56.85572 | 9.542854 | -0.279184 | 0.05266817 | 5.957937 | 0.02225075 | 0.9430106 | 83.29604 | 25.45932 | -0.0006042798 | 24.06526 | 24.33327 | -1.470411e-05 | -0.001663361 | 0.3791843 | 42.89415 | 0.001171906 | 0.04966664 | 0.03885243 | 56.71074 | 60.57894 | 132.792318 | 20.81053498 | 113.999195 | 0.00622607 | 0.17504841 | 0.98982 | 0.989752 | 97.51 | 275.866 | 333.844 | 337.562 | 927.106 | 0 | 0 | 0
|  | 1380 | 59.34147 | 7.687451 | -0.2479589 | 0.0682383 | 7.719265 | 0.01647268 | 0.7212483 | 83.58653 | 25.55118 | -0.000692889 | 24.14834 | 24.41992 | -1.692029e-05 | -0.00191406 | 0.3791843 | 42.89415 | 0.001124068 | 0.04921676 | 0.04011004 | 56.90815 | 60.56995 | 132.467179 | 20.8065766 | 114.805499 | 0.00601536 | 0.17342808 | 0.99019 | 0.990112 | 97.51 | 275.865 | 333.792 | 337.546 | 927.134 | 0 | 0 | 0
|  | 1385 | 56.28433 | 8.377633 | 2.22902 | 0.0593907 | 6.718405 | 0.0195997 | 0.7840603 | 83.8756 | 24.29153 | 0.005700097 | 22.9628 | 23.22471 | 0.0001323831 | 0.01497546 | 0.3795152 | 42.93158 | 0.00116404 | 0.04656589 | 0.03806497 | 57.10359 | 60.56 | 132.137975 | 20.80682883 | 103.787302 | 0.0064214 | 0.17281978 | 0.990336 | 0.990978 | 97.5102 | 275.871 | 333.864 | 337.672 | 927.661 | 0 | 0 | 0
|  | 1390 | 56.88166 | 9.342855 | 3.632591 | 0.05382015 | 6.088252 | 0.02000934 | 0.8835865 | 84.15851 | 24.99054 | 0.008180208 | 23.62598 | 23.89995 | 0.0001955066 | 0.02211613 | 0.3803349 | 43.02431 | 0.001076906 | 0.04755476 | 0.03850677 | 57.29502 | 60.54569 | 131.87216 | 20.80919593 | 109.857579 | 0.00592227 | 0.17189518 | 0.990912 | 0.991834 | 97.5106 | 275.871 | 333.898 | 337.77 | 927.086 | 0 | 0 | 0
|  | 1395 | 55.44261 | 9.736786 | -1.252871 | 0.05033618 | 5.694138 | 0.02200456 | 0.9490385 | 84.43932 | 25.23363 | -0.002613611 | 23.8545 | 24.12935 | -6.306476e-05 | -0.007134022 | 0.3808237 | 43.0796 | 0.001107626 | 0.04777098 | 0.03777461 | 57.48572 | 60.52998 | 131.595608 | 20.81316572 | 111.999083 | 0.00600523 | 0.1712527 | 0.992924 | 0.992629 | 97.5137 | 275.879 | 333.88 | 337.727 | 927.143 | 0 | 0 | 0
|  | 1400 | 55.16033 | 8.580806 | -0.239705 | 0.05682652 | 6.428339 | 0.02235408 | 0.8357235 | 84.71583 | 25.13752 | -0.0005666871 | 23.76458 | 24.03725 | -1.36216e-05 | -0.001540905 | 0.3808237 | 43.0796 | 0.001270304 | 0.04749125 | 0.03764316 | 57.67426 | 60.51131 | 131.357452 | 20.81312104 | 111.15195 | 0.00669176 | 0.17099669 | 0.993393 | 0.993329 | 97.5136 | 275.872 | 333.893 | 337.724 | 927.161 | 0 | 0 | 0
|  | 1405 | 55.37241 | 9.617611 | -0.6305078 | 0.0508954 | 5.757398 | 0.0214655 | 0.926726 | 84.99216 | 25.12099 | -0.001336177 | 23.74617 | 24.01625 | -3.208995e-05 | -0.003630085 | 0.3808237 | 43.0796 | 0.001092495 | 0.04716609 | 0.03763847 | 57.86247 | 60.49264 | 131.040482 | 20.81304872 | 110.992833 | 0.0059633 | 0.17022667 | 0.994069 | 0.993918 | 97.5137 | 275.888 | 333.854 | 337.651 | 927.204 | 0 | 0 | 0
|  | 1410 | 56.53716 | 9.708426 | -4.294018 | 0.05147987 | 5.823514 | 0.02467147 | 0.9249278 | 85.27194 | 25.58579 | -0.009042161 | 24.17879 | 24.4472 | -0.0002210555 | -0.02500628 | 0.3808237 | 43.0796 | 0.001270084 | 0.04761516 | 0.03840842 | 58.05259 | 60.47655 | 130.840743 | 20.81278852 | 115.105975 | 0.00659932 | 0.16913709 | 0.995628 | 0.994605 | 97.5139 | 275.903 | 333.761 | 337.466 | 927.242 | 0 | 0 | 0
|  | 1415 | 53.86705 | 7.703478 | 0.7832225 | 0.06181425 | 6.992562 | 0.02155828 | 0.7562027 | 85.54795 | 24.5228 | 0.002068098 | 23.16489 | 23.41006 | 4.841431e-05 | 0.005476732 | 0.3809447 | 43.0933 | 0.001332609 | 0.0467441 | 0.03685224 | 58.24074 | 60.45791 | 130.51566 | 20.8126426 | 105.697547 | 0.00708546 | 0.17210829 | 0.995094 | 0.995328 | 97.5142 | 275.891 | 333.626 | 337.157 | 927.237 | 0 | 0 | 0
|  | 1420 | 54.41731 | 9.917832 | -0.9733292 | 0.04850345 | 5.486816 | 0.029096 | 0.9799957 | 85.81866 | 24.6766 | -0.002004584 | 23.30926 | 23.55094 | -4.720982e-05 | -0.005340478 | 0.3810658 | 43.10699 | 0.001411257 | 0.04753317 | 0.03730107 | 58.42612 | 60.43567 | 130.247668 | 20.81184402 | 107.023278 | 0.00738 | 0.17343086 | 0.996143 | 0.995916 | 97.5153 | 275.883 | 333.613 | 337.072 | 927.209 | 0 | 0 | 0
|  | 1425 | 56.64181 | 8.594179 | 1.274488 | 0.05826195 | 6.590718 | 0.02325043 | 0.8104274 | 86.09631 | 24.94366 | 0.003116396 | 23.56838 | 23.82694 | 7.425418e-05 | 0.008399794 | 0.3812514 | 43.12799 | 0.001354615 | 0.04721708 | 0.03843497 | 58.61546 | 60.41846 | 130.004737 | 20.80919433 | 109.384141 | 0.00708188 | 0.17123964 | 0.996129 | 0.996482 | 97.5162 | 275.896 | 333.71 | 337.371 | 927.841 | 0 | 0 | 0
|  | 1430 | 59.18178 | 7.534632 | -0.9994103 | 0.06943497 | 7.854634 | 0.02153969 | 0.7082473 | 86.38586 | 25.72714 | -0.002822839 | 24.31317 | 24.58306 | -6.939402e-05 | -0.007850002 | 0.381437 | 43.14899 | 0.001495608 | 0.04917712 | 0.0401647 | 58.81196 | 60.4097 | 129.663566 | 20.80735608 | 116.385157 | 0.00747755 | 0.17245972 | 0.99725 | 0.99693 | 97.5165 | 275.892 | 333.772 | 337.477 | 927.221 | 0 | 0 | 0
|  | 1435 | 55.86628 | 8.686528 | -1.849403 | 0.05685332 | 6.431371 | 0.02344898 | 0.8384325 | 86.67348 | 24.74924 | -0.004443182 | 23.39512 | 23.66428 | -0.0001051447 | -0.01189419 | 0.381437 | 43.14899 | 0.001333152 | 0.04766767 | 0.03807455 | 59.00756 | 60.39964 | 129.338561 | 20.80941685 | 107.733703 | 0.00703632 | 0.17341641 | 0.997968 | 0.997464 | 97.5156 | 275.904 | 333.859 | 337.7 | 927.142 | 0 | 0 | 0
|  | 1440 | 56.84592 | 8.832622 | -3.246104 | 0.0568934 | 6.435905 | 0.02333013 | 0.864565 | 86.95527 | 25.19754 | -0.007667443 | 23.81625 | 24.08651 | -0.0001846819 | -0.02089162 | 0.381437 | 43.14899 | 0.00132733 | 0.04918804 | 0.03883453 | 59.19983 | 60.3856 | 129.084358 | 20.8091643 | 111.659624 | 0.00691333 | 0.17513217 | 0.998455 | 0.997585 | 97.516 | 275.893 | 333.822 | 337.61 | 927.196 | 0 | 0 | 0
|  | 1445 | 56.90551 | 11.87348 | -4.161403 | 0.04236708 | 4.792656 | 0.03331514 | 1.14716 | 87.23964 | 25.52954 | -0.007223484 | 24.13627 | 24.4074 | -0.0001763065 | -0.01994418 | 0.381437 | 43.14899 | 0.001411465 | 0.04860181 | 0.03881255 | 59.39395 | 60.37346 | 128.782272 | 20.81105633 | 114.650932 | 0.00718327 | 0.17195031 | 0.998886 | 0.998066 | 97.5151 | 275.915 | 333.908 | 337.659 | 927.163 | 0 | 0 | 0
|  | 1450 | 55.02967 | 8.639739 | -2.467043 | 0.0563052 | 6.369367 | 0.0219502 | 0.8445862 | 87.51948 | 24.54806 | -0.005917499 | 23.20925 | 23.474 | -0.0001389074 | -0.0157135 | 0.381437 | 43.14899 | 0.001235911 | 0.0475546 | 0.03756581 | 59.58489 | 60.35826 | 128.626858 | 20.81015149 | 106.009023 | 0.00667236 | 0.17415207 | 0.999189 | 0.998517 | 97.5129 | 275.87 | 333.921 | 337.73 | 927.194 | 0 | 0 | 0
|  | 1455 | 56.90462 | 7.225389 | -2.383706 | 0.06962073 | 7.875649 | 0.01637214 | 0.6950554 | 87.79932 | 25.37422 | -0.006839832 | 23.98986 | 24.26308 | -0.0001659554 | -0.01877323 | 0.381437 | 43.14899 | 0.001139841 | 0.04839027 | 0.03867237 | 59.77549 | 60.34317 | 128.220586 | 20.81071407 | 113.262176 | 0.00611136 | 0.17216855 | 0.999574 | 0.998797 | 97.5132 | 275.895 | 333.914 | 337.717 | 927.238 | 0 | 0 | 0
|  | 1460 | 55.68665 | 9.885099 | -3.806311 | 0.0497992 | 5.633394 | 0.02373121 | 0.9644695 | 88.0808 | 25.28084 | -0.00784033 | 23.90264 | 24.17643 | -0.0001895512 | -0.02144245 | 0.381437 | 43.14899 | 0.001181795 | 0.04802981 | 0.03797522 | 59.96711 | 60.32931 | 127.969182 | 20.81270051 | 112.435077 | 0.00630012 | 0.17169382 | 1.000017 | 0.999126 | 97.5136 | 275.895 | 333.929 | 337.754 | 927.241 | 0 | 0 | 0
|  | 1465 | 54.73315 | 9.251197 | 1.387135 | 0.05230037 | 5.916331 | 0.02600023 | 0.9252811 | 88.35685 | 25.12885 | 0.003019866 | 23.75709 | 24.02347 | 7.254765e-05 | 0.008206748 | 0.3816184 | 43.1695 | 0.001359822 | 0.04839254 | 0.03758402 | 60.15601 | 60.31184 | 127.698108 | 20.81328724 | 111.078557 | 0.00706192 | 0.17340002 | 0.998855 | 0.999198 | 97.5157 | 275.889 | 333.903 | 337.647 | 928.609 | 0 | 0 | 0
|  | 1470 | 56.51672 | 8.002823 | 0.6627854 | 0.06242895 | 7.062098 | 0.02325177 | 0.8150714 | 88.63497 | 25.33513 | 0.00170757 | 23.95627 | 24.23151 | 4.1377e-05 | 0.004680656 | 0.3819032 | 43.20172 | 0.001451584 | 0.05088405 | 0.03896317 | 60.34737 | 60.2959 | 127.434986 | 20.80946227 | 112.929336 | 0.00739088 | 0.17884006 | 0.999198 | 0.999392 | 97.514 | 275.888 | 333.961 | 337.798 | 927.328 | 0 | 0 | 0
|  | 1475 | 59.23392 | 8.115279 | -0.1621831 | 0.0645237 | 7.299061 | 0.02189089 | 0.7583774 | 88.92435 | 25.35336 | -0.0004312458 | 23.98061 | 24.2661 | -1.046465e-05 | -0.001183784 | 0.3820067 | 43.21342 | 0.001412481 | 0.04893332 | 0.04012154 | 60.54509 | 60.28769 | 127.08504 | 20.80542691 | 113.12542 | 0.00722714 | 0.17368145 | 0.99943 | 0.999381 | 97.5132 | 275.894 | 334.06 | 338.037 | 927.206 | 0 | 0 | 0
|  | 1480 | 59.05712 | 10.35639 | 0.8732805 | 0.05040993 | 5.702481 | 0.02732279 | 0.9792213 | 89.22007 | 25.63307 | 0.001795397 | 24.24068 | 24.51938 | 4.402201e-05 | 0.004979866 | 0.3821167 | 43.22587 | 0.00137734 | 0.04936248 | 0.0400784 | 60.74559 | 60.28383 | 126.810375 | 20.80714226 | 115.613885 | 0.00702252 | 0.17339723 | 0.9993 | 0.999504 | 97.514 | 275.887 | 333.998 | 337.838 | 927.24 | 0 | 0 | 0
|  | 1485 | 58.60457 | 12.35982 | 2.183169 | 0.04191522 | 4.74154 | 0.02934059 | 1.189049 | 89.51423 | 25.38854 | 0.003767435 | 24.01266 | 24.2892 | 9.150799e-05 | 0.01035158 | 0.3824555 | 43.2642 | 0.001229817 | 0.04983925 | 0.03984675 | 60.9454 | 60.27894 | 126.572642 | 20.80660502 | 113.433785 | 0.0064752 | 0.17585377 | 0.999023 | 0.999451 | 97.5139 | 275.871 | 334.043 | 337.89 | 927.159 | 0 | 0 | 0
|  | 1490 | 57.63636 | 8.956399 | 0.02569038 | 0.0568873 | 6.435215 | 0.01988816 | 0.8375877 | 89.80483 | 24.78256 | 6.160136e-05 | 23.44514 | 23.72442 | 1.461456e-06 | 0.0001653231 | 0.382688 | 43.29049 | 0.001131384 | 0.0476481 | 0.03894955 | 61.14239 | 60.2717 | 126.360398 | 20.80640831 | 108.109433 | 0.00618697 | 0.17319402 | 0.999486 | 0.999493 | 97.5137 | 275.872 | 334.123 | 338.103 | 927.112 | 0 | 0 | 0
|  | 1495 | 58.30525 | 6.777946 | -2.437034 | 0.07604345 | 8.6022 | 0.01685897 | 0.6444503 | 90.09468 | 25.57092 | -0.00757405 | 24.18588 | 24.46781 | -0.0001853204 | -0.02096385 | 0.3826916 | 43.29091 | 0.001282014 | 0.04900622 | 0.03958001 | 61.33871 | 60.264 | 126.000137 | 20.80856243 | 115.072809 | 0.00665055 | 0.17278841 | 1.000305 | 0.999444 | 97.5135 | 275.879 | 334.053 | 337.947 | 927.108 | 0 | 0 | 0
|  | 1500 | 54.82462 | 7.902701 | -1.475629 | 0.06132708 | 6.937453 | 0.02203363 | 0.7898491 | 90.37751 | 25.04329 | -0.00377557 | 23.69052 | 23.96883 | -9.0496e-05 | -0.0102371 | 0.3826916 | 43.29091 | 0.001351258 | 0.04843914 | 0.03763676 | 61.53176 | 60.25167 | 125.643573 | 20.81263409 | 110.390155 | 0.00704568 | 0.17395548 | 0.999628 | 0.999199 | 97.5137 | 275.869 | 334.105 | 338.03 | 927.221 | 0 | 0 | 0
|  | 1505 | 54.52785 | 14.17692 | -6.452371 | 0.03400078 | 3.846242 | 0.03649992 | 1.435747 | 90.65089 | 24.92524 | -0.009195652 | 23.58033 | 23.85755 | -0.0002193857 | -0.02481738 | 0.3826916 | 43.29091 | 0.001241026 | 0.04881652 | 0.03748958 | 61.71957 | 60.23315 | 125.400649 | 20.81252437 | 109.358826 | 0.0066148 | 0.17555472 | 1.000072 | 0.999027 | 97.5116 | 275.867 | 334.126 | 338.054 | 927.256 | 0 | 0 | 0
|  | 1510 | 56.01273 | 8.941788 | -2.634445 | 0.05537512 | 6.264153 | 0.01994658 | 0.8725476 | 90.92724 | 24.75262 | -0.006153817 | 23.41996 | 23.70605 | -0.0001458827 | -0.01650257 | 0.3826916 | 43.29091 | 0.001104544 | 0.04831742 | 0.03816227 | 61.9087 | 60.21672 | 125.244119 | 20.80911506 | 107.862826 | 0.00608056 | 0.17512666 | 0.999436 | 0.998737 | 97.5151 | 275.869 | 334.168 | 338.25 | 927.218 | 0 | 0 | 0
|  | 1515 | 58.74354 | 6.576779 | 2.298747 | 0.07895855 | 8.931963 | 0.01548157 | 0.6370316 | 91.21413 | 25.57671 | 0.007410914 | 24.2039 | 24.49168 | 0.0001815058 | 0.02053233 | 0.3831454 | 43.34224 | 0.001222402 | 0.0502991 | 0.03998955 | 62.10408 | 60.20735 | 124.844552 | 20.80714486 | 115.184622 | 0.00640837 | 0.17608646 | 0.997727 | 0.998568 | 97.516 | 275.882 | 334.226 | 338.2 | 927.168 | 0 | 0 | 0
|  | 1520 | 57.01399 | 10.34364 | -2.835696 | 0.04872597 | 5.511987 | 0.02652856 | 1.002538 | 91.50353 | 24.75358 | -0.005830381 | 23.42158 | 23.69863 | -0.000138172 | -0.01563032 | 0.3835992 | 43.39357 | 0.00129263 | 0.04884961 | 0.03885841 | 62.3012 | 60.19969 | 124.517304 | 20.806575 | 107.874444 | 0.00686607 | 0.17653655 | 0.999023 | 0.998361 | 97.515 | 275.89 | 334.178 | 338.131 | 927.851 | 0 | 0 | 0
|  | 1525 | 58.01996 | 9.900836 | -0.3345286 | 0.05180335 | 5.860107 | 0.02517434 | 0.9400123 | 91.79111 | 25.06096 | -0.0007224852 | 23.71405 | 23.98624 | -1.73297e-05 | -0.001960373 | 0.3835992 | 43.39357 | 0.001304115 | 0.04869578 | 0.03938504 | 62.49681 | 60.19089 | 124.323642 | 20.80641571 | 110.577756 | 0.00684723 | 0.17453968 | 0.998328 | 0.998246 | 97.514 | 275.884 | 334.201 | 338.037 | 927.144 | 0 | 0 | 0
|  | 1530 | 59.44851 | 10.47946 | 1.562873 | 0.05014807 | 5.672858 | 0.02504709 | 1.00604 | 92.08478 | 25.94705 | 0.003155345 | 24.55347 | 24.83881 | 7.837503e-05 | 0.008865954 | 0.3837951 | 43.41573 | 0.001256063 | 0.05045098 | 0.04040875 | 62.69629 | 60.18613 | 124.000397 | 20.80770237 | 118.540102 | 0.00647198 | 0.17462449 | 0.997766 | 0.998124 | 97.5132 | 275.9 | 334.214 | 338.098 | 927.167 | 0 | 0 | 0
|  | 1535 | 56.5948 | 9.877741 | -3.17962 | 0.05064903 | 5.729529 | 0.02450407 | 0.9478293 | 92.37489 | 24.63874 | -0.006828978 | 23.31508 | 23.58255 | -0.0001610447 | -0.01821773 | 0.383991 | 43.4379 | 0.001241107 | 0.04800664 | 0.03848315 | 62.89352 | 60.17908 | 123.817497 | 20.80729131 | 106.885765 | 0.00667501 | 0.17489028 | 0.998585 | 0.99781 | 97.5125 | 275.917 | 334.209 | 338.043 | 927.213 | 0 | 0 | 0
|  | 1540 | 56.96558 | 7.469058 | -0.9123083 | 0.06742158 | 7.626876 | 0.0189332 | 0.714411 | 92.65879 | 24.54377 | -0.002618137 | 23.22556 | 23.49353 | -6.150927e-05 | -0.006958062 | 0.383991 | 43.4379 | 0.001276506 | 0.04816672 | 0.03872142 | 63.08654 | 60.16805 | 123.477028 | 20.80586559 | 106.064978 | 0.0068443 | 0.17581567 | 0.997928 | 0.997631 | 97.5125 | 275.916 | 334.214 | 338.07 | 927.177 | 0 | 0 | 0
|  | 1545 | 55.89378 | 8.934805 | -1.155252 | 0.0553007 | 6.255735 | 0.02387672 | 0.8665524 | 92.94094 | 24.40933 | -0.002732981 | 23.10242 | 23.37603 | -6.388625e-05 | -0.007226952 | 0.383991 | 43.4379 | 0.001320399 | 0.04792095 | 0.03812121 | 63.27864 | 60.15595 | 123.175632 | 20.80730473 | 104.924713 | 0.00705986 | 0.17586439 | 0.997845 | 0.997535 | 97.5122 | 275.928 | 334.273 | 338.232 | 927.156 | 0 | 0 | 0
|  | 1550 | 57.47622 | 9.14857 | 0.9778149 | 0.05553762 | 6.282536 | 0.02227689 | 0.8859102 | 93.22437 | 25.01708 | 0.002266798 | 23.68011 | 23.95692 | 5.430551e-05 | 0.006143157 | 0.3841268 | 43.45326 | 0.001237205 | 0.04920134 | 0.03914108 | 63.4718 | 60.14475 | 122.910772 | 20.80704889 | 110.226174 | 0.00658011 | 0.17609388 | 0.997091 | 0.997348 | 97.5124 | 275.938 | 334.308 | 338.216 | 927.141 | 0 | 0 | 0
|  | 1555 | 58.66271 | 7.291103 | 1.955457 | 0.07112482 | 8.045794 | 0.01993209 | 0.6981438 | 93.51471 | 25.12741 | 0.00577919 | 23.78318 | 24.06592 | 0.0001390815 | 0.0157332 | 0.3846103 | 43.50795 | 0.001417666 | 0.04965535 | 0.03992306 | 63.66946 | 60.13808 | 122.605491 | 20.80485383 | 111.194203 | 0.00730028 | 0.17671469 | 0.996557 | 0.997212 | 97.512 | 275.943 | 334.289 | 338.263 | 927.242 | 0 | 0 | 0
|  | 1560 | 58.33027 | 12.52886 | -1.314156 | 0.04115613 | 4.655671 | 0.03445946 | 1.170269 | 93.80719 | 24.81389 | -0.002275364 | 23.48742 | 23.77007 | -5.408556e-05 | -0.006118277 | 0.384958 | 43.54728 | 0.001418218 | 0.04816376 | 0.03951601 | 63.86806 | 60.13282 | 122.248157 | 20.80452161 | 108.441297 | 0.00737629 | 0.17440189 | 0.99746 | 0.997202 | 97.5144 | 275.94 | 334.303 | 338.326 | 927.329 | 0 | 0 | 0
|  | 1565 | 59.74275 | 9.061608 | -1.835363 | 0.0582817 | 6.592952 | 0.02710519 | 0.8543599 | 94.10238 | 25.53023 | -0.004374883 | 24.16562 | 24.4505 | -0.0001069681 | -0.01210046 | 0.384958 | 43.54728 | 0.001579736 | 0.04979355 | 0.04059372 | 64.06833 | 60.12931 | 122.142201 | 20.80474523 | 114.79348 | 0.00786465 | 0.17501892 | 0.997456 | 0.99696 | 97.5132 | 275.95 | 334.305 | 338.246 | 927.394 | 0 | 0 | 0
|  | 1570 | 59.25876 | 7.786296 | -1.578295 | 0.06727813 | 7.610649 | 0.01982743 | 0.7279153 | 94.39988 | 25.30667 | -0.004383336 | 23.95143 | 24.22464 | -0.0001061847 | -0.01201185 | 0.384958 | 43.54728 | 0.001333952 | 0.04897278 | 0.04010984 | 64.27009 | 60.12731 | 121.67382 | 20.80520451 | 112.77969 | 0.0069169 | 0.1740184 | 0.99754 | 0.997043 | 97.513 | 275.949 | 334.269 | 338.082 | 927.403 | 0 | 0 | 0
|  | 1575 | 58.27241 | 12.16649 | 0.3887146 | 0.0423399 | 4.789581 | 0.04051101 | 1.173375 | 94.69371 | 25.31534 | 0.0006793046 | 23.95619 | 24.22792 | 1.645814e-05 | 0.00186178 | 0.3849991 | 43.55194 | 0.001715232 | 0.04968058 | 0.03983379 | 64.46995 | 60.12299 | 121.507697 | 20.80624063 | 112.840757 | 0.00847241 | 0.17581482 | 0.996965 | 0.997042 | 97.5143 | 275.936 | 334.221 | 338.012 | 927.374 | 0 | 0 | 0
|  | 1580 | 58.77552 | 9.59068 | -0.5282619 | 0.05417505 | 6.128399 | 0.02537214 | 0.9263069 | 94.98633 | 25.67577 | -0.001164408 | 24.30171 | 24.57782 | -2.861861e-05 | -0.0032374 | 0.3850403 | 43.55659 | 0.001374537 | 0.05018273 | 0.04004953 | 64.66966 | 60.11793 | 121.208813 | 20.8074794 | 116.098032 | 0.00700199 | 0.17528886 | 0.997167 | 0.997035 | 97.5133 | 275.948 | 334.282 | 338.08 | 927.258 | 0 | 0 | 0
|  | 1585 | 56.11889 | 7.636122 | -0.7553403 | 0.06496635 | 7.349135 | 0.01686858 | 0.7536778 | 95.27357 | 24.85097 | -0.002064091 | 23.51513 | 23.774 | -4.90717e-05 | -0.005551097 | 0.3850403 | 43.55659 | 0.00109589 | 0.04896369 | 0.03831469 | 64.86557 | 60.1095 | 120.962539 | 20.80911221 | 108.731454 | 0.00602629 | 0.1763297 | 0.99726 | 0.997026 | 97.5136 | 275.949 | 334.198 | 337.877 | 927.236 | 0 | 0 | 0
|  | 1590 | 58.90461 | 6.911023 | -0.9331519 | 0.07534583 | 8.523284 | 0.0170009 | 0.6753096 | 95.56112 | 25.34454 | -0.002902207 | 23.97363 | 24.22608 | -7.03091e-05 | -0.007953519 | 0.3850403 | 43.55659 | 0.001280947 | 0.05088177 | 0.04018694 | 65.06182 | 60.10134 | 120.563059 | 20.8051435 | 113.053157 | 0.0066925 | 0.17878506 | 0.997263 | 0.996934 | 97.5126 | 275.952 | 334.079 | 337.597 | 927.304 | 0 | 0 | 0
|  | 1595 | 57.49136 | 8.327319 | -4.223721 | 0.06103088 | 6.903946 | 0.02292513 | 0.8056752 | 95.85211 | 24.69109 | -0.01091631 | 23.36035 | 23.61398 | -0.0002577775 | -0.02916035 | 0.3850403 | 43.55659 | 0.001399141 | 0.04917107 | 0.03920691 | 65.26031 | 60.09537 | 120.239646 | 20.80493782 | 107.320823 | 0.00732579 | 0.17772205 | 0.998125 | 0.996887 | 97.5121 | 275.947 | 334.148 | 337.776 | 927.314 | 0 | 0 | 0
|  | 1600 | 59.00398 | 9.635041 | 1.061154 | 0.05413523 | 6.123895 | 0.02435289 | 0.9151838 | 96.14335 | 24.83149 | 0.002418218 | 23.49466 | 23.75543 | 5.74458e-05 | 0.006498393 | 0.3851839 | 43.57284 | 0.001318349 | 0.04954369 | 0.04005028 | 65.45845 | 60.0896 | 119.946419 | 20.8026763 | 108.551619 | 0.00695623 | 0.17796859 | 0.996474 | 0.996748 | 97.5118 | 275.95 | 334.169 | 337.878 | 927.388 | 0 | 0 | 0
|  | 1605 | 59.91758 | 9.953819 | -1.013255 | 0.05321288 | 6.019557 | 0.02777773 | 0.9238928 | 96.44066 | 24.85062 | -0.002267926 | 23.5134 | 23.77423 | -5.39182e-05 | -0.006099344 | 0.3853275 | 43.58908 | 0.001478133 | 0.049163 | 0.04054969 | 65.65995 | 60.08764 | 119.691272 | 20.80096973 | 108.721924 | 0.00761686 | 0.17685931 | 0.996852 | 0.996595 | 97.5118 | 275.954 | 334.178 | 337.885 | 927.323 | 0 | 0 | 0
|  | 1610 | 60.61364 | 13.57508 | -1.489808 | 0.0394712 | 4.465068 | 0.03757194 | 1.259086 | 96.74198 | 25.23935 | -0.002435656 | 23.88064 | 24.14319 | -5.880452e-05 | -0.006652095 | 0.3853275 | 43.58908 | 0.00148301 | 0.04969765 | 0.04101083 | 65.86385 | 60.08819 | 119.424181 | 20.80159073 | 112.147249 | 0.00754211 | 0.17624814 | 0.996836 | 0.99656 | 97.5117 | 275.97 | 334.17 | 337.844 | 927.269 | 0 | 0 | 0
|  | 1615 | 58.82244 | 8.063362 | 2.032696 | 0.06448803 | 7.295026 | 0.02283929 | 0.7947312 | 97.04057 | 24.78802 | 0.005527684 | 23.45122 | 23.7142 | 0.0001310846 | 0.01482857 | 0.3856552 | 43.62615 | 0.001472861 | 0.05125065 | 0.04027138 | 66.06706 | 60.08704 | 119.254515 | 20.80161298 | 108.161253 | 0.0076104 | 0.18273069 | 0.995784 | 0.99641 | 97.5107 | 275.971 | 334.136 | 337.883 | 927.156 | 0 | 0 | 0
|  | 1620 | 61.35169 | 10.41143 | 2.612722 | 0.05209167 | 5.892722 | 0.02538558 | 0.9905072 | 97.34101 | 25.30763 | 0.005616217 | 23.95391 | 24.23358 | 0.0001361011 | 0.01539605 | 0.3863232 | 43.70171 | 0.001322377 | 0.05159717 | 0.04163494 | 66.27182 | 60.08704 | 118.820635 | 20.79975536 | 112.795656 | 0.0068694 | 0.1808381 | 0.995738 | 0.996374 | 97.5117 | 275.964 | 334.291 | 338.194 | 927.113 | 0 | 0 | 0
|  | 1625 | 61.17031 | 14.21649 | -2.070654 | 0.0380365 | 4.302771 | 0.03393344 | 1.319682 | 97.64731 | 25.03753 | -0.003284492 | 23.70443 | 23.97948 | -7.876042e-05 | -0.00890955 | 0.3866634 | 43.7402 | 0.001290709 | 0.0501961 | 0.04131089 | 66.47919 | 60.09066 | 118.732186 | 20.79932046 | 110.42957 | 0.0067969 | 0.17860286 | 0.996383 | 0.996011 | 97.5113 | 275.973 | 334.378 | 338.258 | 929.032 | 0 | 0 | 0
|  | 1630 | 61.1078 | 6.073835 | 0.9675147 | 0.08893772 | 10.06083 | 0.01585447 | 0.5654005 | 97.95301 | 25.42094 | 0.003533017 | 24.06735 | 24.35554 | 8.604855e-05 | 0.009733999 | 0.3868785 | 43.76454 | 0.001410061 | 0.05028543 | 0.04133928 | 66.68581 | 60.09387 | 118.371049 | 20.80147184 | 113.837238 | 0.00720198 | 0.17684416 | 0.995629 | 0.996029 | 97.5122 | 275.963 | 334.377 | 338.381 | 927.136 | 0 | 0 | 0
|  | 1635 | 58.61989 | 9.753676 | -2.295501 | 0.05312867 | 6.01003 | 0.02228719 | 0.9282278 | 98.25233 | 24.64021 | -0.005165209 | 23.3323 | 23.61123 | -0.0001219569 | -0.01379603 | 0.3870937 | 43.78887 | 0.001184089 | 0.04931551 | 0.03975427 | 66.88854 | 60.09317 | 117.940017 | 20.80263038 | 106.97109 | 0.00643542 | 0.17837845 | 0.996474 | 0.995889 | 97.5122 | 275.948 | 334.436 | 338.434 | 927.125 | 0 | 0 | 0
|  | 1640 | 59.39578 | 13.95118 | 0.905634 | 0.03763543 | 4.257402 | 0.02930082 | 1.322346 | 98.54737 | 25.01708 | 0.001422263 | 23.68769 | 23.96458 | 3.408393e-05 | 0.003855648 | 0.3871789 | 43.79851 | 0.001102749 | 0.04976705 | 0.04021202 | 67.08846 | 60.08986 | 117.819546 | 20.80317419 | 110.261502 | 0.00602436 | 0.17758203 | 0.995592 | 0.995753 | 97.5131 | 275.934 | 334.415 | 338.324 | 927.157 | 0 | 0 | 0
|  | 1645 | 56.52745 | 7.093535 | 0.2432649 | 0.0704448 | 7.968869 | 0.01679805 | 0.7086822 | 98.83718 | 24.41488 | 0.0007333142 | 23.11078 | 23.3689 | 1.713675e-05 | 0.001938546 | 0.3873069 | 43.813 | 0.001183336 | 0.04992298 | 0.0387134 | 67.28577 | 60.08339 | 117.507882 | 20.80514142 | 104.986542 | 0.00647809 | 0.1812315 | 0.995498 | 0.995581 | 97.5135 | 275.941 | 334.318 | 338.052 | 927.182 | 0 | 0 | 0
|  | 1650 | 60.05769 | 10.4193 | 1.77227 | 0.05095447 | 5.76408 | 0.02938203 | 0.9994776 | 99.12864 | 25.22843 | 0.003738916 | 23.88352 | 24.15275 | 9.030508e-05 | 0.01021551 | 0.3875755 | 43.84338 | 0.001497146 | 0.05092785 | 0.04090207 | 67.48481 | 60.07796 | 117.172095 | 20.80191726 | 112.112255 | 0.00760268 | 0.17951332 | 0.994885 | 0.995308 | 97.5104 | 275.938 | 334.355 | 338.124 | 927.179 | 0 | 0 | 0
|  | 1655 | 60.62488 | 12.45177 | 0 | 0.04303998 | 4.868776 | 0.03069569 | 1.173221 | 99.43035 | 25.61658 | 0 | 24.25982 | 24.54501 | 0 | 0 | 0.3878013 | 43.86892 | 0.001321142 | 0.05049541 | 0.04107579 | 67.68976 | 60.07876 | 116.987097 | 20.80352699 | 115.630725 | 0.00679925 | 0.17638941 | 0.995219 | 0.995219 | 97.5132 | 275.931 | 334.477 | 338.409 | 927.164 | 0 | 0 | 0
|  | 1660 | 59.76219 | 9.102911 | -1.564906 | 0.05803613 | 6.565173 | 0.02033146 | 0.85287 | 99.73131 | 25.13646 | -0.003773134 | 23.79959 | 24.07046 | -9.08211e-05 | -0.01027388 | 0.3878013 | 43.86892 | 0.001179959 | 0.04949728 | 0.04040023 | 67.89345 | 60.0791 | 116.710534 | 20.80318743 | 111.310999 | 0.00632033 | 0.17625396 | 0.99561 | 0.995183 | 97.5125 | 275.907 | 334.399 | 338.205 | 927.167 | 0 | 0 | 0
|  | 1665 | 58.00959 | 6.097432 | -0.386044 | 0.08410175 | 9.513773 | 0.01303725 | 0.586154 | 100.0257 | 24.7683 | -0.001369986 | 23.44167 | 23.69877 | -3.246697e-05 | -0.003672734 | 0.3878013 | 43.86892 | 0.001096456 | 0.04929658 | 0.03938742 | 68.09292 | 60.07552 | 116.397793 | 20.80472621 | 108.03122 | 0.00604387 | 0.17764698 | 0.995222 | 0.995067 | 97.51 | 275.931 | 334.266 | 337.932 | 927.196 | 0 | 0 | 0
|  | 1670 | 58.69257 | 10.4405 | 2.183869 | 0.04969518 | 5.621627 | 0.02506228 | 1.000874 | 100.3175 | 24.88179 | 0.004559066 | 23.5474 | 23.80482 | 0.0001085278 | 0.01227689 | 0.3880726 | 43.89962 | 0.001245475 | 0.04973862 | 0.03988295 | 68.29109 | 60.07036 | 115.939831 | 20.80358015 | 109.015678 | 0.00664228 | 0.17821871 | 0.995249 | 0.995765 | 97.5125 | 275.915 | 334.242 | 337.896 | 927.165 | 0 | 0 | 0
|  | 1675 | 59.79763 | 11.70989 | -0.2614519 | 0.04514227 | 5.106591 | 0.02817649 | 1.131821 | 100.6137 | 25.39948 | -0.0004854976 | 24.03876 | 24.31017 | -1.180253e-05 | -0.001335128 | 0.3883439 | 43.93031 | 0.001271951 | 0.05109298 | 0.0406986 | 68.49255 | 60.06789 | 115.867578 | 20.80363058 | 113.60605 | 0.00664457 | 0.17904653 | 0.996456 | 0.996401 | 97.5132 | 275.923 | 334.262 | 338.036 | 927.174 | 0 | 0 | 0
|  | 1680 | 57.0021 | 6.91786 | 2.892114 | 0.07284023 | 8.239845 | 0.01633225 | 0.6915453 | 100.9057 | 24.66747 | 0.008926398 | 23.34128 | 23.59991 | 0.0002106622 | 0.02383057 | 0.3888706 | 43.98988 | 0.001189645 | 0.05037232 | 0.03904183 | 68.6919 | 60.06293 | 115.450525 | 20.80540593 | 107.130656 | 0.00645322 | 0.18105238 | 0.995692 | 0.996703 | 97.5139 | 275.925 | 334.195 | 337.898 | 927.245 | 0 | 0 | 0
|  | 1685 | 60.3362 | 10.08302 | 1.198536 | 0.05289805 | 5.983942 | 0.02159895 | 0.9423783 | 101.1991 | 25.09844 | 0.002638269 | 23.75875 | 24.031 | 6.340024e-05 | 0.007171972 | 0.3895557 | 44.06739 | 0.001142542 | 0.04984997 | 0.04074924 | 68.89138 | 60.05879 | 115.191881 | 20.80170837 | 110.951935 | 0.00617353 | 0.17737509 | 0.996684 | 0.996983 | 97.5136 | 275.937 | 334.331 | 338.162 | 927.11 | 0 | 0 | 0
|  | 1690 | 59.55676 | 10.08674 | -0.3758874 | 0.05219542 | 5.904459 | 0.02359878 | 0.9730748 | 101.4988 | 25.25726 | -0.0008112904 | 23.90773 | 24.1832 | -1.96196e-05 | -0.002219412 | 0.3897142 | 44.08532 | 0.001231748 | 0.05079004 | 0.04050596 | 69.09451 | 60.05846 | 114.904669 | 20.80350427 | 112.354138 | 0.00650914 | 0.17900264 | 0.997475 | 0.997383 | 97.5128 | 275.935 | 334.312 | 338.164 | 927.217 | 0 | 0 | 0
|  | 1695 | 58.8531 | 11.8911 | 4.263329 | 0.04375218 | 4.949342 | 0.02945189 | 1.091134 | 101.7948 | 24.65958 | 0.00790162 | 23.34192 | 23.60654 | 0.0001865299 | 0.02110067 | 0.3901806 | 44.13807 | 0.001288585 | 0.04773951 | 0.03968279 | 69.29498 | 60.05594 | 114.674613 | 20.80300748 | 107.099336 | 0.00686969 | 0.174069 | 0.996936 | 0.997832 | 97.5095 | 275.933 | 334.311 | 338.101 | 927.178 | 0 | 0 | 0
|  | 1700 | 57.92327 | 9.50386 | 0.5067248 | 0.05387723 | 6.09471 | 0.03630693 | 0.9051998 | 102.0868 | 24.92459 | 0.001145425 | 23.58324 | 23.83476 | 2.730093e-05 | 0.003088341 | 0.3907151 | 44.19854 | 0.001956117 | 0.04876966 | 0.03959992 | 69.49319 | 60.05104 | 114.444106 | 20.80485709 | 109.369447 | 0.00958159 | 0.17543438 | 0.998203 | 0.998333 | 97.5075 | 275.941 | 334.176 | 337.74 | 927.101 | 0 | 0 | 0
|  | 1705 | 57.17379 | 7.743204 | 3.567962 | 0.06527225 | 7.383739 | 0.02388553 | 0.7657607 | 102.3745 | 24.61802 | 0.009893973 | 23.29178 | 23.53846 | 0.0002328889 | 0.0263449 | 0.3913656 | 44.27213 | 0.001559063 | 0.04998293 | 0.03922082 | 69.69024 | 60.0437 | 114.132508 | 20.80446011 | 106.689167 | 0.0080149 | 0.18028133 | 0.997781 | 0.998904 | 97.5095 | 275.949 | 334.156 | 337.695 | 927.555 | 0 | 0 | 0
|  | 1710 | 58.76429 | 7.376058 | -0.7616266 | 0.07042737 | 7.966897 | 0.021695 | 0.7101213 | 102.6644 | 24.69038 | -0.002270719 | 23.3666 | 23.62219 | -5.363935e-05 | -0.0060678 | 0.3919478 | 44.33799 | 0.001527921 | 0.05001197 | 0.04007344 | 69.88848 | 60.03763 | 113.800463 | 20.80175706 | 107.346479 | 0.00786529 | 0.17996717 | 0.9995 | 0.999242 | 97.5109 | 275.946 | 334.247 | 337.903 | 927.434 | 0 | 0 | 0
|  | 1715 | 60.49837 | 7.787609 | -0.18298 | 0.06867392 | 7.768543 | 0.0208288 | 0.7430031 | 102.9625 | 25.28723 | -0.0005192863 | 23.93231 | 24.19851 | -1.256596e-05 | -0.001421488 | 0.3919478 | 44.33799 | 0.001430396 | 0.05102493 | 0.04112912 | 70.09149 | 60.03645 | 113.441804 | 20.80144579 | 112.603123 | 0.00731546 | 0.17945707 | 0.999375 | 0.999316 | 97.5128 | 275.952 | 334.259 | 337.977 | 927.134 | 0 | 0 | 0
|  | 1720 | 58.56092 | 12.9722 | 2.530147 | 0.03990677 | 4.51434 | 0.03345254 | 1.268122 | 103.2602 | 24.92828 | 0.00423477 | 23.59097 | 23.84309 | 0.00010097 | 0.01142194 | 0.3922003 | 44.36655 | 0.001334983 | 0.05060663 | 0.03997873 | 70.29426 | 60.03498 | 113.144116 | 20.80350294 | 109.421452 | 0.00700391 | 0.18026492 | 0.998806 | 0.999287 | 97.5134 | 275.961 | 334.236 | 337.808 | 927.261 | 0 | 0 | 0
|  | 1725 | 58.79663 | 11.55557 | 2.06038 | 0.04497935 | 5.088162 | 0.03045197 | 1.153362 | 103.5536 | 25.4644 | 0.003803928 | 24.09775 | 24.36286 | 9.267455e-05 | 0.01048355 | 0.3926844 | 44.42131 | 0.00136971 | 0.05187747 | 0.04031494 | 70.49499 | 60.03105 | 113.002167 | 20.80536404 | 114.175874 | 0.00702834 | 0.18073649 | 0.998684 | 0.999116 | 97.5141 | 275.959 | 334.228 | 337.905 | 927.269 | 0 | 0 | 0
|  | 1730 | 58.81008 | 8.45323 | -0.7704796 | 0.06150088 | 6.957113 | 0.0208279 | 0.8213397 | 103.8476 | 25.10458 | -0.001972018 | 23.76009 | 24.02878 | -4.738518e-05 | -0.005360314 | 0.3929161 | 44.44752 | 0.001280934 | 0.05051312 | 0.04007884 | 70.69597 | 60.0275 | 112.677773 | 20.80416143 | 110.985322 | 0.0067424 | 0.17908151 | 0.999209 | 0.998985 | 97.514 | 275.968 | 334.268 | 338.048 | 927.173 | 0 | 0 | 0
|  | 1735 | 61.62492 | 9.644978 | 0.5294293 | 0.05648165 | 6.389327 | 0.02441794 | 0.8876666 | 104.1487 | 25.34094 | 0.001232631 | 23.98443 | 24.25952 | 2.990304e-05 | 0.003382697 | 0.3929908 | 44.45597 | 0.001379165 | 0.05013688 | 0.04158396 | 70.90013 | 60.02804 | 112.409821 | 20.8001332 | 113.088037 | 0.00709402 | 0.17686934 | 0.99893 | 0.99907 | 97.5127 | 275.949 | 334.277 | 338.111 | 927.222 | 0 | 0 | 0
|  | 1740 | 61.31502 | 7.619646 | -0.9064262 | 0.07113517 | 8.046965 | 0.01813819 | 0.7165652 | 104.456 | 24.78413 | -0.002719638 | 23.44838 | 23.70859 | -6.447878e-05 | -0.007293979 | 0.3930656 | 44.46443 | 0.001290263 | 0.05097298 | 0.04150558 | 71.10785 | 60.03219 | 112.095401 | 20.79708252 | 108.13122 | 0.00684954 | 0.18201472 | 0.999505 | 0.999196 | 97.5144 | 275.963 | 334.148 | 337.856 | 927.387 | 0 | 0 | 0
|  | 1745 | 61.89492 | 9.612804 | 3.310768 | 0.05691898 | 6.438799 | 0.02226011 | 0.8841622 | 104.764 | 24.92117 | 0.007897481 | 23.5896 | 23.86148 | 0.0001884455 | 0.02131737 | 0.3935367 | 44.51772 | 0.001267023 | 0.05032561 | 0.04171264 | 71.3159 | 60.03669 | 111.73209 | 20.79716398 | 109.383916 | 0.00672351 | 0.17956093 | 0.998572 | 0.999469 | 97.5115 | 275.974 | 334.312 | 338.165 | 928.05 | 0 | 0 | 0
|  | 1750 | 59.75854 | 12.25091 | 0.5370703 | 0.0431205 | 4.877885 | 0.03086614 | 1.181934 | 105.0682 | 24.99132 | 0.0009677362 | 23.65643 | 23.93084 | 2.315874e-05 | 0.002619767 | 0.3940657 | 44.57757 | 0.001330963 | 0.05096558 | 0.04067953 | 71.52188 | 60.03895 | 111.524035 | 20.80133097 | 110.00258 | 0.00697331 | 0.18087313 | 0.999729 | 0.999839 | 97.5098 | 275.968 | 334.318 | 338.196 | 927.199 | 0 | 0 | 0
|  | 1755 | 59.50901 | 7.4316 | 0.4381194 | 0.07078687 | 8.007564 | 0.01964257 | 0.7086123 | 105.3663 | 24.87342 | 0.001301682 | 23.54891 | 23.82541 | 3.10131e-05 | 0.003508269 | 0.3942011 | 44.59289 | 0.001390436 | 0.05016044 | 0.04044544 | 71.72469 | 60.0378 | 111.254032 | 20.80148445 | 108.986046 | 0.00724665 | 0.17937903 | 0.999989 | 1.000137 | 97.5119 | 275.965 | 334.376 | 338.302 | 927.135 | 0 | 0 | 0
|  | 1760 | 58.44338 | 8.313693 | -0.41308 | 0.0621432 | 7.029774 | 0.01789377 | 0.7964163 | 105.6612 | 24.38187 | -0.001098969 | 23.08423 | 23.35837 | -2.567011e-05 | -0.002903859 | 0.3942787 | 44.60166 | 0.001111976 | 0.04949186 | 0.03965599 | 71.92495 | 60.03478 | 110.858167 | 20.80144795 | 104.724166 | 0.00618224 | 0.18025001 | 1.000512 | 1.000387 | 97.5122 | 275.988 | 334.386 | 338.357 | 927.085 | 0 | 0 | 0
|  | 1765 | 61.69874 | 15.00321 | 7.243194 | 0.03635335 | 4.11237 | 0.03414764 | 1.477529 | 105.9616 | 25.55187 | 0.01076494 | 24.18443 | 24.46037 | 0.0002633144 | 0.02978669 | 0.3949369 | 44.67612 | 0.001241381 | 0.05371314 | 0.04211249 | 72.12937 | 60.03488 | 110.652358 | 20.79948706 | 114.9802 | 0.00648998 | 0.1850054 | 0.999481 | 1.000705 | 97.5107 | 275.954 | 334.282 | 338.096 | 927.122 | 0 | 0 | 0
|  | 1770 | 61.7565 | 9.223448 | -1.889905 | 0.05918908 | 6.695598 | 0.01966385 | 0.8951223 | 106.2702 | 25.09892 | -0.004655563 | 23.75857 | 24.02755 | -0.0001118618 | -0.01265405 | 0.3955952 | 44.75059 | 0.001163885 | 0.05298147 | 0.04200034 | 72.33965 | 60.03967 | 110.439235 | 20.7971994 | 110.953203 | 0.00626137 | 0.18558351 | 1.001588 | 1.001058 | 97.5113 | 275.961 | 334.322 | 338.107 | 927.175 | 0 | 0 | 0
|  | 1775 | 62.8524 | 9.5615 | 0.2973945 | 0.05810963 | 6.573488 | 0.0213188 | 0.8932843 | 106.5817 | 25.35857 | 0.0007113858 | 24.01232 | 24.2927 | 1.728149e-05 | 0.001954919 | 0.3956384 | 44.75548 | 0.001238828 | 0.05190842 | 0.04246119 | 72.5508 | 60.04605 | 110.083777 | 20.79710536 | 113.298329 | 0.00651786 | 0.18137631 | 1.001458 | 1.001539 | 97.5115 | 275.973 | 334.433 | 338.338 | 927.123 | 0 | 0 | 0
|  | 1780 | 61.34553 | 9.799081 | 2.553471 | 0.05534137 | 6.260336 | 0.02126307 | 0.9474905 | 106.8922 | 25.11641 | 0.00587464 | 23.78273 | 24.05468 | 0.0001413126 | 0.01598558 | 0.3960349 | 44.80033 | 0.001176727 | 0.05243542 | 0.04170045 | 72.76121 | 60.05181 | 109.860864 | 20.79838559 | 111.143445 | 0.0063109 | 0.184056 | 1.001314 | 1.001983 | 97.512 | 275.952 | 334.429 | 338.253 | 927.196 | 0 | 0 | 0
|  | 1785 | 60.70426 | 7.588408 | 0.4494654 | 0.0707165 | 7.999604 | 0.01589284 | 0.7248029 | 107.1974 | 24.71303 | 0.00134277 | 23.4028 | 23.67093 | 3.178462e-05 | 0.003595545 | 0.3964677 | 44.84928 | 0.001123886 | 0.05125552 | 0.04115224 | 72.96834 | 60.05454 | 109.511968 | 20.79794051 | 107.611386 | 0.00616888 | 0.18315657 | 1.002137 | 1.00229 | 97.5128 | 275.963 | 334.458 | 338.29 | 928.461 | 0 | 0 | 0
|  | 1790 | 61.32347 | 9.196019 | -0.841626 | 0.05894937 | 6.66848 | 0.02028884 | 0.8798059 | 107.5024 | 24.9021 | -0.002079369 | 23.58601 | 23.85979 | -4.961332e-05 | -0.005612366 | 0.3965471 | 44.85827 | 0.001196014 | 0.051864 | 0.04160858 | 73.17524 | 60.05722 | 109.185245 | 20.79742622 | 109.283594 | 0.00643268 | 0.18372828 | 1.002625 | 1.002388 | 97.5112 | 275.949 | 334.517 | 338.4 | 927.189 | 0 | 0 | 0
|  | 1795 | 61.35664 | 11.08564 | 5.134572 | 0.04892752 | 5.534787 | 0.02135527 | 1.084231 | 107.8091 | 25.0077 | 0.01048122 | 23.69049 | 23.96876 | 0.0002512219 | 0.02841876 | 0.3971752 | 44.92932 | 0.00104486 | 0.05304872 | 0.04174701 | 73.38363 | 60.06079 | 108.921815 | 20.7975638 | 110.233148 | 0.00578671 | 0.18626723 | 1.001392 | 1.002586 | 97.508 | 275.952 | 334.58 | 338.51 | 927.177 | 0 | 0 | 0
|  | 1800 | 61.13355 | 9.86768 | -1.362435 | 0.05476673 | 6.195332 | 0.02093151 | 0.9418039 | 108.1153 | 24.65666 | -0.003157583 | 23.35717 | 23.63076 | -7.461609e-05 | -0.008440734 | 0.3978032 | 45.00037 | 0.00114635 | 0.05157952 | 0.04144212 | 73.5916 | 60.06408 | 108.676602 | 20.79653177 | 107.156567 | 0.00627384 | 0.18433341 | 1.002989 | 1.002629 | 97.5078 | 275.96 | 334.569 | 338.488 | 927.675 | 0 | 0 | 0
|  | 1805 | 60.81741 | 9.826797 | 0.01154552 | 0.05471018 | 6.188935 | 0.02228073 | 0.9552441 | 108.4202 | 25.04308 | 2.631685e-05 | 23.72287 | 24.00203 | 6.316578e-07 | 7.14545e-05 | 0.3978048 | 45.00054 | 0.001218983 | 0.05226158 | 0.04140477 | 73.79872 | 60.06661 | 108.378475 | 20.79901423 | 110.539964 | 0.00649956 | 0.1840015 | 1.002668 | 1.002671 | 97.5067 | 275.959 | 334.564 | 338.501 | 927.142 | 0 | 0 | 0
|  | 1810 | 61.79325 | 9.065671 | 1.232444 | 0.06025503 | 6.81618 | 0.01880772 | 0.8808623 | 108.7267 | 25.09837 | 0.003088197 | 23.77184 | 24.04671 | 7.426097e-05 | 0.008400563 | 0.397992 | 45.02172 | 0.00113326 | 0.05307639 | 0.04202255 | 74.00729 | 60.07003 | 108.124529 | 20.79711602 | 111.012742 | 0.0061353 | 0.18583542 | 1.002379 | 1.002731 | 97.5055 | 275.959 | 334.516 | 338.384 | 928.227 | 0 | 0 | 0
|  | 1815 | 62.45017 | 9.945286 | 6.702975 | 0.05550967 | 6.279374 | 0.01936115 | 0.9496851 | 109.0374 | 24.96489 | 0.01555006 | 23.64845 | 23.92787 | 0.0003720799 | 0.04209049 | 0.3991079 | 45.14795 | 0.001074731 | 0.0527167 | 0.04229977 | 74.21809 | 60.07568 | 107.787842 | 20.79530061 | 109.849174 | 0.00591784 | 0.18563138 | 1.000859 | 1.00263 | 97.5084 | 275.947 | 334.559 | 338.512 | 927.188 | 0 | 0 | 0
|  | 1820 | 63.06695 | 10.55794 | -2.590287 | 0.05280498 | 5.973414 | 0.01842632 | 1.02009 | 109.3512 | 25.21998 | -0.005657661 | 23.89173 | 24.17608 | -0.00013678 | -0.01547286 | 0.4000381 | 45.25318 | 0.0009730015 | 0.05386582 | 0.04276858 | 74.43077 | 60.08305 | 107.56684 | 20.79516929 | 112.113243 | 0.00545572 | 0.18722434 | 1.003074 | 1.002429 | 97.5079 | 275.95 | 334.582 | 338.564 | 927.132 | 0 | 0 | 0
|  | 1825 | 61.68356 | 8.844365 | 7.052466 | 0.06165312 | 6.974334 | 0.01723334 | 0.8611967 | 109.663 | 24.82665 | 0.01827111 | 23.51982 | 23.79748 | 0.0004348065 | 0.04918625 | 0.4011251 | 45.37614 | 0.001062489 | 0.05309546 | 0.04193705 | 74.64253 | 60.08933 | 107.247543 | 20.79576907 | 108.646738 | 0.00589164 | 0.18740918 | 1.000271 | 1.002351 | 97.509 | 275.934 | 334.592 | 338.542 | 927.113 | 0 | 0 | 0
|  | 1830 | 61.34539 | 10.4313 | 1.966754 | 0.05198713 | 5.880897 | 0.02161787 | 1.033103 | 109.9706 | 25.10427 | 0.004249416 | 23.78268 | 24.06117 | 0.0001022459 | 0.01156628 | 0.4024677 | 45.52803 | 0.001123851 | 0.05370808 | 0.04187234 | 74.85205 | 60.09322 | 106.970436 | 20.79769314 | 111.089431 | 0.00609545 | 0.18745873 | 1.001571 | 1.002055 | 97.5096 | 275.955 | 334.59 | 338.508 | 927.17 | 0 | 0 | 0
|  | 1835 | 62.1379 | 10.58183 | 0.3307722 | 0.05190965 | 5.872132 | 0.01793856 | 1.009214 | 110.2793 | 24.87414 | 0.0007198963 | 23.56861 | 23.85103 | 1.717027e-05 | 0.001942338 | 0.4027663 | 45.5618 | 0.0009311843 | 0.05238793 | 0.04202416 | 75.06179 | 60.09772 | 106.715797 | 20.795744 | 109.080393 | 0.00533735 | 0.18526851 | 1.001836 | 1.001918 | 97.5104 | 275.948 | 334.646 | 338.656 | 927.214 | 0 | 0 | 0
|  | 1840 | 60.78316 | 7.857405 | 1.395788 | 0.0683843 | 7.735781 | 0.01331048 | 0.7924626 | 110.5866 | 24.90451 | 0.003995769 | 23.59831 | 23.88777 | 9.545e-05 | 0.01079751 | 0.4030478 | 45.59365 | 0.0009102281 | 0.054192 | 0.04155661 | 75.27075 | 60.10142 | 106.4321 | 20.79762973 | 109.351154 | 0.00524562 | 0.18986678 | 1.001343 | 1.001798 | 97.5124 | 275.951 | 334.659 | 338.764 | 927.201 | 0 | 0 | 0
|  | 1845 | 61.36385 | 8.173188 | -2.081073 | 0.06637023 | 7.507945 | 0.01826624 | 0.8103079 | 110.892 | 24.55047 | -0.005866032 | 23.26992 | 23.54595 | -0.0001381213 | -0.01562458 | 0.4032865 | 45.62064 | 0.001212334 | 0.05378032 | 0.04192561 | 75.47945 | 60.10405 | 106.055434 | 20.79409124 | 106.296546 | 0.00657255 | 0.19082838 | 1.001953 | 1.001285 | 97.5127 | 275.966 | 334.761 | 338.732 | 927.14 | 0 | 0 | 0
|  | 1850 | 64.82334 | 12.36693 | -1.285647 | 0.04633635 | 5.241669 | 0.02692544 | 1.197478 | 111.2074 | 25.59971 | -0.002424624 | 24.26987 | 24.56966 | -5.957218e-05 | -0.006738935 | 0.4032865 | 45.62064 | 0.001247627 | 0.05548675 | 0.04407394 | 75.69445 | 60.11213 | 105.79059 | 20.7928307 | 115.602405 | 0.00650582 | 0.18930639 | 1.001371 | 1.001095 | 97.5093 | 275.946 | 334.836 | 338.972 | 927.099 | 0 | 0 | 0
|  | 1855 | 63.26858 | 11.65359 | 1.06812 | 0.04799328 | 5.429104 | 0.02178238 | 1.100034 | 111.5277 | 24.89897 | 0.002144686 | 23.61075 | 23.90213 | 5.126256e-05 | 0.005798932 | 0.4034146 | 45.63514 | 0.001045408 | 0.05279422 | 0.0427424 | 75.91149 | 60.12274 | 105.565931 | 20.79328552 | 109.384501 | 0.00580785 | 0.18620417 | 1.000561 | 1.000805 | 97.507 | 275.958 | 334.91 | 339.043 | 927.14 | 0 | 0 | 0
|  | 1860 | 63.64946 | 9.393254 | -1.272053 | 0.05990057 | 6.776082 | 0.01903201 | 0.9479404 | 111.845 | 25.54963 | -0.003111544 | 24.21444 | 24.48839 | -7.619671e-05 | -0.008619538 | 0.4035428 | 45.64963 | 0.001140028 | 0.05678217 | 0.04359266 | 76.12733 | 60.1317 | 105.296257 | 20.79423029 | 115.112784 | 0.00608023 | 0.19292268 | 1.000863 | 1.000509 | 97.505 | 275.937 | 334.726 | 338.513 | 927.898 | 0 | 0 | 0
|  | 1865 | 65.09806 | 9.459149 | 2.231723 | 0.06083707 | 6.882021 | 0.0175245 | 0.8978317 | 112.1668 | 25.17017 | 0.005628405 | 23.85331 | 24.12255 | 0.0001357715 | 0.01535877 | 0.4038822 | 45.68803 | 0.001066139 | 0.05462145 | 0.04401822 | 76.34636 | 60.14308 | 104.980367 | 20.79037173 | 111.711838 | 0.00584624 | 0.1894782 | 0.99983 | 1.00047 | 97.5045 | 275.948 | 334.705 | 338.483 | 928.187 | 0 | 0 | 0
|  | 1870 | 62.41923 | 10.71579 | -1.211796 | 0.0514928 | 5.824977 | 0.01770192 | 1.045639 | 112.4856 | 24.46004 | -0.002664137 | 23.1705 | 23.42176 | -6.239879e-05 | -0.007058686 | 0.4042216 | 45.72643 | 0.0009115212 | 0.05384286 | 0.0423872 | 76.56237 | 60.15274 | 104.700112 | 20.79181171 | 105.452564 | 0.00531976 | 0.19152957 | 1.000512 | 1.000209 | 97.5039 | 275.937 | 334.563 | 338.191 | 927.527 | 0 | 0 | 0
|  | 1875 | 64.93059 | 9.858746 | 1.549296 | 0.05822103 | 6.58609 | 0.01494739 | 0.96298 | 112.804 | 25.37126 | 0.003711883 | 24.03203 | 24.30076 | 9.020159e-05 | 0.0102038 | 0.4044471 | 45.75194 | 0.0008702526 | 0.05606569 | 0.04407017 | 76.77851 | 60.16214 | 104.446995 | 20.791441 | 113.448022 | 0.00501317 | 0.19209248 | 0.999763 | 1.000185 | 97.5045 | 275.914 | 334.54 | 338.281 | 927.28 | 0 | 0 | 0
|  | 1880 | 64.01925 | 8.721561 | 3.394433 | 0.06488863 | 7.340343 | 0.01457874 | 0.8640495 | 113.1264 | 25.04768 | 0.009177538 | 23.72836 | 23.99992 | 0.0002202601 | 0.02491631 | 0.4052233 | 45.83974 | 0.0009459943 | 0.05606699 | 0.04360577 | 76.9977 | 60.17361 | 104.118849 | 20.7910881 | 110.585909 | 0.00537167 | 0.19397463 | 0.999084 | 1.000127 | 97.5055 | 275.936 | 334.58 | 338.409 | 927.591 | 0 | 0 | 0
|  | 1885 | 64.98337 | 11.71243 | 0.07215334 | 0.04904645 | 5.548241 | 0.02049666 | 1.144387 | 113.4489 | 24.69617 | 0.0001495436 | 23.39663 | 23.66444 | 3.538865e-06 | 0.0004003241 | 0.4057828 | 45.90303 | 0.001005288 | 0.05612811 | 0.04415839 | 77.21711 | 60.18509 | 103.823525 | 20.78681987 | 107.509615 | 0.00567552 | 0.19623423 | 0.99988 | 0.999897 | 97.5034 | 275.927 | 334.598 | 338.428 | 926.856 | 0 | 0 | 0
|  | 1890 | 67.57426 | 11.21851 | 0.6846222 | 0.0532474 | 6.023462 | 0.01710302 | 1.073482 | 113.7803 | 25.54922 | 0.001487133 | 24.21716 | 24.51317 | 3.645435e-05 | 0.004123795 | 0.4058828 | 45.91434 | 0.0009106915 | 0.05716015 | 0.04568283 | 77.44172 | 60.20121 | 103.60567 | 20.78682296 | 115.123856 | 0.00515213 | 0.19389865 | 0.999472 | 0.999641 | 97.5055 | 275.915 | 334.769 | 338.861 | 927.157 | 0 | 0 | 0
|  | 1895 | 64.15083 | 9.12399 | -1.421086 | 0.0621541 | 7.031007 | 0.0134913 | 0.8782877 | 114.1096 | 24.72252 | -0.003722959 | 23.43657 | 23.72476 | -8.832629e-05 | -0.009991662 | 0.4059739 | 45.92465 | 0.0008385395 | 0.05458918 | 0.04340942 | 77.66445 | 60.21615 | 103.28435 | 20.78973447 | 107.808063 | 0.0049736 | 0.19197825 | 0.999573 | 0.99915 | 97.5052 | 275.891 | 334.812 | 338.929 | 927.095 | 0 | 0 | 0
|  | 1900 | 67.05495 | 10.28946 | 0.7665881 | 0.057609 | 6.516855 | 0.01390199 | 0.9934396 | 114.4376 | 25.49651 | 0.001805286 | 24.16864 | 24.46281 | 4.416238e-05 | 0.004995744 | 0.4060843 | 45.93714 | 0.0008008797 | 0.05723106 | 0.04536918 | 77.88639 | 60.23032 | 103.000293 | 20.78760181 | 114.656135 | 0.0047144 | 0.1943861 | 0.998697 | 0.998902 | 97.5057 | 275.903 | 334.789 | 338.864 | 927.165 | 0 | 0 | 0
|  | 1905 | 65.95082 | 11.26409 | 0.718296 | 0.05175787 | 5.854962 | 0.01716395 | 1.115415 | 114.7701 | 25.27323 | 0.001532823 | 23.95956 | 24.25424 | 3.717747e-05 | 0.004205596 | 0.4062877 | 45.96014 | 0.0008883693 | 0.05773152 | 0.04488111 | 78.11202 | 60.24678 | 102.709755 | 20.7879269 | 112.668935 | 0.00510105 | 0.19699431 | 0.998366 | 0.99854 | 97.5063 | 275.904 | 334.825 | 338.943 | 928.498 | 0 | 0 | 0
|  | 1910 | 66.27905 | 9.653746 | 1.773509 | 0.06069217 | 6.86563 | 0.01595133 | 0.93973 | 115.1007 | 24.98912 | 0.004487425 | 23.69362 | 23.98661 | 0.0001076381 | 0.01217626 | 0.4066497 | 46.0011 | 0.0009681209 | 0.05703425 | 0.04498323 | 78.33668 | 60.26215 | 102.46545 | 20.78572953 | 110.165832 | 0.00547238 | 0.19686717 | 0.997425 | 0.997934 | 97.5065 | 275.903 | 334.873 | 339.014 | 927.177 | 0 | 0 | 0
|  | 1915 | 70.25486 | 9.894099 | 0.07634634 | 0.06277003 | 7.100683 | 0.0148538 | 0.9443429 | 115.442 | 25.71654 | 0.0001940462 | 24.39192 | 24.69649 | 4.792262e-06 | 0.0005421111 | 0.4069308 | 46.03289 | 0.0009323734 | 0.05927644 | 0.0474629 | 78.5678 | 60.28305 | 102.111078 | 20.78161068 | 116.713981 | 0.00521533 | 0.19835645 | 0.997202 | 0.997224 | 97.5059 | 275.912 | 334.991 | 339.174 | 927.141 | 0 | 0 | 0
|  | 1920 | 69.44769 | 11.97088 | 3.594296 | 0.05128425 | 5.801386 | 0.01878057 | 1.145723 | 115.7913 | 25.37541 | 0.007557697 | 24.07827 | 24.38981 | 0.0001843308 | 0.0208519 | 0.4074036 | 46.08638 | 0.0009631473 | 0.05875756 | 0.04695827 | 78.80385 | 60.30796 | 101.852407 | 20.78116493 | 113.684926 | 0.00539113 | 0.19904999 | 0.995791 | 0.996647 | 97.5079 | 275.912 | 335.129 | 339.465 | 927.187 | 0 | 0 | 0
|  | 1925 | 68.72889 | 9.541836053 | -0.9669401 | 0.06367363 | 7.2029 | 0.01325286 | 0.9152155 | 116.1367 | 25.09887 | -0.002551976 | 23.81992 | 24.12585 | -6.156859e-05 | -0.006964773 | 0.4078644 | 46.13851 | 0.0008438576 | 0.0582751 | 0.04644821 | 79.03736 | 60.33077 | 101.571613 | 20.78115883 | 111.239471 | 0.00494292 | 0.19946396 | 0.996219 | 0.99593 | 97.5098 | 275.911 | 335.186 | 339.491 | 927.294 | 0 | 0 | 0
|  | 1930 | 66.0363 | 8.887481 | -0.3199916 | 0.0656835 | 7.43026 | 0.01155785 | 0.8602167 | 116.4736 | 24.23541 | -0.0009016083 | 23.00691 | 23.31186 | -2.101817e-05 | -0.002377621 | 0.4078644 | 46.13851 | 0.00075916 | 0.05650205 | 0.04468592 | 79.2652 | 60.34904 | 101.226785 | 20.78177274 | 103.746448 | 0.00470541 | 0.20009324 | 0.995119 | 0.995017 | 97.5117 | 275.913 | 335.28 | 339.724 | 927.258 | 0 | 0 | 0
|  | 1935 | 68.41061 | 10.23195 | 2.679989 | 0.05910403 | 6.685977 | 0.01428292 | 1.021465 | 116.8098 | 25.01057 | 0.006585531 | 23.74766 | 24.05245 | 0.0001583982 | 0.01791834 | 0.4082604 | 46.1833 | 0.0008441785 | 0.06037268 | 0.04659335 | 79.4934 | 60.3668 | 100.92652 | 20.78004221 | 110.511886 | 0.00495652 | 0.20552278 | 0.993322 | 0.994066 | 97.5125 | 275.916 | 335.349 | 339.653 | 927.274 | 0 | 0 | 0
|  | 1940 | 69.36381 | 11.11718 | 3.894723 | 0.0551557 | 6.239333 | 0.01452829 | 1.111433 | 117.1542 | 25.24603 | 0.008844783 | 23.97531 | 24.28733 | 0.0002148161 | 0.02430047 | 0.4091934 | 46.28885 | 0.000801318 | 0.06130184 | 0.04723392 | 79.72797 | 60.38876 | 100.632673 | 20.77931832 | 112.621654 | 0.00474842 | 0.20646326 | 0.991963 | 0.992961 | 97.5052 | 275.926 | 335.406 | 339.771 | 927.313 | 0 | 0 | 0
|  | 1945 | 70.78411 | 10.70458 | 0.6017641 | 0.05845457 | 6.612508 | 0.01518904 | 1.050222 | 117.5046 | 25.46258 | 0.001435966 | 24.18384 | 24.4963 | 3.517586e-05 | 0.00397917 | 0.4098184 | 46.35955 | 0.000887869 | 0.06139029 | 0.04805077 | 79.96618 | 60.41366 | 100.364959 | 20.77785479 | 114.575593 | 0.00507199 | 0.20533288 | 0.992215 | 0.992377 | 97.5058 | 275.904 | 335.446 | 339.78 | 927.399 | 0 | 0 | 0
|  | 1950 | 69.17578 | 9.276777 | 3.304938 | 0.06591878 | 7.456876 | 0.0132314 | 0.9102925 | 117.8545 | 24.54889 | 0.009220669 | 23.32173 | 23.62708 | 0.0002178575 | 0.02464451 | 0.410451 | 46.43111 | 0.000872198 | 0.06000537 | 0.04696087 | 80.20371 | 60.43819 | 100.043639 | 20.77551592 | 106.526373 | 0.00514018 | 0.20752574 | 0.991548 | 0.992588 | 97.5062 | 275.915 | 335.528 | 339.921 | 927.312 | 0 | 0 | 0
|  | 1955 | 72.72091 | 10.7034 | 4.868166 | 0.06006065 | 6.794191 | 0.01377515 | 1.012072 | 118.2092 | 25.22311 | 0.01203947 | 23.96646 | 24.28555 | 0.0002923852 | 0.03307525 | 0.4117266 | 46.57541 | 0.0008273446 | 0.06078569 | 0.04898259 | 80.44357 | 60.46507 | 99.721522 | 20.77288925 | 112.477856 | 0.0048581 | 0.20526182 | 0.991438 | 0.992796 | 97.5048 | 275.911 | 335.587 | 340.055 | 927.298 | 0 | 0 | 0
|  | 1960 | 70.86404 | 10.76338 | 6.112701 | 0.05820088 | 6.58381 | 0.01386177 | 1.051117 | 118.5682 | 24.58345 | 0.01503247 | 23.35868 | 23.66641 | 0.0003557646 | 0.04024486 | 0.413347 | 46.75871 | 0.0008067674 | 0.06117593 | 0.04802608 | 80.68609 | 60.49397 | 99.440304 | 20.7718374 | 106.845358 | 0.0048598 | 0.21043315 | 0.99092 | 0.992615 | 97.5067 | 275.926 | 335.587 | 340.008 | 927.472 | 0 | 0 | 0
|  | 1965 | 73.18544 | 12.43378 | 0.800288 | 0.0520324 | 5.886018 | 0.01875373 | 1.188779 | 118.9283 | 25.14006 | 0.001718674 | 23.90158 | 24.22851 | 4.164091e-05 | 0.00471051 | 0.4143405 | 46.8711 | 0.0009758016 | 0.06185502 | 0.04945391 | 80.92979 | 60.52331 | 99.141918 | 20.77061168 | 111.803999 | 0.00547992 | 0.20858497 | 0.992742 | 0.992936 | 97.5072 | 275.907 | 335.784 | 340.377 | 927.467 | 0 | 0 | 0
|  | 1970 | 71.66691 | 9.92363 | 2.394093 | 0.0638411 | 7.221844 | 0.01253253 | 0.9813972 | 119.2904 | 24.71481 | 0.006414426 | 23.50315 | 23.82778 | 0.0001528415 | 0.01728976 | 0.4148267 | 46.9261 | 0.0008000906 | 0.06265347 | 0.04868212 | 81.17513 | 60.55352 | 98.89886 | 20.77037459 | 108.080622 | 0.00481383 | 0.21349716 | 0.992414 | 0.993138 | 97.5051 | 275.928 | 335.868 | 340.507 | 927.392 | 0 | 0 | 0
|  | 1975 | 74.32472 | 9.625563 | 0.4096928 | 0.06825892 | 7.721597 | 0.01086873 | 0.9284704 | 119.6554 | 24.98907 | 0.001160171 | 23.77098 | 24.10437 | 2.796518e-05 | 0.003163482 | 0.4152787 | 46.97723 | 0.0007418876 | 0.06337638 | 0.05020818 | 81.42235 | 60.58502 | 98.511914 | 20.76680379 | 110.525285 | 0.00453625 | 0.21356993 | 0.993096 | 0.993227 | 97.5051 | 275.934 | 335.967 | 340.679 | 927.335 | 0 | 0 | 0
|  | 1980 | 74.27105 | 10.71222 | 3.103661 | 0.06129037 | 6.933299 | 0.01294756 | 1.058677 | 120.0269 | 25.19601 | 0.00782202 | 23.97781 | 24.3191 | 0.0001902245 | 0.02151861 | 0.4158242 | 47.03894 | 0.0007935604 | 0.06488668 | 0.05042883 | 81.67395 | 60.61964 | 98.230738 | 20.76750477 | 112.410193 | 0.0047231 | 0.21614395 | 0.992474 | 0.993357 | 97.5043 | 275.926 | 336.107 | 340.891 | 927.306 | 0 | 0 | 0
|  | 1985 | 72.84128 | 10.53201 | 2.032214 | 0.06113903 | 6.91618 | 0.01385207 | 1.004906 | 120.3947 | 24.34456 | 0.005286951 | 23.17036 | 23.50081 | 0.0001242476 | 0.01405516 | 0.4166104 | 47.12787 | 0.0008469019 | 0.06143898 | 0.04915088 | 81.9229 | 60.65223 | 97.892477 | 20.7659202 | 104.954054 | 0.00506357 | 0.21275131 | 0.992908 | 0.993505 | 97.5047 | 275.94 | 336.148 | 340.942 | 927.349 | 0 | 0 | 0
|  | 1990 | 74.54461 | 11.39546 | 2.265092 | 0.05782778 | 6.541604 | 0.01420754 | 1.089266 | 120.7631 | 25.13728 | 0.005400541 | 23.92598 | 24.25409 | 0.0001309852 | 0.01481733 | 0.4172485 | 47.20005 | 0.0008215904 | 0.06298981 | 0.05030062 | 82.17152 | 60.685 | 97.620786 | 20.76754319 | 111.905805 | 0.00484601 | 0.21157378 | 0.993184 | 0.993794 | 97.5037 | 275.936 | 336.164 | 340.774 | 927.257 | 0 | 0 | 0
|  | 1995 | 72.10176 | 9.386699 | 1.018034 | 0.06790242 | 7.681269 | 0.01204282 | 0.9477899 | 121.1298 | 24.54612 | 0.002921201 | 23.35775 | 23.66389 | 6.9127e-05 | 0.007819796 | 0.4177487 | 47.25664 | 0.0008177366 | 0.06435723 | 0.04918157 | 82.42023 | 60.71667 | 97.30064 | 20.76730763 | 106.678848 | 0.00491117 | 0.2192116 | 0.993461 | 0.993791 | 97.5048 | 275.936 | 336.084 | 340.489 | 927.225 | 0 | 0 | 0
|  | 2000 | 73.29304 | 11.64716 | 1.798772 | 0.05562822 | 6.292785 | 0.01365671 | 1.149362 | 121.4932 | 24.40419 | 0.004248687 | 23.23754 | 23.55139 | 0.0001000625 | 0.01131928 | 0.4181717 | 47.30449 | 0.0007596983 | 0.06393694 | 0.04973933 | 82.66753 | 60.74662 | 96.965709 | 20.76418418 | 105.516189 | 0.00468529 | 0.21908174 | 0.993464 | 0.993944 | 97.5075 | 275.928 | 336.299 | 340.841 | 927.181 | 0 | 0 | 0
|  | 2005 | 76.0346 | 11.13671 | 3.02699 | 0.06035407 | 6.827383 | 0.01412301 | 1.079338 | 121.8666 | 24.97091 | 0.007574637 | 23.7877 | 24.1188 | 0.0001826912 | 0.02066642 | 0.4188786 | 47.38446 | 0.0008523809 | 0.06514242 | 0.05144432 | 82.92049 | 60.78133 | 96.726006 | 20.76219078 | 110.522648 | 0.00499603 | 0.21834573 | 0.993563 | 0.994419 | 97.5076 | 275.956 | 336.448 | 341.131 | 927.205 | 0 | 0 | 0
|  | 2010 | 75.49498 | 10.36754 | 1.690078 | 0.06437167 | 7.281863 | 0.01278094 | 1.02139 | 122.2454 | 24.8682 | 0.004526921 | 23.69557 | 24.03248 | 0.0001087932 | 0.01230692 | 0.4196073 | 47.46689 | 0.0008227305 | 0.06574859 | 0.05123189 | 83.17718 | 60.8186 | 96.361407 | 20.76219383 | 109.641725 | 0.00488732 | 0.22065894 | 0.994548 | 0.99506 | 97.5086 | 275.933 | 336.529 | 341.314 | 929.196 | 0 | 0 | 0
|  | 2015 | 76.03442 | 10.61529 | 0.4290347 | 0.06331852 | 7.162728 | 0.01191267 | 1.033633 | 122.6242 | 24.8553 | 0.00113093 | 23.68701 | 24.0208 | 2.716584e-05 | 0.003073059 | 0.4199472 | 47.50534 | 0.0007542928 | 0.06544811 | 0.05145146 | 83.43389 | 60.85569 | 96.087468 | 20.76129752 | 109.545312 | 0.00460438 | 0.21995359 | 0.995444 | 0.995572 | 97.5106 | 275.922 | 336.582 | 341.325 | 927.151 | 0 | 0 | 0
|  | 2020 | 76.78795 | 9.453384 | 5.272362 | 0.07180555 | 8.1228 | 0.009409199 | 0.920145 | 123.0063 | 24.70604 | 0.01585584 | 23.54903 | 23.87668 | 0.0003785849 | 0.04282634 | 0.4209616 | 47.62009 | 0.0006756327 | 0.06607152 | 0.05192218 | 83.69232 | 60.89419 | 95.719705 | 20.75844095 | 108.253148 | 0.00429412 | 0.22266116 | 0.994288 | 0.996082 | 97.5123 | 275.92 | 336.643 | 341.327 | 927.26 | 0 | 0 | 0
|  | 2025 | 76.47149 | 11.13489 | 3.583402 | 0.0607108 | 6.867738 | 0.01086796 | 1.088057 | 123.3894 | 24.31271 | 0.009256031 | 23.17853 | 23.50372 | 0.0002175512 | 0.02460986 | 0.4224519 | 47.78868 | 0.0006598025 | 0.0660568 | 0.05174095 | 83.95148 | 60.93304 | 95.391501 | 20.75603828 | 104.853704 | 0.00427254 | 0.22546857 | 0.995356 | 0.996404 | 97.5093 | 275.926 | 336.707 | 341.431 | 927.328 | 0 | 0 | 0
|  | 2030 | 79.71438 | 12.03291 | 3.009229 | 0.05856232 | 6.624696 | 0.01311936 | 1.157903 | 123.7799 | 25.0101 | 0.007284087 | 23.85217 | 24.19349 | 0.0001762275 | 0.01993523 | 0.4234364 | 47.90004 | 0.0007683002 | 0.06780947 | 0.05380694 | 84.21535 | 60.97531 | 95.102004 | 20.75393256 | 110.996119 | 0.00464287 | 0.2250946 | 0.995794 | 0.996619 | 97.5057 | 275.932 | 336.831 | 341.651 | 927.307 | 0 | 0 | 0
|  | 2035 | 82.1312 | 10.25421 | 5.693841 | 0.0708041 | 8.009514 | 0.01247932 | 0.9624707 | 124.1845 | 25.16473 | 0.01655908 | 24.00206 | 24.34599 | 0.0004031473 | 0.0456049 | 0.4248848 | 48.06389 | 0.0008835869 | 0.06814687 | 0.05521243 | 84.4879 | 61.02432 | 94.788508 | 20.75007382 | 112.384225 | 0.00509707 | 0.22488057 | 0.995008 | 0.996883 | 97.5034 | 275.926 | 336.865 | 341.692 | 927.302 | 0 | 0 | 0
|  | 2040 | 82.43538 | 10.40717 | 3.982018 | 0.07002182 | 7.92102 | 0.01248525 | 0.972101 | 124.5959 | 25.47789 | 0.01130909 | 24.30738 | 24.65523 | 0.0002788282 | 0.03154165 | 0.4265897 | 48.25676 | 0.0008742401 | 0.06806828 | 0.05536266 | 84.76434 | 61.07643 | 94.4095 | 20.75198101 | 115.230129 | 0.00501451 | 0.22248706 | 0.995664 | 0.996945 | 97.501 | 275.928 | 336.957 | 341.779 | 927.272 | 0 | 0 | 0
|  | 2045 | 77.4632 | 11.27358 | 2.221392 | 0.06074153 | 6.871214 | 0.01253725 | 1.12012 | 124.9957 | 24.65002 | 0.005658787 | 23.51581 | 23.84447 | 0.0001349308 | 0.01526366 | 0.4276241 | 48.37377 | 0.000761532 | 0.0680378 | 0.05261874 | 85.03429 | 61.12257 | 94.099715 | 20.75545098 | 107.855347 | 0.00466088 | 0.22831066 | 0.996014 | 0.996655 | 97.5017 | 275.931 | 336.932 | 341.641 | 927.37 | 0 | 0 | 0
|  | 2050 | 79.7818 | 11.99502 | 2.93813 | 0.05879698 | 6.651242 | 0.01402743 | 1.171181 | 125.3888 | 24.96744 | 0.007152621 | 23.8194 | 24.15243 | 0.0001727532 | 0.01954222 | 0.4283934 | 48.46079 | 0.0008247704 | 0.06886191 | 0.05402467 | 85.3009 | 61.16525 | 93.792969 | 20.75281048 | 110.654552 | 0.00488217 | 0.22817357 | 0.995666 | 0.996476 | 97.5032 | 275.932 | 336.943 | 341.654 | 927.358 | 0 | 0 | 0
|  | 2055 | 79.55179 | 10.81436 | 2.715412 | 0.06502812 | 7.356122 | 0.01288122 | 1.080456 | 125.7871 | 24.99039 | 0.007303739 | 23.84292 | 24.1764 | 0.0001765781 | 0.0199749 | 0.4292667 | 48.55958 | 0.0008376415 | 0.07026005 | 0.05411676 | 85.57125 | 61.21027 | 93.500752 | 20.75265684 | 110.865657 | 0.00493229 | 0.23168876 | 0.995521 | 0.996348 | 97.5042 | 275.918 | 336.966 | 341.679 | 927.498 | 0 | 0 | 0
|  | 2060 | 79.80028 | 10.40117 | 4.741387 | 0.06782262 | 7.672242 | 0.01303036 | 1.059221 | 126.1855 | 24.75493 | 0.01342128 | 23.62514 | 23.95996 | 0.0003215733 | 0.03637707 | 0.4305121 | 48.70046 | 0.0008837534 | 0.07183915 | 0.05450736 | 85.84281 | 61.25509 | 93.145615 | 20.74936424 | 108.817926 | 0.00515787 | 0.23764672 | 0.994725 | 0.996244 | 97.5063 | 275.917 | 337.064 | 341.841 | 927.496 | 0 | 0 | 0
|  | 2065 | 82.1554 | 10.11305 | 0.1867015 | 0.07181355 | 8.123705 | 0.01078477 | 0.9959806 | 126.5904 | 24.86977 | 0.0005563186 | 23.74938 | 24.10076 | 1.34077e-05 | 0.001516708 | 0.4313495 | 48.79519 | 0.0007744923 | 0.0715249 | 0.05569242 | 86.11831 | 61.30284 | 92.82257 | 20.74597152 | 109.897678 | 0.00468654 | 0.23593325 | 0.996033 | 0.996096 | 97.5063 | 275.913 | 337.272 | 342.262 | 927.821 | 0 | 0 | 0
|  | 2070 | 82.07454 | 10.55239 | 2.672048 | 0.06875592 | 7.777819 | 0.01014362 | 1.011636 | 127.0009 | 24.51835 | 0.007722403 | 23.43316 | 23.7904 | 0.0001837191 | 0.0207827 | 0.4318423 | 48.85094 | 0.0006974339 | 0.06955594 | 0.05531942 | 86.39584 | 61.35311 | 92.43687 | 20.74444337 | 106.902196 | 0.00440771 | 0.23336108 | 0.995036 | 0.99591 | 97.5069 | 275.935 | 337.551 | 342.697 | 927.119 | 0 | 0 | 0
|  | 2075 | 84.16906 | 12.06096 | 5.35877 | 0.06169113 | 6.978635 | 0.01169336 | 1.152343 | 127.4166 | 25.08113 | 0.01358638 | 23.97643 | 24.33236 | 0.0003305886 | 0.0373969 | 0.4331281 | 48.99639 | 0.0007213764 | 0.07108933 | 0.05669682 | 86.67588 | 61.40557 | 92.139605 | 20.74405495 | 111.891246 | 0.00444042 | 0.23319536 | 0.994272 | 0.995809 | 97.5066 | 275.92 | 337.627 | 342.639 | 927.06 | 0 | 0 | 0
|  | 2080 | 80.87809 | 11.05648 | 2.283356 | 0.06466453 | 7.314992 | 0.01181448 | 1.110101 | 127.8292 | 24.67937 | 0.006168113 | 23.59286 | 23.93798 | 0.0001476521 | 0.01670273 | 0.4343237 | 49.13164 | 0.0007639781 | 0.07178419 | 0.05503521 | 86.95521 | 61.45633 | 91.80725 | 20.74681814 | 108.337566 | 0.00466733 | 0.23808486 | 0.994996 | 0.995694 | 97.5067 | 275.929 | 337.634 | 342.573 | 927.292 | 0 | 0 | 0
|  | 2085 | 82.95312 | 10.04697 | 3.973337 | 0.0729877 | 8.256527 | 0.009987773 | 0.9952377 | 128.2388 | 24.935 | 0.0119813 | 23.84641 | 24.20478 | 0.0002900047 | 0.03280596 | 0.4354178 | 49.25541 | 0.0007289846 | 0.07264011 | 0.05627533 | 87.23349 | 61.5054 | 91.487078 | 20.74438581 | 110.636065 | 0.0044894 | 0.23838148 | 0.994054 | 0.995409 | 97.5071 | 275.91 | 337.764 | 342.84 | 927.2 | 0 | 0 | 0
|  | 2090 | 85.8924 | 11.64507 | 8.779718 | 0.06520262 | 7.375862 | 0.01266179 | 1.131905 | 128.6609 | 25.26644 | 0.02332966 | 24.17218 | 24.53789 | 0.0005724606 | 0.06475798 | 0.437574 | 49.49932 | 0.000825582 | 0.07380319 | 0.05808196 | 87.51938 | 61.56022 | 91.096526 | 20.74059352 | 113.638191 | 0.00484507 | 0.23889599 | 0.992502 | 0.995138 | 97.5059 | 275.894 | 337.887 | 342.999 | 929.022 | 0 | 0 | 0
|  | 2095 | 85.28164 | 12.8977 | 8.263261 | 0.05845148 | 6.612159 | 0.0124903 | 1.214467 | 129.0888 | 24.93441 | 0.01994287 | 23.85898 | 24.21917 | 0.0004829999 | 0.054638 | 0.4402127 | 49.79781 | 0.0007300766 | 0.07098738 | 0.05728688 | 87.80781 | 61.61757 | 90.833075 | 20.740709 | 110.691772 | 0.004494 | 0.23402388 | 0.992548 | 0.994801 | 97.5059 | 275.915 | 337.95 | 343.052 | 927.114 | 0 | 0 | 0
|  | 2100 | 83.08455 | 9.896927 | 4.700833 | 0.07421167 | 8.394985 | 0.009041713 | 0.9844396 | 129.5097 | 24.56802 | 0.01463381 | 23.50122 | 23.83908 | 0.0003488566 | 0.03946342 | 0.4422923 | 50.03307 | 0.0006710006 | 0.07305691 | 0.05638544 | 88.09199 | 61.67129 | 90.487383 | 20.74092881 | 107.429874 | 0.00429051 | 0.24236169 | 0.992715 | 0.994368 | 97.5081 | 275.905 | 337.847 | 342.704 | 927.257 | 0 | 0 | 0
|  | 2105 | 84.70229 | 12.12387 | 9.752219 | 0.06175982 | 6.986405 | 0.01040144 | 1.162982 | 129.9292 | 24.53422 | 0.02529216 | 23.47014 | 23.81351 | 0.0006022952 | 0.06813295 | 0.4446702 | 50.30206 | 0.0006423908 | 0.07182558 | 0.05706404 | 88.37561 | 61.72408 | 90.121023 | 20.73813909 | 107.140217 | 0.00417382 | 0.23932837 | 0.991092 | 0.993946 | 97.51 | 275.883 | 337.865 | 342.808 | 927.243 | 0 | 0 | 0
|  | 2110 | 86.39469 | 11.88448 | 5.551114 | 0.06426273 | 7.26954 | 0.01207351 | 1.163978 | 130.3569 | 25.14797 | 0.01461829 | 24.06005 | 24.40296 | 0.0003567297 | 0.04035404 | 0.4470677 | 50.57327 | 0.0007758769 | 0.07480039 | 0.05848479 | 88.66448 | 61.78053 | 89.85281 | 20.73816342 | 112.580672 | 0.00465661 | 0.2424112 | 0.991966 | 0.993616 | 97.509 | 275.891 | 337.904 | 342.72 | 927.301 | 0 | 0 | 0
|  | 2115 | 85.61992 | 9.341136 | 10.80518 | 0.08102655 | 9.165899 | 0.01096166 | 0.9317587 | 130.787 | 25.14542 | 0.03585128 | 24.07107 | 24.4205 | 0.0008755062 | 0.09903916 | 0.4501483 | 50.92176 | 0.0008881857 | 0.07549719 | 0.05821468 | 88.95623 | 61.83781 | 89.46208 | 20.73911436 | 112.620815 | 0.00511877 | 0.2442547 | 0.989394 | 0.993435 | 97.5121 | 275.92 | 338.093 | 343.001 | 927.32 | 0 | 0 | 0
|  | 2120 | 84.50866 | 10.26789 | 8.65005 | 0.07275658 | 8.230383 | 0.009072023 | 0.9678844 | 131.2123 | 23.86837 | 0.02711072 | 22.86433 | 23.21399 | 0.0006293481 | 0.07119322 | 0.4539105 | 51.34734 | 0.0006600494 | 0.07041996 | 0.05675156 | 89.24365 | 61.89259 | 89.071603 | 20.73345112 | 101.542006 | 0.00432585 | 0.24082747 | 0.990274 | 0.993331 | 97.5126 | 275.899 | 338.326 | 343.5 | 927.305 | 0 | 0 | 0
|  | 2125 | 85.63366 | 11.15896 | 3.493194 | 0.06783803 | 7.673986 | 0.007973253 | 1.090099 | 131.6376 | 24.30488 | 0.01003092 | 23.27855 | 23.62408 | 0.0002369714 | 0.02680672 | 0.4560763 | 51.59234 | 0.0005408898 | 0.07395016 | 0.05784897 | 89.53015 | 61.94712 | 88.73296 | 20.73322946 | 105.272274 | 0.00376754 | 0.24689908 | 0.992038 | 0.99317 | 97.5092 | 275.907 | 338.269 | 343.29 | 927.356 | 0 | 0 | 0
|  | 2130 | 86.50901 | 10.9926 | 2.544586 | 0.06956858 | 7.869749 | 0.009091133 | 1.054845 | 132.068 | 24.43626 | 0.007442819 | 23.41815 | 23.78443 | 0.0001770232 | 0.02002525 | 0.4571112 | 51.70942 | 0.0006324573 | 0.07338404 | 0.05827395 | 89.82045 | 62.00375 | 88.385245 | 20.73281352 | 106.476004 | 0.00414264 | 0.24429792 | 0.992267 | 0.993107 | 97.508 | 275.907 | 338.468 | 343.762 | 927.38 | 0 | 0 | 0
|  | 2135 | 87.0167 | 11.59284 | 4.55077 | 0.06635367 | 7.506071 | 0.01074887 | 1.14163 | 132.5018 | 24.53241 | 0.01264683 | 23.51398 | 23.87636 | 0.0003019603 | 0.03415841 | 0.4583087 | 51.84488 | 0.0007132267 | 0.07575137 | 0.05893875 | 90.11349 | 62.06174 | 88.041498 | 20.73120676 | 107.332425 | 0.00447259 | 0.24987385 | 0.991746 | 0.993173 | 97.5072 | 275.903 | 338.521 | 343.738 | 927.301 | 0 | 0 | 0
|  | 2140 | 89.74376 | 11.40181 | 4.080623 | 0.06957973 | 7.871011 | 0.009492947 | 1.106904 | 132.9437 | 24.91163 | 0.0117071 | 23.88563 | 24.2527 | 0.0002839287 | 0.03211863 | 0.4597734 | 52.01057 | 0.0006605167 | 0.07701807 | 0.06058781 | 90.4123 | 62.12323 | 87.714022 | 20.72852532 | 110.714202 | 0.00420804 | 0.25012686 | 0.991825 | 0.993146 | 97.5068 | 275.919 | 338.637 | 343.841 | 927.342 | 0 | 0 | 0
|  | 2145 | 88.01147 | 10.46773 | 5.036076 | 0.0743257 | 8.407885 | 0.00905384 | 1.006729 | 133.3881 | 23.97243 | 0.01604536 | 22.98709 | 23.32823 | 0.0003743099 | 0.04234275 | 0.461419 | 52.19672 | 0.000672933 | 0.07482584 | 0.0593202 | 90.71207 | 62.18559 | 87.344396 | 20.72468681 | 102.532245 | 0.00436901 | 0.25207992 | 0.991296 | 0.993106 | 97.5068 | 275.915 | 338.666 | 343.692 | 927.333 | 0 | 0 | 0
|  | 2150 | 88.98261 | 11.4771 | 9.353593 | 0.06853705 | 7.75306 | 0.01078695 | 1.10858 | 133.8306 | 24.32199 | 0.02707278 | 23.32703 | 23.67942 | 0.0006410676 | 0.07251896 | 0.4639575 | 52.48388 | 0.0007393055 | 0.07597879 | 0.06004763 | 91.01049 | 62.24678 | 86.983213 | 20.7251988 | 105.565782 | 0.00460947 | 0.25224728 | 0.990042 | 0.993094 | 97.509 | 275.907 | 338.735 | 343.852 | 927.3 | 0 | 0 | 0
|  | 2155 | 88.8707 | 11.76995 | 4.554042 | 0.06674767 | 7.550641 | 0.01091055 | 1.13599 | 134.2752 | 24.10874 | 0.01294761 | 23.1296 | 23.47705 | 0.0003039717 | 0.03438594 | 0.4663201 | 52.75114 | 0.0007282534 | 0.0758247 | 0.05995874 | 91.31051 | 62.30869 | 86.654568 | 20.72355582 | 103.754534 | 0.00458987 | 0.25364516 | 0.991771 | 0.993232 | 97.51 | 275.913 | 338.839 | 343.929 | 927.258 | 0 | 0 | 0
|  | 2160 | 90.84623 | 11.27621 | 7.64525 | 0.071219 | 8.056448 | 0.01088326 | 1.097245 | 134.7245 | 24.68391 | 0.02264261 | 23.68686 | 24.04701 | 0.0005444871 | 0.06159356 | 0.4684412 | 52.99109 | 0.0007750947 | 0.07814466 | 0.06139959 | 91.6139 | 62.37246 | 86.307621 | 20.72351773 | 108.789249 | 0.00471331 | 0.2550075 | 0.990845 | 0.993399 | 97.5135 | 275.915 | 338.917 | 344.07 | 927.287 | 0 | 0 | 0
|  | 2165 | 90.76545 | 11.04667 | 3.094832 | 0.07263425 | 8.216544 | 0.01151775 | 1.083291 | 135.1785 | 24.45455 | 0.009433234 | 23.46954 | 23.82966 | 0.0002247908 | 0.02542882 | 0.4703644 | 53.20864 | 0.0008365834 | 0.07868405 | 0.06146079 | 91.92106 | 62.43812 | 85.94452 | 20.72117958 | 106.789562 | 0.00500376 | 0.25841311 | 0.992491 | 0.993556 | 97.5106 | 275.912 | 338.957 | 344.158 | 927.366 | 0 | 0 | 0
|  | 2170 | 89.89757 | 10.0043 | 5.484442 | 0.0794353 | 8.985894 | 0.009579749 | 0.9619118 | 135.6302 | 23.88729 | 0.01870492 | 22.93602 | 23.2911 | 0.0004356583 | 0.04928261 | 0.4720155 | 53.39542 | 0.0007609702 | 0.07640976 | 0.06061569 | 92.22625 | 62.50239 | 85.575969 | 20.71897972 | 101.941147 | 0.00476045 | 0.2571758 | 0.99161 | 0.993721 | 97.5086 | 275.928 | 339.118 | 344.368 | 928.829 | 0 | 0 | 0
|  | 2175 | 95.9345 | 10.63117 | 8.178598 | 0.0797712 | 9.023891 | 0.009186195 | 1.003228 | 136.0948 | 25.34566 | 0.02638189 | 24.34442 | 24.72972 | 0.0006524166 | 0.07380278 | 0.4747357 | 53.70314 | 0.0007327938 | 0.08002873 | 0.06442628 | 92.53885 | 62.57231 | 85.159407 | 20.7185873 | 114.806767 | 0.00445596 | 0.25445986 | 0.990709 | 0.993685 | 97.5075 | 275.925 | 339.231 | 344.6 | 927.27 | 0 | 0 | 0
|  | 2180 | 93.29131 | 12.31815 | 11.77462 | 0.06694958 | 7.573482 | 0.00997593 | 1.206406 | 136.5678 | 24.8489 | 0.03253348 | 23.86573 | 24.2306 | 0.0007883058 | 0.08917486 | 0.4783375 | 54.11058 | 0.0006678843 | 0.08076838 | 0.06307895 | 92.85761 | 62.6458 | 84.792835 | 20.71889544 | 110.343382 | 0.00424562 | 0.26057292 | 0.989842 | 0.99351 | 97.5072 | 275.915 | 339.209 | 344.395 | 927.276 | 0 | 0 | 0
|  | 2185 | 93.76416 | 10.91294 | 6.639595 | 0.07595345 | 8.592019 | 0.008779796 | 1.094388 | 137.0355 | 24.75905 | 0.0208886 | 23.7814 | 24.14236 | 0.0005043001 | 0.05704752 | 0.481569 | 54.47614 | 0.0006668558 | 0.08312254 | 0.06369005 | 93.17454 | 62.71647 | 84.46572 | 20.71582763 | 109.555923 | 0.00425141 | 0.2676066 | 0.990879 | 0.993235 | 97.5107 | 275.928 | 339.237 | 344.386 | 927.175 | 0 | 0 | 0
|  | 2190 | 93.3952 | 10.99252 | 2.696807 | 0.07510688 | 8.496254 | 0.009352605 | 1.088131 | 137.5034 | 24.24851 | 0.008550963 | 23.30819 | 23.68725 | 0.0002025488 | 0.02291276 | 0.4833362 | 54.67604 | 0.000702445 | 0.08172611 | 0.06329176 | 93.49199 | 62.78693 | 84.043448 | 20.71241215 | 105.161839 | 0.00446181 | 0.26846848 | 0.992137 | 0.993102 | 97.5119 | 275.923 | 339.487 | 345.008 | 927.046 | 0 | 0 | 0
|  | 2195 | 96.90367 | 12.57602 | 15.24281 | 0.068116 | 7.70543 | 0.01162589 | 1.206581 | 137.9791 | 24.32561 | 0.04363901 | 23.39731 | 23.79245 | 0.001038279 | 0.1174524 | 0.4864382 | 55.02695 | 0.0007919093 | 0.08218749 | 0.06529805 | 93.81347 | 62.86065 | 83.721518 | 20.70569572 | 105.899597 | 0.00483261 | 0.26901369 | 0.987991 | 0.992905 | 97.5111 | 275.939 | 339.705 | 345.442 | 927.242 | 0 | 0 | 0
|  | 2200 | 100.6709 | 11.62025 | 9.457998 | 0.07658447 | 8.663401 | 0.01060082 | 1.10905 | 138.4731 | 25.06242 | 0.02951789 | 24.12176 | 24.53887 | 0.0007243357 | 0.08193843 | 0.4908448 | 55.52543 | 0.0008118578 | 0.08493601 | 0.0677644 | 94.14612 | 62.9423 | 83.345632 | 20.70393144 | 112.485487 | 0.00481595 | 0.26969409 | 0.989415 | 0.992741 | 97.5092 | 275.955 | 339.927 | 345.805 | 927.041 | 0 | 0 | 0
|  | 2205 | 99.57542 | 12.46517 | 9.995062 | 0.07061652 | 7.988294 | 0.01262624 | 1.189988 | 138.9737 | 24.9304 | 0.02888461 | 24.00634 | 24.43573 | 0.0007058165 | 0.07984349 | 0.4944201 | 55.92988 | 0.0008916212 | 0.08403281 | 0.06706532 | 94.4832 | 63.02661 | 82.970152 | 20.70517357 | 111.357581 | 0.00516452 | 0.26849089 | 0.989559 | 0.992814 | 97.508 | 275.937 | 340.092 | 346.175 | 927.081 | 0 | 0 | 0
|  | 2210 | 95.44281 | 11.21764 | 6.425932 | 0.07521315 | 8.508275 | 0.01156831 | 1.094 | 139.4612 | 23.96953 | 0.02056875 | 23.08916 | 23.49751 | 0.0004833146 | 0.0546736 | 0.497393 | 56.26617 | 0.0008700889 | 0.08228321 | 0.06455058 | 94.81224 | 63.10463 | 82.627588 | 20.70490879 | 102.975054 | 0.00521988 | 0.2725797 | 0.990502 | 0.992821 | 97.5073 | 275.968 | 340.211 | 346.228 | 927.234 | 0 | 0 | 0
|  | 2215 | 98.61267 | 10.39651 | 7.765602 | 0.08384888 | 9.485168 | 0.01053037 | 1.017265 | 139.9464 | 24.61898 | 0.02697278 | 23.72382 | 24.14052 | 0.000651137 | 0.07365803 | 0.5002291 | 56.587 | 0.0008829595 | 0.08529653 | 0.06673013 | 95.14044 | 63.1812 | 82.214157 | 20.70332586 | 108.672375 | 0.00517492 | 0.27467508 | 0.989811 | 0.992851 | 97.5076 | 275.948 | 340.341 | 346.319 | 927.341 | 0 | 0 | 0
|  | 2220 | 96.96099 | 11.58804 | 6.96086 | 0.07396725 | 8.367336 | 0.009185847 | 1.099791 | 140.4353 | 23.65577 | 0.02218653 | 22.80327 | 23.20668 | 0.0005148757 | 0.05824385 | 0.5031441 | 56.91676 | 0.0006794518 | 0.08134848 | 0.06515672 | 95.47016 | 63.25914 | 81.810461 | 20.69935653 | 100.3688 | 0.00443636 | 0.27297567 | 0.990255 | 0.992756 | 97.506 | 275.954 | 340.455 | 346.478 | 927.365 | 0 | 0 | 0
|  | 2225 | 99.68277 | 12.09681 | 24.36433 | 0.07284528 | 8.240417 | 0.01021449 | 1.162827 | 140.9269 | 24.44632 | 0.07396022 | 23.5762 | 23.99704 | 0.001774826 | 0.2007722 | 0.5088684 | 57.5643 | 0.0007440776 | 0.08470647 | 0.06716608 | 95.80096 | 63.33794 | 81.464069 | 20.69997896 | 107.238753 | 0.00461367 | 0.27469699 | 0.984234 | 0.992545 | 97.5074 | 275.972 | 340.612 | 346.692 | 927.769 | 0 | 0 | 0
|  | 2230 | 98.6361 | 10.0691 | 6.962415 | 0.08659595 | 9.795922 | 0.008560623 | 0.9736722 | 141.4227 | 24.03709 | 0.02553928 | 23.19296 | 23.60744 | 0.000602917 | 0.06820328 | 0.5148127 | 58.23674 | 0.0007413153 | 0.08431607 | 0.06653778 | 96.13522 | 63.41825 | 81.064919 | 20.698111 | 103.72958 | 0.00465537 | 0.2775104 | 0.989742 | 0.99262 | 97.508 | 275.971 | 340.78 | 346.87 | 927.509 | 0 | 0 | 0
|  | 2235 | 100.1885 | 10.88304 | 8.409178 | 0.08138038 | 9.205926 | 0.009781748 | 1.0612 | 141.9198 | 24.24372 | 0.02871518 | 23.4051 | 23.83206 | 0.0006843421 | 0.07741426 | 0.5180309 | 58.60078 | 0.0007960424 | 0.0863609 | 0.06770982 | 96.47084 | 63.49878 | 80.620538 | 20.69587064 | 105.578179 | 0.00486161 | 0.28109371 | 0.989291 | 0.992526 | 97.5076 | 275.959 | 340.966 | 347.186 | 927.532 | 0 | 0 | 0
|  | 2240 | 102.4952 | 12.80362 | 12.06456 | 0.07076577 | 8.005177 | 0.01104688 | 1.250417 | 142.4265 | 24.57831 | 0.03530857 | 23.73849 | 24.17991 | 0.0008537579 | 0.09657895 | 0.5218761 | 59.03576 | 0.0007817406 | 0.08848673 | 0.06927621 | 96.81331 | 63.58325 | 80.25797 | 20.69354356 | 108.559965 | 0.00475522 | 0.28359439 | 0.988473 | 0.992449 | 97.5081 | 275.966 | 341.115 | 347.458 | 927.524 | 0 | 0 | 0
|  | 2245 | 103.2749 | 11.6411 | 7.743321 | 0.07842467 | 8.871569 | 0.0116651 | 1.107712 | 142.9409 | 24.48539 | 0.02517985 | 23.66795 | 24.11719 | 0.0006072674 | 0.06869541 | 0.5255287 | 59.44895 | 0.0009148313 | 0.08687192 | 0.06950727 | 97.16026 | 63.67078 | 79.8913 | 20.69172124 | 107.828147 | 0.00532975 | 0.28015334 | 0.989589 | 0.992426 | 97.5077 | 275.944 | 341.392 | 347.872 | 927.473 | 0 | 0 | 0
|  | 2250 | 102.0263 | 11.06227 | 16.01776 | 0.08153052 | 9.222909 | 0.01025647 | 1.059426 | 143.4542 | 24.17905 | 0.0548298 | 23.37944 | 23.818 | 0.001305936 | 0.1477303 | 0.5303117 | 59.99001 | 0.000836215 | 0.08637553 | 0.06872396 | 97.50584 | 63.7574 | 79.476961 | 20.69139822 | 105.181141 | 0.00504249 | 0.28176045 | 0.986539 | 0.992708 | 97.5067 | 275.937 | 341.503 | 347.909 | 928.403 | 0 | 0 | 0
|  | 2255 | 103.84 | 10.88327 | 10.82097 | 0.0843446 | 9.541244 | 0.009876184 | 1.058127 | 143.9688 | 24.55088 | 0.03774412 | 23.74418 | 24.181 | 0.0009126906 | 0.1032455 | 0.5358583 | 60.61745 | 0.0008330028 | 0.08924727 | 0.07014002 | 97.853 | 63.84426 | 79.077946 | 20.69007386 | 108.464796 | 0.0049748 | 0.28589778 | 0.988508 | 0.992759 | 97.5069 | 275.927 | 341.578 | 347.862 | 927.014 | 0 | 0 | 0
|  | 2260 | 104.7788 | 11.58323 | 7.024139 | 0.07996423 | 9.045728 | 0.009630437 | 1.104925 | 144.4904 | 24.41289 | 0.02335991 | 23.61377 | 24.04461 | 0.0005616799 | 0.06353845 | 0.5395442 | 61.03441 | 0.0007700905 | 0.08835447 | 0.07048934 | 98.20458 | 63.93379 | 78.642969 | 20.68731706 | 107.262763 | 0.00472816 | 0.28484329 | 0.990463 | 0.993097 | 97.5067 | 275.908 | 341.622 | 347.855 | 926.813 | 0 | 0 | 0
|  | 2265 | 106.1389 | 12.71999 | 14.0069 | 0.07376325 | 8.344259 | 0.01006762 | 1.186142 | 145.0177 | 24.18353 | 0.04337993 | 23.39616 | 23.81734 | 0.001033194 | 0.1168772 | 0.5435314 | 61.48545 | 0.0007426205 | 0.08749371 | 0.07108581 | 98.55851 | 64.02546 | 78.28004 | 20.68260598 | 105.275864 | 0.00464164 | 0.28475982 | 0.988243 | 0.993129 | 97.5065 | 275.904 | 341.684 | 347.835 | 926.82 | 0 | 0 | 0
|  | 2270 | 105.2401 | 11.84864 | 8.451852 | 0.07851722 | 8.882038 | 0.009481455 | 1.137675 | 145.5461 | 24.27447 | 0.02775459 | 23.48867 | 23.91013 | 0.0006636159 | 0.07506967 | 0.5477734 | 61.96532 | 0.0007444574 | 0.08932706 | 0.07087583 | 98.91342 | 64.11723 | 77.891567 | 20.68438561 | 106.089553 | 0.00463757 | 0.2888383 | 0.990047 | 0.993176 | 97.5061 | 275.901 | 341.75 | 347.882 | 926.834 | 0 | 0 | 0
|  | 2275 | 109.8088 | 11.39704 | 12.83945 | 0.08517208 | 9.634851 | 0.01007477 | 1.057562 | 146.0837 | 24.83717 | 0.04464975 | 24.04751 | 24.49203 | 0.001093563 | 0.1237062 | 0.5521664 | 62.46226 | 0.0008580892 | 0.09007475 | 0.07351171 | 99.27439 | 64.21263 | 77.492525 | 20.68076718 | 111.131383 | 0.0050388 | 0.28533277 | 0.987774 | 0.992801 | 97.5042 | 275.906 | 341.954 | 348.275 | 927.27 | 0 | 0 | 0
|  | 2280 | 111.4204 | 12.17423 | 12.00294 | 0.08090498 | 9.152147 | 0.01139756 | 1.160143 | 146.6368 | 25.61801 | 0.03842514 | 24.81252 | 25.27246 | 0.000971098 | 0.1098527 | 0.557328 | 63.04616 | 0.0009221196 | 0.09386134 | 0.0749832 | 99.64562 | 64.31439 | 77.053882 | 20.68373367 | 118.271698 | 0.00518836 | 0.28778551 | 0.988081 | 0.992407 | 97.5032 | 275.903 | 342.078 | 348.419 | 927.193 | 0 | 0 | 0
|  | 2285 | 108.3003 | 13.307 | 16.74219 | 0.07194518 | 8.138595 | 0.01263891 | 1.210178 | 147.1861 | 24.53163 | 0.04974563 | 23.77425 | 24.21358 | 0.00120452 | 0.1362579 | 0.5627671 | 63.66143 | 0.0009093087 | 0.0870665 | 0.07225956 | 100.0137 | 64.41405 | 76.688885 | 20.68205052 | 108.51698 | 0.00529919 | 0.28023526 | 0.987006 | 0.992604 | 97.5049 | 275.932 | 342.279 | 348.604 | 927.223 | 0 | 0 | 0
|  | 2290 | 106.3355 | 11.97827 | 19.85947 | 0.07847592 | 8.877366 | 0.01039084 | 1.150394 | 147.7227 | 24.55796 | 0.06437747 | 23.79532 | 24.20863 | 0.00155849 | 0.1762998 | 0.5696746 | 64.44283 | 0.0008154307 | 0.09027825 | 0.0716417 | 100.3735 | 64.50773 | 76.316746 | 20.68461365 | 108.729742 | 0.0048998 | 0.28859166 | 0.985564 | 0.992804 | 97.5041 | 275.924 | 342.215 | 348.159 | 927.434 | 0 | 0 | 0
|  | 2295 | 109.0352 | 12.49712 | 17.92664 | 0.07712742 | 8.724821 | 0.01269054 | 1.183185 | 148.2611 | 24.59515 | 0.0570114 | 23.83644 | 24.25191 | 0.001382635 | 0.1564067 | 0.5770274 | 65.27459 | 0.0009787889 | 0.091256 | 0.0733173 | 100.7359 | 64.60179 | 75.912148 | 20.6788465 | 109.082579 | 0.0055814 | 0.29084204 | 0.986654 | 0.99307 | 97.5041 | 275.913 | 342.288 | 348.254 | 927.273 | 0 | 0 | 0
|  | 2300 | 109.3851 | 13.37635 | 19.50768 | 0.07228912 | 8.177502 | 0.01256576 | 1.251624 | 148.8072 | 24.28592 | 0.05890097 | 23.53977 | 23.94176 | 0.001410193 | 0.1595241 | 0.5840095 | 66.06442 | 0.0009083674 | 0.09047881 | 0.07336176 | 101.1026 | 64.69877 | 75.548541 | 20.6752452 | 106.370523 | 0.00533396 | 0.29184514 | 0.9866 | 0.993229 | 97.5055 | 275.936 | 342.332 | 348.178 | 927.313 | 0 | 0 | 0
|  | 2305 | 108.7513 | 11.64472 | 11.07858 | 0.08255773 | 9.33911 | 0.01039863 | 1.086363 | 149.3525 | 23.9469 | 0.03870979 | 23.21971 | 23.62768 | 0.0009146227 | 0.1034641 | 0.5898215 | 66.72189 | 0.0008584869 | 0.08968771 | 0.07287868 | 101.4682 | 64.79502 | 75.17089 | 20.67320026 | 103.459534 | 0.00517333 | 0.29314212 | 0.989188 | 0.993551 | 97.507 | 275.93 | 342.458 | 348.475 | 927.366 | 0 | 0 | 0
|  | 2310 | 108.6532 | 10.373 | 13.83303 | 0.09259563 | 10.47462 | 0.009336562 | 0.9562234 | 149.896 | 23.96527 | 0.05411096 | 23.25069 | 23.67132 | 0.001280878 | 0.1448957 | 0.5953103 | 67.34279 | 0.0008645248 | 0.08854211 | 0.07265514 | 101.832 | 64.89005 | 74.724029 | 20.67425572 | 103.677038 | 0.00519654 | 0.28980727 | 0.987694 | 0.993789 | 97.506 | 275.915 | 342.652 | 348.851 | 927.385 | 0 | 0 | 0
|  | 2315 | 112.2336 | 12.03454 | 12.19029 | 0.08244148 | 9.32596 | 0.009880144 | 1.100933 | 150.4482 | 24.70566 | 0.04116484 | 23.97299 | 24.41368 | 0.001004985 | 0.1136861 | 0.6010249 | 67.98924 | 0.0008145337 | 0.09076252 | 0.07491331 | 102.2009 | 64.98844 | 74.269516 | 20.67420609 | 110.200362 | 0.00487552 | 0.28843536 | 0.989325 | 0.993966 | 97.5061 | 275.931 | 342.709 | 349.009 | 927.412 | 0 | 0 | 0
|  | 2320 | 111.6721 | 12.43234 | 13.62716 | 0.07940427 | 8.982383 | 0.01132535 | 1.176301 | 151.008 | 25.06122 | 0.04370474 | 24.31651 | 24.7583 | 0.001082055 | 0.1224044 | 0.6062425 | 68.57947 | 0.0008992808 | 0.0934033 | 0.07504068 | 102.5758 | 65.08966 | 73.893287 | 20.67763999 | 113.388227 | 0.00517682 | 0.29193983 | 0.989312 | 0.99424 | 97.5061 | 275.93 | 342.688 | 348.914 | 927.459 | 0 | 0 | 0
|  | 2325 | 108.4022 | 12.13814 | 16.70482 | 0.07894747 | 8.930709 | 0.01156134 | 1.119197 | 151.5582 | 23.95601 | 0.05569122 | 23.25256 | 23.68063 | 0.001318803 | 0.1491859 | 0.6122447 | 69.25845 | 0.0009127386 | 0.08835775 | 0.07251008 | 102.9447 | 65.18632 | 73.471443 | 20.67469778 | 103.64534 | 0.00540609 | 0.28939476 | 0.988235 | 0.994512 | 97.5057 | 275.937 | 342.812 | 349.123 | 927.344 | 0 | 0 | 0
|  | 2330 | 106.6802 | 12.16665 | 14.64638 | 0.0775113 | 8.768247 | 0.01153394 | 1.139081 | 152.0959 | 23.76927 | 0.04833468 | 23.07453 | 23.48748 | 0.00113526 | 0.1284231 | 0.6183798 | 69.95247 | 0.0008940105 | 0.08829168 | 0.07155851 | 103.3049 | 65.27721 | 73.103701 | 20.67616892 | 102.050032 | 0.00535557 | 0.29111885 | 0.989404 | 0.994856 | 97.505 | 275.952 | 342.86 | 348.996 | 928.525 | 0 | 0 | 0
|  | 2335 | 111.5086 | 12.01363 | 18.63655 | 0.08205148 | 9.281842 | 0.01163415 | 1.160544 | 152.6414 | 25.03755 | 0.06178442 | 24.3112 | 24.74988 | 0.001529157 | 0.1729815 | 0.6250409 | 70.70598 | 0.0009545996 | 0.09522433 | 0.07524834 | 103.6719 | 65.37103 | 72.689676 | 20.67663308 | 113.256387 | 0.00540879 | 0.29695821 | 0.988209 | 0.995175 | 97.5057 | 275.95 | 342.937 | 349.125 | 927.237 | 0 | 0 | 0
|  | 2340 | 113.0016 | 12.38083 | 14.22823 | 0.08068397 | 9.127146 | 0.01019636 | 1.149596 | 153.2026 | 24.81561 | 0.04675108 | 24.10807 | 24.55536 | 0.00114799 | 0.1298631 | 0.6317337 | 71.46309 | 0.0008226827 | 0.09275397 | 0.07563347 | 104.0491 | 65.47121 | 72.289829 | 20.67279547 | 111.31455 | 0.00489437 | 0.29264534 | 0.990361 | 0.995639 | 97.5065 | 275.934 | 343.113 | 349.479 | 927.21 | 0 | 0 | 0
|  | 2345 | 112.6381 | 12.74047 | 8.140018 | 0.07815417 | 8.840969 | 0.01078814 | 1.197655 | 153.7667 | 24.76785 | 0.02597415 | 24.0616 | 24.49267 | 0.0006361763 | 0.07196565 | 0.6361942 | 71.96766 | 0.0008431381 | 0.09360169 | 0.07557205 | 104.4271 | 65.57217 | 71.883556 | 20.67248791 | 110.886126 | 0.00498638 | 0.29537221 | 0.993097 | 0.996034 | 97.5061 | 275.959 | 343.112 | 349.259 | 927.232 | 0 | 0 | 0
|  | 2350 | 111.5808 | 11.25758 | 8.777466 | 0.08761867 | 9.911614 | 0.009995266 | 1.055325 | 154.3273 | 24.40219 | 0.03187892 | 23.70422 | 24.12472 | 0.0007690699 | 0.08699886 | 0.6397073 | 72.36508 | 0.0008757719 | 0.0924662 | 0.0748397 | 104.8031 | 65.67119 | 71.495779 | 20.67106598 | 107.626449 | 0.00517741 | 0.2960367 | 0.992853 | 0.996458 | 97.5054 | 275.929 | 343.081 | 349.167 | 927.318 | 0 | 0 | 0
|  | 2355 | 111.7855 | 12.33705 | 14.0784 | 0.08009885 | 9.060956 | 0.0105516 | 1.125039 | 154.8857 | 24.22082 | 0.0470578 | 23.53888 | 23.96338 | 0.001127664 | 0.1275638 | 0.6444491 | 72.90148 | 0.0008451714 | 0.09011434 | 0.07458398 | 105.1767 | 65.76888 | 71.026526 | 20.66994289 | 106.081343 | 0.00507456 | 0.29151382 | 0.991718 | 0.997038 | 97.505 | 275.948 | 343.239 | 349.429 | 927.555 | 0 | 0 | 0
|  | 2360 | 112.7598 | 13.05577 | 15.71898 | 0.07634908 | 8.636774 | 0.01097083 | 1.189759 | 155.4471 | 24.62695 | 0.04930529 | 23.9319 | 24.34079 | 0.00120013 | 0.1357613 | 0.6502686 | 73.55979 | 0.000837613 | 0.09083698 | 0.07521891 | 105.5512 | 65.8674 | 70.690709 | 20.67220578 | 109.661038 | 0.00498332 | 0.28940699 | 0.991932 | 0.997508 | 97.5046 | 275.923 | 343.215 | 349.079 | 927.226 | 0 | 0 | 0
|  | 2365 | 110.9374 | 11.61269 | 13.17294 | 0.08444957 | 9.553118 | 0.01068358 | 1.071315 | 156.0063 | 24.65987 | 0.04563605 | 23.96619 | 24.37653 | 0.001112449 | 0.1258426 | 0.65605 | 74.2138 | 0.0009022239 | 0.09047205 | 0.07420079 | 105.9247 | 65.96461 | 70.248927 | 20.67631177 | 109.964946 | 0.00524955 | 0.28810907 | 0.992708 | 0.997872 | 97.5054 | 275.941 | 343.248 | 349.125 | 927.203 | 0 | 0 | 0
|  | 2370 | 108.0751 | 11.48163 | 7.308709 | 0.08320975 | 9.412868 | 0.01012196 | 1.091443 | 156.5538 | 24.17771 | 0.0254633 | 23.4976 | 23.88362 | 0.0006081559 | 0.06879591 | 0.6603515 | 74.7004 | 0.0008422455 | 0.09081874 | 0.0726764 | 106.2919 | 66.05647 | 69.855932 | 20.67658728 | 105.706835 | 0.00506848 | 0.29386772 | 0.995114 | 0.997999 | 97.5065 | 275.938 | 343.248 | 348.887 | 928.497 | 0 | 0 | 0
|  | 2375 | 111.5085 | 11.54401 | 13.45769 | 0.08538928 | 9.659421 | 0.009978006 | 1.074946 | 157.1028 | 24.68623 | 0.04708535 | 23.99852 | 24.40553 | 0.001149143 | 0.1299935 | 0.6647448 | 75.19737 | 0.0008520148 | 0.09178891 | 0.07468941 | 106.6604 | 66.14855 | 69.415284 | 20.674811 | 110.230964 | 0.0050352 | 0.29136186 | 0.992813 | 0.998142 | 97.5065 | 275.93 | 343.344 | 349.167 | 927.191 | 0 | 0 | 0
|  | 2380 | 106.8876 | 12.2738 | 13.40347 | 0.07698402 | 8.708599 | 0.01074823 | 1.179934 | 157.6488 | 23.68038 | 0.04405252 | 23.02552 | 23.42325 | 0.001031853 | 0.1167255 | 0.6701973 | 75.81417 | 0.000827442 | 0.09083605 | 0.07202839 | 107.0272 | 66.23899 | 69.01415 | 20.67335005 | 101.452448 | 0.00507949 | 0.29910757 | 0.993432 | 0.99842 | 97.5067 | 275.929 | 343.416 | 349.348 | 927.223 | 0 | 0 | 0
|  | 2385 | 109.9584 | 13.02747 | 15.35965 | 0.07461402 | 8.4405 | 0.01061674 | 1.19287 | 158.1909 | 23.69672 | 0.04886315 | 23.04805 | 23.45418 | 0.001146045 | 0.1296431 | 0.675642 | 76.43009 | 0.0007921575 | 0.0890048 | 0.07340414 | 107.3907 | 66.32742 | 68.638028 | 20.66828506 | 101.621838 | 0.00492303 | 0.2938477 | 0.993214 | 0.998747 | 97.5056 | 275.929 | 343.515 | 349.568 | 927.125 | 0 | 0 | 0
|  | 2390 | 114.3514 | 12.45327 | 15.91279 | 0.08117282 | 9.182445 | 0.01000703 | 1.126437 | 158.7517 | 24.65298 | 0.0529049 | 23.99056 | 24.41524 | 0.001291686 | 0.1461183 | 0.6817364 | 77.1195 | 0.0008122989 | 0.09143605 | 0.07616277 | 107.7647 | 66.4233 | 68.256925 | 20.66903231 | 110.046041 | 0.00487343 | 0.29074986 | 0.993041 | 0.999032 | 97.5068 | 275.943 | 343.693 | 349.777 | 927.022 | 0 | 0 | 0
|  | 2395 | 110.8326 | 12.08564 | 12.85928 | 0.08106817 | 9.170607 | 0.01043315 | 1.105802 | 159.3146 | 24.31473 | 0.04330335 | 23.65871 | 24.07385 | 0.001042478 | 0.1179274 | 0.6875718 | 77.77961 | 0.000845796 | 0.08964536 | 0.07399672 | 108.14 | 66.51968 | 67.834325 | 20.67320552 | 107.034822 | 0.00506328 | 0.28929875 | 0.99425 | 0.999157 | 97.506 | 275.966 | 343.654 | 349.684 | 927.162 | 0 | 0 | 0
|  | 2400 | 108.9855 | 13.23534 | 23.76507 | 0.0727924 | 8.234434 | 0.01225422 | 1.215384 | 159.8642 | 24.22598 | 0.07213914 | 23.57442 | 23.98028 | 0.001729917 | 0.195692 | 0.6945028 | 78.56366 | 0.0008920144 | 0.08847069 | 0.07283574 | 108.5071 | 66.61008 | 67.454895 | 20.67653404 | 106.264151 | 0.00527373 | 0.28699662 | 0.991092 | 0.999254 | 97.5059 | 275.945 | 343.684 | 349.601 | 927.097 | 0 | 0 | 0
|  | 2405 | 107.0775 | 11.3293 | 9.887729 | 0.08355018 | 9.451378 | 0.009773136 | 1.05141 | 160.4043 | 24.01654 | 0.03475683 | 23.37142 | 23.76861 | 0.0008261216 | 0.09345266 | 0.7008928 | 79.28652 | 0.0008165473 | 0.08784546 | 0.07167668 | 108.8684 | 66.69619 | 67.085878 | 20.67852912 | 104.438353 | 0.00498201 | 0.28737924 | 0.995356 | 0.999297 | 97.5053 | 275.953 | 343.696 | 349.537 | 927.146 | 0 | 0 | 0
|  | 2410 | 108.3301 | 12.29315 | 22.30112 | 0.07790017 | 8.812236 | 0.01053597 | 1.144164 | 160.9429 | 24.32026 | 0.07222157 | 23.66333 | 24.0546 | 0.001737261 | 0.1965227 | 0.7073013 | 80.01146 | 0.0008207537 | 0.08913054 | 0.07255193 | 109.229 | 66.78127 | 66.636893 | 20.67864522 | 107.080043 | 0.00495599 | 0.28785053 | 0.991169 | 0.999341 | 97.506 | 275.954 | 343.643 | 349.325 | 928.352 | 0 | 0 | 0
|  | 2415 | 106.6746 | 12.31898 | 19.79264 | 0.07654885 | 8.659372 | 0.01123837 | 1.139806 | 161.4804 | 23.91124 | 0.06408326 | 23.26408 | 23.64274 | 0.001515104 | 0.1713918 | 0.7154322 | 80.93125 | 0.0008602842 | 0.08725087 | 0.07138554 | 109.5888 | 66.86558 | 66.30332 | 20.67844161 | 103.502871 | 0.00518663 | 0.28680282 | 0.99202 | 0.999274 | 97.5055 | 275.93 | 343.624 | 349.217 | 927.298 | 0 | 0 | 0
|  | 2420 | 108.5252 | 12.26275 | 17.01162 | 0.07823388 | 8.849987 | 0.01060254 | 1.130237 | 162.0184 | 24.1085 | 0.05583122 | 23.45361 | 23.83765 | 0.001330885 | 0.1505526 | 0.7225472 | 81.73611 | 0.0008294781 | 0.08842284 | 0.07255412 | 109.9487 | 66.94974 | 65.868441 | 20.67626533 | 105.206976 | 0.00502406 | 0.28803711 | 0.992973 | 0.999296 | 97.5051 | 275.943 | 343.589 | 349.215 | 927.522 | 0 | 0 | 0
|  | 2425 | 108.6758 | 13.84936 | 15.81869 | 0.06936742 | 7.846993 | 0.01207117 | 1.27482 | 162.5614 | 24.28938 | 0.04569683 | 23.63027 | 24.01264 | 0.001097302 | 0.1241292 | 0.7286177 | 82.42281 | 0.0008373457 | 0.08843094 | 0.07264041 | 110.3117 | 67.03562 | 65.531193 | 20.6779723 | 106.794674 | 0.00503106 | 0.28626159 | 0.99388 | 0.999057 | 97.5059 | 275.935 | 343.599 | 349.159 | 927.352 | 0 | 0 | 0
|  | 2430 | 105.6632 | 11.70666 | 20.38973 | 0.079789 | 9.025905 | 0.01080712 | 1.098505 | 163.0972 | 23.85054 | 0.06904468 | 23.19422 | 23.56266 | 0.001626876 | 0.1840358 | 0.7354281 | 83.19322 | 0.000862289 | 0.08764865 | 0.07089766 | 110.6705 | 67.1182 | 65.15391 | 20.67960541 | 102.930091 | 0.00520479 | 0.28851156 | 0.991408 | 0.999221 | 97.5056 | 275.931 | 343.464 | 348.92 | 926.98 | 0 | 0 | 0
|  | 2435 | 110.1733 | 13.35561 | 13.48022 | 0.07292303 | 8.249212 | 0.01282144 | 1.225713 | 163.6368 | 24.60919 | 0.04043124 | 23.9322 | 24.31334 | 0.0009830184 | 0.1112012 | 0.7419528 | 83.93132 | 0.0009349786 | 0.08938274 | 0.07363488 | 111.0318 | 67.20198 | 64.749117 | 20.67783233 | 109.583301 | 0.00539497 | 0.28569324 | 0.994729 | 0.999312 | 97.5065 | 275.948 | 343.467 | 348.937 | 927.025 | 0 | 0 | 0
|  | 2440 | 109.3016 | 10.72609 | 15.53886 | 0.09008188 | 10.19026 | 0.01026293 | 1.032337 | 164.1855 | 24.68708 | 0.05743126 | 24.0046 | 24.37296 | 0.00139977 | 0.158345 | 0.7479098 | 84.60518 | 0.0009245039 | 0.09299485 | 0.07370285 | 111.4002 | 67.28914 | 64.399173 | 20.67843769 | 110.262717 | 0.0053387 | 0.29456814 | 0.992851 | 0.999355 | 97.5071 | 275.925 | 343.419 | 348.689 | 927.511 | 0 | 0 | 0
|  | 2445 | 109.0345 | 10.54589 | 11.58293 | 0.09139725 | 10.33906 | 0.01026413 | 1.008907 | 164.7313 | 24.24441 | 0.04421385 | 23.57924 | 23.94382 | 0.001058648 | 0.1197566 | 0.7540558 | 85.30044 | 0.0009381136 | 0.09221131 | 0.07344447 | 111.7681 | 67.37478 | 63.868679 | 20.6744683 | 106.36675 | 0.00546745 | 0.2969677 | 0.994362 | 0.999373 | 97.5071 | 275.938 | 343.493 | 348.804 | 927.349 | 0 | 0 | 0
|  | 2450 | 110.5247 | 14.73222 | 19.73192 | 0.06631982 | 7.502242 | 0.01308848 | 1.376168 | 165.2802 | 24.08794 | 0.05497337 | 23.43443 | 23.80456 | 0.001308617 | 0.1480336 | 0.759974 | 85.96991 | 0.0008680254 | 0.09126719 | 0.07408263 | 112.1369 | 67.46132 | 63.515319 | 20.67028924 | 105.031263 | 0.00519257 | 0.29601417 | 0.993046 | 0.999272 | 97.507 | 275.959 | 343.601 | 349.028 | 928.274 | 0 | 0 | 0
|  | 2455 | 112.8992 | 12.53177 | 16.78448 | 0.0796399 | 9.009038 | 0.01173953 | 1.167641 | 165.8388 | 24.25101 | 0.055748 | 23.60055 | 23.9778 | 0.001336714 | 0.151212 | 0.7665873 | 86.71803 | 0.0009349353 | 0.09299084 | 0.075657 | 112.5112 | 67.55145 | 63.16212 | 20.66628495 | 106.49187 | 0.00545281 | 0.29901503 | 0.99273 | 0.999042 | 97.5071 | 275.971 | 343.71 | 349.204 | 927.313 | 0 | 0 | 0
|  | 2460 | 112.2729 | 11.6628 | 14.31281 | 0.08509898 | 9.626582 | 0.01044273 | 1.070773 | 166.4017 | 23.87642 | 0.05154931 | 23.24723 | 23.62798 | 0.001218006 | 0.1377835 | 0.7729741 | 87.44051 | 0.0008886659 | 0.09112173 | 0.07501698 | 112.8879 | 67.64298 | 62.72589 | 20.66428104 | 103.277313 | 0.00531497 | 0.29782228 | 0.993204 | 0.999042 | 97.5078 | 275.959 | 343.876 | 349.508 | 927.244 | 0 | 0 | 0
|  | 2465 | 112.0528 | 13.77866 | 21.06013 | 0.07188992 | 8.132344 | 0.01196085 | 1.279739 | 166.9625 | 23.98416 | 0.06373469 | 23.36137 | 23.7549 | 0.001514011 | 0.1712682 | 0.7798042 | 88.21314 | 0.0008598644 | 0.09200035 | 0.07501878 | 113.263 | 67.73328 | 62.331641 | 20.66555173 | 104.252678 | 0.00517351 | 0.29910491 | 0.99169 | 0.998902 | 97.5071 | 275.974 | 344.012 | 349.807 | 927.127 | 0 | 0 | 0
|  | 2470 | 112.8598 | 11.77383 | 20.21456 | 0.08473717 | 9.585652 | 0.0109367 | 1.11702 | 167.5248 | 24.04574 | 0.07194375 | 23.42115 | 23.80923 | 0.001712925 | 0.1937698 | 0.7878715 | 89.12574 | 0.0009267452 | 0.09465314 | 0.07588271 | 113.6402 | 67.82382 | 61.977426 | 20.66302481 | 104.78785 | 0.00545162 | 0.30571875 | 0.990629 | 0.998765 | 97.5068 | 275.997 | 344.009 | 349.709 | 927.138 | 0 | 0 | 0
|  | 2475 | 117.1261 | 10.85392 | 15.10435 | 0.09539357 | 10.79113 | 0.009944966 | 1.032512 | 168.0998 | 24.54199 | 0.05923959 | 23.9134 | 24.32255 | 0.001440858 | 0.162993 | 0.795756 | 90.01764 | 0.0009486858 | 0.09849497 | 0.07878533 | 114.0269 | 67.91911 | 61.487803 | 20.65809534 | 109.198233 | 0.00546348 | 0.31078262 | 0.991744 | 0.998446 | 97.5068 | 276.002 | 344.137 | 350.025 | 927.145 | 0 | 0 | 0
|  | 2480 | 116.7512 | 13.75383 | 27.22403 | 0.07503952 | 8.488633 | 0.01226028 | 1.283999 | 168.6845 | 23.90248 | 0.08616716 | 23.30198 | 23.70831 | 0.002042878 | 0.2310948 | 0.8044653 | 91.00286 | 0.0009200053 | 0.09635069 | 0.07824709 | 114.4195 | 68.01794 | 61.059416 | 20.65235936 | 103.633496 | 0.00544635 | 0.31194532 | 0.988354 | 0.998084 | 97.506 | 276 | 344.31 | 350.314 | 927.168 | 0 | 0 | 0
|  | 2485 | 121.6363 | 13.78056 | 36.10689 | 0.07802765 | 8.826657 | 0.0124056 | 1.279984 | 169.2805 | 24.78864 | 0.1144822 | 24.17844 | 24.60938 | 0.002817336 | 0.3187032 | 0.8166159 | 92.37736 | 0.0009679795 | 0.09987416 | 0.0814482 | 114.8187 | 68.12091 | 60.711175 | 20.65126328 | 111.518097 | 0.00550419 | 0.3118162 | 0.984675 | 0.997575 | 97.5078 | 276.007 | 344.489 | 350.629 | 927.205 | 0 | 0 | 0
|  | 2490 | 116.8248 | 11.5604 | 36.75371 | 0.08933348 | 10.1056 | 0.0104335 | 1.107821 | 169.8766 | 23.84907 | 0.1386066 | 23.26484 | 23.68816 | 0.003283337 | 0.3714182 | 0.8318675 | 94.10266 | 0.0009320605 | 0.09896552 | 0.07868557 | 115.2191 | 68.22354 | 60.266773 | 20.65003176 | 103.237163 | 0.00550753 | 0.31975484 | 0.981284 | 0.99687 | 97.506 | 276.006 | 344.531 | 350.8 | 927.172 | 0 | 0 | 0
|  | 2495 | 121.5567 | 11.61618 | 33.5055 | 0.09250557 | 10.46443 | 0.01085087 | 1.092598 | 170.4726 | 24.14442 | 0.1291191 | 23.56696 | 24.00455 | 0.003099445 | 0.350616 | 0.8478245 | 95.90775 | 0.001003766 | 0.1010714 | 0.081599 | 115.6198 | 68.32568 | 59.828318 | 20.64276276 | 105.872908 | 0.00576519 | 0.32215432 | 0.981805 | 0.996324 | 97.5048 | 275.999 | 344.736 | 351.137 | 927.172 | 0 | 0 | 0
|  | 2500 | 124.2244 | 12.88718 | 32.75749 | 0.0852121 | 9.639378 | 0.01181786 | 1.21911 | 171.087 | 24.3495 | 0.1152743 | 23.77514 | 24.21472 | 0.002791335 | 0.3157618 | 0.8625514 | 97.57369 | 0.001007024 | 0.103883 | 0.08347167 | 116.0325 | 68.4348 | 59.356569 | 20.63837798 | 107.715334 | 0.00574282 | 0.32743292 | 0.982716 | 0.99568 | 97.5042 | 275.976 | 344.852 | 351.228 | 927.184 | 0 | 0 | 0
|  | 2505 | 124.4388 | 15.27263 | 43.43863 | 0.07202682 | 8.14783 | 0.01344775 | 1.43387 | 171.7087 | 24.00058 | 0.1309102 | 23.45381 | 23.89994 | 0.003128746 | 0.3539306 | 0.8773516 | 99.24792 | 0.0009685987 | 0.1032771 | 0.08348168 | 116.4498 | 68.54638 | 58.979877 | 20.63382927 | 104.736869 | 0.00563944 | 0.32985344 | 0.980477 | 0.995179 | 97.5031 | 275.986 | 345.137 | 351.702 | 927.203 | 0 | 0 | 0
|  | 2510 | 130.5666 | 11.70866 | 43.51345 | 0.09857735 | 11.15128 | 0.01096092 | 1.080907 | 172.3462 | 24.75306 | 0.1738959 | 24.2038 | 24.66672 | 0.004289441 | 0.4852309 | 0.8958971 | 101.3458 | 0.001080499 | 0.1065529 | 0.08734541 | 116.8769 | 68.66382 | 58.591971 | 20.62927181 | 111.474866 | 0.00598003 | 0.329954 | 0.975095 | 0.994565 | 97.5042 | 275.959 | 345.346 | 351.951 | 927.162 | 0 | 0 | 0
|  | 2515 | 129.4892 | 12.66626 | 54.35569 | 0.09037272 | 10.22316 | 0.01235469 | 1.158025 | 172.9963 | 24.24104 | 0.2029617 | 23.72147 | 24.20295 | 0.004912272 | 0.5556869 | 0.9189014 | 103.9481 | 0.001116527 | 0.1046539 | 0.08648888 | 117.3115 | 68.78581 | 58.033143 | 20.62572377 | 106.993469 | 0.00622905 | 0.33078211 | 0.97111 | 0.993779 | 97.5043 | 275.951 | 345.613 | 352.628 | 927.324 | 0 | 0 | 0
|  | 2520 | 127.0874 | 15.13705 | 44.17674 | 0.07421875 | 8.395786 | 0.01447158 | 1.398343 | 173.6378 | 23.64507 | 0.1388556 | 23.14865 | 23.61261 | 0.003278742 | 0.3708984 | 0.9393789 | 106.2646 | 0.001074063 | 0.1037833 | 0.0850373 | 117.7403 | 68.90387 | 57.697338 | 20.62314082 | 101.842915 | 0.00616339 | 0.33552006 | 0.977814 | 0.993373 | 97.5049 | 275.928 | 345.768 | 352.698 | 927.289 | 0 | 0 | 0
|  | 2525 | 130.3426 | 11.60791 | 41.61534 | 0.09926233 | 11.22877 | 0.01130738 | 1.03391 | 174.2813 | 23.82751 | 0.1734496 | 23.3421 | 23.81577 | 0.004130835 | 0.4672891 | 0.9579029 | 108.3601 | 0.001122397 | 0.1026283 | 0.08665017 | 118.1695 | 69.02231 | 57.245176 | 20.61950639 | 103.486343 | 0.00633718 | 0.33011836 | 0.973361 | 0.992746 | 97.5052 | 275.925 | 345.988 | 353.009 | 927.334 | 0 | 0 | 0
|  | 2530 | 130.6829 | 12.7427 | 49.03099 | 0.09065877 | 10.25552 | 0.01181778 | 1.120976 | 174.9339 | 23.88046 | 0.186233 | 23.40175 | 23.86842 | 0.004445089 | 0.5028381 | 0.9793427 | 110.7854 | 0.001071385 | 0.1016263 | 0.08666425 | 118.6028 | 69.14384 | 56.74136 | 20.62018285 | 103.981324 | 0.0061055 | 0.32672851 | 0.971357 | 0.992143 | 97.5047 | 275.921 | 346.103 | 353.005 | 927.33 | 0 | 0 | 0
|  | 2535 | 128.7699 | 13.79104 | 44.41592 | 0.08254097 | 9.337213 | 0.01231579 | 1.241605 | 175.5825 | 23.95236 | 0.1532724 | 23.46644 | 23.91906 | 0.003666133 | 0.4147209 | 0.9996207 | 113.0793 | 0.001016557 | 0.1024833 | 0.08573261 | 119.0338 | 69.26333 | 56.341059 | 20.62468943 | 104.582721 | 0.00585488 | 0.32824246 | 0.97454 | 0.991671 | 97.5051 | 275.913 | 346.018 | 352.692 | 927.398 | 0 | 0 | 0
|  | 2540 | 135.0224 | 14.00769 | 41.32505 | 0.0852102 | 9.639163 | 0.01382352 | 1.240091 | 176.242 | 24.80252 | 0.1422827 | 24.29529 | 24.74873 | 0.003521315 | 0.3983389 | 1.017589 | 115.1119 | 0.001177905 | 0.1056684 | 0.08967013 | 119.4723 | 69.38662 | 55.903928 | 20.621425 | 112.119813 | 0.00637712 | 0.32704201 | 0.975415 | 0.991322 | 97.5056 | 275.897 | 345.96 | 352.417 | 927.447 | 0 | 0 | 0
|  | 2545 | 133.3811 | 15.10469 | 54.24137 | 0.07806112 | 8.830443 | 0.01454935 | 1.278664 | 176.913 | 24.44555 | 0.1734231 | 23.95351 | 24.4151 | 0.004234142 | 0.4789754 | 1.036978 | 117.3052 | 0.001135739 | 0.09981395 | 0.08788175 | 119.9162 | 69.51396 | 55.498178 | 20.62326823 | 108.951565 | 0.00627047 | 0.31537541 | 0.971653 | 0.991001 | 97.5037 | 275.908 | 346.074 | 352.743 | 927.397 | 0 | 0 | 0
|  | 2550 | 133.4401 | 14.36618 | 62.07814 | 0.08211028 | 9.288494 | 0.01372018 | 1.204854 | 177.5801 | 24.81063 | 0.2059005 | 24.30779 | 24.75591 | 0.005097254 | 0.5766124 | 1.060306 | 119.9442 | 0.001126568 | 0.09893094 | 0.08777692 | 120.3553 | 69.63925 | 55.110924 | 20.6284387 | 112.214193 | 0.00616156 | 0.30907924 | 0.967644 | 0.990563 | 97.5033 | 275.906 | 346.025 | 352.404 | 927.335 | 0 | 0 | 0
|  | 2555 | 127.2491 | 13.62847 | 44.85482 | 0.08253908 | 9.337 | 0.01284723 | 1.134578 | 178.2318 | 24.6406 | 0.1507405 | 24.13068 | 24.56059 | 0.003702276 | 0.4188095 | 1.082305 | 122.4327 | 0.001060399 | 0.09364707 | 0.08359359 | 120.7838 | 69.75804 | 54.680694 | 20.64159588 | 110.633179 | 0.00591628 | 0.29677772 | 0.973465 | 0.990292 | 97.5019 | 275.925 | 345.874 | 352.036 | 927.372 | 0 | 0 | 0
|  | 2560 | 125.5389 | 13.78502 | 39.77201 | 0.08050505 | 9.106906 | 0.01334856 | 1.134917 | 178.8638 | 24.82239 | 0.1295832 | 24.29592 | 24.70882 | 0.003201848 | 0.3622 | 1.099566 | 124.3853 | 0.001074627 | 0.09136652 | 0.08232711 | 121.1986 | 69.86866 | 54.290673 | 20.64846287 | 112.212547 | 0.00594296 | 0.28889967 | 0.975298 | 0.989773 | 97.5025 | 275.925 | 345.692 | 351.567 | 927.312 | 0 | 0 | 0
|  | 2565 | 117.7736 | 15.14007 | 45.9871 | 0.06876578 | 7.778935 | 0.01379142 | 1.222671 | 179.4721 | 24.36699 | 0.1305295 | 23.83747 | 24.22701 | 0.003162339 | 0.3577307 | 1.115476 | 126.1851 | 0.0009483779 | 0.0840779 | 0.0769643 | 121.5968 | 69.96961 | 53.888515 | 20.6627729 | 108.075328 | 0.00549088 | 0.27374178 | 0.974663 | 0.989235 | 97.5038 | 275.937 | 345.508 | 351.154 | 927.329 | 0 | 0 | 0
|  | 2570 | 111.6953 | 17.5224 | 51.53914 | 0.05634997 | 6.374431 | 0.01486827 | 1.390886 | 180.0457 | 23.96775 | 0.122111 | 23.42655 | 23.7835 | 0.002904229 | 0.3285327 | 1.130643 | 127.9007 | 0.0008378264 | 0.0783764 | 0.07276273 | 121.9711 | 70.0567 | 53.603795 | 20.67387781 | 104.472027 | 0.00508097 | 0.26186918 | 0.975046 | 0.988677 | 97.5031 | 275.945 | 345.208 | 350.468 | 927.275 | 0 | 0 | 0
|  | 2575 | 107.6057 | 17.78814 | 45.37154 | 0.05347577 | 6.049295 | 0.01672415 | 1.416317 | 180.594 | 24.35321 | 0.1004868 | 23.78855 | 24.14525 | 0.002426278 | 0.2744658 | 1.143969 | 129.4082 | 0.0008943368 | 0.07573864 | 0.07016837 | 122.3284 | 70.13358 | 53.311617 | 20.68786956 | 107.792539 | 0.0052637 | 0.2513348 | 0.976846 | 0.98807 | 97.502 | 275.937 | 344.994 | 350.167 | 927.11 | 0 | 0 | 0
|  | 2580 | 104.9886 | 15.56278 | 27.5046 | 0.05963583 | 6.746135 | 0.01327918 | 1.192022 | 181.1255 | 24.57916 | 0.06738993 | 23.99396 | 24.33984 | 0.00164026 | 0.1855498 | 1.154135 | 130.5583 | 0.0007919152 | 0.07108723 | 0.06800703 | 122.6739 | 70.20367 | 53.056487 | 20.6982262 | 109.732042 | 0.00479791 | 0.23699916 | 0.979962 | 0.987499 | 97.5016 | 275.95 | 344.774 | 349.744 | 926.956 | 0 | 0 | 0
|  | 2585 | 94.51928 | 12.9239 | 19.25265 | 0.06465158 | 7.313528 | 0.01132135 | 1.020428 | 181.6242 | 24.07817 | 0.05233892 | 23.47598 | 23.78182 | 0.001244715 | 0.1408048 | 1.161348 | 131.3742 | 0.0007319429 | 0.06597229 | 0.06153339 | 122.9977 | 70.26082 | 52.718597 | 20.71735069 | 105.174801 | 0.00460968 | 0.22697933 | 0.981192 | 0.987048 | 97.5008 | 275.951 | 344.35 | 348.836 | 927.533 | 0 | 0 | 0
|  | 2590 | 92.08425 | 17.89164 | 35.02071 | 0.04549748 | 5.146774 | 0.01620131 | 1.453775 | 182.0907 | 25.10006 | 0.06444238 | 24.43693 | 24.72525 | 0.001593354 | 0.1802437 | 1.168443 | 132.1768 | 0.0007371188 | 0.06614312 | 0.06024343 | 123.3022 | 70.30531 | 52.437785 | 20.73141981 | 114.126334 | 0.00450303 | 0.22008606 | 0.979264 | 0.986465 | 97.5015 | 275.955 | 343.852 | 347.909 | 926.805 | 0 | 0 | 0
|  | 2595 | 87.66435 | 16.96058 | 25.95307 | 0.0456914 | 5.16871 | 0.01649975 | 1.347308 | 182.5401 | 24.58325 | 0.04906524 | 23.90461 | 24.16848 | 0.001185832 | 0.1341439 | 1.175391 | 132.9627 | 0.0007538965 | 0.0615604 | 0.05716124 | 123.5957 | 70.34301 | 52.241096 | 20.73820111 | 109.341616 | 0.00463744 | 0.21146373 | 0.980531 | 0.986016 | 97.5024 | 275.972 | 343.433 | 347.224 | 927.205 | 0 | 0 | 0
|  | 2600 | 83.90759 | 12.3216 | 17.69989 | 0.0601986 | 6.809796 | 0.01311734 | 0.9539019 | 182.969 | 24.17887 | 0.04492535 | 23.48133 | 23.71731 | 0.001065509 | 0.1205326 | 1.181019 | 133.5994 | 0.0007896457 | 0.05742356 | 0.05451351 | 123.8749 | 70.37271 | 51.966328 | 20.74459293 | 105.638732 | 0.00484336 | 0.20296024 | 0.980332 | 0.985352 | 97.5053 | 275.961 | 342.994 | 346.441 | 926.725 | 0 | 0 | 0
|  | 2605 | 77.90246 | 22.09597 | 47.14447 | 0.03116667 | 3.525641 | 0.02813555 | 1.737132 | 183.3736 | 24.10208 | 0.06227289 | 23.3751 | 23.59511 | 0.001469336 | 0.1662145 | 1.187356 | 134.3163 | 0.0008768912 | 0.05414061 | 0.05079815 | 124.1382 | 70.39292 | 51.688425 | 20.75789553 | 104.826851 | 0.00522842 | 0.19449411 | 0.977756 | 0.984703 | 97.5072 | 275.963 | 342.53 | 345.754 | 926.865 | 0 | 0 | 0
|  | 2610 | 75.21496 | 27.11586 | 32.73243 | 0.02452072 | 2.773837 | 0.0379614 | 2.1415 | 183.7564 | 24.68596 | 0.03327669 | 23.91096 | 24.11967 | 0.0008026226 | 0.09079441 | 1.193036 | 134.9588 | 0.0009308407 | 0.05251112 | 0.0491193 | 124.3879 | 70.40474 | 51.628333 | 20.76856327 | 109.82759 | 0.00536542 | 0.18665354 | 0.980621 | 0.984338 | 97.5067 | 275.953 | 342.095 | 345.081 | 927.294 | 0 | 0 | 0
|  | 2615 | 71.44382 | 13.4445 | 16.576 | 0.04697558 | 5.31398 | 0.01709968 | 1.032301 | 184.123 | 24.27848 | 0.03287173 | 23.49208 | 23.68806 | 0.0007786674 | 0.08808455 | 1.196989 | 135.406 | 0.0008032675 | 0.04849293 | 0.04641786 | 124.6268 | 70.41033 | 51.407136 | 20.77561186 | 106.12248 | 0.00488752 | 0.17811114 | 0.980439 | 0.98411 | 97.5078 | 275.963 | 341.743 | 344.594 | 926.724 | 0 | 0 | 0
|  | 2620 | 69.89806 | 13.4965 | 22.7678 | 0.04578215 | 5.178976 | 0.02304168 | 1.073974 | 184.4764 | 24.80019 | 0.04318313 | 23.96108 | 24.1381 | 0.001042359 | 0.1179139 | 1.201542 | 135.921 | 0.001054898 | 0.04916883 | 0.04578417 | 124.8573 | 70.41083 | 51.187259 | 20.78156507 | 110.567072 | 0.00586471 | 0.17713953 | 0.978738 | 0.983555 | 97.5069 | 275.945 | 341.233 | 343.754 | 926.723 | 0 | 0 | 0
|  | 2625 | 67.67598 | 29.77853 | 34.23636 | 0.02009017 | 2.272643 | 0.05757275 | 2.345205 | 184.8203 | 25.12531 | 0.02816253 | 24.24994 | 24.42302 | 0.0006878141 | 0.07780702 | 1.205867 | 136.4103 | 0.001156646 | 0.04711555 | 0.04431183 | 125.0825 | 70.40773 | 50.978368 | 20.7890314 | 113.366992 | 0.00622654 | 0.17007305 | 0.980049 | 0.983192 | 97.5079 | 275.948 | 340.878 | 343.311 | 926.765 | 0 | 0 | 0
|  | 2630 | 64.45546 | 19.51273 | 19.62609 | 0.02920075 | 3.303252 | 0.0385606 | 1.512219 | 185.1506 | 25.02583 | 0.02358776 | 24.12438 | 24.29635 | 0.0005730965 | 0.06482992 | 1.20902 | 136.7669 | 0.001125998 | 0.04415792 | 0.04210862 | 125.2986 | 70.39948 | 50.945118 | 20.79636543 | 112.333474 | 0.00611883 | 0.16278592 | 0.980138 | 0.98277 | 97.5081 | 275.963 | 340.461 | 342.888 | 926.734 | 0 | 0 | 0
|  | 2635 | 59.13082 | 11.08661 | 3.933087 | 0.04714845 | 5.333535 | 0.02442363 | 0.910796 | 185.4596 | 24.63227 | 0.007765082 | 23.72463 | 23.88113 | 0.000185439 | 0.02097726 | 1.210916 | 136.9814 | 0.001151536 | 0.04294262 | 0.03905208 | 125.5015 | 70.38315 | 50.675418 | 20.80516358 | 108.734736 | 0.00630037 | 0.16139433 | 0.981639 | 0.982506 | 97.5078 | 275.945 | 340.169 | 342.413 | 927.402 | 0 | 0 | 0
|  | 2640 | 58.93676 | 18.15607 | 14.51983 | 0.02869568 | 3.246118 | 0.04082888 | 1.460774 | 185.7548 | 25.01623 | 0.01720318 | 24.06837 | 24.21974 | 0.0004166564 | 0.04713308 | 1.212421 | 137.1517 | 0.001171613 | 0.04191792 | 0.03880135 | 125.6961 | 70.36165 | 50.515704 | 20.80827326 | 112.029657 | 0.00630916 | 0.1569377 | 0.980194 | 0.982113 | 97.5081 | 275.95 | 339.801 | 341.938 | 926.906 | 0 | 0 | 0
|  | 2645 | 55.5382 | 17.4697 | 7.333621 | 0.02810338 | 3.179116 | 0.04947389 | 1.373884 | 186.0409 | 24.56283 | 0.008685033 | 23.59502 | 23.73043 | 0.0002060996 | 0.02331443 | 1.213978 | 137.3278 | 0.001390384 | 0.03861079 | 0.03654595 | 125.8845 | 70.33684 | 50.371963 | 20.81399294 | 107.835895 | 0.00731952 | 0.15011249 | 0.980863 | 0.981832 | 97.506 | 275.962 | 339.267 | 341.214 | 927.008 | 0 | 0 | 0
|  | 2650 | 55.90686 | 23.87687 | 28.7679 | 0.02069855 | 2.341465 | 0.07483779 | 1.926725 | 186.3196 | 25.89149 | 0.02383684 | 24.83995 | 24.98041 | 0.0005954539 | 0.06735903 | 1.215982 | 137.5545 | 0.001549034 | 0.03988041 | 0.03700613 | 126.0684 | 70.30927 | 50.239219 | 20.81929502 | 119.666381 | 0.00765276 | 0.148031 | 0.979095 | 0.981752 | 97.5081 | 275.96 | 338.839 | 340.755 | 927.023 | 0 | 0 | 0
|  | 2655 | 51.25755 | 17.38757 | 13.47621 | 0.02605982 | 2.947943 | 0.06258553 | 1.510338 | 186.5875 | 25.17586 | 0.01448309 | 24.13022 | 24.24812 | 0.0003511876 | 0.0397271 | 1.218349 | 137.8222 | 0.001630967 | 0.03935914 | 0.03444209 | 126.247 | 70.27777 | 50.149741 | 20.82483605 | 113.034232 | 0.00816513 | 0.14954976 | 0.979996 | 0.981611 | 97.5084 | 275.951 | 338.514 | 340.168 | 927.095 | 0 | 0 | 0
|  | 2660 | 50.26812 | 15.00946 | 11.31767 | 0.029606 | 3.349095 | 0.05945827 | 1.284978 | 186.8413 | 24.83144 | 0.01402589 | 23.77802 | 23.88946 | 0.000335071 | 0.03790395 | 1.220064 | 138.0163 | 0.001760321 | 0.03804305 | 0.03375686 | 126.4175 | 70.24109 | 49.979841 | 20.82561626 | 109.860642 | 0.0087967 | 0.1474888 | 0.98001 | 0.981574 | 97.5094 | 275.967 | 338.2 | 339.785 | 927.166 | 0 | 0 | 0
|  | 2665 | 50.5366 | 16.53474 | 10.61328 | 0.02701848 | 3.05639 | 0.07054306 | 1.435101 | 187.0933 | 24.87339 | 0.01199955 | 23.79016 | 23.89714 | 0.0002867548 | 0.03243833 | 1.221619 | 138.1922 | 0.001905967 | 0.03877426 | 0.03407044 | 126.5871 | 70.20386 | 49.860528 | 20.82468266 | 110.10241 | 0.00938981 | 0.14925342 | 0.980089 | 0.981427 | 97.5082 | 275.979 | 337.802 | 339.321 | 927.266 | 0 | 0 | 0
|  | 2670 | 51.03381 | 13.53964 | 5.037195 | 0.03331985 | 3.769214 | 0.0584332 | 1.127178 | 187.3472 | 24.93683 | 0.007011457 | 23.83044 | 23.93776 | 0.0001678386 | 0.01898626 | 1.222755 | 138.3207 | 0.001946985 | 0.03755742 | 0.03417116 | 126.7577 | 70.1675 | 49.701875 | 20.8246325 | 110.570134 | 0.00953974 | 0.14578105 | 0.980609 | 0.981391 | 97.5054 | 275.977 | 337.513 | 339.033 | 927.214 | 0 | 0 | 0
|  | 2675 | 52.67002 | 21.92461 | 8.690542 | 0.02123655 | 2.402325 | 0.09227714 | 1.689456 | 187.6065 | 25.3584 | 0.007586089 | 24.21549 | 24.32836 | 0.0001845571 | 0.0208775 | 1.223636 | 138.4204 | 0.001959648 | 0.03587822 | 0.03480814 | 126.9301 | 70.13327 | 49.547122 | 20.82442081 | 114.256157 | 0.00945716 | 0.13977542 | 0.980473 | 0.981319 | 97.5049 | 275.984 | 337.265 | 338.837 | 928.127 | 0 | 0 | 0
|  | 2680 | 50.4582 | 17.44475 | 14.39414 | 0.02556933 | 2.892459 | 0.08401721 | 1.370404 | 187.8643 | 25.45669 | 0.01508965 | 24.2855 | 24.3908 | 0.0003680487 | 0.04163446 | 1.225018 | 138.5767 | 0.002148264 | 0.03504033 | 0.03355985 | 127.101 | 70.09862 | 49.471784 | 20.82933894 | 115.030608 | 0.01019245 | 0.13724979 | 0.979591 | 0.981273 | 97.5049 | 275.978 | 336.934 | 338.395 | 927.226 | 0 | 0 | 0
|  | 2685 | 47.07671 | 15.16358 | 6.629996 | 0.02744458 | 3.104591 | 0.07430743 | 1.248389 | 188.1081 | 24.91106 | 0.007632461 | 23.7374 | 23.83995 | 0.0001819575 | 0.02058343 | 1.226393 | 138.7322 | 0.002039336 | 0.03426151 | 0.03156818 | 127.2638 | 70.0589 | 49.293993 | 20.83396205 | 110.024604 | 0.00993143 | 0.1371764 | 0.980273 | 0.981124 | 97.5042 | 275.997 | 336.543 | 337.997 | 927.283 | 0 | 0 | 0
|  | 2690 | 45.49439 | 23.79871 | 6.317197 | 0.01689883 | 1.911633 | 0.1176256 | 1.974547 | 188.3396 | 24.69311 | 0.004519418 | 23.51873 | 23.62102 | 0.0001067533 | 0.01207616 | 1.227115 | 138.8139 | 0.001987736 | 0.03336754 | 0.03055586 | 127.4192 | 70.01471 | 49.211003 | 20.83666029 | 108.057304 | 0.00979007 | 0.13559277 | 0.980634 | 0.981138 | 97.5046 | 275.993 | 336.386 | 337.849 | 928.828 | 0 | 0 | 0
|  | 2695 | 43.41769 | 17.01572 | 4.935727 | 0.02255633 | 2.551621 | 0.09329218 | 1.454837 | 188.5618 | 24.75192 | 0.004707811 | 23.54875 | 23.64834 | 0.0001113319 | 0.01259411 | 1.22766 | 138.8755 | 0.002104329 | 0.03281579 | 0.02939591 | 127.569 | 69.96729 | 49.107549 | 20.84116815 | 108.452908 | 0.01025737 | 0.13391447 | 0.980606 | 0.981131 | 97.5077 | 276.01 | 336.015 | 337.436 | 927.222 | 0 | 0 | 0
|  | 2700 | 43.44547 | 20.35334 | 9.414581 | 0.01886953 | 2.134563 | 0.1130909 | 1.791499 | 188.779 | 25.23957 | 0.007372534 | 23.99555 | 24.09602 | 0.0001776487 | 0.02009601 | 1.228382 | 138.9573 | 0.002133972 | 0.03380476 | 0.02957512 | 127.7165 | 69.91815 | 48.994162 | 20.84260242 | 112.687852 | 0.01020896 | 0.13480736 | 0.980265 | 0.981087 | 97.507 | 276.014 | 335.775 | 337.181 | 927.205 | 0 | 0 | 0
|  | 2705 | 43.1573 | 17.14146 | 4.565508 | 0.0222566 | 2.517715 | 0.0971024 | 1.467012 | 188.9955 | 24.85066 | 0.004286457 | 23.61081 | 23.70552 | 0.0001016127 | 0.01149465 | 1.22908 | 139.0362 | 0.002161169 | 0.03265069 | 0.02925301 | 127.8635 | 69.86895 | 48.912645 | 20.84211577 | 109.172519 | 0.01045895 | 0.13313057 | 0.980605 | 0.981083 | 97.5095 | 276.019 | 335.562 | 336.908 | 927.18 | 0 | 0 | 0
|  | 2710 | 44.4365 | 32.03101 | 5.153411 | 0.0122637 | 1.387296 | 0.1779509 | 2.517556 | 189.2145 | 24.63446 | 0.00269027 | 23.38971 | 23.49203 | 6.319989e-05 | 0.007149309 | 1.229492 | 139.0828 | 0.002182336 | 0.03087455 | 0.02968212 | 128.0109 | 69.82085 | 48.783943 | 20.83960401 | 107.209256 | 0.01062672 | 0.1291445 | 0.980685 | 0.980985 | 97.5105 | 276.025 | 335.337 | 336.804 | 927.117 | 0 | 0 | 0
|  | 2715 | 43.90001 | 13.53652 | 3.380156 | 0.02866882 | 3.243079 | 0.07812295 | 1.060091 | 189.4353 | 24.84749 | 0.004089531 | 23.58142 | 23.69589 | 9.690507e-05 | 0.01096211 | 1.229893 | 139.1281 | 0.002239692 | 0.03039154 | 0.02934246 | 128.1584 | 69.77361 | 48.761193 | 20.84177633 | 109.022746 | 0.01078687 | 0.12715806 | 0.98053 | 0.980986 | 97.5082 | 276.035 | 335.187 | 336.814 | 927.135 | 0 | 0 | 0
|  | 2720 | 43.63716 | 14.16432 | 17.90143 | 0.0272341 | 3.080781 | 0.08042878 | 1.115875 | 189.6542 | 25.1172 | 0.02036753 | 23.82409 | 23.9366 | 0.0004875293 | 0.05515037 | 1.231354 | 139.2934 | 0.002190405 | 0.03038984 | 0.02918205 | 128.3047 | 69.7258 | 48.518368 | 20.84350217 | 111.340237 | 0.01048388 | 0.12628925 | 0.978732 | 0.981001 | 97.5085 | 276.035 | 335 | 336.582 | 927.205 | 0 | 0 | 0
|  | 2725 | 41.86306 | 45.27084 | 46.81304 | 0.008174567 | 0.9247247 | 0.2823674 | 3.570558 | 189.8679 | 24.79305 | 0.01620607 | 23.50146 | 23.61315 | 0.0003826763 | 0.04328917 | 1.233529 | 139.5395 | 0.002308231 | 0.02918776 | 0.02808561 | 128.4479 | 69.67631 | 48.508174 | 20.84613008 | 108.414974 | 0.01109319 | 0.12413952 | 0.979288 | 0.981094 | 97.5049 | 276.028 | 334.784 | 336.375 | 927.324 | 0 | 0 | 0
|  | 2730 | 41.94531 | 13.17831 | 8.7417 | 0.02813688 | 3.182905 | 0.07902794 | 0.9943075 | 190.0775 | 24.86676 | 0.01038908 | 23.56085 | 23.67526 | 0.0002459642 | 0.027824 | 1.235101 | 139.7173 | 0.0022236 | 0.02797671 | 0.02791327 | 128.5879 | 69.62544 | 48.393837 | 20.84706133 | 109.012082 | 0.01071273 | 0.12070478 | 0.979818 | 0.980976 | 97.5059 | 276.044 | 334.635 | 336.26 | 927.441 | 0 | 0 | 0
|  | 2735 | 39.72712 | 15.72113 | 7.956585 | 0.02233858 | 2.526989 | 0.1115017 | 1.291403 | 190.2816 | 25.32117 | 0.007382982 | 23.9683 | 24.07412 | 0.0001777388 | 0.0201062 | 1.23616 | 139.8371 | 0.00249079 | 0.02884812 | 0.02695439 | 128.7251 | 69.57281 | 48.255419 | 20.85231229 | 112.923815 | 0.01163791 | 0.12164087 | 0.980068 | 0.980891 | 97.5069 | 276.051 | 334.313 | 335.789 | 927.4 | 0 | 0 | 0
|  | 2740 | 39.80606 | 76.08199 | 11.0855 | 0.004625083 | 0.5231995 | 0.5095934 | 6.175233 | 190.4805 | 25.60564 | 0.002107463 | 24.22344 | 24.32849 | 5.127138e-05 | 0.00579993 | 1.236733 | 139.9019 | 0.002356912 | 0.02856097 | 0.02690215 | 128.8597 | 69.51842 | 48.184541 | 20.85356739 | 115.407982 | 0.01098427 | 0.12006987 | 0.980678 | 0.980913 | 97.5063 | 276.05 | 334.118 | 335.567 | 927.278 | 0 | 0 | 0
|  | 2745 | 39.96718 | 20.98802 | 6.875285 | 0.01683388 | 1.904285 | 0.1411507 | 1.647245 | 190.6799 | 25.21558 | 0.004834846 | 23.83537 | 23.93825 | 0.0001157378 | 0.01309251 | 1.23715 | 139.9491 | 0.002376115 | 0.02772953 | 0.02686857 | 128.9941 | 69.46445 | 48.174121 | 20.85221686 | 111.829217 | 0.01121025 | 0.11903543 | 0.980296 | 0.980835 | 97.5074 | 276.044 | 333.851 | 335.292 | 927.26 | 0 | 0 | 0
|  | 2750 | 38.47531 | 14.95985 | 5.261938 | 0.02273563 | 2.571904 | 0.107794 | 1.187193 | 190.876 | 25.19393 | 0.005005315 | 23.80014 | 23.90129 | 0.0001196335 | 0.0135332 | 1.237739 | 140.0157 | 0.002450765 | 0.02699159 | 0.02597973 | 129.1263 | 69.40946 | 48.020958 | 20.8553273 | 111.568057 | 0.01152501 | 0.11717 | 0.980279 | 0.980837 | 97.5055 | 276.046 | 333.644 | 335.062 | 927.214 | 0 | 0 | 0
|  | 2755 | 38.27485 | 14.41846 | 3.020297 | 0.02346642 | 2.654572 | 0.1058698 | 1.130469 | 191.0679 | 25.17233 | 0.002968668 | 23.76748 | 23.87453 | 7.087556e-05 | 0.008017597 | 1.238215 | 140.0696 | 0.002484384 | 0.02652806 | 0.02581417 | 129.2558 | 69.35313 | 47.956788 | 20.85584254 | 111.319447 | 0.01167174 | 0.11601862 | 0.980536 | 0.980867 | 97.5059 | 276.042 | 333.472 | 334.974 | 927.215 | 0 | 0 | 0
|  | 2760 | 38.42716 | 0 | 81.73001 | 0.00093325 | 0.1055713 | 2.694041 | 29.3357 | 191.2596 | 25.49533 | 0.003157095 | 24.05678 | 24.15972 | 7.627453e-05 | 0.00862834 | 1.238583 | 140.1112 | 0.002514213 | 0.02737754 | 0.02603884 | 129.3854 | 69.29697 | 47.810015 | 20.85622084 | 114.120222 | 0.01166343 | 0.11733274 | 0.9805 | 0.980852 | 97.5056 | 276.036 | 333.255 | 334.681 | 927.263 | 0 | 0 | 0
|  | 2765 | 38.59613 | 12.22425 | 0.03898059 | 0.0279109 | 3.157342 | 0.09346542 | 1.005181 | 191.4522 | 25.62276 | 4.483428e-05 | 24.16629 | 24.26677 | 1.087983e-06 | 0.000123075 | 1.238776 | 140.133 | 0.002608704 | 0.02805551 | 0.02627095 | 129.5162 | 69.2413 | 47.894562 | 20.85586067 | 115.212728 | 0.01199404 | 0.11872258 | 0.98091 | 0.980915 | 97.505 | 276.035 | 333.107 | 334.492 | 927.302 | 0 | 0 | 0
|  | 2770 | 38.62234 | 45.98135 | 21.53895 | 0.007425217 | 0.8399566 | 0.3875759 | 3.641867 | 191.6452 | 25.35383 | 0.006664841 | 23.89757 | 23.99628 | 0.0001599314 | 0.01809179 | 1.239179 | 140.1786 | 0.002877835 | 0.02704165 | 0.0262358 | 129.6474 | 69.18601 | 47.579145 | 20.8550018 | 112.735826 | 0.01320333 | 0.11685525 | 0.980178 | 0.980921 | 97.5054 | 276.039 | 332.897 | 334.272 | 929.012 | 0 | 0 | 0
|  | 2775 | 36.71227 | 14.99881 | 5.649024 | 0.02163748 | 2.447679 | 0.1264629 | 1.207877 | 191.8336 | 25.58445 | 0.005049602 | 24.10546 | 24.206 | 0.0001222307 | 0.013827 | 1.239884 | 140.2584 | 0.002736339 | 0.02613543 | 0.0250117 | 129.7755 | 69.12922 | 47.784482 | 20.86017673 | 114.750859 | 0.01252566 | 0.11389148 | 0.980386 | 0.980949 | 97.5049 | 276.031 | 332.766 | 334.154 | 927.182 | 0 | 0 | 0
|  | 2780 | 35.27313 | 11.68378 | 4.886622 | 0.02668782 | 3.018984 | 0.1020283 | 0.9693308 | 192.0135 | 25.25418 | 0.005462826 | 23.77697 | 23.87286 | 0.0001304133 | 0.01475263 | 1.240516 | 140.3298 | 0.002722913 | 0.02586932 | 0.02418686 | 129.8985 | 69.06962 | 47.374888 | 20.86197579 | 111.725986 | 0.01261532 | 0.11407724 | 0.980247 | 0.980856 | 97.5058 | 276.036 | 332.524 | 333.865 | 927.16 | 0 | 0 | 0
|  | 2785 | 34.77353 | 0 | 0 | -0.0070458 | -0.7970362 | 0 | 0 | 192.1887 | 25.1842 | 8.96741e-05 | 23.69661 | 23.79487 | 2.133784e-06 | 0.0002413783 | 1.240847 | 140.3673 | 0.002693997 | 0.02597299 | 0.02392098 | 130.0188 | 69.0085 | 47.558755 | 20.86269052 | 111.039877 | 0.01252757 | 0.11453545 | 0.980847 | 0.980857 | 97.505 | 276.014 | 332.321 | 333.699 | 927.112 | 0 | 0 | 0
|  | 2790 | 35.15715 | 13.62029 | 3.783385 | 0.0228181 | 2.581233 | 0.1286521 | 1.135258 | 192.3635 | 25.74291 | 0.003551742 | 24.20883 | 24.30629 | 8.632967e-05 | 0.009765799 | 1.241068 | 140.3923 | 0.002935596 | 0.02590444 | 0.02421587 | 130.1392 | 68.94749 | 47.374598 | 20.86351957 | 115.95674 | 0.01325795 | 0.11288716 | 0.980475 | 0.980871 | 97.5051 | 276.009 | 332.136 | 333.473 | 927.127 | 0 | 0 | 0
|  | 2795 | 34.84498 | 13.87962 | 15.93111 | 0.02219295 | 2.510515 | 0.1260459 | 1.132379 | 192.5385 | 25.34987 | 0.0147808 | 23.82672 | 23.9201 | 0.0003535583 | 0.03999528 | 1.242168 | 140.5167 | 0.002797331 | 0.02513083 | 0.02387323 | 130.2594 | 68.88676 | 47.359414 | 20.86342286 | 112.383995 | 0.01287679 | 0.11190559 | 0.979267 | 0.980914 | 97.505 | 276.008 | 331.962 | 333.263 | 928.845 | 0 | 0 | 0
|  | 2800 | 35.47524 | 8.888794 | 4.535199 | 0.0352805 | 3.991007 | 0.08590794 | 0.6943216 | 192.7143 | 25.27886 | 0.006709141 | 23.74968 | 23.84867 | 0.0001600041 | 0.01810001 | 1.243452 | 140.662 | 0.003030875 | 0.02449601 | 0.02420889 | 130.3796 | 68.82653 | 47.149246 | 20.86198155 | 111.706852 | 0.01386415 | 0.11043616 | 0.980256 | 0.981004 | 97.5062 | 276.01 | 331.818 | 333.201 | 927.221 | 0 | 0 | 0
|  | 2805 | 33.95574 | 0 | 0 | -0.03024457 | -3.421331 | 0 | 0 | 192.8879 | 25.60757 | 0.004080873 | 24.04052 | 24.13427 | 9.848889e-05 | 0.01114128 | 1.244098 | 140.7351 | 0.003103132 | 0.02547441 | 0.02356692 | 130.499 | 68.76573 | 47.087516 | 20.86536338 | 114.545189 | 0.01399678 | 0.112132 | 0.980456 | 0.980911 | 97.5064 | 276.013 | 331.57 | 332.863 | 927.236 | 0 | 0 | 0
|  | 2810 | 34.44509 | 12.51528 | 5.892394 | 0.02432982 | 2.752242 | 0.1233609 | 1.047991 | 193.0589 | 25.9701 | 0.005856301 | 24.3752 | 24.47976 | 0.0001433609 | 0.01621729 | 1.244703 | 140.8035 | 0.003001348 | 0.02549744 | 0.02379652 | 130.6174 | 68.70422 | 47.316244 | 20.86572596 | 117.784001 | 0.0134166 | 0.11127645 | 0.980428 | 0.981081 | 97.5051 | 275.985 | 331.493 | 332.915 | 927.206 | 0 | 0 | 0
|  | 2815 | 32.34118 | 6.451241 | -0.01928757 | 0.04431643 | 5.013171 | 0.07185565 | 0.5591752 | 193.2258 | 25.30652 | -3.586313e-05 | 23.73418 | 23.83385 | -8.547563e-07 | -9.669189e-05 | 1.245061 | 140.844 | 0.003184386 | 0.02478065 | 0.02261993 | 130.7335 | 68.64151 | 46.880724 | 20.86775949 | 111.75606 | 0.01447785 | 0.11110668 | 0.981032 | 0.981028 | 97.5038 | 276.016 | 331.239 | 332.63 | 927.214 | 0 | 0 | 0
|  | 2820 | 32.56891 | 0 | 0 | -0.00572575 | -0.6477093 | 0 | 0 | 193.3881 | 25.2309 | 0.006062093 | 23.65411 | 23.75448 | 0.0001440019 | 0.0162898 | 1.245421 | 140.8847 | 0.003139153 | 0.02423755 | 0.02264219 | 130.8466 | 68.57734 | 46.954699 | 20.86743714 | 111.046207 | 0.01433147 | 0.10988323 | 0.980494 | 0.98117 | 97.5046 | 276.006 | 331.111 | 332.516 | 927.227 | 0 | 0 | 0
|  | 2825 | 33.21793 | 13.03142 | 2.167536 | 0.02253373 | 2.549065 | 0.1461108 | 1.031396 | 193.5526 | 25.8519 | 0.002007895 | 24.22774 | 24.32531 | 4.884267e-05 | 0.005525189 | 1.245903 | 140.9393 | 0.003292422 | 0.02324121 | 0.02290501 | 130.9605 | 68.51419 | 46.854142 | 20.86846815 | 116.538603 | 0.01463548 | 0.10582825 | 0.981133 | 0.981357 | 97.5048 | 276.023 | 330.994 | 332.327 | 926.614 | 0 | 0 | 0
|  | 2830 | 32.16155 | 15.35272 | 7.452207 | 0.01851842 | 2.094844 | 0.1833447 | 1.292675 | 193.716 | 25.71534 | 0.005710694 | 24.07944 | 24.16572 | 0.0001380031 | 0.01561121 | 1.24637 | 140.9921 | 0.003395254 | 0.02393829 | 0.02248018 | 131.074 | 68.45089 | 46.760043 | 20.8695376 | 115.21347 | 0.01511891 | 0.10792641 | 0.980799 | 0.981436 | 97.5063 | 276.024 | 330.715 | 331.9 | 926.654 | 0 | 0 | 0
|  | 2835 | 32.44529 | 24.36415 | 12.79043 | 0.01177207 | 1.331682 | 0.2744465 | 2.007554 | 193.8775 | 25.65836 | 0.006240999 | 24.02521 | 24.12591 | 0.0001505698 | 0.01703278 | 1.247092 | 141.0737 | 0.003230803 | 0.02363306 | 0.02252195 | 131.1865 | 68.38714 | 46.6755 | 20.86921453 | 114.699265 | 0.01448649 | 0.10727959 | 0.980554 | 0.98125 | 97.5055 | 276.013 | 330.703 | 332.089 | 926.976 | 0 | 0 | 0
|  | 2840 | 32.78609 | 35.38089 | 15.56606 | 0.008191683 | 0.926661 | 0.3756299 | 2.878276 | 194.0406 | 25.34463 | 0.005352286 | 23.72155 | 23.82388 | 0.0001275122 | 0.01442446 | 1.247787 | 141.1524 | 0.003077041 | 0.02357793 | 0.02263541 | 131.2994 | 68.32416 | 46.636668 | 20.86782588 | 111.864818 | 0.01402033 | 0.10788676 | 0.980784 | 0.981381 | 97.5061 | 276.023 | 330.565 | 331.991 | 926.978 | 0 | 0 | 0
|  | 2845 | 33.00173 | 13.27471 | 5.846184 | 0.02197677 | 2.48606 | 0.1476205 | 1.062986 | 194.2051 | 25.5506 | 0.00535083 | 23.90594 | 24.01127 | 0.0001284802 | 0.01453396 | 1.248427 | 141.2248 | 0.003244222 | 0.023361 | 0.02278587 | 131.4129 | 68.2619 | 46.573466 | 20.86794452 | 113.650487 | 0.01459571 | 0.1068345 | 0.981051 | 0.981648 | 97.5064 | 276.023 | 330.449 | 331.905 | 927.139 | 0 | 0 | 0
|  | 2850 | 31.2918 | 13.66483 | 14.92566 | 0.02024317 | 2.289951 | 0.1673426 | 1.156507 | 194.3658 | 25.64731 | 0.01254329 | 23.98683 | 24.08799 | 0.0003021427 | 0.03417904 | 1.249503 | 141.3465 | 0.003387544 | 0.02341136 | 0.02192702 | 131.5247 | 68.19854 | 46.435272 | 20.87127991 | 114.466701 | 0.01512404 | 0.10673683 | 0.980318 | 0.981717 | 97.5061 | 276.031 | 330.317 | 331.71 | 927.211 | 0 | 0 | 0
|  | 2855 | 32.38538 | 31.67339 | 10.24818 | 0.009038717 | 1.022479 | 0.3743804 | 2.490254 | 194.525 | 26.01394 | 0.003790743 | 24.32487 | 24.43594 | 9.263038e-05 | 0.01047855 | 1.25049 | 141.4582 | 0.003383918 | 0.0225087 | 0.02238097 | 131.6355 | 68.13486 | 46.382938 | 20.87079106 | 117.739227 | 0.01491714 | 0.10360661 | 0.98128 | 0.981703 | 97.506 | 276.014 | 330.251 | 331.759 | 927.228 | 0 | 0 | 0
|  | 2860 | 30.27277 | 19.74547 | 11.59882 | 0.01355305 | 1.53315 | 0.229711 | 1.61849 | 194.6817 | 25.07955 | 0.006677368 | 23.44015 | 23.54212 | 0.0001571994 | 0.01778273 | 1.251115 | 141.5288 | 0.003113284 | 0.02193548 | 0.02104136 | 131.744 | 68.07051 | 46.327034 | 20.87272447 | 109.381683 | 0.01430245 | 0.10422394 | 0.980972 | 0.981717 | 97.5054 | 276.042 | 330.096 | 331.532 | 927.289 | 0 | 0 | 0
|  | 2865 | 30.42175 | 19.23004 | 15.09379 | 0.0139848 | 1.581991 | 0.2338236 | 1.578291 | 194.8334 | 25.55629 | 0.008803179 | 23.87139 | 23.97812 | 0.0002110837 | 0.02387825 | 1.252036 | 141.633 | 0.003269976 | 0.02207209 | 0.02120684 | 131.8496 | 68.00468 | 46.249885 | 20.87355496 | 113.511537 | 0.01469699 | 0.10350198 | 0.980675 | 0.981657 | 97.507 | 276.023 | 329.898 | 331.373 | 927.336 | 0 | 0 | 0
|  | 2870 | 29.75889 | 14.57724 | 11.8483 | 0.01804653 | 2.041463 | 0.2365608 | 1.174681 | 194.9839 | 26.23676 | 0.008688017 | 24.49831 | 24.61101 | 0.0002138208 | 0.02418788 | 1.253098 | 141.7532 | 0.004269102 | 0.02119892 | 0.02111353 | 131.9554 | 67.93862 | 46.184031 | 20.8758249 | 119.594419 | 0.01829155 | 0.09983764 | 0.980526 | 0.981495 | 97.5062 | 276.044 | 329.781 | 331.298 | 927.272 | 0 | 0 | 0
|  | 2875 | 27.84199 | 15.80362 | 20.10515 | 0.01557385 | 1.761748 | 0.2952505 | 1.318606 | 195.1279 | 25.71235 | 0.01298845 | 23.9986 | 24.10715 | 0.0003131146 | 0.0354202 | 1.254415 | 141.9022 | 0.004598187 | 0.02053577 | 0.02010457 | 132.0585 | 67.87056 | 46.078002 | 20.87789109 | 114.813322 | 0.01995813 | 0.09922481 | 0.979853 | 0.981301 | 97.5072 | 276.018 | 329.643 | 331.134 | 927.179 | 0 | 0 | 0
|  | 2880 | 25.38443 | 33.6574 | 36.54993 | 0.006667133 | 0.7542006 | 0.6813022 | 2.917799 | 195.2609 | 25.03856 | 0.01038788 | 23.36086 | 23.45841 | 0.0002436832 | 0.02756598 | 1.255807 | 142.0596 | 0.004542333 | 0.01945335 | 0.01858757 | 132.1552 | 67.79893 | 46.034762 | 20.8814705 | 108.83353 | 0.02022508 | 0.09779424 | 0.979931 | 0.981089 | 97.5067 | 276.017 | 329.518 | 330.894 | 927.2 | 0 | 0 | 0
|  | 2885 | 25.02098 | 13.59063 | 5.413804 | 0.01627485 | 1.841046 | 0.2908627 | 1.271913 | 195.3869 | 25.92191 | 0.003631633 | 24.16902 | 24.2615 | 8.810885e-05 | 0.009967064 | 1.256637 | 142.1535 | 0.004733747 | 0.02070019 | 0.01866119 | 132.2483 | 67.72511 | 45.990164 | 20.8835032 | 116.571017 | 0.02034939 | 0.09921732 | 0.980695 | 0.9811 | 97.506 | 276.013 | 329.3 | 330.56 | 927.191 | 0 | 0 | 0
|  | 2890 | 24.23522 | 13.55225 | 4.487481 | 0.0158084 | 1.788281 | 0.3019966 | 1.226211 | 195.5101 | 25.61549 | 0.00295901 | 23.87643 | 23.9742 | 7.093989e-05 | 0.008024874 | 1.257034 | 142.1985 | 0.004774083 | 0.01938443 | 0.0180512 | 132.3401 | 67.65055 | 45.881355 | 20.88487914 | 113.798517 | 0.0207381 | 0.09646557 | 0.980765 | 0.981095 | 97.5047 | 276.016 | 329.205 | 330.553 | 927.099 | 0 | 0 | 0
|  | 2895 | 25.56753 | 10.16757 | 6.925446 | 0.0222292 | 2.514615 | 0.210214 | 0.8685437 | 195.6346 | 25.80948 | 0.006376944 | 24.04636 | 24.14121 | 0.0001539471 | 0.01741483 | 1.257597 | 142.2621 | 0.004672889 | 0.01930703 | 0.01871982 | 132.432 | 67.57671 | 45.827237 | 20.88301373 | 115.476323 | 0.02018783 | 0.09589391 | 0.980325 | 0.981036 | 97.5036 | 276.006 | 329.056 | 330.354 | 927.131 | 0 | 0 | 0
|  | 2900 | 23.57799 | 18.68641 | 5.698494 | 0.01115407 | 1.261772 | 0.3933158 | 1.735672 | 195.7574 | 24.93978 | 0.002726043 | 23.22526 | 23.31636 | 6.356138e-05 | 0.007190201 | 1.25814 | 142.3236 | 0.004387071 | 0.0193598 | 0.01753646 | 132.5227 | 67.50257 | 45.67985 | 20.88501912 | 107.77491 | 0.01965565 | 0.0977499 | 0.980718 | 0.981022 | 97.5035 | 276.011 | 328.903 | 330.193 | 927.33 | 0 | 0 | 0
|  | 2905 | 25.97794 | 73.40224 | 17.81932 | 0.003128583 | 0.3539121 | 1.414458 | 6.340322 | 195.8813 | 25.37968 | 0.00234933 | 23.63104 | 23.72985 | 5.574924e-05 | 0.006306475 | 1.258439 | 142.3573 | 0.00442525 | 0.01983623 | 0.0189219 | 132.6138 | 67.42903 | 45.711876 | 20.88118126 | 111.592101 | 0.01949593 | 0.09809983 | 0.980776 | 0.981038 | 97.5043 | 276.034 | 328.849 | 330.224 | 927.089 | 0 | 0 | 0
|  | 2910 | 25.72817 | 9.150708 | 5.0504 | 0.02485458 | 2.811604 | 0.1769001 | 0.7851187 | 196.0106 | 25.23252 | 0.005318468 | 23.49266 | 23.60183 | 0.0001255256 | 0.01419973 | 1.258892 | 142.4086 | 0.00439678 | 0.0195138 | 0.01872602 | 132.708 | 67.3576 | 45.627711 | 20.88149034 | 110.295383 | 0.01948441 | 0.09755887 | 0.980409 | 0.981002 | 97.5047 | 276.031 | 328.83 | 330.358 | 927.149 | 0 | 0 | 0
|  | 2915 | 25.35017 | 0 | 0 | -0.03412532 | -3.86033 | 0 | 0 | 196.1383 | 25.76306 | 0.005704069 | 23.9802 | 24.09108 | 0.0001374172 | 0.01554493 | 1.259549 | 142.4829 | 0.004469227 | 0.0193276 | 0.01852508 | 132.8011 | 67.28587 | 45.59784 | 20.8835796 | 114.951521 | 0.01940414 | 0.09603514 | 0.980397 | 0.981033 | 97.5061 | 276.029 | 328.742 | 330.262 | 927.218 | 0 | 0 | 0