## jedle35_1_red
Exported data | Column2 | Column3 | Column4 | Column5 | Column6 | Column7 | Column8 | Column9 | Column10 | Column11 | Column12 | Column13 | Column14 | Column15 | Column16 | Column17 | Column18 | Column19 | Column20 | Column21 | Column22 | Column23 | Column24 | Column25 | Column26 | Column27 | Column28 | Column29 | Column30 | Column31 | Column32 | Column33 | Column34 | Column35 | Column36 | Column37 | Column38 | Column39
Parameter | Value | Time (s) | HRR (kW/mｲ) | EHC (MJ/kg) | SEA (mｲ/kg) | MLR (g/s) | Specific MLR (g/sｷmｲ) | COY (kg/kg) | CO2Y (kg/kg) | THR (MJ/mｲ) | MFR (g/s) | k (1/m) | V stack (l/s) | V smoke (l/s) | SPR (mｲ/s) | RSR ((mｲ/s)/mｲ) | TSP (mｲ) | TSR (mｲ/mｲ) | COP (g/s) | CO2P (g/s) | O2C (g/s) | TOC (g) | ARHE(kW/mｲ) | Specimen mass (g) | Oxygen (%) | DPT (Pa) | CO (%) | CO2 (%) | PDM (-) | PDC (-) | APT (kPa) | Cold Trap TC (K) | Stack TC (K) | Smoke TC (K) | Cone Heater TC (K) | Soot MFM (g/s) | Spare TC (K) | HFM (kW/mｲ)
Peaks |  | 0 | 1.128013 | 0 | 0 | -0.2511882 | -28.41495 | 0 | 0 | 0 | 26.6326 | -0.002416287 | 23.87292 | 23.97811 | -5.7938e-05 | -0.006554073 | 0 | 0 | -1.013503e-05 | 0.0002796786 | 0.000796906 | 0 | 0 | 141.7 | 20.94247628 | 118.299678 | 0.00143373 | 0.04407539 | 1.012107 | 1.011829 | 97.5336 | 275.426 | 316.586 | 317.981 | 926.838 | 0 | 0 | 0
peak HRR (kW/mｲ) | 158.5913 | 5 | 1.987292 | 0 | 0 | -0.0598105 | -6.765894 | 0 | 0 | 0.007788264 | 26.20351 | -0.004130256 | 23.51938 | 23.66287 | -9.773369e-05 | -0.01105585 | 0 | 0 | 4.14961e-05 | -4.097129e-05 | 0.001229677 | 0.005066459 | 1.557653 | 142.420423 | 20.94093703 | 114.669978 | 0.00163683 | 0.04328139 | 1.011787 | 1.011312 | 97.5347 | 275.419 | 317.005 | 318.939 | 927.725 | 0 | 0 | 0
peak EHC (MJ/kg) | 17.87254 | 10 | 2.631018 | 1.480342 | -14.07384 | 0.01571137 | 1.777304 | -0.001062032 | -0.01303013 | 0.01933404 | 26.7833 | -0.009118378 | 24.07398 | 24.24984 | -0.0002211192 | -0.02501348 | 0 | 0 | -1.668597e-05 | -0.0002047212 | 0.001532411 | 0.01197168 | 1.933404 | 142.491198 | 20.9400059 | 119.971049 | 0.00140866 | 0.04288126 | 1.011438 | 1.01039 | 97.5335 | 275.407 | 317.456 | 319.775 | 924.774 | 0 | 0 | 0
peak MLR (g/s) | 0.1263153 | 15 | -0.894017 | -0.5293998 | -20.65006 | 0.01492843 | 1.688737 | 0.000559389 | -0.0141924 | 0.02591158 | 26.35832 | -0.01289818 | 23.71386 | 23.90051 | -0.000308273 | -0.03487251 | 0 | 0 | 8.350801e-06 | -0.0002118703 | -0.0003631988 | 0.01580271 | 1.727439 | 142.385999 | 20.94643185 | 116.30124 | 0.00150584 | 0.0428553 | 1.010002 | 1.008522 | 97.5355 | 275.407 | 317.749 | 320.25 | 923.526 | 0 | 0 | 0
peak SEA (mｲ/kg) | 84.29821 | 20 | -2.010082 | -2.92892 | -4.975305 | 0.006066783 | 0.6862877 | 0.007891452 | -0.03276815 | 0.02591158 | 25.53119 | -0.001303275 | 22.98084 | 23.16019 | -3.01841e-05 | -0.003414491 | 0 | 0 | 4.787573e-05 | -0.0001987973 | -0.0009523586 | 0.01580271 | 1.295579 | 142.36729 | 20.94856095 | 109.16954 | 0.00166698 | 0.04287186 | 1.005664 | 1.005515 | 97.5356 | 275.406 | 317.903 | 320.384 | 922.578 | 0 | 0 | 0
peak COY (kg/kg) | 0.1398622 | 25 | -2.980057 | 0 | 0 | -0.0009385833 | -0.1061746 | 0 | 0 | 0.02591158 | 26.49233 | -0.0007093636 | 23.86307 | 24.05975 | -1.706711e-05 | -0.001930669 | 0 | 0 | 3.74161e-05 | -0.0001372752 | -0.001464958 | 0.01580271 | 1.036463 | 142.324865 | 20.9501898 | 117.628061 | 0.00161912 | 0.04304328 | 1.004394 | 1.004313 | 97.5353 | 275.385 | 318.131 | 320.753 | 922.105 | 0 | 0 | 0
peak CO2Y (kg/kg) | 1.384988 | 30 | -2.006383 | 0 | 0 | -0.0010225 | -0.1156674 | 0 | 0 | 0.02591158 | 26.28639 | 0.01997742 | 23.69313 | 23.89342 | 0.0004773287 | 0.05399646 | 0.001193322 | 0.1349911 | 8.217431e-05 | -0.000106367 | -0.0009185052 | 0.01580271 | 0.8637195 | 142.366133 | 20.94834738 | 115.882523 | 0.00179633 | 0.04311799 | 1.002704 | 1.004984 | 97.536 | 275.382 | 318.34 | 321.031 | 921.882 | 0 | 0 | 0
|  | 35 | -0.2573142 | -0.1986594 | 85.41781 | 0.01145003 | 1.295253 | 0.008863952 | 0.02191422 | 0.02591158 | 26.44885 | 0.04064213 | 23.85642 | 24.0646 | 0.0009780368 | 0.1106376 | 0.004831735 | 0.5465764 | 0.0001014925 | 0.0002509186 | 8.80748e-05 | 0.0160229 | 0.740331 | 142.320428 | 20.94488323 | 117.402286 | 0.00186987 | 0.04400863 | 1.001215 | 1.005852 | 97.5355 | 275.371 | 318.565 | 321.345 | 922.039 | 0 | 0 | 0
Time To Peaks |  | 40 | 1.130256 | 1.509608 | 178.0972 | 0.006618583 | 0.7487085 | 0.03275977 | 0.02718597 | 0.02873723 | 26.472 | 0.04891955 | 23.88741 | 24.0957 | 0.001178751 | 0.1333429 | 0.0102237 | 1.156528 | 0.0002168233 | 0.0001799326 | 0.0008715456 | 0.01842195 | 0.7184306 | 142.270444 | 20.94220464 | 117.657664 | 0.00232002 | 0.04383161 | 1.00121 | 1.006794 | 97.5335 | 275.345 | 318.7 | 321.479 | 922.409 | 0 | 0 | 0
t peak HRR (s) | 70 | 45 | -0.04501334 | -0.04162699 | 210.398 | 0.009559133 | 1.08135 | 0.03887691 | 0.08552235 | 0.03156287 | 26.71833 | 0.08259298 | 24.12913 | 24.35102 | 0.002011223 | 0.2275139 | 0.01819864 | 2.05867 | 0.0003716296 | 0.0008175195 | 0.0003970199 | 0.02159336 | 0.701397 | 142.246355 | 20.94383966 | 119.954222 | 0.00291133 | 0.04539794 | 0.998158 | 1.007575 | 97.5319 | 275.319 | 318.957 | 321.89 | 923.494 | 0 | 0 | 0
t peak EHC (s) | 1750 | 50 | 0.07771315 | 0.0718112 | 346.6005 | 0.009566533 | 1.082187 | 0.05403774 | 0.07240175 | 0.03175715 | 25.92983 | 0.1402585 | 23.42703 | 23.64038 | 0.003315766 | 0.3750866 | 0.03151611 | 3.565171 | 0.0005169538 | 0.0006926338 | 0.000497103 | 0.02382867 | 0.635143 | 142.170664 | 20.9434494 | 113.026814 | 0.00353459 | 0.04514221 | 0.992343 | 1.008294 | 97.5309 | 275.326 | 319.093 | 321.999 | 923.525 | 0 | 0 | 0
t peak MLR (s) | 60 | 55 | -13.28538 | -2.399086 | 57.33393 | 0.04895313 | 5.537685 | 0.01540635 | 1.14845 | 0.03195143 | 24.96223 | 0.1233033 | 22.55932 | 22.76238 | 0.002806676 | 0.3174972 | 0.04682221 | 5.296631 | 0.0007541893 | 0.05622024 | 0.001849579 | 0.02969537 | 0.5809351 | 142.095736 | 20.93847804 | 104.778908 | 0.00459722 | 0.19160352 | 0.994666 | 1.008708 | 97.5301 | 275.296 | 319.185 | 322.058 | 924.28 | 0 | 0 | 0
t peak SEA (s) | 70 | 60 | 36.8196 | 2.576769 | 41.15893 | 0.1263153 | 14.28906 | 0.01254811 | 1.237871 | 0.1240004 | 25.11431 | 0.2238561 | 22.82974 | 23.22475 | 0.005199002 | 0.5881224 | 0.06683641 | 7.56068 | 0.001585018 | 0.1563621 | 0.04439892 | 0.1453166 | 2.066674 | 141.639484 | 20.78516845 | 106.680921 | 0.00799907 | 0.45312144 | 0.983619 | 1.008974 | 97.5307 | 275.266 | 321.055 | 326.61 | 925.589 | 0 | 0 | 0
t peak COY (s) | 1370 | 65 | 136.4653 | 9.766792 | 68.42601 | 0.12351585 | 13.97238 | 0.01561921 | 1.144101 | 0.5572128 | 25.44231 | 0.3524389 | 23.35273 | 23.9806 | 0.008451697 | 0.9560743 | 0.1009632 | 11.42117 | 0.00192922 | 0.1413146 | 0.09615527 | 0.4967021 | 8.572504 | 140.934103 | 20.60310324 | 110.549966 | 0.00931385 | 0.40891649 | 0.969228 | 1.008853 | 97.5323 | 275.257 | 324.176 | 332.892 | 926.398 | 0 | 0 | 0
t peak CO2Y (s) | 1750 | 70 | 158.5913 | 16.33973 | 84.29821 | 0.08579987 | 9.705867 | 0.01713408 | 1.236627 | 1.294854 | 24.89948 | 0.3056087 | 22.98223 | 23.66678 | 0.007232775 | 0.8181872 | 0.1401743 | 15.85683 | 0.001470102 | 0.1061025 | 0.1027141 | 0.9938754 | 18.49792 | 140.456517 | 20.57180337 | 106.474788 | 0.00757815 | 0.32381814 | 0.974208 | 1.008652 | 97.5334 | 275.235 | 325.988 | 335.698 | 927.709 | 0 | 0 | 0
|  | 75 | 151.6039 | 16.81163 | 66.13175 | 0.07971732 | 9.017796 | 0.01718723 | 1.188478 | 2.070342 | 25.76117 | 0.2146677 | 23.85656 | 24.55817 | 0.005271846 | 0.5963626 | 0.1714359 | 19.3932 | 0.00137012 | 0.0947423 | 0.09716204 | 1.493566 | 27.60456 | 140.042951 | 20.60380003 | 114.350445 | 0.00697262 | 0.28541671 | 0.983962 | 1.008272 | 97.5334 | 275.261 | 327.071 | 336.69 | 928.47 | 0 | 0 | 0
Test Results (between 53 and 1853 s) |  | 80 | 131.117 | 16.26867 | 30.96321 | 0.0712458 | 8.05948 | 0.01565828 | 1.139366 | 2.777144 | 25.05094 | 0.0923221 | 23.2431 | 23.89459 | 0.002205998 | 0.2495473 | 0.1901305 | 21.50797 | 0.001115586 | 0.08117507 | 0.08388175 | 1.946175 | 34.7143 | 139.65826 | 20.64210531 | 108.338443 | 0.0060779 | 0.25663665 | 0.99682 | 1.007338 | 97.5325 | 275.309 | 327.695 | 336.88 | 928.821 | 0 | 0 | 0
mean HRR (kW/mｲ) | 46.51584 | 85 | 112.6553 | 16.31438 | 35.8575 | 0.06104265 | 6.905277 | 0.0163278 | 1.260206 | 3.386575 | 25.54366 | 0.08985635 | 23.72565 | 24.35929 | 0.002188837 | 0.2476059 | 0.2011176 | 22.75086 | 0.000996692 | 0.07692633 | 0.07316533 | 2.338793 | 39.84206 | 139.331086 | 20.68592492 | 112.762795 | 0.00550778 | 0.24157669 | 0.995491 | 1.005713 | 97.5331 | 275.325 | 328.046 | 336.807 | 930.332 | 0 | 0 | 0
mean EHC (MJ/kg) | 9.52989 | 90 | 102.9659 | 15.26861 | 21.05891 | 0.05961375 | 6.743637 | 0.01476562 | 1.169056 | 3.925628 | 25.28724 | 0.05205898 | 23.51791 | 24.11497 | 0.0012554 | 0.1420136 | 0.2097282 | 23.72491 | 0.0008802339 | 0.06969184 | 0.06676907 | 2.688629 | 43.61809 | 139.036345 | 20.70619076 | 110.65335 | 0.00507248 | 0.22475857 | 0.998276 | 1.004202 | 97.5347 | 275.337 | 328.471 | 336.81 | 928.947 | 0 | 0 | 0
mean MLR (g/s) | 0.04312075 | 95 | 93.06544 | 13.38879 | 14.14406 | 0.0614468 | 6.950995 | 0.0169658 | 1.099593 | 4.415707 | 25.11605 | 0.03633999 | 23.36133 | 23.91601 | 0.0008691075 | 0.09831533 | 0.2150394 | 24.32573 | 0.001042494 | 0.06756649 | 0.06114101 | 3.008404 | 46.48112 | 138.73019 | 20.72484421 | 109.1725 | 0.00576504 | 0.22042587 | 0.998283 | 1.002416 | 97.532 | 275.333 | 328.508 | 336.308 | 929.037 | 0 | 0 | 0
mean SEA (mｲ/kg) | -1.558192 | 100 | 88.41065 | 13.48898 | 13.98781 | 0.05793992 | 6.554289 | 0.01749509 | 1.159073 | 4.869397 | 25.25948 | 0.03369041 | 23.51198 | 24.05588 | 0.0008104526 | 0.09168016 | 0.2192383 | 24.80072 | 0.001013664 | 0.06715661 | 0.05854436 | 3.307617 | 48.69397 | 138.427917 | 20.7354001 | 110.504007 | 0.00562265 | 0.21835266 | 0.996698 | 1.000523 | 97.5323 | 275.352 | 328.749 | 336.354 | 928.849 | 0 | 0 | 0
mean COY (kg/kg) | 0.06797311 | 105 | 86.69675 | 13.91532 | 23.62233 | 0.05507595 | 6.230311 | 0.01870199 | 1.169865 | 5.307165 | 25.64116 | 0.05327463 | 23.88664 | 24.42105 | 0.001301022 | 0.1471745 | 0.224517 | 25.39785 | 0.00103003 | 0.06443142 | 0.05721101 | 3.597006 | 50.54443 | 138.15047 | 20.74322958 | 113.96126 | 0.00562688 | 0.20875369 | 0.992054 | 0.998081 | 97.5315 | 275.371 | 329.016 | 336.377 | 928.49 | 0 | 0 | 0
mean CO2Y (kg/kg) | 0.8105003 | 110 | 81.2333 | 13.30909 | 9.75483 | 0.05395577 | 6.103594 | 0.01855593 | 1.088742 | 5.726991 | 25.14619 | 0.02199162 | 23.43414 | 23.93318 | 0.0005263293 | 0.05953952 | 0.2290854 | 25.91464 | 0.001001199 | 0.05874389 | 0.05337728 | 3.873477 | 52.06355 | 137.87498 | 20.75305375 | 109.644213 | 0.00559009 | 0.1971239 | 0.99345 | 0.995937 | 97.5335 | 275.372 | 329.137 | 336.146 | 928.21 | 0 | 0 | 0
Total heat release (MJ/mｲ) | 83.41267 | 115 | 74.08973 | 12.43654 | -0.01175202 | 0.0526636 | 5.957421 | 0.01680007 | 1.052141 | 6.115298 | 24.5377 | -2.653438e-05 | 22.86695 | 23.32458 | -6.189035e-07 | -7.001171e-05 | 0.2304012 | 26.06349 | 0.0008847524 | 0.05540955 | 0.0489545 | 4.129306 | 53.17651 | 137.611251 | 20.76460381 | 104.401444 | 0.00520147 | 0.19199359 | 0.994451 | 0.994448 | 97.535 | 275.382 | 329.135 | 335.722 | 927.869 | 0 | 0 | 0
Total oxygen consumed (g) | 56.91845 | 120 | 73.2107 | 13.31205 | -0.2125972 | 0.04861628 | 5.49958 | 0.0204103 | 1.146726 | 6.483549 | 25.06671 | -0.0004340361 | 23.36277 | 23.81296 | -1.033568e-05 | -0.001169195 | 0.2304012 | 26.06349 | 0.0009922728 | 0.05574956 | 0.04857396 | 4.373127 | 54.02958 | 137.351511 | 20.76978889 | 108.964788 | 0.00556632 | 0.18974999 | 0.993005 | 0.992956 | 97.5355 | 275.382 | 329.175 | 335.518 | 927.5 | 0 | 0 | 0
Mass lost (g) | 77.494224 | 125 | 72.31112 | 13.5646 | -3.384049 | 0.04712488 | 5.330869 | 0.019627 | 1.173783 | 6.847354 | 25.61248 | -0.006553431 | 23.88015 | 24.33426 | -0.0001594729 | -0.01803992 | 0.2304012 | 26.06349 | 0.00092492 | 0.0553144 | 0.04799643 | 4.614553 | 54.77883 | 137.122534 | 20.77556733 | 113.80286 | 0.00520718 | 0.18551298 | 0.99222 | 0.991481 | 97.5382 | 275.351 | 329.295 | 335.557 | 927.504 | 0 | 0 | 0
Average specific MLR (g/sｷmｲ) | 4.675368 | 130 | 69.46811 | 14.3673 | -4.780418 | 0.04274277 | 4.835155 | 0.02166169 | 1.233112 | 7.201802 | 25.32615 | -0.00849536 | 23.61705 | 24.05175 | -0.0002043283 | -0.02311406 | 0.2304012 | 26.06349 | 0.0009258807 | 0.05270663 | 0.04606132 | 4.849698 | 55.39848 | 136.882221 | 20.78056558 | 111.290816 | 0.00525332 | 0.18034353 | 0.991312 | 0.990355 | 97.5377 | 275.369 | 329.349 | 335.411 | 927.116 | 0 | 0 | 0
Total smoke release (mｲ/mｲ) | 27.16864 | 135 | 67.20439 | 12.43345 | -2.870611 | 0.04778132 | 5.405126 | 0.02304817 | 1.124567 | 7.543483 | 25.75755 | -0.005616952 | 24.00892 | 24.41922 | -0.0001371616 | -0.01551601 | 0.2304012 | 26.06349 | 0.001101272 | 0.05373332 | 0.04506178 | 5.077505 | 55.87765 | 136.684424 | 20.78683515 | 115.06455 | 0.00589411 | 0.18067283 | 0.989978 | 0.989346 | 97.5363 | 275.366 | 329.206 | 334.832 | 927.083 | 0 | 0 | 0
Total smoke production (mｲ) | 0.2401708 | 140 | 64.52079 | 12.3766 | -1.928674 | 0.04608405 | 5.213128 | 0.02517191 | 1.069933 | 7.872796 | 25.03402 | -0.003744228 | 23.34315 | 23.73817 | -8.888112e-05 | -0.01005443 | 0.2304012 | 26.06349 | 0.001160024 | 0.04930685 | 0.04295867 | 5.297556 | 56.23426 | 136.411197 | 20.78986258 | 108.7313 | 0.00626456 | 0.17300423 | 0.989197 | 0.988776 | 97.5354 | 275.341 | 329.328 | 334.901 | 926.933 | 0 | 0 | 0
MARHE (kW/mｲ) | 57.08681 | 145 | 63.54618 | 12.28619 | -4.962978 | 0.04572193 | 5.172164 | 0.02436921 | 1.061263 | 8.192963 | 25.30073 | -0.009470831 | 23.58562 | 23.95956 | -0.000226917 | -0.02566934 | 0.2304012 | 26.06349 | 0.001114207 | 0.04852301 | 0.04229542 | 5.510692 | 56.5032 | 136.221221 | 20.79387275 | 111.031175 | 0.0060268 | 0.16959894 | 0.989614 | 0.988549 | 97.5369 | 275.337 | 329.241 | 334.461 | 926.846 | 0 | 0 | 0
|  | 150 | 62.79055 | 9.634238 | -1.455033 | 0.05761415 | 6.517438 | 0.02000489 | 0.8312239 | 8.508805 | 25.61243 | -0.003459603 | 23.86821 | 24.23124 | -8.383048e-05 | -0.009483085 | 0.2304012 | 26.06349 | 0.001152565 | 0.04789026 | 0.04180694 | 5.720948 | 56.72537 | 135.94164 | 20.79744046 | 113.745775 | 0.00612624 | 0.16643709 | 0.989189 | 0.9888 | 97.5373 | 275.342 | 329.131 | 334.137 | 926.759 | 0 | 0 | 0
Test Averages |  | 155 | 59.42201 | 11.38369 | -2.368638 | 0.04614413 | 5.219925 | 0.0250801 | 1.025459 | 8.814337 | 25.00753 | -0.004622084 | 23.30097 | 23.64707 | -0.0001092987 | -0.01236411 | 0.2304012 | 26.06349 | 0.001157299 | 0.04731892 | 0.03989632 | 5.925206 | 56.86669 | 135.671284 | 20.80078211 | 108.419978 | 0.00625837 | 0.16791002 | 0.989806 | 0.989286 | 97.5385 | 275.323 | 329.081 | 333.969 | 926.84 | 0 | 0 | 0
HRR(60) (kW/mｲ) | 100.8356 | 160 | 61.36339 | 11.63053 | -7.10658 | 0.04664037 | 5.27606 | 0.02807363 | 1.030027 | 9.1163 | 26.21133 | -0.01336954 | 24.42907 | 24.79169 | -0.0003314535 | -0.03749474 | 0.2304012 | 26.06349 | 0.001309364 | 0.04804082 | 0.04112159 | 6.127751 | 56.97688 | 135.46855 | 20.8031829 | 119.140815 | 0.00663849 | 0.1640035 | 0.991537 | 0.990031 | 97.536 | 275.316 | 329.168 | 334.054 | 926.864 | 0 | 0 | 0
HRR(120) (kW/mｲ) | 82.65852 | 165 | 58.36001 | 11.2292 | -1.637704 | 0.04594293 | 5.197164 | 0.02783472 | 0.9996316 | 9.415609 | 25.19381 | -0.003159742 | 23.47467 | 23.81237 | -7.524094e-05 | -0.008511419 | 0.2304012 | 26.06349 | 0.001278809 | 0.04592601 | 0.03915915 | 6.328452 | 57.0643 | 135.205149 | 20.8044982 | 110.041845 | 0.0067217 | 0.16335081 | 0.991167 | 0.990811 | 97.5348 | 275.321 | 329.083 | 333.817 | 927.095 | 0 | 0 | 0
HRR(180) (kW/mｲ) | 73.22633 | 170 | 57.29938 | 11.81419 | -6.459586 | 0.0428744 | 4.850045 | 0.03025201 | 1.061055 | 9.704757 | 25.54966 | -0.01146598 | 23.80834 | 24.15413 | -0.0002769509 | -0.03132929 | 0.2304012 | 26.06349 | 0.001297037 | 0.04549209 | 0.0385282 | 6.522671 | 57.08681 | 135.010982 | 20.8086929 | 113.182376 | 0.00672237 | 0.16056223 | 0.993291 | 0.991997 | 97.5323 | 275.318 | 329.112 | 333.892 | 927.095 | 0 | 0 | 0
HRR(240) (kW/mｲ) | 67.17679 | 175 | 54.47263 | 10.02549 | -8.907116 | 0.04803138 | 5.433414 | 0.02744122 | 0.9619791 | 9.984187 | 25.10123 | -0.01804385 | 23.38628 | 23.71008 | -0.0004278211 | -0.04839605 | 0.2304012 | 26.06349 | 0.00131804 | 0.04620519 | 0.03711295 | 6.711774 | 57.0525 | 134.767316 | 20.81135774 | 109.224601 | 0.00690267 | 0.16452524 | 0.994956 | 0.992917 | 97.5333 | 275.327 | 329.053 | 333.609 | 927.138 | 0 | 0 | 0
HRR(300) (kW/mｲ) | 62.61968 | 180 | 56.86275 | 10.95112 | -7.344836 | 0.04590092 | 5.192411 | 0.02724615 | 1.006265 | 10.26253 | 25.25363 | -0.01412845 | 23.53599 | 23.86211 | -0.0003371347 | -0.03813741 | 0.2304012 | 26.06349 | 0.001250623 | 0.0461885 | 0.03837785 | 6.900501 | 57.01403 | 134.53835 | 20.80763176 | 110.591229 | 0.00659386 | 0.16375068 | 0.995638 | 0.99404 | 97.5349 | 275.335 | 329.161 | 333.722 | 927.168 | 0 | 0 | 0
HRR(360) (kW/mｲ) | 59.15221 | 185 | 57.54921 | 11.03293 | -2.17771 | 0.0461106 | 5.216131 | 0.02816144 | 0.9900313 | 10.54856 | 25.34894 | -0.004189221 | 23.63193 | 23.96998 | -0.0001004155 | -0.01135922 | 0.2304012 | 26.06349 | 0.001298541 | 0.04565094 | 0.03868714 | 7.093163 | 57.01922 | 134.305976 | 20.80704458 | 111.461139 | 0.00677007 | 0.16190248 | 0.995449 | 0.994975 | 97.5377 | 275.335 | 329.26 | 333.97 | 927.167 | 0 | 0 | 0
EHC(60) (MJ/kg) | 11.92627 | 190 | 57.24195 | 10.4211 | -7.828897 | 0.04855712 | 5.492887 | 0.02726258 | 0.9157083 | 10.83553 | 25.47958 | -0.0157773 | 23.76143 | 24.09466 | -0.0003801487 | -0.04300324 | 0.2304012 | 26.06349 | 0.001323792 | 0.04446416 | 0.03835154 | 7.28576 | 57.02912 | 134.074317 | 20.80894501 | 112.649504 | 0.00684539 | 0.15822953 | 0.997688 | 0.9959 | 97.5395 | 275.351 | 329.367 | 333.986 | 927.538 | 0 | 0 | 0
EHC(120) (MJ/kg) | 11.96495 | 195 | 56.94389 | 9.898936 | -2.094444 | 0.05085233 | 5.752526 | 0.02552041 | 0.8316937 | 11.121 | 25.44959 | -0.004427636 | 23.73138 | 24.05513 | -0.0001065074 | -0.01204835 | 0.2304012 | 26.06349 | 0.001297773 | 0.04229356 | 0.03785091 | 7.476266 | 57.03076 | 133.821688 | 20.81056505 | 112.37464 | 0.006746 | 0.15275187 | 0.997497 | 0.996995 | 97.537 | 275.356 | 329.338 | 333.831 | 927.204 | 0 | 0 | 0
EHC(180) (MJ/kg) | 11.62714 | 200 | 54.04923 | 10.96945 | 0.5488926 | 0.04355688 | 4.927249 | 0.03145844 | 0.9945194 | 11.39848 | 24.97636 | 0.001013701 | 23.27885 | 23.58492 | 2.390805e-05 | 0.002704531 | 0.230461 | 26.07025 | 0.001370231 | 0.04331817 | 0.0364662 | 7.662059 | 56.9924 | 133.577473 | 20.81303247 | 108.182026 | 0.00714589 | 0.15752383 | 0.997777 | 0.997892 | 97.536 | 275.361 | 329.179 | 333.507 | 927.328 | 0 | 0 | 0
EHC(240) (MJ/kg) | 11.27915 | 205 | 55.81266 | 12.6226 | -8.14357 | 0.03908735 | 4.421646 | 0.03655232 | 1.089722 | 11.67314 | 25.65862 | -0.01313505 | 23.9199 | 24.23367 | -0.0003183106 | -0.03600798 | 0.2305208 | 26.07701 | 0.001428733 | 0.04259435 | 0.03733683 | 7.846566 | 56.94212 | 133.382364 | 20.81347517 | 114.197647 | 0.00723081 | 0.15263237 | 1.000513 | 0.99902 | 97.5337 | 275.382 | 329.25 | 333.569 | 927.655 | 0 | 0 | 0
EHC(300) (MJ/kg) | 11.00192 | 210 | 53.0889 | 10.28799 | -8.668639 | 0.04561685 | 5.160277 | 0.03059104 | 0.9562386 | 11.94539 | 25.52449 | -0.01642198 | 23.78792 | 24.07967 | -0.000395436 | -0.04473258 | 0.2305208 | 26.07701 | 0.001395467 | 0.04362059 | 0.036005 | 8.029921 | 56.88281 | 133.173138 | 20.8175059 | 112.973873 | 0.0071263 | 0.15585247 | 1.001445 | 0.999577 | 97.5342 | 275.393 | 329.154 | 333.191 | 927.099 | 0 | 0 | 0
EHC(360) (MJ/kg) | 10.7317 | 215 | 52.76183 | 10.1452 | -3.759133 | 0.04597393 | 5.200671 | 0.03042276 | 0.9202421 | 12.21002 | 25.22414 | -0.007261641 | 23.50872 | 23.79932 | -0.0001728221 | -0.01955001 | 0.2305208 | 26.07701 | 0.001398654 | 0.04230715 | 0.03562875 | 8.209005 | 56.79077 | 132.932249 | 20.8173357 | 110.33408 | 0.00720668 | 0.15376486 | 1.00091 | 1.000084 | 97.5346 | 275.417 | 329.164 | 333.233 | 927.046 | 0 | 0 | 0
MLR(60) (g/s) | 0.07387311 | 220 | 50.79679 | 9.510779 | -5.319437 | 0.04721418 | 5.340971 | 0.02693351 | 0.8521053 | 12.46891 | 24.17063 | -0.01101109 | 22.53028 | 22.80909 | -0.0002511529 | -0.02841096 | 0.2305208 | 26.07701 | 0.001271644 | 0.04023146 | 0.03419598 | 8.383567 | 56.67688 | 132.713564 | 20.81712865 | 101.325546 | 0.00691323 | 0.15292435 | 1.001528 | 1.000275 | 97.5343 | 275.429 | 329.214 | 333.288 | 927.038 | 0 | 0 | 0
MLR(120) (g/s) | 0.060588 | 225 | 52.76077 | 10.14834 | -7.577764 | 0.04595877 | 5.198956 | 0.02976124 | 0.9106811 | 12.72781 | 24.98903 | -0.01477217 | 23.28981 | 23.57573 | -0.0003482647 | -0.03939646 | 0.2305208 | 26.07701 | 0.00136779 | 0.04185378 | 0.03554619 | 8.557922 | 56.56803 | 132.464208 | 20.8164319 | 108.287889 | 0.00713291 | 0.15360938 | 1.002344 | 1.000662 | 97.535 | 275.43 | 329.167 | 333.208 | 927.088 | 0 | 0 | 0
MLR(180) (g/s) | 0.05546957 | 230 | 51.53009 | 12.34034 | -11.29557 | 0.03691357 | 4.175743 | 0.03596683 | 1.094769 | 12.98853 | 24.77394 | -0.01783007 | 23.09671 | 23.38522 | -0.0004169599 | -0.04716741 | 0.2305208 | 26.07701 | 0.001327664 | 0.04041181 | 0.03464494 | 8.7334 | 56.47189 | 132.261661 | 20.81860683 | 106.465681 | 0.00701457 | 0.15073588 | 1.002923 | 1.000892 | 97.537 | 275.439 | 329.272 | 333.385 | 928.685 | 0 | 0 | 0
MLR(240) (g/s) | 0.05249738 | 235 | 51.41826 | 9.866538 | -4.619988 | 0.04606858 | 5.211378 | 0.03105997 | 0.8922661 | 13.2459 | 25.48843 | -0.008850597 | 23.76095 | 24.04768 | -0.0002128363 | -0.02407651 | 0.2305208 | 26.07701 | 0.001430889 | 0.04110543 | 0.03473363 | 8.906847 | 56.36555 | 132.074551 | 20.82184011 | 112.686394 | 0.007278 | 0.1495175 | 1.002252 | 1.001244 | 97.5359 | 275.428 | 329.246 | 333.219 | 927.133 | 0 | 0 | 0
MLR(300) (g/s) | 0.05017566 | 240 | 50.21773 | 9.691759 | -0.3149103 | 0.04580435 | 5.181488 | 0.03037797 | 0.8845973 | 13.49999 | 25.24118 | -0.0006058713 | 23.52767 | 23.80747 | -1.442426e-05 | -0.001631704 | 0.2305208 | 26.07701 | 0.001391443 | 0.0405184 | 0.03397847 | 9.078627 | 56.24998 | 131.811122 | 20.82333984 | 110.497664 | 0.00717327 | 0.14902659 | 1.001738 | 1.001669 | 97.5337 | 275.447 | 329.207 | 333.122 | 927.111 | 0 | 0 | 0
MLR(360) (g/s) | 0.04857975 | 245 | 49.80683 | 11.29658 | -9.893594 | 0.03897573 | 4.40902 | 0.03870431 | 1.012435 | 13.75006 | 24.99067 | -0.01636532 | 23.29028 | 23.56263 | -0.0003856101 | -0.04362105 | 0.2305208 | 26.07701 | 0.001508529 | 0.03946039 | 0.03364064 | 9.247675 | 56.12268 | 131.624011 | 20.82334206 | 108.297185 | 0.00771487 | 0.14729936 | 1.003833 | 1.001967 | 97.533 | 275.459 | 329.152 | 333.001 | 927.147 | 0 | 0 | 0
SEA(60) (mｲ/kg) | 40.93613 | 250 | 50.6917 | 9.713604 | -3.654822 | 0.04613268 | 5.218629 | 0.03448433 | 0.881026 | 14.0013 | 25.45152 | -0.007027343 | 23.71984 | 23.99296 | -0.0001686068 | -0.01907316 | 0.2305208 | 26.07701 | 0.001590855 | 0.04064409 | 0.03433343 | 9.41761 | 56.00521 | 131.405602 | 20.82308445 | 112.3285 | 0.00793632 | 0.14847853 | 1.002964 | 1.002163 | 97.5336 | 275.445 | 329.153 | 332.943 | 927.187 | 0 | 0 | 0
SEA(120) (mｲ/kg) | 23.74141 | 255 | 49.99232 | 9.277739 | -4.203205 | 0.0476336 | 5.388416 | 0.03437038 | 0.8406684 | 14.25301 | 25.53462 | -0.008313908 | 23.80033 | 24.08179 | -0.0002002138 | -0.02264862 | 0.2305208 | 26.07701 | 0.001637185 | 0.04004406 | 0.03388276 | 9.58815 | 55.89417 | 131.168935 | 20.82507934 | 113.077686 | 0.0081029 | 0.14659003 | 1.003411 | 1.002463 | 97.5334 | 275.458 | 329.195 | 333.088 | 927.169 | 0 | 0 | 0
SEA(180) (mｲ/kg) | 15.80344 | 260 | 46.9063 | 10.0241 | -6.830112 | 0.04136547 | 4.679351 | 0.04186719 | 0.9345434 | 14.49526 | 24.79858 | -0.0120879 | 23.10845 | 23.37302 | -0.0002825308 | -0.0319605 | 0.2305208 | 26.07701 | 0.001731856 | 0.03865783 | 0.03203701 | 9.75295 | 55.751 | 130.938475 | 20.82825139 | 106.625747 | 0.00869443 | 0.14597447 | 1.004112 | 1.002733 | 97.5329 | 275.454 | 329.112 | 332.88 | 927.127 | 0 | 0 | 0
SEA(240) (mｲ/kg) | 11.34794 | 265 | 48.17807 | 9.519457 | -6.94028 | 0.04473933 | 5.061011 | 0.03720402 | 0.8562568 | 14.73297 | 25.26658 | -0.01303178 | 23.55192 | 23.82663 | -0.0003105035 | -0.03512483 | 0.2305208 | 26.07701 | 0.001664483 | 0.03830836 | 0.03264763 | 9.914661 | 55.59611 | 130.745011 | 20.82822984 | 110.722852 | 0.00828495 | 0.14316401 | 1.004383 | 1.002896 | 97.531 | 275.452 | 329.215 | 333.055 | 927.099 | 0 | 0 | 0
SEA(300) (mｲ/kg) | 8.780257 | 270 | 49.35863 | 10.07036 | -7.601087 | 0.04332818 | 4.901378 | 0.04404657 | 0.9457387 | 14.97681 | 26.2299 | -0.01332688 | 24.43955 | 24.71255 | -0.0003293413 | -0.0372558 | 0.2305208 | 26.07701 | 0.001908458 | 0.04097714 | 0.03379173 | 10.08076 | 55.46967 | 130.496138 | 20.82857709 | 119.276324 | 0.00899657 | 0.14619543 | 1.004616 | 1.003095 | 97.5314 | 275.467 | 329.076 | 332.752 | 927.08 | 0 | 0 | 0
SEA(360) (mｲ/kg) | 6.622556 | 275 | 48.42795 | 10.93782 | -6.808051 | 0.03913972 | 4.42757 | 0.05183177 | 1.009095 | 15.22128 | 25.3608 | -0.0111529 | 23.63098 | 23.892 | -0.0002664652 | -0.03014312 | 0.2305208 | 26.07701 | 0.002028681 | 0.0394957 | 0.03310671 | 10.24801 | 55.3501 | 130.314599 | 20.82702585 | 111.508817 | 0.00974458 | 0.14587443 | 1.004584 | 1.003311 | 97.5314 | 275.458 | 329.093 | 332.728 | 927.098 | 0 | 0 | 0
COY(60) (kg/kg) | 0.0158924 | 280 | 49.85195 | 10.36503 | -4.237547 | 0.04251712 | 4.809629 | 0.04533467 | 0.9199754 | 15.46698 | 25.871 | -0.00738688 | 24.1121 | 24.3903 | -0.0001801683 | -0.02038103 | 0.2305208 | 26.07701 | 0.0019275 | 0.0391147 | 0.0337818 | 10.41523 | 55.23921 | 130.09487 | 20.82699415 | 116.068036 | 0.00917705 | 0.14288405 | 1.004198 | 1.003355 | 97.5313 | 275.462 | 329.171 | 332.969 | 927.098 | 0 | 0 | 0
COY(120) (kg/kg) | 0.01894603 | 285 | 48.17535 | 8.155286 | -8.412717 | 0.05222013 | 5.907255 | 0.0372927 | 0.7630578 | 15.71205 | 25.68419 | -0.01814329 | 23.93806 | 24.21353 | -0.0004393132 | -0.04969606 | 0.2305208 | 26.07701 | 0.00194743 | 0.03984698 | 0.03299299 | 10.58216 | 55.12999 | 129.88325 | 20.82891438 | 114.398232 | 0.00931332 | 0.14548406 | 1.005523 | 1.003451 | 97.5326 | 275.455 | 329.172 | 332.96 | 928.222 | 0 | 0 | 0
COY(180) (kg/kg) | 0.02189077 | 290 | 47.23016 | 9.825202 | -7.42098 | 0.04249425 | 4.807042 | 0.04535111 | 0.8742533 | 15.95056 | 25.32929 | -0.01319921 | 23.61038 | 23.89151 | -0.000315349 | -0.03567296 | 0.2305208 | 26.07701 | 0.001927161 | 0.03715074 | 0.03206306 | 10.7448 | 55.00193 | 129.596373 | 20.83060833 | 111.273172 | 0.00934043 | 0.13990924 | 1.00499 | 1.003483 | 97.5345 | 275.463 | 329.215 | 333.135 | 927.043 | 0 | 0 | 0
COY(240) (kg/kg) | 0.02566889 | 295 | 47.58355 | 13.49525 | 0.2189489 | 0.03116938 | 3.525948 | 0.06523047 | 1.176326 | 16.18759 | 25.81555 | 0.0002804959 | 24.05698 | 24.33013 | 6.824502e-06 | 0.0007720025 | 0.2305378 | 26.07894 | 0.002033194 | 0.03666537 | 0.0322247 | 10.90552 | 54.8732 | 129.459831 | 20.83219974 | 115.554521 | 0.00961695 | 0.13685379 | 1.00343 | 1.003462 | 97.5321 | 275.464 | 329.124 | 332.861 | 927.055 | 0 | 0 | 0
COY(300) (kg/kg) | 0.03048761 | 300 | 46.62744 | 9.522994 | 0.6387027 | 0.0432833 | 4.896301 | 0.05062324 | 0.8898551 | 16.42312 | 26.16746 | 0.00112181 | 24.37811 | 24.64335 | 2.764516e-05 | 0.003127281 | 0.230624 | 26.08869 | 0.002191141 | 0.03851586 | 0.03205231 | 11.06622 | 54.74374 | 129.257173 | 20.83431553 | 118.693252 | 0.01013157 | 0.14025071 | 1.003537 | 1.003665 | 97.5331 | 275.451 | 329.032 | 332.612 | 927.121 | 0 | 0 | 0
COY(360) (kg/kg) | 0.03502352 | 305 | 47.80445 | 10.07722 | -8.522926 | 0.0419353 | 4.743812 | 0.04913012 | 0.8734219 | 16.6592 | 25.84232 | -0.0146839 | 24.07871 | 24.34036 | -0.0003574115 | -0.04043116 | 0.2306931 | 26.09651 | 0.002060286 | 0.03662721 | 0.03234919 | 11.22722 | 54.62033 | 129.039813 | 20.83188076 | 115.778819 | 0.00971692 | 0.13665979 | 1.005367 | 1.00369 | 97.5331 | 275.44 | 329.08 | 332.656 | 927.153 | 0 | 0 | 0
CO2Y(60) (kg/kg) | 1.159585 | 310 | 45.34311 | 8.551209 | -3.89659 | 0.04687443 | 5.302538 | 0.04675212 | 0.7652681 | 16.89207 | 25.42857 | -0.007629095 | 23.68873 | 23.9413 | -0.0001826505 | -0.02066182 | 0.2306931 | 26.09651 | 0.002191479 | 0.03587151 | 0.030953 | 11.38548 | 54.49055 | 128.833227 | 20.83500693 | 112.080022 | 0.01038454 | 0.13622168 | 1.004625 | 1.003754 | 97.5337 | 275.457 | 329.018 | 332.526 | 929.093 | 0 | 0 | 0
CO2Y(120) (kg/kg) | 1.119503 | 315 | 47.1957 | 10.18546 | 0.7369077 | 0.04096133 | 4.633635 | 0.04961458 | 0.902689 | 17.12342 | 26.33161 | 0.001218139 | 24.52604 | 24.77938 | 3.018472e-05 | 0.003414561 | 0.2307686 | 26.10504 | 0.002032279 | 0.03697535 | 0.03206416 | 11.54302 | 54.36005 | 128.584381 | 20.83496597 | 120.16263 | 0.00945375 | 0.13579662 | 1.003595 | 1.003734 | 97.5344 | 275.452 | 328.965 | 332.363 | 927.183 | 0 | 0 | 0
CO2Y(180) (kg/kg) | 1.076433 | 320 | 45.59125 | 12.67943 | -8.720687 | 0.03178587 | 3.595686 | 0.07458849 | 1.14171 | 17.35538 | 26.12679 | -0.01127939 | 24.32912 | 24.57531 | -0.0002771946 | -0.03135685 | 0.230844 | 26.11358 | 0.00237086 | 0.03629025 | 0.03122485 | 11.70124 | 54.23558 | 128.426183 | 20.83700958 | 118.270621 | 0.01085633 | 0.13479542 | 1.00503 | 1.003742 | 97.535 | 275.432 | 328.882 | 332.21 | 927.213 | 0 | 0 | 0
CO2Y(240) (kg/kg) | 1.040895 | 325 | 42.67875 | 8.404291 | -0.6554322 | 0.04489137 | 5.078209 | 0.05523061 | 0.7767056 | 17.57606 | 25.14146 | -0.001244292 | 23.40867 | 23.64657 | -2.942325e-05 | -0.003328422 | 0.230844 | 26.11358 | 0.002479378 | 0.03486738 | 0.02947182 | 11.85298 | 54.08018 | 128.241141 | 20.83908125 | 109.504429 | 0.01167039 | 0.13465343 | 1.003846 | 1.003704 | 97.5334 | 275.446 | 328.841 | 332.183 | 927.237 | 0 | 0 | 0
CO2Y(300) (kg/kg) | 1.013573 | 330 | 44.20174 | 9.343607 | -4.705586 | 0.04181933 | 4.730694 | 0.05918592 | 0.8505367 | 17.79326 | 25.83209 | -0.008102291 | 24.04636 | 24.28751 | -0.0001967845 | -0.02226069 | 0.230844 | 26.11358 | 0.002475116 | 0.03556888 | 0.03040359 | 12.00267 | 53.91897 | 127.994459 | 20.83865311 | 115.577563 | 0.0113807 | 0.13400046 | 1.004626 | 1.003701 | 97.534 | 275.421 | 328.768 | 332.065 | 927.254 | 0 | 0 | 0
CO2Y(360) (kg/kg) | 0.9866476 | 335 | 42.53342 | 9.723986 | -4.810382 | 0.0386668 | 4.374072 | 0.06039662 | 0.8759173 | 18.0101 | 25.15458 | -0.00786383 | 23.41505 | 23.65286 | -0.0001860021 | -0.02104096 | 0.230844 | 26.11358 | 0.002335344 | 0.03386892 | 0.02918507 | 12.15164 | 53.76149 | 127.824071 | 20.84016841 | 109.591444 | 0.01107299 | 0.13199361 | 1.004863 | 1.003965 | 97.536 | 275.42 | 328.759 | 332.098 | 927.296 | 0 | 0 | 0
|  | 340 | 42.40944 | 8.612939 | -8.228011 | 0.04352747 | 4.923922 | 0.05198343 | 0.8385672 | 18.22246 | 25.84568 | -0.01474712 | 24.04964 | 24.28572 | -0.0003581445 | -0.04051408 | 0.230844 | 26.11358 | 0.002262707 | 0.0365007 | 0.02949236 | 12.29834 | 53.59546 | 127.598783 | 20.8419003 | 115.654111 | 0.01052569 | 0.13632553 | 1.005836 | 1.004151 | 97.5312 | 275.371 | 328.64 | 331.866 | 927.265 | 0 | 0 | 0
User-defined Test Averages |  | 345 | 40.6757 | 8.521371 | -5.112748 | 0.04219663 | 4.773375 | 0.05269242 | 0.8072298 | 18.43017 | 24.807 | -0.009252438 | 23.08596 | 23.31718 | -0.0002157408 | -0.02440506 | 0.230844 | 26.11358 | 0.002223443 | 0.03406238 | 0.02816415 | 12.44248 | 53.42078 | 127.395741 | 20.84242202 | 106.558139 | 0.01074106 | 0.13374838 | 1.005351 | 1.004294 | 97.5304 | 275.389 | 328.68 | 331.972 | 927.195 | 0 | 0 | 0
HRR(0-53) (kW/mｲ) | -0.1841436 | 350 | 42.92613 | 9.760238 | -8.581874 | 0.03887887 | 4.398062 | 0.06317913 | 0.8873101 | 18.63917 | 25.56958 | -0.01388413 | 23.79469 | 24.03128 | -0.0003336535 | -0.03774361 | 0.230844 | 26.11358 | 0.002456333 | 0.03449761 | 0.02954256 | 12.58674 | 53.25478 | 127.179467 | 20.84060735 | 113.205661 | 0.01140646 | 0.13217357 | 1.00617 | 1.004583 | 97.5365 | 275.326 | 328.667 | 331.935 | 927.142 | 0 | 0 | 0
EHC(0-53) (MJ/kg) | 0.172929 | 355 | 41.83176 | 9.126014 | -4.738365 | 0.04052073 | 4.583793 | 0.05298545 | 0.8560715 | 18.85107 | 25.51483 | -0.008005729 | 23.74554 | 23.98308 | -0.000192002 | -0.02171969 | 0.230844 | 26.11358 | 0.002147009 | 0.03468864 | 0.02885776 | 12.73275 | 53.1016 | 127.001341 | 20.84281226 | 112.729939 | 0.01017419 | 0.13285684 | 1.005746 | 1.004831 | 97.5339 | 275.348 | 328.692 | 331.98 | 927.182 | 0 | 0 | 0
MLR(0-53) (g/s) | -0.01182481 | 360 | 40.90778 | 9.108845 | -5.564375 | 0.0397004 | 4.490995 | 0.05787487 | 0.8534478 | 19.05792 | 24.90045 | -0.00944674 | 23.16093 | 23.38457 | -0.0002209079 | -0.02498958 | 0.230844 | 26.11358 | 0.002297655 | 0.03388222 | 0.02829199 | 12.87562 | 52.93866 | 126.776315 | 20.84234296 | 107.306888 | 0.01101446 | 0.13293312 | 1.00611 | 1.00503 | 97.532 | 275.345 | 328.51 | 331.682 | 927.28 | 0 | 0 | 0
SEA(0-53) (mｲ/kg) | -59.4891 | 365 | 42.15995 | 9.027053 | -8.942554 | 0.04128633 | 4.6704 | 0.06530482 | 0.8073653 | 19.26559 | 25.45055 | -0.01543845 | 23.67722 | 23.91466 | -0.0003692053 | -0.0417653 | 0.230844 | 26.11358 | 0.002696197 | 0.03333315 | 0.02904542 | 13.01896 | 52.78243 | 126.601769 | 20.84188629 | 112.12238 | 0.01242746 | 0.12957776 | 1.007021 | 1.005255 | 97.5329 | 275.341 | 328.574 | 331.869 | 927.171 | 0 | 0 | 0
COY(0-53) (kg/kg) | -0.01215296 | 370 | 43.0202 | 9.077634 | -5.404363 | 0.04189402 | 4.739142 | 0.06441509 | 0.7432413 | 19.47854 | 25.54382 | -0.009433748 | 23.76348 | 24.00005 | -0.0002264105 | -0.02561204 | 0.230844 | 26.11358 | 0.002698607 | 0.03113736 | 0.02917876 | 13.16452 | 52.64469 | 126.364915 | 20.84179098 | 112.943269 | 0.01239722 | 0.12360586 | 1.006562 | 1.005483 | 97.5353 | 275.345 | 328.567 | 331.838 | 927.192 | 0 | 0 | 0
CO2Y(0-53) (kg/kg) | -0.008865332 | 375 | 39.91808 | 9.200168 | -7.666493 | 0.03835537 | 4.338842 | 0.06917957 | 0.9356626 | 19.68588 | 25.69638 | -0.01220014 | 23.88576 | 24.10229 | -0.0002940512 | -0.03326371 | 0.230844 | 26.11358 | 0.002653408 | 0.03588768 | 0.02820558 | 13.30798 | 52.49569 | 126.187321 | 20.8458328 | 114.202482 | 0.01215048 | 0.13529553 | 1.007146 | 1.00575 | 97.5359 | 275.342 | 328.297 | 331.273 | 927.325 | 0 | 0 | 0
HRR(53-2855) (kW/mｲ) | 56.43547 | 380 | 41.11535 | 8.769546 | -5.081009 | 0.04144567 | 4.688424 | 0.06287571 | 0.8064966 | 19.88847 | 25.09349 | -0.008939126 | 23.33332 | 23.55776 | -0.0002105858 | -0.02382192 | 0.230844 | 26.11358 | 0.002605926 | 0.03342579 | 0.02845732 | 13.44964 | 52.33807 | 125.974372 | 20.84253776 | 108.943689 | 0.01221135 | 0.13104717 | 1.007098 | 1.006075 | 97.5334 | 275.329 | 328.409 | 331.568 | 927.232 | 0 | 0 | 0
EHC(53-2855) (MJ/kg) | 12.25903 | 385 | 42.25089 | 9.686487 | -5.924648 | 0.03855865 | 4.361838 | 0.06605549 | 0.8649006 | 20.09688 | 25.61324 | -0.009505383 | 23.81131 | 24.03337 | -0.0002284464 | -0.02584235 | 0.230844 | 26.11358 | 0.00254701 | 0.0333494 | 0.02903914 | 13.59338 | 52.19969 | 125.778747 | 20.84256464 | 113.478197 | 0.0117556 | 0.12907201 | 1.007313 | 1.006225 | 97.5346 | 275.335 | 328.336 | 331.398 | 927.208 | 0 | 0 | 0
MLR(53-2855) (g/s) | 0.04067089 | 390 | 41.37559 | 9.00787 | -7.981398 | 0.04060452 | 4.593271 | 0.06399707 | 0.7916409 | 20.30595 | 25.15589 | -0.01373392 | 23.38265 | 23.59711 | -0.0003240808 | -0.03666073 | 0.230844 | 26.11358 | 0.00259857 | 0.0321442 | 0.02840094 | 13.73698 | 52.06653 | 125.583063 | 20.84299522 | 109.445479 | 0.01215448 | 0.12747694 | 1.008193 | 1.00662 | 97.5328 | 275.336 | 328.287 | 331.298 | 928.357 | 0 | 0 | 0
SEA(53-2855) (mｲ/kg) | -3.752988 | 395 | 40.84924 | 8.062438 | -0.2108971 | 0.04478885 | 5.066612 | 0.05801467 | 0.7659195 | 20.51151 | 25.62154 | -0.000393146 | 23.80836 | 24.02629 | -9.445838e-06 | -0.001068534 | 0.230844 | 26.11358 | 0.00259841 | 0.03430466 | 0.02844661 | 13.8791 | 51.92787 | 125.370368 | 20.84469111 | 113.500886 | 0.01195971 | 0.1314979 | 1.00679 | 1.006745 | 97.5301 | 275.334 | 328.189 | 331.193 | 927.146 | 0 | 0 | 0
COY(53-2855) (kg/kg) | 0.06552873 | 400 | 42.95246 | 9.024458 | -9.608322 | 0.04207452 | 4.759561 | 0.06053994 | 0.7894676 | 20.72101 | 25.52747 | -0.01687656 | 23.72739 | 23.95427 | -0.0004042655 | -0.04573139 | 0.230844 | 26.11358 | 0.002547189 | 0.03321647 | 0.02939794 | 14.02371 | 51.80253 | 125.143611 | 20.84094764 | 112.699563 | 0.01179087 | 0.12901721 | 1.008927 | 1.006993 | 97.5307 | 275.356 | 328.278 | 331.417 | 927.147 | 0 | 0 | 0
CO2Y(53-2855) (kg/kg) | 0.9533601 | 405 | 42.93636 | 9.703843 | -8.394512 | 0.03911413 | 4.424676 | 0.06530719 | 0.8488862 | 20.93574 | 25.75804 | -0.01357992 | 23.94549 | 24.17865 | -0.0003283441 | -0.03714299 | 0.230844 | 26.11358 | 0.002554434 | 0.03320345 | 0.02939128 | 14.17069 | 51.69318 | 124.950462 | 20.84190409 | 114.762747 | 0.0117276 | 0.12821743 | 1.008598 | 1.007042 | 97.5325 | 275.355 | 328.33 | 331.527 | 927.127 | 0 | 0 | 0
|  | 410 | 42.63876 | 9.477365 | -10.69995 | 0.03977125 | 4.49901 | 0.0654147 | 0.8457521 | 21.14967 | 25.70002 | -0.01764058 | 23.89016 | 24.12338 | -0.0004255504 | -0.04813919 | 0.230844 | 26.11358 | 0.002601624 | 0.03363662 | 0.0293144 | 14.31745 | 51.58457 | 124.748286 | 20.84194169 | 114.239681 | 0.01194062 | 0.12951819 | 1.009193 | 1.007171 | 97.5327 | 275.359 | 328.311 | 331.516 | 927.155 | 0 | 0 | 0
C-factor | 0.043568 | 415 | 41.47551 | 9.474951 | -7.020402 | 0.03869608 | 4.377385 | 0.07026092 | 0.8611592 | 21.35996 | 25.64182 | -0.01128464 | 23.83846 | 24.07362 | -0.000271662 | -0.030731 | 0.230844 | 26.11358 | 0.002718823 | 0.03332349 | 0.02868379 | 14.46245 | 51.46978 | 124.554616 | 20.84393336 | 113.734309 | 0.01243699 | 0.12891002 | 1.008463 | 1.00717 | 97.5313 | 275.376 | 328.344 | 331.583 | 927.745 | 0 | 0 | 0
Time to ignition (s) | 53 | 420 | 41.67364 | 10.55788 | -6.024503 | 0.03489288 | 3.947159 | 0.07991044 | 0.9599036 | 21.56783 | 25.98364 | -0.008614565 | 24.15984 | 24.40196 | -0.0002102123 | -0.02377967 | 0.230844 | 26.11358 | 0.002788306 | 0.0334938 | 0.02884587 | 14.60627 | 51.35198 | 124.363118 | 20.84470071 | 116.804214 | 0.01256927 | 0.12821629 | 1.008247 | 1.00726 | 97.5308 | 275.374 | 328.393 | 331.684 | 927.139 | 0 | 0 | 0
|  | 425 | 40.56714 | 7.984101 | -4.59408 | 0.04491595 | 5.08099 | 0.0592229 | 0.725892 | 21.77343 | 25.29407 | -0.0086847 | 23.52176 | 23.75989 | -0.0002063475 | -0.02334248 | 0.230844 | 26.11358 | 0.002660053 | 0.03260413 | 0.02805857 | 14.74853 | 51.23161 | 124.190883 | 20.84477867 | 110.701386 | 0.01234747 | 0.1282142 | 1.008215 | 1.00722 | 97.5315 | 275.357 | 328.436 | 331.761 | 926.44 | 0 | 0 | 0
|  | 430 | 40.36374 | 9.238671 | -4.769558 | 0.03862195 | 4.368999 | 0.06211273 | 0.8584277 | 21.97576 | 25.17013 | -0.007795492 | 23.40244 | 23.63028 | -0.0001842096 | -0.02083819 | 0.230844 | 26.11358 | 0.002398915 | 0.03315415 | 0.02792861 | 14.8885 | 51.10642 | 123.931995 | 20.84475157 | 109.600114 | 0.01132822 | 0.13007003 | 1.008024 | 1.007131 | 97.5329 | 275.381 | 328.379 | 331.576 | 927.331 | 0 | 0 | 0
|  | 435 | 40.72818 | 10.02871 | -10.0664 | 0.03590065 | 4.06116 | 0.06781015 | 0.9341185 | 22.17849 | 25.60294 | -0.01503473 | 23.80427 | 24.03705 | -0.0003613904 | -0.04088127 | 0.230844 | 26.11358 | 0.002434428 | 0.03353546 | 0.02819973 | 15.02882 | 50.98504 | 123.800589 | 20.84549089 | 113.399026 | 0.01130505 | 0.12958475 | 1.008861 | 1.007138 | 97.5321 | 275.377 | 328.371 | 331.582 | 927.414 | 0 | 0 | 0
|  | 440 | 41.43151 | 7.81837 | -5.385601 | 0.04684538 | 5.299252 | 0.05702651 | 0.7044886 | 22.38389 | 26.15443 | -0.01027493 | 24.31502 | 24.55399 | -0.0002522905 | -0.02853965 | 0.230844 | 26.11358 | 0.002671429 | 0.03300204 | 0.02859518 | 15.17081 | 50.87248 | 123.558083 | 20.84622448 | 118.327127 | 0.01203473 | 0.12642493 | 1.008142 | 1.006965 | 97.5316 | 275.358 | 328.344 | 331.571 | 927.714 | 0 | 0 | 0
|  | 445 | 39.93047 | 9.252185 | -9.457435 | 0.03815157 | 4.315788 | 0.06918694 | 0.8466964 | 22.5873 | 25.19844 | -0.01525777 | 23.4202 | 23.64801 | -0.000360816 | -0.04081629 | 0.230844 | 26.11358 | 0.00263959 | 0.03230279 | 0.02766007 | 15.31145 | 50.75797 | 123.353626 | 20.84582902 | 109.8067 | 0.01230477 | 0.12774914 | 1.00855 | 1.006802 | 97.5321 | 275.37 | 328.259 | 331.452 | 927.407 | 0 | 0 | 0
|  | 450 | 40.67628 | 9.168203 | -5.919776 | 0.03922015 | 4.436669 | 0.06738148 | 0.7967251 | 22.78881 | 25.44858 | -0.009721165 | 23.65549 | 23.8834 | -0.0002321745 | -0.02626408 | 0.230844 | 26.11358 | 0.002642712 | 0.03124768 | 0.02790565 | 15.45036 | 50.64181 | 123.167014 | 20.84593214 | 112.010816 | 0.01221099 | 0.12419137 | 1.007598 | 1.006485 | 97.5313 | 275.366 | 328.298 | 331.461 | 927.319 | 0 | 0 | 0
|  | 455 | 39.73435 | 8.847373 | -9.087573 | 0.03970123 | 4.49109 | 0.07254395 | 0.8120708 | 22.98984 | 25.95532 | -0.01482905 | 24.11367 | 24.32981 | -0.0003607879 | -0.04081311 | 0.230844 | 26.11358 | 0.002880084 | 0.03224021 | 0.02764318 | 15.58923 | 50.52712 | 122.961131 | 20.84878523 | 116.453973 | 0.01294701 | 0.12513031 | 1.008001 | 1.006303 | 97.5318 | 275.386 | 328.123 | 331.064 | 927.342 | 0 | 0 | 0
|  | 460 | 39.19027 | 9.036824 | -5.662486 | 0.0383367 | 4.336731 | 0.08022097 | 0.8276916 | 23.18715 | 25.63754 | -0.009035645 | 23.81314 | 24.02496 | -0.000217081 | -0.02455668 | 0.230844 | 26.11358 | 0.003075407 | 0.03173096 | 0.02734703 | 15.72671 | 50.40685 | 122.771332 | 20.84863591 | 113.59459 | 0.01387702 | 0.12483634 | 1.007059 | 1.006025 | 97.5315 | 275.367 | 328.05 | 330.968 | 927.284 | 0 | 0 | 0
|  | 465 | 41.90564 | 8.416528 | -5.211952 | 0.0440141 | 4.978971 | 0.0680849 | 0.7370369 | 23.38989 | 26.55588 | -0.009213922 | 24.67034 | 24.89704 | -0.0002293994 | -0.02595015 | 0.230844 | 26.11358 | 0.002996696 | 0.03244002 | 0.02889636 | 15.86732 | 50.30084 | 122.570244 | 20.84669392 | 121.899044 | 0.01314159 | 0.12377679 | 1.006686 | 1.005632 | 97.5311 | 275.353 | 328.106 | 331.121 | 927.119 | 0 | 0 | 0
|  | 470 | 39.86466 | 8.396259 | -1.268518 | 0.0419715 | 4.747907 | 0.07289216 | 0.7687719 | 23.59432 | 26.39117 | -0.002152143 | 24.51292 | 24.73888 | -5.32416e-05 | -0.006022805 | 0.230844 | 26.11358 | 0.003059393 | 0.03226651 | 0.0277905 | 16.00903 | 50.20067 | 122.34012 | 20.84987198 | 120.36995 | 0.01346007 | 0.12384587 | 1.005513 | 1.005267 | 97.5299 | 275.353 | 328.047 | 331.071 | 927.687 | 0 | 0 | 0
|  | 475 | 37.92993 | 8.556285 | -6.663241 | 0.03918763 | 4.43299 | 0.07712599 | 0.8047074 | 23.7888 | 25.37074 | -0.01097847 | 23.56353 | 23.78442 | -0.0002611166 | -0.02953808 | 0.230844 | 26.11358 | 0.003022385 | 0.03153458 | 0.02661364 | 16.14504 | 50.08169 | 122.152281 | 20.85023703 | 111.234123 | 0.01379136 | 0.12518349 | 1.006105 | 1.00485 | 97.5297 | 275.34 | 328.025 | 331.1 | 927.043 | 0 | 0 | 0
|  | 480 | 38.85817 | 8.759085 | -5.337044 | 0.03921713 | 4.436327 | 0.07974704 | 0.7954677 | 23.98077 | 25.57894 | -0.008725552 | 23.76219 | 23.98743 | -0.0002093036 | -0.02367687 | 0.230844 | 26.11358 | 0.00312745 | 0.03119596 | 0.02710647 | 16.27934 | 49.95994 | 121.945918 | 20.84926595 | 113.09244 | 0.01411582 | 0.12364647 | 1.005514 | 1.004517 | 97.5282 | 275.328 | 328.098 | 331.208 | 927.052 | 0 | 0 | 0
|  | 485 | 39.20889 | 11.3472 | -3.498513 | 0.03054557 | 3.455381 | 0.1009828 | 1.007092 | 24.17594 | 25.27618 | -0.004508693 | 23.47929 | 23.70179 | -0.0001068641 | -0.0120887 | 0.230844 | 26.11358 | 0.003084578 | 0.03076219 | 0.02721177 | 16.41514 | 49.8473 | 121.767886 | 20.84773995 | 110.423325 | 0.01409187 | 0.12347848 | 1.004936 | 1.004421 | 97.5291 | 275.32 | 328.075 | 331.184 | 927.093 | 0 | 0 | 0
|  | 490 | 38.7395 | 8.274721 | -6.685715 | 0.04138595 | 4.681669 | 0.07437809 | 0.7691288 | 24.37081 | 25.73334 | -0.01147465 | 23.89906 | 24.11356 | -0.0002766947 | -0.0313003 | 0.230844 | 26.11358 | 0.003078208 | 0.03183113 | 0.02712016 | 16.55097 | 49.73635 | 121.617988 | 20.84979328 | 114.430402 | 0.0138421 | 0.12478929 | 1.005581 | 1.00427 | 97.5295 | 275.316 | 328.008 | 330.952 | 927.132 | 0 | 0 | 0
|  | 495 | 38.54001 | 7.553131 | -6.314435 | 0.04510628 | 5.102521 | 0.06652479 | 0.6777709 | 24.56401 | 25.58626 | -0.01187746 | 23.75971 | 23.97994 | -0.0002848207 | -0.03221954 | 0.230844 | 26.11358 | 0.003000686 | 0.03057173 | 0.02678983 | 16.68574 | 49.62426 | 121.361575 | 20.85041352 | 113.112948 | 0.01359991 | 0.12201794 | 1.005588 | 1.004231 | 97.5311 | 275.316 | 327.97 | 331.01 | 927.069 | 0 | 0 | 0
|  | 500 | 38.65721 | 8.577752 | -8.408075 | 0.03983908 | 4.506684 | 0.07203679 | 0.7633087 | 24.757 | 25.62247 | -0.01395053 | 23.79284 | 24.01128 | -0.00033497 | -0.03789253 | 0.230844 | 26.11358 | 0.00286988 | 0.03040952 | 0.02677723 | 16.81966 | 49.51401 | 121.178587 | 20.85059199 | 113.430999 | 0.01305488 | 0.12149015 | 1.005802 | 1.004208 | 97.5324 | 275.317 | 327.963 | 330.974 | 926.941 | 0 | 0 | 0
|  | 505 | 37.38219 | 8.48617 | -8.051171 | 0.03894083 | 4.405072 | 0.07269595 | 0.7805018 | 24.9471 | 24.88173 | -0.01345304 | 23.09886 | 23.30471 | -0.0003135193 | -0.03546598 | 0.230844 | 26.11358 | 0.002830841 | 0.03039339 | 0.02606631 | 16.95177 | 49.4002 | 120.959055 | 20.85036205 | 106.938873 | 0.01323744 | 0.12377275 | 1.005671 | 1.004134 | 97.5331 | 275.333 | 327.876 | 330.798 | 927.02 | 0 | 0 | 0
|  | 510 | 38.04631 | 9.024086 | -3.461851 | 0.03727018 | 4.216084 | 0.07875753 | 0.8154605 | 25.13567 | 25.21073 | -0.00546448 | 23.40071 | 23.61136 | -0.0001290238 | -0.01459545 | 0.230844 | 26.11358 | 0.002935307 | 0.03039236 | 0.02646801 | 17.08311 | 49.28563 | 120.788173 | 20.85015726 | 109.768827 | 0.01351239 | 0.122721 | 1.004711 | 1.004087 | 97.5342 | 275.33 | 327.826 | 330.777 | 927.251 | 0 | 0 | 0
|  | 515 | 38.33065 | 7.304454 | 4.671456 | 0.04638853 | 5.247572 | 0.06448468 | 0.6357924 | 25.32662 | 25.20999 | 0.009177278 | 23.40138 | 23.61288 | 0.000216702 | 0.0245138 | 0.2313858 | 26.17486 | 0.00299135 | 0.02949348 | 0.02650733 | 17.21554 | 49.17789 | 120.574713 | 20.85001332 | 109.76875 | 0.01374261 | 0.1203768 | 1.002944 | 1.003991 | 97.5351 | 275.349 | 327.845 | 330.808 | 927.164 | 0 | 0 | 0
|  | 520 | 36.7372 | 7.780148 | -7.490877 | 0.04174173 | 4.721916 | 0.07368012 | 0.7370732 | 25.51428 | 25.47609 | -0.01310767 | 23.64558 | 23.85491 | -0.0003126822 | -0.03537129 | 0.2319276 | 26.23615 | 0.003075536 | 0.03076671 | 0.02587385 | 17.3465 | 49.06593 | 120.340062 | 20.85325806 | 112.084948 | 0.01395615 | 0.12286165 | 1.005288 | 1.003791 | 97.535 | 275.359 | 327.806 | 330.708 | 927.198 | 0 | 0 | 0
|  | 525 | 36.08514 | 8.42807 | -8.455298 | 0.03784883 | 4.281542 | 0.0778586 | 0.7925995 | 25.69634 | 25.06596 | -0.01363103 | 23.2669 | 23.47755 | -0.0003200232 | -0.03620172 | 0.2319276 | 26.23615 | 0.002946857 | 0.02999897 | 0.02535199 | 17.47456 | 48.94541 | 120.157479 | 20.85363839 | 108.514394 | 0.01362957 | 0.12214637 | 1.004819 | 1.003263 | 97.5351 | 275.383 | 327.834 | 330.802 | 927.176 | 0 | 0 | 0
|  | 530 | 37.6041 | 8.476298 | 8.522811 | 0.03921762 | 4.436382 | 0.07831489 | 0.8109492 | 25.88056 | 26.3935 | 0.01352698 | 24.49004 | 24.70945 | 0.0003342443 | 0.03781045 | 0.2327632 | 26.33068 | 0.003071323 | 0.0318035 | 0.02650301 | 17.6042 | 48.83125 | 119.954805 | 20.85429568 | 120.268255 | 0.01350575 | 0.12268427 | 1.00124 | 1.002781 | 97.535 | 275.409 | 327.712 | 330.648 | 927.14 | 0 | 0 | 0
|  | 535 | 38.13327 | 8.086067 | -7.426777 | 0.04168877 | 4.715924 | 0.07537242 | 0.759808 | 26.06991 | 26.18344 | -0.01262838 | 24.2987 | 24.51725 | -0.0003096132 | -0.03502412 | 0.2335988 | 26.4252 | 0.003142183 | 0.03167546 | 0.0267964 | 17.73745 | 48.7288 | 119.763587 | 20.85255233 | 118.378884 | 0.01388212 | 0.12299863 | 1.003684 | 1.002244 | 97.5348 | 275.392 | 327.76 | 330.708 | 928.202 | 0 | 0 | 0
|  | 540 | 35.98747 | 7.64707 | -0.7546257 | 0.04160145 | 4.706046 | 0.06569896 | 0.7252756 | 26.25521 | 25.12145 | -0.001334626 | 23.31308 | 23.52234 | -3.139352e-05 | -0.003551304 | 0.2335988 | 26.4252 | 0.002733172 | 0.03017252 | 0.02524167 | 17.86754 | 48.62076 | 119.541983 | 20.8542381 | 108.970503 | 0.01272316 | 0.12242702 | 1.001815 | 1.001663 | 97.5347 | 275.424 | 327.759 | 330.701 | 927.23 | 0 | 0 | 0
|  | 545 | 37.88124 | 9.969593 | -1.501426 | 0.03358915 | 3.799678 | 0.08372033 | 0.9005019 | 26.43988 | 25.6584 | -0.00209909 | 23.80949 | 24.02547 | -5.043164e-05 | -0.005704936 | 0.2335988 | 26.4252 | 0.002812095 | 0.03024709 | 0.02631053 | 17.99642 | 48.51354 | 119.356229 | 20.85237078 | 113.669558 | 0.01280579 | 0.12096419 | 1.001588 | 1.001349 | 97.5359 | 275.399 | 327.733 | 330.706 | 927.224 | 0 | 0 | 0
|  | 550 | 39.1926 | 9.429731 | -7.487143 | 0.03674152 | 4.15628 | 0.08311211 | 0.7999375 | 26.63257 | 25.59122 | -0.01147689 | 23.74867 | 23.96895 | -0.000275089 | -0.03111867 | 0.2335988 | 26.4252 | 0.003053665 | 0.02939092 | 0.02698424 | 18.12966 | 48.42285 | 119.192028 | 20.84974428 | 113.082352 | 0.01381162 | 0.1189661 | 1.002317 | 1.00101 | 97.5349 | 275.395 | 327.754 | 330.794 | 927.273 | 0 | 0 | 0
|  | 555 | 37.41687 | 6.852324 | -2.46538 | 0.0482705 | 5.460464 | 0.06895231 | 0.6280242 | 26.82409 | 25.96697 | -0.004894251 | 24.09553 | 24.31529 | -0.0001190051 | -0.01346212 | 0.2335988 | 26.4252 | 0.003328363 | 0.03031504 | 0.0262748 | 18.26281 | 48.33169 | 118.979296 | 20.85359826 | 116.418591 | 0.01472695 | 0.12021449 | 1.001291 | 1.000734 | 97.5378 | 275.39 | 327.729 | 330.718 | 927.209 | 0 | 0 | 0
|  | 560 | 34.96761 | 7.471208 | -6.134315 | 0.04137398 | 4.680315 | 0.07627006 | 0.710003 | 27.00505 | 25.03736 | -0.01082298 | 23.23482 | 23.45019 | -0.0002538011 | -0.02871053 | 0.2335988 | 26.4252 | 0.003155596 | 0.02937565 | 0.0247354 | 18.39033 | 48.2233 | 118.73101 | 20.85576287 | 108.241137 | 0.01450554 | 0.12059797 | 1.00266 | 1.001427 | 97.5395 | 275.368 | 327.756 | 330.794 | 927.102 | 0 | 0 | 0
|  | 565 | 38.58127 | 9.25504 | -8.751881 | 0.0368511 | 4.168676 | 0.08410856 | 0.8414865 | 27.18892 | 26.24726 | -0.01312222 | 24.35227 | 24.57789 | -0.0003225165 | -0.03648376 | 0.2335988 | 26.4252 | 0.003099493 | 0.0310097 | 0.02692099 | 18.51947 | 48.12199 | 118.564315 | 20.85234789 | 118.929007 | 0.01368377 | 0.12113581 | 1.004174 | 1.002677 | 97.5391 | 275.348 | 327.684 | 330.72 | 927.075 | 0 | 0 | 0
|  | 570 | 37.77537 | 8.595533 | -7.728455 | 0.03884975 | 4.394768 | 0.0760428 | 0.7663362 | 27.37981 | 24.58642 | -0.0130475 | 22.80807 | 23.01196 | -0.0003002486 | -0.03396477 | 0.2335988 | 26.4252 | 0.002954244 | 0.02977197 | 0.02623159 | 18.65236 | 48.03476 | 118.354619 | 20.84861465 | 104.339365 | 0.01389774 | 0.12307496 | 1.005198 | 1.003708 | 97.5389 | 275.343 | 327.637 | 330.566 | 927.218 | 0 | 0 | 0
|  | 575 | 37.6542 | 9.243428 | -8.849764 | 0.03601078 | 4.073618 | 0.08819379 | 0.8594467 | 27.56839 | 25.28497 | -0.01346342 | 23.45573 | 23.67058 | -0.0003186869 | -0.03605056 | 0.2335988 | 26.4252 | 0.003175927 | 0.03094935 | 0.02643577 | 18.78402 | 47.94502 | 118.179234 | 20.85055166 | 110.350887 | 0.01446106 | 0.12393777 | 1.006204 | 1.004665 | 97.5393 | 275.335 | 327.632 | 330.633 | 927.981 | 0 | 0 | 0
|  | 580 | 39.13412 | 7.696009 | -7.847421 | 0.0449513 | 5.084989 | 0.07060853 | 0.6663363 | 27.76036 | 25.85792 | -0.01456326 | 23.99228 | 24.22203 | -0.0003527518 | -0.03990405 | 0.2335988 | 26.4252 | 0.003173945 | 0.02995268 | 0.02708666 | 18.91783 | 47.86269 | 117.981347 | 20.85037015 | 115.432906 | 0.01416535 | 0.1196163 | 1.007039 | 1.005373 | 97.5355 | 275.361 | 327.701 | 330.839 | 927.144 | 0 | 0 | 0
|  | 585 | 37.57469 | 7.136144 | -5.281836 | 0.04654618 | 5.265405 | 0.06902842 | 0.6165092 | 27.95213 | 25.39417 | -0.0103359 | 23.56279 | 23.78597 | -0.0002458493 | -0.02781101 | 0.2335988 | 26.4252 | 0.003213009 | 0.02869615 | 0.02606588 | 19.05071 | 47.78142 | 117.738786 | 20.85227707 | 111.333349 | 0.0145562 | 0.11775206 | 1.007308 | 1.006125 | 97.5385 | 275.355 | 327.712 | 330.816 | 927.086 | 0 | 0 | 0
|  | 590 | 37.25473 | 8.66303 | 3.761662 | 0.03801578 | 4.300428 | 0.09072914 | 0.7592926 | 28.1392 | 25.70121 | 0.00594244 | 23.84426 | 24.06461 | 0.0001430025 | 0.01617675 | 0.2339563 | 26.46564 | 0.003449139 | 0.0288651 | 0.02601318 | 19.18091 | 47.69357 | 117.528113 | 20.85357256 | 114.025508 | 0.01534992 | 0.11729624 | 1.006162 | 1.006842 | 97.5382 | 275.341 | 327.665 | 330.693 | 926.953 | 0 | 0 | 0
|  | 595 | 34.74429 | 7.389096 | -8.003707 | 0.04156658 | 4.702102 | 0.08126999 | 0.6954713 | 28.3192 | 25.21632 | -0.01408878 | 23.39498 | 23.6136 | -0.0003326867 | -0.03763425 | 0.2343138 | 26.50609 | 0.003378116 | 0.02890837 | 0.02463234 | 19.30752 | 47.5953 | 117.346133 | 20.85676743 | 109.766242 | 0.01532552 | 0.11883043 | 1.009061 | 1.007446 | 97.5357 | 275.352 | 327.673 | 330.735 | 927.034 | 0 | 0 | 0
|  | 600 | 34.46436 | 8.530289 | -4.777149 | 0.03571567 | 4.040234 | 0.08544445 | 0.7905386 | 28.49222 | 24.62688 | -0.007397886 | 22.85139 | 23.06322 | -0.0001706191 | -0.0193008 | 0.2343138 | 26.50609 | 0.003051706 | 0.02823461 | 0.02424704 | 19.42972 | 47.48704 | 117.12107 | 20.8560673 | 104.70956 | 0.01428655 | 0.11883576 | 1.008652 | 1.007804 | 97.5353 | 275.358 | 327.72 | 330.758 | 927.121 | 0 | 0 | 0
|  | 605 | 36.59928 | 7.880581 | -1.48766 | 0.04105505 | 4.644236 | 0.07811633 | 0.7163048 | 28.66988 | 25.59498 | -0.002548002 | 23.74745 | 23.97015 | -6.107597e-05 | -0.006909047 | 0.2343138 | 26.50609 | 0.00320707 | 0.02940793 | 0.02564542 | 19.55445 | 47.38824 | 116.976437 | 20.85449289 | 113.093134 | 0.01442956 | 0.11899874 | 1.00813 | 1.007838 | 97.5364 | 275.337 | 327.689 | 330.762 | 927.543 | 0 | 0 | 0
|  | 610 | 34.80841 | 7.142159 | -7.4462 | 0.0430831 | 4.873654 | 0.06801175 | 0.7117712 | 28.8484 | 25.18727 | -0.01360701 | 23.36539 | 23.57648 | -0.0003208054 | -0.0362902 | 0.2343138 | 26.50609 | 0.002930157 | 0.03066531 | 0.0247572 | 19.68046 | 47.29246 | 116.713485 | 20.85621674 | 109.501106 | 0.01350246 | 0.12350808 | 1.009826 | 1.008265 | 97.5384 | 275.345 | 327.636 | 330.596 | 927.593 | 0 | 0 | 0
|  | 615 | 36.24891 | 7.39673 | -4.487156 | 0.0433219 | 4.900667 | 0.07067179 | 0.6860348 | 29.02605 | 25.29274 | -0.008204462 | 23.47067 | 23.69346 | -0.0001943921 | -0.02199006 | 0.2343138 | 26.50609 | 0.003061636 | 0.02972033 | 0.0254446 | 19.80596 | 47.19682 | 116.548756 | 20.85412777 | 110.455107 | 0.01398982 | 0.12071518 | 1.009282 | 1.008341 | 97.5396 | 275.343 | 327.74 | 330.851 | 928.358 | 0 | 0 | 0
|  | 620 | 36.6041 | 7.961802 | -0.5474527 | 0.04064158 | 4.597464 | 0.07362359 | 0.7477575 | 29.20818 | 25.45526 | -0.0009332434 | 23.62084 | 23.84088 | -2.224935e-05 | -0.002516894 | 0.2343138 | 26.50609 | 0.002992179 | 0.03039005 | 0.02571177 | 19.93386 | 47.10996 | 116.284608 | 20.85375914 | 111.876101 | 0.01362776 | 0.1219529 | 1.008515 | 1.008408 | 97.5394 | 275.32 | 327.731 | 330.784 | 927.185 | 0 | 0 | 0
|  | 625 | 37.71871 | 9.667034 | -8.406138 | 0.0344918 | 3.901787 | 0.08987327 | 0.8659496 | 29.39398 | 25.45508 | -0.01216825 | 23.6139 | 23.82781 | -0.0002899428 | -0.03279896 | 0.2343138 | 26.50609 | 0.003099891 | 0.02986816 | 0.02627744 | 20.06383 | 47.03038 | 116.144735 | 20.8517471 | 111.842421 | 0.01406539 | 0.12060419 | 1.009783 | 1.008387 | 97.5394 | 275.332 | 327.637 | 330.605 | 927.328 | 0 | 0 | 0
|  | 630 | 36.66447 | 7.057949 | -0.1138588 | 0.04592183 | 5.194778 | 0.07230536 | 0.6702369 | 29.57994 | 25.61016 | -0.0002180942 | 23.75674 | 23.97406 | -5.228605e-06 | -0.0005914712 | 0.2343138 | 26.50609 | 0.003320395 | 0.03077851 | 0.02593349 | 20.19436 | 46.95229 | 115.919812 | 20.85352852 | 113.204497 | 0.01487944 | 0.12247591 | 1.008258 | 1.008233 | 97.5402 | 275.326 | 327.623 | 330.62 | 927.252 | 0 | 0 | 0
|  | 635 | 37.15992 | 7.406791 | -11.25325 | 0.04435033 | 5.017006 | 0.06207146 | 0.7275191 | 29.7645 | 25.88751 | -0.02058347 | 24.02172 | 24.24689 | -0.0004990853 | -0.05645761 | 0.2343138 | 26.50609 | 0.00275289 | 0.03226572 | 0.02620502 | 20.3247 | 46.87323 | 115.699896 | 20.85356109 | 115.706806 | 0.01246901 | 0.12540928 | 1.010508 | 1.008146 | 97.5395 | 275.341 | 327.728 | 330.8 | 927.133 | 0 | 0 | 0
|  | 640 | 36.73223 | 8.138138 | -7.471107 | 0.03990015 | 4.513592 | 0.07239555 | 0.770159 | 29.94923 | 25.63008 | -0.01242247 | 23.77842 | 23.99671 | -0.0002980983 | -0.03372153 | 0.2343138 | 26.50609 | 0.002888593 | 0.03072946 | 0.02579268 | 20.4547 | 46.79568 | 115.481206 | 20.85409702 | 113.39594 | 0.01312694 | 0.12228848 | 1.009681 | 1.008256 | 97.5403 | 275.348 | 327.667 | 330.675 | 927.163 | 0 | 0 | 0
|  | 645 | 37.3509 | 8.446499 | -9.948071 | 0.03909098 | 4.422057 | 0.0815671 | 0.7691042 | 30.13444 | 25.53744 | -0.01626026 | 23.69594 | 23.91596 | -0.0003888799 | -0.04399094 | 0.2343138 | 26.50609 | 0.003188538 | 0.03006504 | 0.02614386 | 20.58454 | 46.72007 | 115.296907 | 20.85252188 | 112.594098 | 0.01438372 | 0.12086252 | 1.010313 | 1.008447 | 97.5414 | 275.346 | 327.715 | 330.758 | 927.115 | 0 | 0 | 0
|  | 650 | 37.79583 | 8.864 | -4.559982 | 0.0376935 | 4.263971 | 0.08160283 | 0.8623509 | 30.32231 | 26.05563 | -0.007050684 | 24.16739 | 24.37801 | -0.0001718817 | -0.01944363 | 0.2343138 | 26.50609 | 0.003075896 | 0.03250502 | 0.02671319 | 20.71668 | 46.64971 | 115.089909 | 20.85238698 | 117.164418 | 0.01367993 | 0.12548448 | 1.009629 | 1.00882 | 97.5379 | 275.351 | 327.588 | 330.443 | 927.205 | 0 | 0 | 0
|  | 655 | 38.75904 | 8.53464 | -11.40976 | 0.0401458 | 4.54138 | 0.0751859 | 0.8360511 | 30.5137 | 26.01032 | -0.0188095 | 24.1317 | 24.35227 | -0.000458054 | -0.05181606 | 0.2343138 | 26.50609 | 0.003018398 | 0.03356394 | 0.0273717 | 20.85189 | 46.5858 | 114.914979 | 20.84993377 | 116.787976 | 0.01347261 | 0.12830672 | 1.010672 | 1.008513 | 97.5394 | 275.382 | 327.674 | 330.669 | 927.148 | 0 | 0 | 0
|  | 660 | 39.77094 | 7.967295 | -7.717016 | 0.04412728 | 4.991774 | 0.0612673 | 0.7195759 | 30.71002 | 25.58191 | -0.0142044 | 23.74278 | 23.97363 | -0.000340531 | -0.0385216 | 0.2343138 | 26.50609 | 0.002703559 | 0.03175293 | 0.02751753 | 20.98912 | 46.53033 | 114.687392 | 20.84782269 | 113.013195 | 0.01240097 | 0.12506997 | 1.01015 | 1.00852 | 97.5397 | 275.371 | 327.792 | 330.979 | 927.169 | 0 | 0 | 0
|  | 665 | 39.92482 | 9.562222 | -9.356127 | 0.03690935 | 4.175266 | 0.07925678 | 0.7970491 | 30.90926 | 25.43771 | -0.01448316 | 23.61464 | 23.84346 | -0.0003453286 | -0.03906432 | 0.2343138 | 26.50609 | 0.002925316 | 0.02941856 | 0.02733296 | 21.12624 | 46.48009 | 114.485519 | 20.84792748 | 111.769621 | 0.01336435 | 0.11949375 | 1.010173 | 1.008511 | 97.5397 | 275.363 | 327.871 | 331.048 | 927.097 | 0 | 0 | 0
|  | 670 | 37.16146 | 7.382465 | -2.079525 | 0.04449832 | 5.033746 | 0.07508868 | 0.6101108 | 31.10198 | 25.34169 | -0.003897484 | 23.52176 | 23.74233 | -9.253536e-05 | -0.0104678 | 0.2343138 | 26.50609 | 0.00334132 | 0.0271489 | 0.02565784 | 21.25872 | 46.42086 | 114.301866 | 20.85354202 | 110.909785 | 0.01510685 | 0.113888 | 1.008997 | 1.00855 | 97.5402 | 275.353 | 327.819 | 330.893 | 927.033 | 0 | 0 | 0
|  | 675 | 35.45685 | 6.495748 | 1.670394 | 0.04825288 | 5.458471 | 0.07872947 | 0.5546096 | 31.28352 | 24.87102 | 0.003462303 | 23.07596 | 23.27968 | 8.060132e-05 | 0.009117796 | 0.2345153 | 26.52888 | 0.003798924 | 0.02676151 | 0.0248554 | 21.385 | 46.34596 | 114.045332 | 20.85472812 | 106.786878 | 0.01726738 | 0.11419716 | 1.008348 | 1.008745 | 97.5401 | 275.362 | 327.692 | 330.585 | 927.073 | 0 | 0 | 0
|  | 680 | 34.44887 | 7.965185 | -1.466408 | 0.03823238 | 4.32493 | 0.1052029 | 0.7192272 | 31.45829 | 25.82791 | -0.002318788 | 23.96371 | 24.17827 | -5.606427e-05 | -0.006342112 | 0.2347168 | 26.55167 | 0.004022157 | 0.02749777 | 0.0245154 | 21.50843 | 46.26219 | 113.835795 | 20.85927089 | 115.161602 | 0.01757595 | 0.11344966 | 1.009133 | 1.008867 | 97.5403 | 275.376 | 327.691 | 330.625 | 926.971 | 0 | 0 | 0
|  | 685 | 34.77761 | 8.173247 | -8.783733 | 0.03761468 | 4.255055 | 0.09403502 | 0.8693795 | 31.63135 | 26.24904 | -0.01346451 | 24.33668 | 24.53839 | -0.0003303973 | -0.03737526 | 0.2347168 | 26.55167 | 0.003537098 | 0.03270144 | 0.02529457 | 21.63295 | 46.17716 | 113.652124 | 20.85796249 | 118.860952 | 0.0154068 | 0.12537197 | 1.010699 | 1.009153 | 97.5409 | 275.358 | 327.452 | 330.166 | 927.042 | 0 | 0 | 0
|  | 690 | 37.26125 | 7.389407 | -6.175423 | 0.0445759 | 5.042523 | 0.07248883 | 0.6153283 | 31.81145 | 25.06853 | -0.01173657 | 23.25006 | 23.45448 | -0.000275275 | -0.03113971 | 0.2347168 | 26.55167 | 0.003231255 | 0.02742881 | 0.02570952 | 21.76046 | 46.10355 | 113.450145 | 20.85235686 | 108.446975 | 0.01480141 | 0.11539105 | 1.010902 | 1.009554 | 97.542 | 275.38 | 327.563 | 330.443 | 927.083 | 0 | 0 | 0
|  | 695 | 35.96362 | 7.60252 | -4.01665 | 0.0418175 | 4.730486 | 0.09051453 | 0.6927476 | 31.99451 | 25.4732 | -0.007051193 | 23.61743 | 23.82097 | -0.0001679663 | -0.01900071 | 0.2347168 | 26.55167 | 0.003785091 | 0.02896897 | 0.02546222 | 21.88839 | 46.03527 | 113.217013 | 20.85471023 | 111.938785 | 0.01683786 | 0.1182262 | 1.010804 | 1.009994 | 97.5424 | 275.39 | 327.453 | 330.275 | 928.519 | 0 | 0 | 0
|  | 700 | 37.92753 | 7.960464 | -9.168831 | 0.04211807 | 4.764487 | 0.06943976 | 0.7163317 | 32.17924 | 25.52996 | -0.0161777 | 23.66413 | 23.87072 | -0.0003861734 | -0.04368478 | 0.2347168 | 26.55167 | 0.002924668 | 0.03017051 | 0.02636759 | 22.01797 | 45.97034 | 113.029461 | 20.8517015 | 112.410032 | 0.01331876 | 0.12115709 | 1.012199 | 1.010339 | 97.5441 | 275.395 | 327.371 | 330.229 | 927.201 | 0 | 0 | 0
|  | 705 | 38.04533 | 7.916568 | -7.156389 | 0.04248315 | 4.805786 | 0.07127529 | 0.694085 | 32.36917 | 25.04034 | -0.01298338 | 23.21207 | 23.41654 | -0.0003040259 | -0.03439207 | 0.2347168 | 26.55167 | 0.003027999 | 0.02948692 | 0.02636565 | 22.1498 | 45.91372 | 112.795702 | 20.84988064 | 108.148 | 0.01397708 | 0.12088119 | 1.012192 | 1.010699 | 97.5396 | 275.407 | 327.396 | 330.28 | 927.237 | 0 | 0 | 0
|  | 710 | 39.07882 | 8.302832 | -3.020861 | 0.0416071 | 4.706686 | 0.0702664 | 0.7422465 | 32.56198 | 25.28655 | -0.005314989 | 23.44109 | 23.64807 | -0.0001256892 | -0.01421824 | 0.2347168 | 26.55167 | 0.002923581 | 0.03088273 | 0.02709639 | 22.28346 | 45.86195 | 112.606741 | 20.84819289 | 110.288902 | 0.01342834 | 0.12375934 | 1.011441 | 1.01083 | 97.537 | 275.4 | 327.407 | 330.298 | 927.228 | 0 | 0 | 0
|  | 715 | 38.80651 | 9.443657 | -2.872881 | 0.03632592 | 4.109267 | 0.0977337 | 0.7231287 | 32.7567 | 24.80918 | -0.004497552 | 22.99891 | 23.20375 | -0.0001043601 | -0.01180544 | 0.2347168 | 26.55167 | 0.003550266 | 0.02626831 | 0.02649306 | 22.41743 | 45.81356 | 112.384242 | 20.8485278 | 106.165706 | 0.01627036 | 0.11306537 | 1.011337 | 1.01082 | 97.5366 | 275.419 | 327.412 | 330.328 | 927.21 | 0 | 0 | 0
|  | 720 | 36.41246 | 8.337629 | -5.184888 | 0.03860643 | 4.367244 | 0.1089182 | 0.7166943 | 32.94474 | 25.53818 | -0.008383369 | 23.67002 | 23.87704 | -0.00020017 | -0.02264367 | 0.2347168 | 26.55167 | 0.004204942 | 0.02766901 | 0.02567314 | 22.54784 | 45.75659 | 112.234207 | 20.85419292 | 112.47424 | 0.01849872 | 0.11468582 | 1.011896 | 1.010932 | 97.5386 | 275.396 | 327.347 | 330.21 | 927.071 | 0 | 0 | 0
|  | 725 | 35.84229 | 7.375046 | -2.31364 | 0.04296188 | 4.859942 | 0.08457386 | 0.7163633 | 33.12538 | 26.05709 | -0.004079641 | 24.15148 | 24.36448 | -9.939833e-05 | -0.01124416 | 0.2347168 | 26.55167 | 0.003633452 | 0.03077632 | 0.02561448 | 22.67606 | 45.69018 | 111.994985 | 20.85620872 | 117.093867 | 0.01589181 | 0.1211138 | 1.011398 | 1.010929 | 97.5396 | 275.366 | 327.354 | 330.241 | 926.976 | 0 | 0 | 0
|  | 730 | 37.58496 | 7.699435 | -7.446799 | 0.04315265 | 4.881521 | 0.07860582 | 0.7006159 | 33.30895 | 26.04259 | -0.01319092 | 24.14143 | 24.36139 | -0.0003213491 | -0.03635171 | 0.2347168 | 26.55167 | 0.00339205 | 0.03023343 | 0.02637875 | 22.80605 | 45.6287 | 111.809071 | 20.8535029 | 116.980022 | 0.01494134 | 0.11978519 | 1.012294 | 1.010777 | 97.5396 | 275.345 | 327.4 | 330.383 | 927.017 | 0 | 0 | 0
|  | 735 | 37.8005 | 7.074701 | -6.49757 | 0.04723258 | 5.343052 | 0.06873968 | 0.5976504 | 33.49741 | 25.25182 | -0.01298636 | 23.41268 | 23.63225 | -0.000306897 | -0.03471686 | 0.2347168 | 26.55167 | 0.003246753 | 0.02822857 | 0.02612951 | 22.93732 | 45.57471 | 111.560867 | 20.85152524 | 110.003976 | 0.01476813 | 0.1169527 | 1.01196 | 1.010467 | 97.5398 | 275.318 | 327.46 | 330.531 | 927.028 | 0 | 0 | 0
|  | 740 | 36.53184 | 8.232443 | 1.315322 | 0.0392279 | 4.437545 | 0.1022409 | 0.6633967 | 33.68324 | 25.13914 | 0.002194782 | 23.30352 | 23.50908 | 5.159731e-05 | 0.005836799 | 0.2348458 | 26.56627 | 0.004010695 | 0.02602366 | 0.02540924 | 23.06616 | 45.51789 | 111.350422 | 20.85369876 | 109.002495 | 0.01796999 | 0.11151032 | 1.009777 | 1.010029 | 97.5389 | 275.297 | 327.394 | 330.282 | 927.067 | 0 | 0 | 0
|  | 745 | 34.38977 | 7.735256 | 12.69201 | 0.0393013 | 4.445848 | 0.1139819 | 0.6581189 | 33.86055 | 25.7494 | 0.02071469 | 23.86703 | 24.08014 | 0.0004988126 | 0.05642676 | 0.2362218 | 26.72192 | 0.004479636 | 0.02586493 | 0.02441527 | 23.19073 | 45.4504 | 111.159748 | 20.85936096 | 114.348391 | 0.01946216 | 0.10949004 | 1.007266 | 1.009641 | 97.5408 | 275.28 | 327.364 | 330.287 | 927.016 | 0 | 0 | 0
|  | 750 | 31.76945 | 6.759623 | 7.998319 | 0.04154698 | 4.699885 | 0.09357463 | 0.6820865 | 34.02594 | 25.23947 | 0.0140795 | 23.39444 | 23.60211 | 0.000332306 | 0.03759118 | 0.2382996 | 26.95697 | 0.003887744 | 0.02833864 | 0.0231391 | 23.30961 | 45.36793 | 110.953793 | 20.86220353 | 109.864485 | 0.0174007 | 0.1172757 | 1.007486 | 1.0091 | 97.543 | 275.284 | 327.365 | 330.271 | 927.034 | 0 | 0 | 0
|  | 755 | 35.51229 | 7.407355 | -5.84199 | 0.04238067 | 4.794193 | 0.07930063 | 0.6995149 | 34.19415 | 25.65219 | -0.01032334 | 23.77337 | 23.98327 | -0.0002475874 | -0.02800763 | 0.2391304 | 27.05095 | 0.003360814 | 0.02964591 | 0.02515491 | 23.43035 | 45.29026 | 110.745913 | 20.85642589 | 113.469631 | 0.0150204 | 0.11944063 | 1.009385 | 1.008201 | 97.5429 | 275.27 | 327.315 | 330.205 | 927.178 | 0 | 0 | 0
|  | 760 | 36.59043 | 7.860166 | -1.198388 | 0.04115173 | 4.655173 | 0.08908597 | 0.630761 | 34.37441 | 25.15198 | -0.002095672 | 23.31619 | 23.53219 | -4.931576e-05 | -0.005578705 | 0.2391304 | 27.05095 | 0.003666042 | 0.02595691 | 0.0252951 | 23.55647 | 45.22948 | 110.532561 | 20.8541562 | 109.117462 | 0.01654466 | 0.11130091 | 1.007419 | 1.007179 | 97.5422 | 275.29 | 327.405 | 330.438 | 927.191 | 0 | 0 | 0
|  | 765 | 35.01175 | 7.428417 | 0.4307989 | 0.04166485 | 4.713218 | 0.09930666 | 0.6183439 | 34.55341 | 25.53377 | 0.0007518658 | 23.66419 | 23.87284 | 1.794917e-05 | 0.002030449 | 0.2391753 | 27.05602 | 0.004137597 | 0.02576321 | 0.0246001 | 23.68121 | 45.16786 | 110.332732 | 20.85798096 | 112.427125 | 0.01822894 | 0.10978614 | 1.006028 | 1.006114 | 97.5425 | 275.295 | 327.323 | 330.209 | 927.276 | 0 | 0 | 0
|  | 770 | 33.6583 | 7.435132 | 11.48048 | 0.04001803 | 4.526927 | 0.115481 | 0.664684 | 34.72509 | 26.0102 | 0.01889725 | 24.10014 | 24.3118 | 0.0004594261 | 0.05197128 | 0.2403687 | 27.19103 | 0.004621324 | 0.02659935 | 0.02418872 | 23.80318 | 45.09751 | 110.117449 | 20.86100986 | 116.634695 | 0.01984507 | 0.11068544 | 1.00243 | 1.004586 | 97.5419 | 275.303 | 327.247 | 330.121 | 927.297 | 0 | 0 | 0
|  | 775 | 33.638 | 6.514173 | -2.682442 | 0.04564815 | 5.163818 | 0.08868569 | 0.6048456 | 34.89333 | 26.18211 | -0.005004034 | 24.25913 | 24.46996 | -0.0001224485 | -0.01385164 | 0.2415173 | 27.32096 | 0.004048338 | 0.02761008 | 0.02410647 | 23.92392 | 45.02365 | 109.924908 | 20.86184689 | 118.180109 | 0.0174615 | 0.11278409 | 1.003945 | 1.003374 | 97.5412 | 275.323 | 327.243 | 330.087 | 927.286 | 0 | 0 | 0
|  | 780 | 33.29276 | 6.881487 | -9.587475 | 0.04276808 | 4.838018 | 0.08046741 | 0.7065179 | 35.06065 | 26.01525 | -0.01686482 | 24.10365 | 24.31321 | -0.0004100379 | -0.04638438 | 0.2415173 | 27.32096 | 0.003441437 | 0.03021642 | 0.02407582 | 24.04438 | 44.94956 | 109.671051 | 20.86141901 | 116.674343 | 0.01515179 | 0.11982242 | 1.005452 | 1.003526 | 97.5415 | 275.334 | 327.231 | 330.076 | 927.289 | 0 | 0 | 0
|  | 785 | 36.70194 | 8.736196 | -6.997449 | 0.03713803 | 4.201135 | 0.08679996 | 0.8266639 | 35.23564 | 26.08215 | -0.01065688 | 24.16659 | 24.38533 | -0.0002598715 | -0.02939723 | 0.2415173 | 27.32096 | 0.00322358 | 0.03070067 | 0.02590627 | 24.16933 | 44.88617 | 109.500437 | 20.85528159 | 117.279802 | 0.01425301 | 0.12084824 | 1.005065 | 1.003848 | 97.5427 | 275.347 | 327.244 | 330.206 | 927.236 | 0 | 0 | 0
|  | 790 | 38.9994 | 8.241756 | -3.617096 | 0.04183025 | 4.731929 | 0.08591363 | 0.6698352 | 35.42489 | 26.08431 | -0.006199959 | 24.17339 | 24.40404 | -0.000151304 | -0.01711584 | 0.2415173 | 27.32096 | 0.003593789 | 0.02801937 | 0.02688685 | 24.30131 | 44.84164 | 109.287766 | 20.85188641 | 117.322494 | 0.01571953 | 0.11407695 | 1.004773 | 1.004065 | 97.5428 | 275.343 | 327.309 | 330.432 | 927.232 | 0 | 0 | 0
|  | 795 | 36.73594 | 7.843314 | 0.1412752 | 0.04140415 | 4.683727 | 0.09819756 | 0.6112043 | 35.61423 | 25.50559 | 0.0002452025 | 23.63678 | 23.85531 | 5.84938e-06 | 0.0006616946 | 0.2415319 | 27.32261 | 0.004065786 | 0.02530639 | 0.02543427 | 24.43212 | 44.79778 | 109.08691 | 20.85492437 | 112.172972 | 0.01795632 | 0.10868081 | 1.004379 | 1.004407 | 97.5425 | 275.346 | 327.305 | 330.331 | 927.158 | 0 | 0 | 0
|  | 800 | 34.7491 | 7.197585 | 3.914609 | 0.04267848 | 4.827883 | 0.09527945 | 0.7122285 | 35.79294 | 26.10724 | 0.006848217 | 24.18762 | 24.39607 | 0.0001670696 | 0.01889928 | 0.2419642 | 27.37151 | 0.004066382 | 0.03039683 | 0.02513687 | 24.55854 | 44.74118 | 108.87265 | 20.85803549 | 117.494782 | 0.01757882 | 0.12000788 | 1.003993 | 1.004775 | 97.543 | 275.357 | 327.214 | 330.034 | 927.115 | 0 | 0 | 0
|  | 805 | 37.56295 | 8.114967 | -10.94353 | 0.04091902 | 4.628848 | 0.08239774 | 0.7521107 | 35.97372 | 26.08233 | -0.01836971 | 24.16514 | 24.37701 | -0.0004477987 | -0.05065596 | 0.2423818 | 27.41876 | 0.003371634 | 0.03077563 | 0.02644135 | 24.68749 | 44.68786 | 108.663758 | 20.85342537 | 117.27358 | 0.01483988 | 0.12103683 | 1.007042 | 1.004941 | 97.5414 | 275.338 | 327.222 | 330.091 | 927.18 | 0 | 0 | 0
|  | 810 | 37.55815 | 8.584891 | -9.041808 | 0.03867423 | 4.374913 | 0.07671667 | 0.8297843 | 36.16153 | 25.60903 | -0.01460778 | 23.7272 | 23.93828 | -0.000349685 | -0.03955713 | 0.2423818 | 27.41876 | 0.002966959 | 0.03209127 | 0.02647663 | 24.81978 | 44.64386 | 108.463259 | 20.85160477 | 113.058759 | 0.01345294 | 0.12585295 | 1.006986 | 1.005315 | 97.5416 | 275.337 | 327.23 | 330.141 | 927.3 | 0 | 0 | 0
|  | 815 | 38.20734 | 7.460385 | -5.825387 | 0.04527285 | 5.121363 | 0.05896098 | 0.7124593 | 36.35094 | 24.8538 | -0.01134847 | 23.02873 | 23.23942 | -0.0002637319 | -0.02983392 | 0.2423818 | 27.41876 | 0.002669331 | 0.03225506 | 0.02673123 | 24.9528 | 44.60238 | 108.266923 | 20.84783394 | 106.49451 | 0.01257871 | 0.12879264 | 1.006672 | 1.005374 | 97.5412 | 275.35 | 327.248 | 330.242 | 927.401 | 0 | 0 | 0
|  | 820 | 40.99237 | 8.152476 | -6.868322 | 0.04444938 | 5.028211 | 0.07100159 | 0.6841035 | 36.54894 | 25.83412 | -0.01261416 | 23.95587 | 24.20237 | -0.0003052927 | -0.03453537 | 0.2423818 | 27.41876 | 0.003155977 | 0.03040798 | 0.02815319 | 25.09002 | 44.57188 | 108.018424 | 20.84654608 | 115.15165 | 0.01410512 | 0.12084634 | 1.006908 | 1.005465 | 97.5422 | 275.354 | 327.505 | 330.875 | 927.177 | 0 | 0 | 0
|  | 825 | 40.92952 | 7.909006 | -4.125398 | 0.04574747 | 5.175053 | 0.06609522 | 0.6942663 | 36.75375 | 25.95426 | -0.007764386 | 24.06808 | 24.30669 | -0.0001887265 | -0.02134915 | 0.2423818 | 27.41876 | 0.003023689 | 0.03176092 | 0.0282731 | 25.23108 | 44.54999 | 107.821449 | 20.84658448 | 116.228985 | 0.01351961 | 0.12391837 | 1.006394 | 1.005506 | 97.5421 | 275.37 | 327.516 | 330.763 | 927.126 | 0 | 0 | 0
|  | 830 | 39.8118 | 8.16599 | -6.907015 | 0.04309782 | 4.875319 | 0.06081612 | 0.7208162 | 36.9556 | 25.14565 | -0.01263794 | 23.31994 | 23.55425 | -0.0002976773 | -0.0336739 | 0.2423818 | 27.41876 | 0.002621042 | 0.0310656 | 0.02740055 | 25.37027 | 44.52482 | 107.56643 | 20.84655458 | 109.107522 | 0.01225124 | 0.12468834 | 1.007104 | 1.005658 | 97.5423 | 275.381 | 327.54 | 330.831 | 927.137 | 0 | 0 | 0
|  | 835 | 42.89506 | 10.90504 | -9.534069 | 0.0347722 | 3.933507 | 0.08164673 | 0.9835912 | 37.16237 | 26.01771 | -0.01361544 | 24.12161 | 24.34887 | -0.0003315206 | -0.03750233 | 0.2423818 | 27.41876 | 0.002839036 | 0.03420163 | 0.02963383 | 25.51285 | 44.50583 | 107.395819 | 20.84209106 | 116.772306 | 0.01275636 | 0.12989561 | 1.007262 | 1.005704 | 97.5432 | 275.376 | 327.444 | 330.529 | 927.223 | 0 | 0 | 0
|  | 840 | 42.53959 | 8.59063 | -9.095646 | 0.04377443 | 4.951859 | 0.06327701 | 0.7497452 | 37.37595 | 25.18755 | -0.01688279 | 23.35659 | 23.58359 | -0.0003981567 | -0.04504035 | 0.2423818 | 27.41876 | 0.002769915 | 0.03281967 | 0.02920047 | 25.65994 | 44.49518 | 107.199253 | 20.84025053 | 109.461137 | 0.01284448 | 0.12913612 | 1.007512 | 1.00558 | 97.5444 | 275.361 | 327.509 | 330.692 | 929.095 | 0 | 0 | 0
|  | 845 | 43.7265 | 9.602028 | -11.45143 | 0.04025632 | 4.553882 | 0.06620068 | 0.8240617 | 37.59162 | 25.66574 | -0.01917828 | 23.80198 | 24.03722 | -0.0004609925 | -0.05214847 | 0.2423818 | 27.41876 | 0.002664996 | 0.03317369 | 0.02985709 | 25.80758 | 44.48712 | 106.970365 | 20.83988996 | 113.666239 | 0.01220991 | 0.12844619 | 1.007787 | 1.005592 | 97.5452 | 275.349 | 327.536 | 330.773 | 927.193 | 0 | 0 | 0
|  | 850 | 44.43804 | 8.870306 | -8.117325 | 0.04428622 | 5.009753 | 0.06924566 | 0.7426544 | 37.81203 | 26.14918 | -0.01467077 | 24.25905 | 24.50352 | -0.0003594856 | -0.04066579 | 0.2423818 | 27.41876 | 0.003066628 | 0.03288935 | 0.03035928 | 25.95812 | 44.48474 | 106.789264 | 20.8400983 | 118.031057 | 0.01359961 | 0.12615801 | 1.007466 | 1.005787 | 97.5471 | 275.368 | 327.654 | 330.956 | 927.055 | 0 | 0 | 0
|  | 855 | 42.44634 | 8.273811 | -7.009508 | 0.045351 | 5.130204 | 0.06411323 | 0.7215095 | 38.02924 | 25.68556 | -0.01320222 | 23.83397 | 24.0784 | -0.0003178882 | -0.0359602 | 0.2423818 | 27.41876 | 0.002907599 | 0.03272118 | 0.02919184 | 26.107 | 44.47864 | 106.531286 | 20.84231548 | 113.906864 | 0.01317828 | 0.12722115 | 1.007428 | 1.005917 | 97.5463 | 275.339 | 327.723 | 331.084 | 927.116 | 0 | 0 | 0
|  | 860 | 42.31278 | 9.559908 | -9.068557 | 0.03912642 | 4.426065 | 0.06794325 | 0.8086785 | 38.24114 | 25.48207 | -0.01484318 | 23.65437 | 23.90459 | -0.0003548202 | -0.04013803 | 0.2423818 | 27.41876 | 0.002658376 | 0.03164069 | 0.02885647 | 26.25212 | 44.46644 | 106.343794 | 20.84268522 | 112.152912 | 0.01226044 | 0.12510018 | 1.007635 | 1.005936 | 97.5435 | 275.345 | 327.851 | 331.319 | 927.159 | 0 | 0 | 0
|  | 865 | 41.93723 | 8.305593 | -9.085438 | 0.0446356 | 5.049276 | 0.06133015 | 0.7249754 | 38.45176 | 25.43691 | -0.0170059 | 23.60748 | 23.84667 | -0.000405534 | -0.04587488 | 0.2423818 | 27.41876 | 0.002737508 | 0.03235971 | 0.02879347 | 26.39625 | 44.4529 | 106.127665 | 20.84272743 | 111.732224 | 0.01260127 | 0.12710551 | 1.007991 | 1.006044 | 97.5454 | 275.341 | 327.782 | 331.103 | 927.192 | 0 | 0 | 0
|  | 870 | 41.82486 | 9.200068 | -4.750218 | 0.04018793 | 4.546146 | 0.09002659 | 0.6681233 | 38.66117 | 25.1 | -0.008109223 | 23.29985 | 23.54127 | -0.0001909014 | -0.02159519 | 0.2423818 | 27.41876 | 0.003617983 | 0.0268505 | 0.02824163 | 26.53883 | 44.43812 | 105.907881 | 20.84334218 | 108.815676 | 0.01637788 | 0.11378446 | 1.007023 | 1.006095 | 97.546 | 275.309 | 327.853 | 331.25 | 927.126 | 0 | 0 | 0
|  | 875 | 38.80548 | 8.690703 | 1.403625 | 0.03947212 | 4.465172 | 0.1038399 | 0.71805 | 38.86274 | 25.14021 | 0.002351774 | 23.32906 | 23.55841 | 5.540407e-05 | 0.006267429 | 0.2425204 | 27.43443 | 0.004098781 | 0.02834295 | 0.02702516 | 26.677 | 44.41456 | 105.722118 | 20.84788477 | 109.12662 | 0.01833159 | 0.11757873 | 1.005933 | 1.006202 | 97.5431 | 275.318 | 327.739 | 330.961 | 927.1 | 0 | 0 | 0
|  | 880 | 38.95671 | 8.516482 | -9.87107 | 0.04043657 | 4.574272 | 0.08182089 | 0.7657984 | 39.05715 | 25.23466 | -0.01687656 | 23.42207 | 23.65128 | -0.0003991522 | -0.04515296 | 0.2426589 | 27.4501 | 0.003308556 | 0.03096626 | 0.02719441 | 26.81255 | 44.38312 | 105.510694 | 20.84764187 | 109.973264 | 0.01503042 | 0.12414246 | 1.008405 | 1.006472 | 97.5413 | 275.283 | 327.814 | 331.022 | 927.113 | 0 | 0 | 0
|  | 885 | 41.15254 | 9.028092 | -2.166498 | 0.04029517 | 4.558277 | 0.08640124 | 0.6797776 | 39.25742 | 25.6187 | -0.00363449 | 23.78135 | 24.01971 | -8.729939e-05 | -0.009875496 | 0.2426589 | 27.4501 | 0.003481552 | 0.02739175 | 0.0279091 | 26.95031 | 44.35867 | 105.318496 | 20.84657905 | 113.359552 | 0.01552544 | 0.11374948 | 1.006955 | 1.006539 | 97.5419 | 275.269 | 327.853 | 331.139 | 927.066 | 0 | 0 | 0
|  | 890 | 39.24318 | 8.017111 | 0.2181055 | 0.04327117 | 4.894928 | 0.09501244 | 0.6175277 | 39.45841 | 26.18741 | 0.0003844867 | 24.30668 | 24.54618 | 9.437679e-06 | 0.001067611 | 0.2426825 | 27.45277 | 0.004111299 | 0.02672114 | 0.02702589 | 27.08765 | 44.33529 | 105.105099 | 20.85177315 | 118.43573 | 0.01770687 | 0.11053608 | 1.006543 | 1.006587 | 97.5419 | 275.262 | 327.818 | 331.048 | 927.099 | 0 | 0 | 0
|  | 895 | 36.64338 | 8.590483 | 2.542449 | 0.03770772 | 4.265579 | 0.11118 | 0.6526426 | 39.64813 | 25.22756 | 0.004055869 | 23.41205 | 23.63734 | 9.586995e-05 | 0.01084502 | 0.2429457 | 27.48255 | 0.004192343 | 0.02460966 | 0.02532685 | 27.21853 | 44.29958 | 104.895068 | 20.85431503 | 109.89534 | 0.01865671 | 0.10758288 | 1.006015 | 1.006479 | 97.542 | 275.226 | 327.766 | 330.92 | 927.068 | 0 | 0 | 0
|  | 900 | 34.98532 | 7.914991 | -0.7419368 | 0.03907398 | 4.420134 | 0.1133723 | 0.6876218 | 39.8272 | 25.88909 | -0.001197028 | 24.0075 | 24.21868 | -2.899043e-05 | -0.00327946 | 0.2431854 | 27.50966 | 0.004429909 | 0.02686812 | 0.02487064 | 27.34402 | 44.25244 | 104.71954 | 20.85823193 | 115.645316 | 0.01916649 | 0.11168352 | 1.006738 | 1.006601 | 97.5429 | 275.224 | 327.514 | 330.395 | 926.963 | 0 | 0 | 0
|  | 905 | 35.20556 | 6.585865 | -4.345271 | 0.04725532 | 5.345624 | 0.08900062 | 0.5446222 | 40.00268 | 25.09146 | -0.008751187 | 23.26322 | 23.46392 | -0.0002053372 | -0.02322819 | 0.2431854 | 27.50966 | 0.004205752 | 0.02573629 | 0.02472529 | 27.46801 | 44.20185 | 104.496487 | 20.85599215 | 108.607625 | 0.01880518 | 0.11088607 | 1.007598 | 1.006596 | 97.5444 | 275.236 | 327.449 | 330.274 | 927.002 | 0 | 0 | 0
|  | 910 | 34.44641 | 7.023062 | -0.7844161 | 0.04335805 | 4.904757 | 0.1003625 | 0.5702451 | 40.17681 | 25.6987 | -0.001415477 | 23.82287 | 24.02777 | -3.401075e-05 | -0.00384737 | 0.2431854 | 27.50966 | 0.004351524 | 0.02472471 | 0.02422197 | 27.59038 | 44.15034 | 104.26089 | 20.85987245 | 113.91209 | 0.01898217 | 0.10670055 | 1.006741 | 1.006579 | 97.5444 | 275.235 | 327.403 | 330.219 | 927.01 | 0 | 0 | 0
|  | 915 | 33.75278 | 7.14584 | -1.023991 | 0.041755 | 4.723416 | 0.1125775 | 0.6154202 | 40.34731 | 26.0684 | -0.001755991 | 24.15303 | 24.34907 | -4.275675e-05 | -0.004836736 | 0.2431854 | 27.50966 | 0.004700675 | 0.02569687 | 0.02413426 | 27.71127 | 44.09542 | 104.061187 | 20.86138685 | 117.152207 | 0.02011881 | 0.10825686 | 1.006903 | 1.006702 | 97.5459 | 275.259 | 327.233 | 329.889 | 927.13 | 0 | 0 | 0
|  | 920 | 32.52566 | 6.458858 | -5.144725 | 0.04451667 | 5.035822 | 0.09842893 | 0.5213096 | 40.513 | 24.8417 | -0.00986826 | 23.0164 | 23.20835 | -0.000229026 | -0.02590792 | 0.2431854 | 27.50966 | 0.004381728 | 0.02320697 | 0.02296074 | 27.82901 | 44.03587 | 103.838623 | 20.86152474 | 106.385699 | 0.01971193 | 0.10486405 | 1.007748 | 1.006618 | 97.5461 | 275.278 | 327.232 | 329.961 | 928.748 | 0 | 0 | 0
|  | 925 | 31.54562 | 6.988357 | 11.54042 | 0.03990398 | 4.514025 | 0.1185692 | 0.613818 | 40.67318 | 25.25947 | 0.01954008 | 23.38853 | 23.5674 | 0.0004605089 | 0.05209377 | 0.2443367 | 27.6399 | 0.004731384 | 0.02449378 | 0.02276656 | 27.94332 | 43.971 | 103.623651 | 20.86360421 | 109.923784 | 0.02084164 | 0.10719987 | 1.004488 | 1.006722 | 97.5466 | 275.294 | 327.023 | 329.524 | 927.16 | 0 | 0 | 0
|  | 930 | 32.56252 | 6.655856 | -6.427187 | 0.04324803 | 4.892311 | 0.1029098 | 0.5814728 | 40.83345 | 25.42224 | -0.01171771 | 23.53679 | 23.72163 | -0.0002779632 | -0.0314438 | 0.245488 | 27.77013 | 0.004450648 | 0.02514755 | 0.02330566 | 28.05851 | 43.90694 | 103.431602 | 20.86220712 | 111.333402 | 0.01957576 | 0.10848371 | 1.008021 | 1.006679 | 97.5447 | 275.338 | 326.989 | 329.557 | 927.194 | 0 | 0 | 0
|  | 935 | 34.01166 | 7.626407 | -4.74308 | 0.03942395 | 4.459723 | 0.1018182 | 0.7330168 | 40.99989 | 26.093 | -0.007675655 | 24.16179 | 24.36156 | -0.0001869909 | -0.02115282 | 0.245488 | 27.77013 | 0.004014074 | 0.02889842 | 0.0244901 | 28.17799 | 43.85014 | 103.199258 | 20.8602315 | 117.305296 | 0.01738032 | 0.11627048 | 1.007705 | 1.006826 | 97.5434 | 275.367 | 327.043 | 329.747 | 927.181 | 0 | 0 | 0
|  | 940 | 35.8687 | 9.304015 | -6.873317 | 0.03407983 | 3.855185 | 0.0906964 | 0.8585184 | 41.17459 | 25.3739 | -0.009884078 | 23.49886 | 23.69887 | -0.0002342415 | -0.02649791 | 0.245488 | 27.77013 | 0.003090918 | 0.02925816 | 0.02518088 | 28.30217 | 43.80275 | 103.038361 | 20.8553598 | 110.942657 | 0.01406911 | 0.11926912 | 1.007917 | 1.006785 | 97.5454 | 275.386 | 327.084 | 329.868 | 927.249 | 0 | 0 | 0
|  | 945 | 37.25666 | 7.769095 | 4.023917 | 0.04239218 | 4.795496 | 0.09198668 | 0.6505867 | 41.3574 | 25.78538 | 0.007088173 | 23.87482 | 24.06581 | 0.0001705826 | 0.01929668 | 0.2459144 | 27.81837 | 0.003899516 | 0.02757979 | 0.0259969 | 28.43012 | 43.76444 | 102.84316 | 20.85392875 | 114.545523 | 0.0171107 | 0.11377456 | 1.005963 | 1.006774 | 97.5457 | 275.396 | 327.014 | 329.63 | 927.517 | 0 | 0 | 0
|  | 950 | 36.40764 | 8.788024 | -3.578647 | 0.03662297 | 4.14287 | 0.1198867 | 0.7249695 | 41.54156 | 25.84715 | -0.005432023 | 23.93304 | 24.12741 | -0.0001310607 | -0.01482587 | 0.2463409 | 27.86661 | 0.004390605 | 0.02655053 | 0.02557545 | 28.55905 | 43.72796 | 102.627608 | 20.85562271 | 115.099897 | 0.01903796 | 0.11098571 | 1.007473 | 1.006851 | 97.5483 | 275.385 | 327.028 | 329.684 | 927.271 | 0 | 0 | 0
|  | 955 | 34.84561 | 6.12402 | -0.1084918 | 0.0502995 | 5.689989 | 0.08259252 | 0.4936969 | 41.71969 | 25.72764 | -0.000227083 | 23.82726 | 24.03122 | -5.457082e-06 | -0.000617317 | 0.2463409 | 27.86661 | 0.004154362 | 0.02483271 | 0.02437661 | 28.68393 | 43.68554 | 102.456765 | 20.85942434 | 114.061333 | 0.01817006 | 0.10690559 | 1.007082 | 1.007056 | 97.5487 | 275.394 | 327.095 | 329.895 | 927.132 | 0 | 0 | 0
|  | 960 | 33.7797 | 6.321909 | -1.967107 | 0.04723455 | 5.343275 | 0.08928291 | 0.5164496 | 41.89126 | 25.11169 | -0.003963648 | 23.248 | 23.44189 | -9.29154e-05 | -0.01051079 | 0.2463409 | 27.86661 | 0.004217238 | 0.02439426 | 0.02375545 | 28.80426 | 43.63673 | 102.144579 | 20.85955974 | 108.624058 | 0.01883851 | 0.10731461 | 1.007695 | 1.007241 | 97.5496 | 275.377 | 326.971 | 329.698 | 926.99 | 0 | 0 | 0
|  | 965 | 36.08455 | 9.41892 | 8.377121 | 0.03386667 | 3.831071 | 0.1299419 | 0.7455847 | 42.06592 | 26.21676 | 0.01159383 | 24.26682 | 24.47035 | 0.0002837052 | 0.03209334 | 0.2470501 | 27.94685 | 0.0044007 | 0.02525047 | 0.0252093 | 28.92667 | 43.59162 | 101.996898 | 20.8581495 | 118.37399 | 0.01883014 | 0.10676916 | 1.00607 | 1.007397 | 97.5471 | 275.383 | 326.914 | 329.656 | 927.471 | 0 | 0 | 0
|  | 970 | 36.0803 | 7.718331 | -2.227305 | 0.04132368 | 4.674625 | 0.1085814 | 0.6006733 | 42.24633 | 26.21766 | -0.00376243 | 24.26624 | 24.46303 | -9.204045e-05 | -0.01041182 | 0.2477594 | 28.02708 | 0.004486982 | 0.02482203 | 0.02517593 | 29.05263 | 43.55292 | 101.782745 | 20.8582677 | 118.375267 | 0.01916984 | 0.10569154 | 1.007795 | 1.007364 | 97.5464 | 275.387 | 326.895 | 329.546 | 927.562 | 0 | 0 | 0
|  | 975 | 35.54047 | 8.598073 | 9.750869 | 0.03654048 | 4.133539 | 0.1238891 | 0.6930223 | 42.42538 | 25.995 | 0.01470527 | 24.04734 | 24.22951 | 0.0003563015 | 0.0403056 | 0.2486501 | 28.12784 | 0.004526968 | 0.02532337 | 0.02497487 | 29.17801 | 43.51321 | 101.594093 | 20.85822328 | 116.311169 | 0.01948048 | 0.10749445 | 1.005816 | 1.007499 | 97.5455 | 275.386 | 326.721 | 329.196 | 927.333 | 0 | 0 | 0
|  | 980 | 35.30566 | 6.567162 | 0.3447609 | 0.04752465 | 5.376092 | 0.09345655 | 0.5338031 | 42.6025 | 25.80778 | 0.000680917 | 23.87364 | 24.06261 | 1.638464e-05 | 0.001853466 | 0.2495819 | 28.23324 | 0.00444149 | 0.02536881 | 0.02482021 | 29.3025 | 43.47194 | 101.40156 | 20.85813488 | 114.639393 | 0.01926863 | 0.10807539 | 1.007521 | 1.007599 | 97.5441 | 275.388 | 326.714 | 329.3 | 926.679 | 0 | 0 | 0
|  | 985 | 34.24843 | 7.647834 | 1.448669 | 0.03958717 | 4.478186 | 0.1102188 | 0.648809 | 42.77638 | 25.62389 | 0.002400758 | 23.70346 | 23.88774 | 5.734868e-05 | 0.006487408 | 0.2497662 | 28.25409 | 0.004363249 | 0.02568451 | 0.02426496 | 29.42521 | 43.4278 | 101.139847 | 20.85947149 | 113.01112 | 0.01908061 | 0.10935049 | 1.007385 | 1.00766 | 97.5449 | 275.391 | 326.713 | 329.253 | 927.208 | 0 | 0 | 0
|  | 990 | 33.80324 | 8.031032 | 1.535691 | 0.03720825 | 4.209078 | 0.1088942 | 0.6548149 | 42.94651 | 25.05523 | 0.00244439 | 23.18217 | 23.37612 | 5.714037e-05 | 0.006463843 | 0.2500524 | 28.28647 | 0.004051761 | 0.02436452 | 0.02369817 | 29.54512 | 43.38031 | 101.000256 | 20.85957368 | 108.072937 | 0.01819472 | 0.10738055 | 1.00739 | 1.00767 | 97.5442 | 275.389 | 326.78 | 329.514 | 927.052 | 0 | 0 | 0
|  | 995 | 33.61216 | 6.964952 | 3.901379 | 0.04266095 | 4.825899 | 0.09743772 | 0.5941345 | 43.11505 | 25.19494 | 0.007081573 | 23.30987 | 23.50276 | 0.0001664365 | 0.01882766 | 0.2506114 | 28.3497 | 0.004156786 | 0.02534634 | 0.02378613 | 29.66383 | 43.33171 | 100.758891 | 20.85973244 | 109.274202 | 0.01853303 | 0.10959026 | 1.006901 | 1.007712 | 97.5457 | 275.397 | 326.758 | 329.462 | 927.037 | 0 | 0 | 0
|  | 1000 | 32.89538 | 8.290265 | -0.445735 | 0.0350767 | 3.967952 | 0.1217365 | 0.8300447 | 43.28132 | 25.58567 | -0.0006545437 | 23.68151 | 23.88674 | -1.563491e-05 | -0.001768655 | 0.2510275 | 28.39677 | 0.004270114 | 0.02911523 | 0.02401797 | 29.78334 | 43.28132 | 100.586407 | 20.86021725 | 112.738073 | 0.01873051 | 0.11827339 | 1.007881 | 1.007806 | 97.5476 | 275.384 | 326.898 | 329.731 | 928.461 | 0 | 0 | 0
|  | 1005 | 37.42481 | 7.238693 | 1.304404 | 0.04570373 | 5.170106 | 0.09346872 | 0.5847238 | 43.45712 | 25.5082 | 0.002504922 | 23.60337 | 23.7996 | 5.961615e-05 | 0.006743908 | 0.2511765 | 28.41363 | 0.004271869 | 0.02672406 | 0.02610308 | 29.90864 | 43.24091 | 100.388712 | 20.85256036 | 112.025857 | 0.01879004 | 0.11233169 | 1.007619 | 1.007906 | 97.5476 | 275.392 | 326.809 | 329.526 | 927.219 | 0 | 0 | 0
|  | 1010 | 38.54432 | 7.948716 | -0.5816373 | 0.04286627 | 4.849125 | 0.1025985 | 0.6015832 | 43.64704 | 26.18382 | -0.001020832 | 24.22365 | 24.42382 | -2.493262e-05 | -0.002820432 | 0.2513255 | 28.43049 | 0.004398015 | 0.02578763 | 0.02661926 | 30.04045 | 43.21489 | 100.143426 | 20.85316601 | 118.014995 | 0.01884137 | 0.10819898 | 1.008155 | 1.008038 | 97.5482 | 275.397 | 326.743 | 329.443 | 927.236 | 0 | 0 | 0
|  | 1015 | 35.93077 | 7.17775 | 6.175567 | 0.04425175 | 5.005854 | 0.09793767 | 0.5833553 | 43.83323 | 26.14769 | 0.01121034 | 24.18444 | 24.37745 | 0.0002732797 | 0.03091399 | 0.2520087 | 28.50777 | 0.004333913 | 0.02581449 | 0.02518517 | 30.16996 | 43.18545 | 99.957267 | 20.85800312 | 117.661358 | 0.01861188 | 0.10835618 | 1.006792 | 1.008076 | 97.5493 | 275.426 | 326.665 | 329.272 | 927.198 | 0 | 0 | 0
|  | 1020 | 36.07581 | 8.020052 | 5.524684 | 0.0397641 | 4.498201 | 0.1114253 | 0.6470647 | 44.01325 | 26.15872 | 0.009008601 | 24.19125 | 24.38604 | 0.0002196841 | 0.02485114 | 0.2532411 | 28.64719 | 0.004430726 | 0.02572995 | 0.02528891 | 30.29614 | 43.15024 | 99.706823 | 20.85768093 | 117.744144 | 0.01898734 | 0.10811606 | 1.007095 | 1.008127 | 97.5489 | 275.436 | 326.619 | 329.249 | 927.244 | 0 | 0 | 0
|  | 1025 | 36.2314 | 7.376629 | -1.970375 | 0.04341897 | 4.911648 | 0.09917435 | 0.6165644 | 44.19401 | 25.72078 | -0.003567707 | 23.78588 | 23.97945 | -8.555165e-05 | -0.009677788 | 0.2537903 | 28.70932 | 0.004306048 | 0.02677059 | 0.02547964 | 30.42307 | 43.11611 | 99.550993 | 20.85551985 | 113.832897 | 0.01878432 | 0.11188088 | 1.008539 | 1.00813 | 97.5521 | 275.426 | 326.614 | 329.272 | 928.093 | 0 | 0 | 0
|  | 1030 | 36.59774 | 7.771397 | 7.992178 | 0.0416301 | 4.709287 | 0.09892099 | 0.6079704 | 44.37609 | 25.74675 | 0.01384739 | 23.81792 | 24.02728 | 0.0003327152 | 0.03763746 | 0.2546221 | 28.80341 | 0.004118091 | 0.02530987 | 0.02538194 | 30.55022 | 43.08358 | 99.27908 | 20.85595375 | 114.101322 | 0.01801199 | 0.10807808 | 1.006616 | 1.008202 | 97.5504 | 275.421 | 326.724 | 329.596 | 927.094 | 0 | 0 | 0
|  | 1035 | 35.12392 | 9.356279 | -0.3267178 | 0.03318578 | 3.754048 | 0.1251843 | 0.7859145 | 44.55539 | 25.62958 | -0.0004535625 | 23.7064 | 23.90494 | -1.084238e-05 | -0.001226514 | 0.2554539 | 28.8975 | 0.004154339 | 0.02608119 | 0.02471612 | 30.67546 | 43.04869 | 99.140461 | 20.85789722 | 113.050231 | 0.01823385 | 0.11035442 | 1.008435 | 1.008383 | 97.549 | 275.411 | 326.681 | 329.417 | 927.127 | 0 | 0 | 0
|  | 1040 | 34.08232 | 6.114825 | -0.9170962 | 0.04927168 | 5.57372 | 0.08559479 | 0.5210658 | 44.72841 | 25.69744 | -0.001883948 | 23.77405 | 23.9852 | -4.518687e-05 | -0.005111637 | 0.2554539 | 28.8975 | 0.0042174 | 0.02567379 | 0.0241165 | 30.79755 | 43.00808 | 98.920373 | 20.86023977 | 113.673064 | 0.01844333 | 0.10913421 | 1.00856 | 1.008344 | 97.5464 | 275.413 | 326.748 | 329.65 | 927.11 | 0 | 0 | 0
|  | 1045 | 33.99401 | 6.971613 | -1.661605 | 0.04310438 | 4.876061 | 0.0909051 | 0.6023378 | 44.8986 | 25.87664 | -0.002965648 | 23.94379 | 24.1507 | -7.162247e-05 | -0.008102089 | 0.2554539 | 28.8975 | 0.003918408 | 0.0259634 | 0.02399593 | 30.91783 | 42.96516 | 98.672484 | 20.86124977 | 115.283027 | 0.01713104 | 0.10941543 | 1.008563 | 1.008223 | 97.5479 | 275.399 | 326.802 | 329.626 | 927.145 | 0 | 0 | 0
|  | 1050 | 33.3172 | 8.257387 | -3.172295 | 0.03566795 | 4.034836 | 0.1135439 | 0.6949248 | 45.06688 | 25.00805 | -0.004849995 | 23.13356 | 23.32977 | -0.0001131493 | -0.01279969 | 0.2554539 | 28.8975 | 0.00404988 | 0.02478654 | 0.02349859 | 31.03656 | 42.92083 | 98.491565 | 20.86013452 | 107.643237 | 0.01821849 | 0.10861188 | 1.008611 | 1.008055 | 97.5471 | 275.4 | 326.71 | 329.481 | 927.144 | 0 | 0 | 0
|  | 1055 | 34.88326 | 6.752737 | -2.611009 | 0.04566563 | 5.165796 | 0.09358262 | 0.5799533 | 45.23738 | 25.75981 | -0.004963712 | 23.82212 | 24.02101 | -0.0001192334 | -0.01348794 | 0.2554539 | 28.8975 | 0.00427351 | 0.02648393 | 0.02469484 | 31.15705 | 42.87903 | 98.29626 | 20.85841326 | 114.179306 | 0.01862748 | 0.11104477 | 1.008553 | 1.007984 | 97.5482 | 275.388 | 326.616 | 329.343 | 927.198 | 0 | 0 | 0
|  | 1060 | 36.00563 | 7.692798 | -1.674839 | 0.04137503 | 4.680434 | 0.1022202 | 0.6115226 | 45.4146 | 25.63179 | -0.002897092 | 23.71302 | 23.91934 | -6.929653e-05 | -0.007838974 | 0.2554539 | 28.8975 | 0.004229362 | 0.02530177 | 0.02510388 | 31.28154 | 42.84396 | 98.050658 | 20.85653543 | 113.091548 | 0.01853506 | 0.10834745 | 1.008133 | 1.007801 | 97.5479 | 275.359 | 326.744 | 329.587 | 927.149 | 0 | 0 | 0
|  | 1065 | 35.51707 | 9.039694 | -2.159368 | 0.03473247 | 3.929012 | 0.1233588 | 0.7602946 | 45.59341 | 25.94799 | -0.003098398 | 24.00459 | 24.20612 | -7.500019e-05 | -0.008484185 | 0.2554539 | 28.8975 | 0.004284554 | 0.02640691 | 0.02503104 | 31.40688 | 42.81071 | 97.885166 | 20.85786981 | 115.89444 | 0.01854708 | 0.11035871 | 1.007948 | 1.007593 | 97.5487 | 275.357 | 326.731 | 329.474 | 927.15 | 0 | 0 | 0
|  | 1070 | 36.68185 | 7.466949 | 2.189383 | 0.04342705 | 4.912562 | 0.0910881 | 0.5938515 | 45.7739 | 25.80642 | 0.003946504 | 23.87867 | 24.09181 | 9.507843e-05 | 0.01075548 | 0.2556916 | 28.92439 | 0.003955687 | 0.02578922 | 0.02543654 | 31.53305 | 42.77935 | 97.685315 | 20.85596858 | 114.657474 | 0.01732302 | 0.10915092 | 1.007161 | 1.007613 | 97.5493 | 275.332 | 326.8 | 329.717 | 927.176 | 0 | 0 | 0
|  | 1075 | 35.18735 | 6.753306 | -2.642568 | 0.04605983 | 5.210388 | 0.08748524 | 0.5623311 | 45.95358 | 25.67863 | -0.00507902 | 23.75781 | 23.96451 | -0.0001217162 | -0.01376881 | 0.2559293 | 28.95128 | 0.004029556 | 0.02590088 | 0.02467412 | 31.65833 | 42.74751 | 97.457464 | 20.85821201 | 113.512257 | 0.01769935 | 0.10976437 | 1.008182 | 1.0076 | 97.5507 | 275.317 | 326.764 | 329.607 | 927.133 | 0 | 0 | 0
|  | 1080 | 35.47521 | 7.643591 | -3.805478 | 0.04102795 | 4.641171 | 0.1018045 | 0.6315004 | 46.13023 | 25.90621 | -0.006457739 | 23.96939 | 24.17734 | -0.0001561309 | -0.01766187 | 0.2559293 | 28.95128 | 0.004176829 | 0.02590917 | 0.02489017 | 31.78224 | 42.71318 | 97.234665 | 20.85822117 | 115.538148 | 0.01814464 | 0.10920229 | 1.00828 | 1.00754 | 97.5517 | 275.328 | 326.778 | 329.613 | 927.124 | 0 | 0 | 0
|  | 1085 | 35.82301 | 8.07672 | -3.214445 | 0.03920842 | 4.435341 | 0.09871191 | 0.648165 | 46.30848 | 25.32911 | -0.005333159 | 23.43042 | 23.63201 | -0.0001260333 | -0.01425716 | 0.2559293 | 28.95128 | 0.003870338 | 0.02541352 | 0.02487914 | 31.90666 | 42.68062 | 97.043556 | 20.85627921 | 110.424269 | 0.01727327 | 0.1094141 | 1.007996 | 1.007385 | 97.5511 | 275.304 | 326.708 | 329.519 | 927.033 | 0 | 0 | 0
|  | 1090 | 36.98951 | 7.647016 | -0.96874 | 0.04276012 | 4.837117 | 0.0937177 | 0.6122267 | 46.49051 | 25.94135 | -0.001711489 | 23.99852 | 24.20315 | -4.142344e-05 | -0.004685909 | 0.2559293 | 28.95128 | 0.00400738 | 0.02617889 | 0.02568307 | 32.03307 | 42.65184 | 96.835728 | 20.8555724 | 115.83544 | 0.01744663 | 0.1097974 | 1.007383 | 1.007187 | 97.5483 | 275.318 | 326.732 | 329.518 | 927.066 | 0 | 0 | 0
|  | 1095 | 34.93387 | 6.940223 | 1.363445 | 0.04449647 | 5.033537 | 0.08882623 | 0.5810223 | 46.67032 | 25.31522 | 0.002568445 | 23.41714 | 23.6207 | 6.066848e-05 | 0.00686295 | 0.256081 | 28.96844 | 0.003952453 | 0.02585344 | 0.02449763 | 32.15852 | 42.62129 | 96.618473 | 20.85759452 | 110.301163 | 0.01761735 | 0.11059395 | 1.006663 | 1.006957 | 97.5486 | 275.332 | 326.702 | 329.542 | 927.05 | 0 | 0 | 0
|  | 1100 | 36.14195 | 8.230913 | 0.06535504 | 0.03881645 | 4.391001 | 0.100375 | 0.6723147 | 46.84801 | 25.93001 | 0.000104856 | 23.98524 | 24.19367 | 2.536851e-06 | 0.0002869741 | 0.256239 | 28.98631 | 0.003896201 | 0.02609687 | 0.02516863 | 32.28268 | 42.5891 | 96.399608 | 20.85732896 | 115.720735 | 0.01701026 | 0.10961829 | 1.006598 | 1.00661 | 97.5524 | 275.35 | 326.694 | 329.533 | 926.994 | 0 | 0 | 0
|  | 1105 | 35.83663 | 8.221196 | -6.083956 | 0.03853403 | 4.359054 | 0.1033374 | 0.6702619 | 47.02795 | 25.95634 | -0.009679076 | 24.01158 | 24.22126 | -0.0002344394 | -0.02652029 | 0.2562453 | 28.98703 | 0.003982006 | 0.0258279 | 0.0249967 | 32.4081 | 42.55923 | 96.224384 | 20.85801765 | 115.965463 | 0.01733632 | 0.10886913 | 1.007431 | 1.006323 | 97.5496 | 275.323 | 326.721 | 329.574 | 927.429 | 0 | 0 | 0
|  | 1110 | 34.10238 | 7.434339 | 7.593884 | 0.04055035 | 4.587144 | 0.1044363 | 0.6543908 | 47.2028 | 25.77572 | 0.01280891 | 23.83917 | 24.04067 | 0.0003079347 | 0.03483424 | 0.2570152 | 29.07412 | 0.004234927 | 0.02653578 | 0.02426558 | 32.53125 | 42.52505 | 96.012003 | 20.85997421 | 114.331604 | 0.01846211 | 0.11113537 | 1.004577 | 1.006041 | 97.5491 | 275.33 | 326.648 | 329.409 | 927.054 | 0 | 0 | 0
|  | 1115 | 36.01707 | 10.15018 | -4.932659 | 0.03136802 | 3.548418 | 0.1276847 | 0.8109935 | 47.3781 | 26.07505 | -0.006357124 | 24.12287 | 24.33926 | -0.0001547277 | -0.01750314 | 0.257785 | 29.1612 | 0.004005215 | 0.02543926 | 0.02504497 | 32.65453 | 42.49157 | 95.829675 | 20.85824692 | 117.035756 | 0.01735614 | 0.10759013 | 1.006239 | 1.005512 | 97.5514 | 275.305 | 326.741 | 329.672 | 926.962 | 0 | 0 | 0
|  | 1120 | 36.37424 | 7.621737 | -2.096975 | 0.04218832 | 4.772434 | 0.0892797 | 0.5981216 | 47.55908 | 25.73794 | -0.003683693 | 23.80998 | 24.01607 | -8.846783e-05 | -0.01000767 | 0.257785 | 29.1612 | 0.00376656 | 0.02523375 | 0.02511105 | 32.77992 | 42.46346 | 95.674957 | 20.85687582 | 114.024247 | 0.01660537 | 0.1079056 | 1.005449 | 1.005028 | 97.5514 | 275.283 | 326.727 | 329.555 | 927.03 | 0 | 0 | 0
|  | 1125 | 35.31694 | 6.058851 | -1.244093 | 0.05152822 | 5.828984 | 0.08192931 | 0.5159892 | 47.73831 | 25.74953 | -0.002670521 | 23.80918 | 24.00501 | -6.410588e-05 | -0.007251796 | 0.257785 | 29.1612 | 0.004221671 | 0.026588 | 0.02492456 | 32.90501 | 42.43405 | 95.410097 | 20.85757111 | 114.071766 | 0.01842616 | 0.11133776 | 1.004709 | 1.004404 | 97.5511 | 275.278 | 326.569 | 329.255 | 927.735 | 0 | 0 | 0
|  | 1130 | 35.19877 | 8.076391 | -2.745363 | 0.03852675 | 4.35823 | 0.1038774 | 0.6413625 | 47.91459 | 25.27395 | -0.004486494 | 23.37467 | 23.57518 | -0.0001057699 | -0.01196492 | 0.257785 | 29.1612 | 0.004002058 | 0.02470961 | 0.02448643 | 33.02854 | 42.4023 | 95.186678 | 20.8574916 | 109.92163 | 0.01784666 | 0.10772531 | 1.004024 | 1.003512 | 97.5511 | 275.274 | 326.642 | 329.444 | 927.56 | 0 | 0 | 0
|  | 1135 | 36.14755 | 9.329395 | 0.6031763 | 0.03425135 | 3.874587 | 0.1280781 | 0.748772 | 48.09296 | 26.06129 | 0.0008507342 | 24.09096 | 24.28444 | 2.06596e-05 | 0.002337059 | 0.2578367 | 29.16704 | 0.004386849 | 0.02564645 | 0.02529722 | 33.15299 | 42.37265 | 95.015136 | 20.85732494 | 116.819274 | 0.01887873 | 0.10814723 | 1.00283 | 1.002927 | 97.5517 | 275.267 | 326.481 | 329.103 | 927.02 | 0 | 0 | 0
|  | 1140 | 34.21669 | 6.959826 | -0.8431263 | 0.04346022 | 4.916314 | 0.09725901 | 0.5988301 | 48.26887 | 25.7514 | -0.001527035 | 23.80399 | 23.99582 | -3.664245e-05 | -0.004145074 | 0.2578883 | 29.17289 | 0.004226898 | 0.02602529 | 0.02424653 | 33.27685 | 42.34112 | 94.826874 | 20.85996071 | 114.055214 | 0.01844591 | 0.10989473 | 1.002325 | 1.002151 | 97.5516 | 275.261 | 326.474 | 329.105 | 926.931 | 0 | 0 | 0
|  | 1145 | 34.0864 | 6.316573 | -3.017123 | 0.04770368 | 5.396344 | 0.08379992 | 0.5394523 | 48.43963 | 25.52413 | -0.006049848 | 23.59441 | 23.79033 | -0.0001439279 | -0.01628144 | 0.2578883 | 29.17289 | 0.003997565 | 0.02573386 | 0.02404031 | 33.39757 | 42.30535 | 94.586746 | 20.85993316 | 112.053284 | 0.01766797 | 0.10973555 | 1.002062 | 1.001373 | 97.551 | 275.268 | 326.481 | 329.192 | 928.184 | 0 | 0 | 0
|  | 1150 | 33.24891 | 7.897539 | 0.731013 | 0.0372167 | 4.210034 | 0.1061351 | 0.6980678 | 48.60797 | 25.14096 | 0.001160593 | 23.24334 | 23.44138 | 2.720589e-05 | 0.00307759 | 0.2579563 | 29.18058 | 0.003949997 | 0.02597978 | 0.02360427 | 33.51668 | 42.2678 | 94.367171 | 20.86020369 | 108.728887 | 0.01771915 | 0.11139053 | 1.000313 | 1.000445 | 97.5489 | 275.257 | 326.525 | 329.307 | 927.055 | 0 | 0 | 0
|  | 1155 | 35.19736 | 7.807225 | -1.796196 | 0.03985343 | 4.508307 | 0.09975589 | 0.6597353 | 48.77908 | 25.7277 | -0.002981944 | 23.79227 | 24.006 | -7.158456e-05 | -0.008097801 | 0.2580243 | 29.18827 | 0.003975615 | 0.02629272 | 0.02471805 | 33.63749 | 42.23297 | 94.199733 | 20.85822331 | 113.894125 | 0.01745161 | 0.11064009 | 1.000102 | 0.999763 | 97.5496 | 275.246 | 326.614 | 329.548 | 927.077 | 0 | 0 | 0
|  | 1160 | 33.6998 | 6.410383 | -3.35268 | 0.04647245 | 5.257064 | 0.08302645 | 0.5558168 | 48.95133 | 24.72398 | -0.006750823 | 22.86847 | 23.07974 | -0.0001558073 | -0.01762526 | 0.2580243 | 29.18827 | 0.003858443 | 0.02583017 | 0.02378696 | 33.75875 | 42.19942 | 93.963772 | 20.85810164 | 105.201041 | 0.01761024 | 0.11213925 | 0.999714 | 0.998947 | 97.5513 | 275.273 | 326.677 | 329.695 | 927.129 | 0 | 0 | 0
|  | 1165 | 35.73576 | 8.156771 | -1.696871 | 0.03872907 | 4.381116 | 0.10003 | 0.6899419 | 49.12491 | 25.84982 | -0.002722196 | 23.91589 | 24.14162 | -6.571821e-05 | -0.007434187 | 0.2580243 | 29.18827 | 0.00387407 | 0.02672081 | 0.0250347 | 33.88081 | 42.16731 | 93.75076 | 20.85752538 | 115.029329 | 0.01696993 | 0.11141222 | 0.998566 | 0.998257 | 97.5489 | 275.278 | 326.76 | 329.844 | 927.148 | 0 | 0 | 0
|  | 1170 | 34.23545 | 7.045969 | -1.146658 | 0.04295242 | 4.858871 | 0.08438948 | 0.6161514 | 49.29984 | 25.45029 | -0.002071636 | 23.5487 | 23.77432 | -4.925174e-05 | -0.005571463 | 0.2580243 | 29.18827 | 0.003624732 | 0.02646519 | 0.02408468 | 34.0036 | 42.13662 | 93.563734 | 20.85952801 | 111.512665 | 0.01620016 | 0.11181917 | 0.997875 | 0.99764 | 97.5504 | 275.281 | 326.794 | 329.925 | 927.145 | 0 | 0 | 0
|  | 1175 | 37.07176 | 7.300649 | -3.838933 | 0.04488838 | 5.077871 | 0.08703095 | 0.611092 | 49.47811 | 26.64659 | -0.006923392 | 24.65894 | 24.89004 | -0.0001723235 | -0.01949361 | 0.2580243 | 29.18827 | 0.003906678 | 0.02743093 | 0.02588167 | 34.12852 | 42.10903 | 93.323173 | 20.85726952 | 122.258913 | 0.01663309 | 0.11113192 | 0.997682 | 0.996897 | 97.5498 | 275.302 | 326.838 | 329.901 | 927.21 | 0 | 0 | 0
|  | 1180 | 35.83105 | 7.35098 | 0.380464 | 0.04308902 | 4.874323 | 0.09083339 | 0.6116391 | 49.66037 | 26.14975 | 0.0006712557 | 24.19901 | 24.42261 | 1.639382e-05 | 0.001854504 | 0.2580653 | 29.19291 | 0.003913922 | 0.02635493 | 0.02504791 | 34.25584 | 42.08506 | 93.120221 | 20.85848507 | 117.741501 | 0.01694977 | 0.10971116 | 0.995817 | 0.995893 | 97.5515 | 275.306 | 326.836 | 329.856 | 927.282 | 0 | 0 | 0
|  | 1185 | 36.47484 | 8.392928 | 1.562096 | 0.03841777 | 4.345901 | 0.1204372 | 0.589706 | 49.84113 | 25.50818 | 0.002519036 | 23.60697 | 23.8235 | 6.001226e-05 | 0.006788717 | 0.2582563 | 29.21452 | 0.004626929 | 0.02265519 | 0.02511159 | 34.38124 | 42.06003 | 92.895959 | 20.85607853 | 112.042887 | 0.02022936 | 0.10183413 | 0.99499 | 0.995275 | 97.5514 | 275.308 | 326.859 | 329.857 | 927.355 | 0 | 0 | 0
|  | 1190 | 34.58847 | 8.228871 | -2.164563 | 0.03715723 | 4.203307 | 0.1351059 | 0.6964461 | 50.01879 | 25.78088 | -0.003342027 | 23.85058 | 24.06599 | -8.042918e-05 | -0.009098324 | 0.2584064 | 29.23149 | 0.005020163 | 0.02587801 | 0.02473773 | 34.50587 | 42.0326 | 92.731363 | 20.85833359 | 114.409232 | 0.02160817 | 0.10944274 | 0.995027 | 0.994649 | 97.5506 | 275.332 | 326.739 | 329.69 | 927.275 | 0 | 0 | 0
|  | 1195 | 35.25446 | 7.481058 | 3.022608 | 0.04165847 | 4.712496 | 0.09729067 | 0.6336102 | 50.1934 | 25.76465 | 0.005231604 | 23.84191 | 24.06857 | 0.0001259172 | 0.01424403 | 0.2587212 | 29.2671 | 0.00405298 | 0.02639523 | 0.02479515 | 34.6297 | 42.00284 | 92.517375 | 20.85807719 | 114.295676 | 0.01773919 | 0.11080548 | 0.993331 | 0.993922 | 97.548 | 275.347 | 326.826 | 329.933 | 927.142 | 0 | 0 | 0
|  | 1200 | 36.63354 | 8.052115 | 1.176397 | 0.04021807 | 4.549555 | 0.09557621 | 0.6507996 | 50.37312 | 25.65357 | 0.001974025 | 23.74174 | 23.96749 | 4.731243e-05 | 0.005352085 | 0.2591542 | 29.31609 | 0.00384389 | 0.0261739 | 0.025424 | 34.75525 | 41.9776 | 92.320983 | 20.85548124 | 113.324795 | 0.01696683 | 0.11052961 | 0.993514 | 0.993737 | 97.5487 | 275.335 | 326.862 | 329.97 | 927.929 | 0 | 0 | 0
|  | 1205 | 36.56916 | 7.572314 | 3.19226 | 0.04269123 | 4.829325 | 0.09008377 | 0.6347592 | 50.55612 | 25.75061 | 0.005666062 | 23.83017 | 24.05225 | 0.0001362815 | 0.01541646 | 0.2596132 | 29.36801 | 0.003845787 | 0.02709865 | 0.02553088 | 34.88263 | 41.95529 | 92.112427 | 20.85544361 | 114.177132 | 0.01691606 | 0.11263995 | 0.993183 | 0.993823 | 97.5488 | 275.334 | 326.843 | 329.889 | 927.091 | 0 | 0 | 0
|  | 1210 | 37.44186 | 9.503505 | 6.13469 | 0.03482778 | 3.939794 | 0.1055822 | 0.7884436 | 50.74115 | 26.24841 | 0.008711483 | 24.29782 | 24.52598 | 0.0002136577 | 0.02416942 | 0.2604881 | 29.46698 | 0.003677194 | 0.02745974 | 0.02599362 | 35.01144 | 41.93484 | 91.904863 | 20.85554984 | 118.668308 | 0.01595903 | 0.11223187 | 0.993021 | 0.994005 | 97.5516 | 275.338 | 326.937 | 330.007 | 927.071 | 0 | 0 | 0
|  | 1215 | 37.32734 | 8.386854 | -0.3725603 | 0.03934415 | 4.450696 | 0.09555068 | 0.6881525 | 50.92808 | 25.68714 | -0.0006105008 | 23.7803 | 24.00991 | -1.465807e-05 | -0.001658153 | 0.2610222 | 29.5274 | 0.00375936 | 0.02707478 | 0.0259027 | 35.14118 | 41.91611 | 91.749889 | 20.85391167 | 113.65736 | 0.01660631 | 0.11274991 | 0.994142 | 0.994073 | 97.5533 | 275.335 | 326.965 | 330.122 | 927.019 | 0 | 0 | 0
|  | 1220 | 38.52653 | 7.623603 | -0.8561744 | 0.0446737 | 5.053586 | 0.08382841 | 0.6029027 | 51.11771 | 25.8423 | -0.001583239 | 23.93103 | 24.15837 | -3.824848e-05 | -0.004326751 | 0.2610222 | 29.5274 | 0.003744925 | 0.02693389 | 0.02652469 | 35.27225 | 41.89976 | 91.510346 | 20.85228114 | 115.068665 | 0.01645769 | 0.11197467 | 0.994526 | 0.994347 | 97.5526 | 275.345 | 327.062 | 330.169 | 927.077 | 0 | 0 | 0
|  | 1225 | 37.52721 | 8.875795 | -1.651972 | 0.03737587 | 4.228039 | 0.1046865 | 0.7398575 | 51.30784 | 26.03282 | -0.002537683 | 24.1046 | 24.33081 | -6.174388e-05 | -0.006984602 | 0.2610222 | 29.5274 | 0.003912748 | 0.02765281 | 0.02616073 | 35.40397 | 41.88395 | 91.31694 | 20.85422653 | 116.75773 | 0.01701462 | 0.11329009 | 0.994896 | 0.994609 | 97.5495 | 275.356 | 327.023 | 330.092 | 927.19 | 0 | 0 | 0
|  | 1230 | 37.68259 | 7.528121 | -5.151431 | 0.0442493 | 5.005577 | 0.08615155 | 0.6137869 | 51.49587 | 25.95164 | -0.009400733 | 24.02414 | 24.24781 | -0.0002279472 | -0.02578588 | 0.2610222 | 29.5274 | 0.003812146 | 0.02715964 | 0.02612979 | 35.53469 | 41.86656 | 91.121693 | 20.85404992 | 116.005132 | 0.01666239 | 0.11225813 | 0.996053 | 0.994989 | 97.5479 | 275.343 | 326.951 | 329.995 | 927.174 | 0 | 0 | 0
|  | 1235 | 37.69658 | 7.715885 | 0.2964274 | 0.04318853 | 4.885581 | 0.09282203 | 0.6217528 | 51.68432 | 25.84936 | 0.0005302822 | 23.92667 | 24.14236 | 1.280226e-05 | 0.00144822 | 0.2610542 | 29.53102 | 0.004008847 | 0.02685259 | 0.02616768 | 35.66544 | 41.84965 | 90.883217 | 20.85355665 | 115.079146 | 0.01750934 | 0.11174893 | 0.99518 | 0.99524 | 97.5492 | 275.363 | 326.913 | 329.86 | 927.137 | 0 | 0 | 0
|  | 1240 | 37.11326 | 8.730409 | -3.198619 | 0.03757913 | 4.251033 | 0.1009474 | 0.6768554 | 51.87134 | 25.76093 | -0.004998235 | 23.84139 | 24.04875 | -0.0001202013 | -0.01359743 | 0.2610862 | 29.53464 | 0.003793515 | 0.02543564 | 0.02555193 | 35.79474 | 41.83173 | 90.69552 | 20.85540557 | 114.276639 | 0.01670006 | 0.10836379 | 0.996308 | 0.995742 | 97.5506 | 275.38 | 326.866 | 329.709 | 927.211 | 0 | 0 | 0
|  | 1245 | 36.42689 | 8.229341 | -2.818672 | 0.03912995 | 4.426465 | 0.09679883 | 0.6650028 | 52.05519 | 25.56649 | -0.004625516 | 23.64971 | 23.8448 | -0.0001102945 | -0.01247675 | 0.2610862 | 29.53464 | 0.003787733 | 0.02602153 | 0.02526659 | 35.92178 | 41.8114 | 90.498868 | 20.85573298 | 112.502286 | 0.01679248 | 0.1103661 | 0.99668 | 0.996156 | 97.5517 | 275.371 | 326.704 | 329.399 | 927.396 | 0 | 0 | 0
|  | 1250 | 37.72557 | 7.993153 | 1.464128 | 0.04172247 | 4.719736 | 0.09728728 | 0.637781 | 52.24057 | 25.67048 | 0.002552281 | 23.74242 | 23.9343 | 6.108705e-05 | 0.0069103 | 0.2612389 | 29.55192 | 0.004059065 | 0.0266098 | 0.02616534 | 36.05036 | 41.79246 | 90.301649 | 20.85292639 | 113.402705 | 0.01782337 | 0.11160288 | 0.995811 | 0.9961 | 97.5528 | 275.361 | 326.656 | 329.296 | 927.289 | 0 | 0 | 0
|  | 1255 | 39.11305 | 7.374561 | 0.5453927 | 0.04688542 | 5.30378 | 0.08621302 | 0.5637525 | 52.43267 | 25.64454 | 0.001068826 | 23.72249 | 23.92434 | 2.557096e-05 | 0.002892643 | 0.2614556 | 29.57642 | 0.004042133 | 0.02643177 | 0.02688159 | 36.18298 | 41.77902 | 90.080046 | 20.85030503 | 113.192989 | 0.01777164 | 0.11121504 | 0.995686 | 0.995807 | 97.5523 | 275.339 | 326.712 | 329.492 | 927.178 | 0 | 0 | 0
|  | 1260 | 40.22983 | 9.279468 | -2.3647 | 0.03832458 | 4.33536 | 0.1060655 | 0.7048999 | 52.63103 | 25.80857 | -0.003764572 | 23.8735 | 24.07343 | -9.062615e-05 | -0.01025183 | 0.2615195 | 29.58366 | 0.004064916 | 0.02701499 | 0.02758372 | 36.31914 | 41.77066 | 89.848292 | 20.84844562 | 114.642191 | 0.01775933 | 0.1122711 | 0.995537 | 0.995111 | 97.5532 | 275.327 | 326.702 | 329.438 | 927.194 | 0 | 0 | 0
|  | 1265 | 39.79695 | 8.859809 | -1.929324 | 0.03970797 | 4.491851 | 0.09625632 | 0.6706752 | 52.83109 | 25.49131 | -0.003221593 | 23.57901 | 23.78002 | -7.660955e-05 | -0.008666238 | 0.2615195 | 29.58366 | 0.003822143 | 0.02663115 | 0.02719418 | 36.45609 | 41.76371 | 89.685137 | 20.84862476 | 111.836125 | 0.01697724 | 0.1121375 | 0.993987 | 0.993623 | 97.5483 | 275.314 | 326.688 | 329.473 | 927.43 | 0 | 0 | 0
|  | 1270 | 38.52963 | 6.831929 | -4.292371 | 0.04985443 | 5.639642 | 0.07611641 | 0.5291045 | 53.02691 | 25.58236 | -0.008964956 | 23.66374 | 23.87003 | -0.0002139937 | -0.02420744 | 0.2615195 | 29.58366 | 0.00379474 | 0.0263782 | 0.02646029 | 36.59022 | 41.75347 | 89.441852 | 20.85156503 | 112.638881 | 0.0168113 | 0.1112421 | 0.9934 | 0.992388 | 97.5487 | 275.314 | 326.695 | 329.543 | 927.216 | 0 | 0 | 0
|  | 1275 | 38.25591 | 8.775778 | 3.449768 | 0.03853587 | 4.359261 | 0.1103882 | 0.6676952 | 53.21887 | 25.77474 | 0.00552775 | 23.84315 | 24.04953 | 0.0001329398 | 0.01503844 | 0.2618519 | 29.62125 | 0.004253904 | 0.02573021 | 0.02639576 | 36.72236 | 41.74029 | 89.211004 | 20.85249038 | 114.346356 | 0.01853889 | 0.1090811 | 0.991 | 0.991623 | 97.5472 | 275.315 | 326.715 | 329.543 | 927.274 | 0 | 0 | 0
|  | 1280 | 36.07143 | 8.602098 | 2.935085 | 0.03706903 | 4.19333 | 0.1171564 | 0.7255818 | 53.40469 | 25.59309 | 0.004555474 | 23.67685 | 23.88352 | 0.0001088007 | 0.01230778 | 0.2624562 | 29.68962 | 0.004342874 | 0.02689662 | 0.02542614 | 36.85192 | 41.72242 | 89.046494 | 20.85526166 | 112.748571 | 0.01901948 | 0.11254671 | 0.990243 | 0.990756 | 97.5439 | 275.286 | 326.739 | 329.591 | 927.145 | 0 | 0 | 0
|  | 1285 | 37.27474 | 8.356877 | 4.651314 | 0.03942965 | 4.460368 | 0.09460669 | 0.661746 | 53.58806 | 25.20647 | 0.00779287 | 23.32525 | 23.53429 | 0.0001833997 | 0.02074657 | 0.2631867 | 29.77225 | 0.003730309 | 0.02609241 | 0.02571119 | 36.97976 | 41.70277 | 88.834425 | 20.85285888 | 109.396373 | 0.01677571 | 0.11150785 | 0.989419 | 0.990296 | 97.5473 | 275.267 | 326.824 | 329.753 | 926.98 | 0 | 0 | 0
|  | 1290 | 37.44485 | 8.242121 | 1.132709 | 0.04016108 | 4.543109 | 0.09479354 | 0.6612625 | 53.77486 | 25.73624 | 0.001893303 | 23.81344 | 24.02724 | 4.549083e-05 | 0.005146022 | 0.2637589 | 29.83699 | 0.003807011 | 0.02655702 | 0.02590664 | 37.10881 | 41.68594 | 88.653362 | 20.85407196 | 114.033298 | 0.01676889 | 0.11129361 | 0.989426 | 0.989639 | 97.5489 | 275.245 | 326.796 | 329.73 | 926.974 | 0 | 0 | 0
|  | 1295 | 39.13198 | 8.225767 | -4.456818 | 0.04205403 | 4.757244 | 0.1003349 | 0.6479021 | 53.9663 | 26.41556 | -0.007599178 | 24.4429 | 24.66414 | -0.0001874272 | -0.02120217 | 0.2638727 | 29.84985 | 0.004219486 | 0.0272469 | 0.02708938 | 37.2413 | 41.67282 | 88.431727 | 20.85236237 | 120.137041 | 0.01799016 | 0.11126595 | 0.990051 | 0.989196 | 97.55 | 275.212 | 326.808 | 329.766 | 927.092 | 0 | 0 | 0
|  | 1300 | 38.43179 | 7.931033 | -2.125868 | 0.04283642 | 4.845748 | 0.09257274 | 0.6108634 | 54.16021 | 25.73712 | -0.003788319 | 23.81964 | 24.03826 | -9.106458e-05 | -0.01030142 | 0.2638727 | 29.84985 | 0.003965484 | 0.0261672 | 0.0264434 | 37.37513 | 41.6617 | 88.234575 | 20.85218736 | 114.066912 | 0.01740506 | 0.11029451 | 0.989298 | 0.988872 | 97.5518 | 275.189 | 326.87 | 329.87 | 927.027 | 0 | 0 | 0
|  | 1305 | 39.2357 | 8.523208 | -2.5032 | 0.04069402 | 4.603396 | 0.09616525 | 0.6713068 | 54.35438 | 26.31001 | -0.004145647 | 24.34806 | 24.57162 | -0.0001018653 | -0.01152322 | 0.2638727 | 29.84985 | 0.00391335 | 0.02731817 | 0.02703515 | 37.50882 | 41.65086 | 88.007371 | 20.85217656 | 119.192776 | 0.01685325 | 0.11171655 | 0.988932 | 0.988466 | 97.5508 | 275.195 | 326.846 | 329.847 | 928.805 | 0 | 0 | 0
|  | 1310 | 38.18223 | 9.20076 | -4.524501 | 0.03668512 | 4.1499 | 0.1045858 | 0.7251536 | 54.54792 | 25.52197 | -0.006965117 | 23.61987 | 23.83045 | -0.0001659818 | -0.01877623 | 0.2638727 | 29.84985 | 0.003836744 | 0.02660235 | 0.02632274 | 37.64222 | 41.63964 | 87.828699 | 20.85183131 | 112.164694 | 0.01701777 | 0.11198063 | 0.989181 | 0.988398 | 97.55 | 275.175 | 326.861 | 329.775 | 927.069 | 0 | 0 | 0
|  | 1315 | 39.08562 | 7.695882 | -2.528984 | 0.04489633 | 5.078771 | 0.08722888 | 0.6108097 | 54.74109 | 26.32281 | -0.004617734 | 24.36461 | 24.58827 | -0.0001135421 | -0.01284413 | 0.2638727 | 29.84985 | 0.003916257 | 0.02742312 | 0.02697117 | 37.77545 | 41.62821 | 87.62636 | 20.85244181 | 119.331771 | 0.01685719 | 0.1119457 | 0.988833 | 0.988314 | 97.5493 | 275.188 | 326.909 | 329.91 | 927.077 | 0 | 0 | 0
|  | 1320 | 37.51718 | 7.049272 | -3.950657 | 0.04704768 | 5.322136 | 0.0825825 | 0.581948 | 54.9326 | 26.30281 | -0.007563295 | 24.3487 | 24.57517 | -0.0001858693 | -0.02102593 | 0.2638727 | 29.84985 | 0.003885315 | 0.02737931 | 0.02610438 | 37.90814 | 41.6156 | 87.387594 | 20.85535406 | 119.163232 | 0.01674725 | 0.11188823 | 0.988929 | 0.988079 | 97.5501 | 275.214 | 326.944 | 329.985 | 927.189 | 0 | 0 | 0
|  | 1325 | 38.03706 | 9.534793 | -2.866195 | 0.03526533 | 3.989291 | 0.1058951 | 0.7616969 | 55.12148 | 26.08389 | -0.004147354 | 24.14708 | 24.37152 | -0.0001010773 | -0.01143409 | 0.2638727 | 29.84985 | 0.003734426 | 0.02686149 | 0.02624621 | 38.03902 | 41.60112 | 87.172311 | 20.85410798 | 117.192936 | 0.01627728 | 0.11115671 | 0.988525 | 0.988059 | 97.5511 | 275.207 | 326.958 | 329.997 | 927.218 | 0 | 0 | 0
|  | 1330 | 36.38588 | 8.640176 | -1.758043 | 0.03722738 | 4.211242 | 0.1039155 | 0.7024401 | 55.30754 | 25.56002 | -0.002741306 | 23.65849 | 23.87451 | -6.544734e-05 | -0.007403545 | 0.2638727 | 29.84985 | 0.003868502 | 0.02615001 | 0.02529571 | 38.16787 | 41.58462 | 87.019168 | 20.85560721 | 112.515553 | 0.01712311 | 0.11071386 | 0.988397 | 0.988089 | 97.5499 | 275.226 | 326.908 | 329.893 | 928.366 | 0 | 0 | 0
|  | 1335 | 35.90476 | 7.383036 | -0.9646489 | 0.04299018 | 4.863143 | 0.09250712 | 0.6108699 | 55.48827 | 25.45968 | -0.001744471 | 23.56013 | 23.7725 | -4.147043e-05 | -0.004691225 | 0.2638727 | 29.84985 | 0.003976898 | 0.02626141 | 0.02509474 | 38.29385 | 41.56425 | 86.794872 | 20.85596866 | 111.60796 | 0.01762503 | 0.11126717 | 0.988339 | 0.988143 | 97.5495 | 275.234 | 326.832 | 329.778 | 927.28 | 0 | 0 | 0
|  | 1340 | 37.19566 | 8.695021 | -1.109037 | 0.03781585 | 4.277811 | 0.1010479 | 0.7089422 | 55.67102 | 25.60761 | -0.001753429 | 23.70001 | 23.91839 | -4.19392e-05 | -0.004744253 | 0.2638727 | 29.84985 | 0.003821211 | 0.02680925 | 0.02581516 | 38.42113 | 41.54554 | 86.601725 | 20.85393766 | 112.922905 | 0.01690306 | 0.11228295 | 0.988307 | 0.98811 | 97.5493 | 275.229 | 326.873 | 329.885 | 927.306 | 0 | 0 | 0
|  | 1345 | 37.64483 | 9.272484 | 0.9713452 | 0.03588902 | 4.059844 | 0.1061063 | 0.7604958 | 55.85812 | 25.87091 | 0.001442093 | 23.9464 | 24.17362 | 3.486062e-05 | 0.00394351 | 0.2639598 | 29.85971 | 0.00380805 | 0.02729345 | 0.02612766 | 38.55098 | 41.5302 | 86.412178 | 20.85377296 | 115.270045 | 0.01669342 | 0.11281343 | 0.987999 | 0.988161 | 97.5498 | 275.233 | 326.91 | 330.012 | 928.492 | 0 | 0 | 0
|  | 1350 | 37.6561 | 6.80879 | -0.8334556 | 0.04888973 | 5.530513 | 0.07848223 | 0.5408074 | 56.04637 | 25.64153 | -0.0016997 | 23.74033 | 23.9733 | -4.074742e-05 | -0.004609437 | 0.264047 | 29.86957 | 0.003836975 | 0.02643993 | 0.02601437 | 38.68134 | 41.51583 | 86.226567 | 20.85335516 | 113.264848 | 0.01694622 | 0.11124392 | 0.988493 | 0.988302 | 97.5502 | 275.238 | 326.996 | 330.205 | 927.285 | 0 | 0 | 0
|  | 1355 | 38.99375 | 8.421365 | 2.018411 | 0.04093217 | 4.630336 | 0.09585911 | 0.626884 | 56.238 | 25.85708 | 0.003418098 | 23.94121 | 24.17073 | 8.261794e-05 | 0.009345921 | 0.2642535 | 29.89293 | 0.003923721 | 0.02565972 | 0.02665433 | 38.81301 | 41.50406 | 85.946949 | 20.85188048 | 115.183481 | 0.01716413 | 0.10869246 | 0.987945 | 0.988329 | 97.5516 | 275.219 | 327.014 | 330.149 | 927.213 | 0 | 0 | 0
|  | 1360 | 38.5652 | 9.117224 | -1.960052 | 0.03739257 | 4.229928 | 0.1098782 | 0.7093328 | 56.43189 | 26.55631 | -0.002953892 | 24.58638 | 24.8118 | -7.329138e-05 | -0.00829088 | 0.2644601 | 29.9163 | 0.004108628 | 0.02652378 | 0.02663026 | 38.94622 | 41.49404 | 85.813277 | 20.8544192 | 121.486177 | 0.01747096 | 0.10911415 | 0.988751 | 0.988419 | 97.5523 | 275.246 | 326.984 | 329.982 | 927.18 | 0 | 0 | 0
|  | 1365 | 35.63188 | 7.085127 | 7.338439 | 0.04445733 | 5.02911 | 0.09472928 | 0.561843 | 56.61739 | 25.26667 | 0.01382714 | 23.38639 | 23.59472 | 0.0003262474 | 0.03690582 | 0.2652757 | 30.00856 | 0.004211411 | 0.02497804 | 0.02484373 | 39.07491 | 41.47794 | 85.561788 | 20.85618637 | 109.945066 | 0.01870815 | 0.10844301 | 0.987116 | 0.988669 | 97.5519 | 275.254 | 326.9 | 329.812 | 927.159 | 0 | 0 | 0
|  | 1370 | 37.51798 | 10.50805 | -1.031988 | 0.03156235 | 3.570402 | 0.1398622 | 0.8112885 | 56.80026 | 26.52609 | -0.001316475 | 24.53992 | 24.74181 | -3.257198e-05 | -0.003684613 | 0.2660913 | 30.10083 | 0.00441438 | 0.02560617 | 0.02604512 | 39.20213 | 41.46005 | 85.388833 | 20.85631244 | 121.118625 | 0.01868106 | 0.10691249 | 0.988899 | 0.988751 | 97.5498 | 275.255 | 326.738 | 329.426 | 927.185 | 0 | 0 | 0
|  | 1375 | 34.85351 | 7.07377 | 1.46833 | 0.04355598 | 4.927147 | 0.09853555 | 0.5997901 | 56.98119 | 25.6055 | 0.002677626 | 23.68275 | 23.88481 | 6.395457e-05 | 0.00723468 | 0.2662512 | 30.11891 | 0.004291813 | 0.02612445 | 0.02463056 | 39.32882 | 41.44087 | 85.218837 | 20.85811758 | 112.831383 | 0.01880477 | 0.11052857 | 0.988601 | 0.988902 | 97.5518 | 275.255 | 326.662 | 329.449 | 927.193 | 0 | 0 | 0
|  | 1380 | 37.28049 | 7.143915 | -0.6469007 | 0.0461315 | 5.218495 | 0.09513109 | 0.5812937 | 57.16153 | 26.06076 | -0.001227198 | 24.10877 | 24.31759 | -2.98425e-05 | -0.003375848 | 0.2664111 | 30.137 | 0.00438854 | 0.02681595 | 0.02608785 | 39.45561 | 41.4214 | 84.96341 | 20.85457717 | 116.90327 | 0.01888579 | 0.11110184 | 0.989157 | 0.989019 | 97.5519 | 275.254 | 326.729 | 329.559 | 927.164 | 0 | 0 | 0
|  | 1385 | 39.92992 | 9.520737 | 12.03361 | 0.03707492 | 4.193995 | 0.105663 | 0.7220135 | 57.35455 | 25.86493 | 0.01847755 | 23.9323 | 24.14526 | 0.0004461452 | 0.05046892 | 0.2675264 | 30.26317 | 0.003917448 | 0.02676859 | 0.02732637 | 39.58915 | 41.41123 | 84.771763 | 20.84955699 | 115.175516 | 0.01713429 | 0.11149405 | 0.987182 | 0.989258 | 97.5498 | 275.267 | 326.793 | 329.701 | 926.976 | 0 | 0 | 0
|  | 1390 | 40.80446 | 9.182307 | -7.366481 | 0.03928332 | 4.443814 | 0.09708487 | 0.6986388 | 57.55639 | 26.35987 | -0.0117616 | 24.39212 | 24.60378 | -0.0002893798 | -0.03273527 | 0.2686418 | 30.38934 | 0.003813816 | 0.02744485 | 0.02786356 | 39.72712 | 41.40747 | 84.580131 | 20.84950794 | 119.634725 | 0.01643371 | 0.11190356 | 0.990792 | 0.989468 | 97.5517 | 275.244 | 326.818 | 329.654 | 926.901 | 0 | 0 | 0
|  | 1395 | 39.33531 | 8.274378 | -3.192902 | 0.0420242 | 4.753869 | 0.08934251 | 0.6326169 | 57.75674 | 26.08988 | -0.005508831 | 24.1428 | 24.3571 | -0.0001341791 | -0.01517863 | 0.2686418 | 30.38934 | 0.003754547 | 0.02658522 | 0.02691405 | 39.86407 | 41.40268 | 84.3771 | 20.85181195 | 117.199055 | 0.01635363 | 0.11044426 | 0.990236 | 0.989616 | 97.5518 | 275.252 | 326.825 | 329.726 | 926.921 | 0 | 0 | 0
|  | 1400 | 37.66786 | 7.861577 | 1.856964 | 0.04235587 | 4.791388 | 0.08770496 | 0.6302423 | 57.94925 | 25.36135 | 0.003323942 | 23.46332 | 23.66266 | 7.865332e-05 | 0.008897435 | 0.2688384 | 30.41159 | 0.00371482 | 0.02669446 | 0.02600981 | 39.99638 | 41.39232 | 84.163105 | 20.85235692 | 110.720074 | 0.01661911 | 0.11265409 | 0.989479 | 0.989853 | 97.5517 | 275.248 | 326.751 | 329.527 | 927.102 | 0 | 0 | 0
|  | 1405 | 38.79405 | 8.571146 | -1.637564 | 0.04001092 | 4.526122 | 0.09701243 | 0.6832614 | 58.1404 | 25.84503 | -0.002717497 | 23.9081 | 24.11059 | -6.552043e-05 | -0.007411814 | 0.2690351 | 30.43383 | 0.003881556 | 0.02733792 | 0.02678448 | 40.12836 | 41.38107 | 83.957007 | 20.85138116 | 114.970575 | 0.01700275 | 0.11299619 | 0.990581 | 0.990275 | 97.5526 | 275.258 | 326.714 | 329.481 | 927.098 | 0 | 0 | 0
|  | 1410 | 39.21095 | 8.663105 | -4.609654 | 0.04001162 | 4.526201 | 0.0986216 | 0.7992277 | 58.33541 | 26.08409 | -0.007579885 | 24.12902 | 24.33279 | -0.0001844397 | -0.02086422 | 0.2690351 | 30.43383 | 0.00394601 | 0.03197839 | 0.02774099 | 40.26468 | 41.37263 | 83.760739 | 20.8489217 | 117.1062 | 0.01711593 | 0.12406619 | 0.991409 | 0.990555 | 97.5524 | 275.257 | 326.711 | 329.47 | 927.236 | 0 | 0 | 0
|  | 1415 | 42.51694 | 9.93159 | -0.9226507 | 0.03784387 | 4.28098 | 0.09916822 | 0.7406305 | 58.53973 | 25.84921 | -0.001446703 | 23.91936 | 24.13534 | -3.491667e-05 | -0.00394985 | 0.2690351 | 30.43383 | 0.003752909 | 0.02802832 | 0.0288515 | 40.40616 | 41.37084 | 83.558827 | 20.84415846 | 115.043293 | 0.01648562 | 0.11474267 | 0.991093 | 0.99093 | 97.5512 | 275.264 | 326.815 | 329.766 | 927.107 | 0 | 0 | 0
|  | 1420 | 42.3217 | 9.685167 | -6.805112 | 0.03862853 | 4.369744 | 0.09594541 | 0.7139651 | 58.75183 | 26.06589 | -0.01080171 | 24.11883 | 24.33611 | -0.0002628715 | -0.0297366 | 0.2690351 | 30.43383 | 0.00370623 | 0.02757942 | 0.02866049 | 40.54994 | 41.37453 | 83.378362 | 20.84566154 | 116.975075 | 0.01617565 | 0.11301611 | 0.992412 | 0.991194 | 97.5527 | 275.276 | 326.801 | 329.745 | 927.157 | 0 | 0 | 0
|  | 1425 | 41.00572 | 8.451282 | 4.285841 | 0.04289178 | 4.852012 | 0.08529855 | 0.6322341 | 58.96015 | 25.73379 | 0.007650312 | 23.81278 | 24.02874 | 0.0001838274 | 0.02079495 | 0.2694946 | 30.48582 | 0.003658607 | 0.02711765 | 0.02785841 | 40.69123 | 41.37554 | 83.168623 | 20.84719833 | 114.019278 | 0.01617403 | 0.1127338 | 0.990626 | 0.991488 | 97.553 | 275.259 | 326.818 | 329.782 | 927.949 | 0 | 0 | 0
|  | 1430 | 39.53144 | 8.393725 | -0.6524987 | 0.04163323 | 4.709642 | 0.09098285 | 0.6532817 | 59.16149 | 25.83391 | -0.001126289 | 23.90593 | 24.11959 | -2.716563e-05 | -0.003073035 | 0.2699542 | 30.53781 | 0.00378791 | 0.02719823 | 0.02712498 | 40.82869 | 41.37167 | 82.956819 | 20.85014775 | 114.91062 | 0.01663461 | 0.11267033 | 0.991864 | 0.991737 | 97.5534 | 275.263 | 326.825 | 329.746 | 927.208 | 0 | 0 | 0
|  | 1435 | 39.42938 | 10.38054 | -5.84454 | 0.0335778 | 3.798394 | 0.1144664 | 0.7719064 | 59.35889 | 25.69028 | -0.008179044 | 23.77898 | 23.99385 | -0.0001962468 | -0.02219986 | 0.2699542 | 30.53781 | 0.003843531 | 0.02591892 | 0.02689676 | 40.96375 | 41.36508 | 82.75999 | 20.85042048 | 113.664936 | 0.01694325 | 0.1097805 | 0.993051 | 0.992128 | 97.5548 | 275.259 | 326.907 | 329.861 | 927.142 | 0 | 0 | 0
|  | 1440 | 38.49107 | 9.342231 | -3.909329 | 0.03642182 | 4.120115 | 0.111863 | 0.7078001 | 59.55369 | 25.54302 | -0.005970497 | 23.63913 | 23.84807 | -0.0001423848 | -0.01610688 | 0.2699542 | 30.53781 | 0.004074254 | 0.02577937 | 0.02645841 | 41.09714 | 41.35673 | 82.607292 | 20.85142749 | 112.348749 | 0.01796645 | 0.10980373 | 0.99327 | 0.992596 | 97.5537 | 275.256 | 326.858 | 329.747 | 927.217 | 0 | 0 | 0
|  | 1445 | 37.1361 | 7.065778 | -2.010174 | 0.046461 | 5.255769 | 0.08313208 | 0.5758072 | 59.74276 | 25.11433 | -0.00398468 | 23.23764 | 23.43845 | -9.339472e-05 | -0.01056501 | 0.2699542 | 30.53781 | 0.0038624 | 0.02675258 | 0.02578802 | 41.22775 | 41.34447 | 82.387075 | 20.85224324 | 108.587089 | 0.01737571 | 0.1134877 | 0.993546 | 0.993096 | 97.5522 | 275.255 | 326.791 | 329.615 | 927.21 | 0 | 0 | 0
|  | 1450 | 39.80535 | 8.123853 | -1.804415 | 0.04331433 | 4.899811 | 0.08319237 | 0.6287615 | 59.93511 | 25.48573 | -0.003283621 | 23.58857 | 23.80209 | -7.815705e-05 | -0.008841295 | 0.2699542 | 30.53781 | 0.003603422 | 0.02723438 | 0.02720412 | 41.36023 | 41.33456 | 82.158808 | 20.8485683 | 111.856975 | 0.01609322 | 0.11371026 | 0.993968 | 0.993597 | 97.5522 | 275.258 | 326.892 | 329.851 | 929.023 | 0 | 0 | 0
|  | 1455 | 41.15134 | 10.09564 | -2.479511 | 0.03603315 | 4.076148 | 0.1078219 | 0.7366772 | 60.13751 | 25.99219 | -0.003680169 | 24.05851 | 24.27731 | -8.93446e-05 | -0.01010686 | 0.2699542 | 30.53781 | 0.003885162 | 0.0265448 | 0.02794072 | 41.49809 | 41.33162 | 81.959778 | 20.84788583 | 116.352622 | 0.01692917 | 0.11059395 | 0.994459 | 0.994043 | 97.5533 | 275.265 | 326.908 | 329.881 | 927.215 | 0 | 0 | 0
|  | 1460 | 39.36654 | 9.376223 | 2.778919 | 0.03711518 | 4.19855 | 0.1138774 | 0.6646555 | 60.3388 | 25.33104 | 0.004360914 | 23.44433 | 23.65103 | 0.0001031401 | 0.01166743 | 0.2702121 | 30.56697 | 0.00422658 | 0.02466881 | 0.02682206 | 41.635 | 41.32795 | 81.787776 | 20.84934353 | 110.498231 | 0.01872627 | 0.10747429 | 0.994105 | 0.994598 | 97.5545 | 275.269 | 326.877 | 329.759 | 927.22 | 0 | 0 | 0
|  | 1465 | 37.15551 | 7.357151 | -2.504613 | 0.04464428 | 5.050258 | 0.08158362 | 0.7166484 | 60.53011 | 25.6421 | -0.004675441 | 23.72139 | 23.91575 | -0.0001118167 | -0.01264894 | 0.2704699 | 30.59614 | 0.003642242 | 0.03199425 | 0.02651043 | 41.76833 | 41.31748 | 81.580808 | 20.85160614 | 113.176987 | 0.01616061 | 0.12549762 | 0.995449 | 0.99492 | 97.5546 | 275.256 | 326.728 | 329.405 | 927.26 | 0 | 0 | 0
|  | 1470 | 44.12512 | 9.48557 | -11.11684 | 0.04112205 | 4.651816 | 0.05701269 | 0.8432688 | 60.73331 | 25.36671 | -0.01930169 | 23.47345 | 23.68432 | -0.0004571474 | -0.05171351 | 0.2704699 | 30.59614 | 0.002344479 | 0.03467694 | 0.03017304 | 41.91004 | 41.31518 | 81.353959 | 20.83752131 | 110.791261 | 0.01102995 | 0.13334894 | 0.997701 | 0.995514 | 97.5528 | 275.264 | 326.823 | 329.759 | 927.216 | 0 | 0 | 0
|  | 1475 | 47.5612 | 10.41471 | -14.01887 | 0.04036992 | 4.566733 | 0.05851189 | 0.8468318 | 60.96252 | 25.60836 | -0.02361995 | 23.72157 | 23.96027 | -0.0005659404 | -0.06402041 | 0.2704699 | 30.59614 | 0.00236212 | 0.03418653 | 0.03196508 | 42.06539 | 41.33052 | 81.167899 | 20.83220325 | 113.028954 | 0.011011 | 0.13123969 | 0.998585 | 0.995907 | 97.5516 | 275.268 | 327.161 | 330.453 | 927.209 | 0 | 0 | 0
|  | 1480 | 47.69915 | 11.26016 | -11.91838 | 0.03744712 | 4.236099 | 0.05658119 | 0.9376579 | 61.20067 | 24.81967 | -0.01920976 | 22.99908 | 23.23344 | -0.0004463088 | -0.05048742 | 0.2704699 | 30.59614 | 0.002118802 | 0.03511259 | 0.03208057 | 42.2255 | 41.35181 | 80.951827 | 20.82819191 | 106.211341 | 0.01030038 | 0.13648693 | 0.998345 | 0.996167 | 97.5528 | 275.254 | 327.276 | 330.611 | 927.268 | 0 | 0 | 0
|  | 1485 | 49.83418 | 10.71552 | -1.544431 | 0.0411118 | 4.650656 | 0.05204388 | 0.8464406 | 61.44451 | 24.92368 | -0.002718578 | 23.10604 | 23.35572 | -6.349433e-05 | -0.007182616 | 0.2704699 | 30.59614 | 0.002139618 | 0.0347987 | 0.03319663 | 42.38869 | 41.37677 | 80.785947 | 20.82462701 | 107.152487 | 0.0103499 | 0.13526958 | 0.996659 | 0.996351 | 97.5526 | 275.246 | 327.426 | 330.964 | 927.276 | 0 | 0 | 0
|  | 1490 | 52.10408 | 11.58291 | -6.85836 | 0.0397655 | 4.49836 | 0.06335267 | 0.869982 | 61.69935 | 25.91022 | -0.01122021 | 24.03927 | 24.30668 | -0.0002727261 | -0.03085137 | 0.2704699 | 30.59614 | 0.002519251 | 0.03459527 | 0.03454789 | 42.55805 | 41.40896 | 80.54517 | 20.82449689 | 115.892934 | 0.01152696 | 0.13125432 | 0.997777 | 0.996505 | 97.5554 | 275.267 | 327.68 | 331.325 | 927.227 | 0 | 0 | 0
|  | 1495 | 48.50096 | 9.575822 | -6.69099 | 0.04477407 | 5.06494 | 0.05322367 | 0.78033 | 61.95087 | 24.70209 | -0.01292652 | 22.91936 | 23.17583 | -0.0002995828 | -0.03388946 | 0.2704699 | 30.59614 | 0.00238304 | 0.03493855 | 0.03259136 | 42.7259 | 41.43871 | 80.381351 | 20.82576335 | 105.341748 | 0.0114485 | 0.13646643 | 0.998256 | 0.99679 | 97.5541 | 275.26 | 327.694 | 331.361 | 927.019 | 0 | 0 | 0
|  | 1500 | 52.46644 | 9.543446 | -10.29593 | 0.04859915 | 5.497641 | 0.046857 | 0.7672535 | 62.20328 | 25.85787 | -0.0206213 | 23.99809 | 24.26489 | -0.0005003734 | -0.05660333 | 0.2704699 | 30.59614 | 0.00227721 | 0.03728787 | 0.03505671 | 42.89502 | 41.46886 | 80.100989 | 20.82247144 | 115.460635 | 0.01057942 | 0.13828512 | 0.999262 | 0.996922 | 97.5519 | 275.248 | 327.781 | 331.425 | 927.19 | 0 | 0 | 0
|  | 1505 | 53.51181 | 15.09591 | -8.679139 | 0.03133593 | 3.544789 | 0.07171208 | 1.158205 | 62.46823 | 25.7906 | -0.01123147 | 23.94289 | 24.2149 | -0.0002719689 | -0.03076572 | 0.2704699 | 30.59614 | 0.002247165 | 0.03629343 | 0.03545939 | 43.07131 | 41.50713 | 79.918943 | 20.82073815 | 114.895369 | 0.01048271 | 0.13599511 | 0.998345 | 0.997071 | 97.5531 | 275.253 | 327.88 | 331.605 | 927.455 | 0 | 0 | 0
|  | 1510 | 53.67809 | 13.09664 | -13.12399 | 0.03623177 | 4.098616 | 0.0694309 | 0.9480485 | 62.73621 | 25.4303 | -0.01990887 | 23.61618 | 23.88411 | -0.0004755055 | -0.05379022 | 0.2704699 | 30.59614 | 0.002515604 | 0.03434947 | 0.03535867 | 43.24836 | 41.54716 | 79.761855 | 20.81933344 | 111.74436 | 0.01170187 | 0.13227652 | 0.999152 | 0.996893 | 97.5527 | 275.237 | 327.988 | 331.709 | 927.639 | 0 | 0 | 0
|  | 1515 | 51.47215 | 9.782003 | -6.385546 | 0.0465154 | 5.261923 | 0.05560592 | 0.7901538 | 62.99908 | 25.61538 | -0.01236056 | 23.77755 | 24.03016 | -0.0002970262 | -0.03360025 | 0.2704699 | 30.59614 | 0.002586532 | 0.03675432 | 0.0345585 | 43.42315 | 41.58355 | 79.548435 | 20.82307022 | 113.326727 | 0.01191428 | 0.13781271 | 0.998356 | 0.996954 | 97.5551 | 275.22 | 327.843 | 331.326 | 927.728 | 0 | 0 | 0
|  | 1520 | 51.26924 | 10.08196 | -9.679392 | 0.04495357 | 5.085245 | 0.0513934 | 0.8339725 | 63.25593 | 25.09484 | -0.01847662 | 23.29876 | 23.54993 | -0.0004351232 | -0.04922208 | 0.2704699 | 30.59614 | 0.002310317 | 0.03749004 | 0.03444912 | 43.59567 | 41.61575 | 79.310831 | 20.82093175 | 108.788173 | 0.01099272 | 0.14170084 | 0.999315 | 0.997218 | 97.5545 | 275.218 | 327.905 | 331.44 | 927.34 | 0 | 0 | 0
|  | 1525 | 53.1876 | 10.96338 | -7.409182 | 0.04288625 | 4.851386 | 0.06005173 | 0.8962624 | 63.51708 | 25.84784 | -0.01308916 | 24.00884 | 24.27597 | -0.000317752 | -0.0359448 | 0.2704699 | 30.59614 | 0.002575394 | 0.03843733 | 0.03573849 | 43.77114 | 41.65054 | 79.101675 | 20.8200364 | 115.467575 | 0.01177582 | 0.14124855 | 0.999311 | 0.997825 | 97.5529 | 275.233 | 328.055 | 331.705 | 927.131 | 0 | 0 | 0
|  | 1530 | 53.50467 | 12.44017 | 5.632435 | 0.03802048 | 4.30096 | 0.05864513 | 0.9665012 | 63.78381 | 25.07864 | 0.009087876 | 23.30254 | 23.56413 | 0.0002141479 | 0.02422487 | 0.2710053 | 30.65671 | 0.002229716 | 0.03674684 | 0.03551416 | 43.94927 | 41.68876 | 78.884989 | 20.81700758 | 108.735593 | 0.01066654 | 0.13981407 | 0.997338 | 0.998369 | 97.5538 | 275.227 | 328.17 | 331.854 | 929.025 | 0 | 0 | 0
|  | 1535 | 55.38229 | 13.03715 | -11.95389 | 0.03755265 | 4.248037 | 0.05437799 | 0.989013 | 64.05602 | 25.77862 | -0.01853221 | 23.95783 | 24.22271 | -0.0004489003 | -0.05078058 | 0.2715406 | 30.71727 | 0.002042038 | 0.03714006 | 0.03651909 | 44.12935 | 41.73031 | 78.714874 | 20.81695953 | 114.913675 | 0.00966409 | 0.13819951 | 1.001072 | 0.998965 | 97.5533 | 275.241 | 328.237 | 331.866 | 927.052 | 0 | 0 | 0
|  | 1540 | 53.69519 | 10.00045 | -7.080798 | 0.04746443 | 5.36928 | 0.04312163 | 0.8021059 | 64.32872 | 25.24474 | -0.0141739 | 23.45659 | 23.71162 | -0.0003360861 | -0.03801879 | 0.2715406 | 30.71727 | 0.002046744 | 0.0380715 | 0.0357468 | 44.31002 | 41.77189 | 78.497652 | 20.8170168 | 110.179376 | 0.00985659 | 0.14263285 | 1.001143 | 0.999531 | 97.5541 | 275.227 | 328.166 | 331.734 | 927.159 | 0 | 0 | 0
|  | 1545 | 55.52343 | 11.34175 | -10.19234 | 0.04327613 | 4.89549 | 0.0524185 | 0.8993025 | 64.60176 | 25.73113 | -0.01824686 | 23.91122 | 24.1732 | -0.0004410852 | -0.04989651 | 0.2715406 | 30.71727 | 0.00226847 | 0.03891833 | 0.03695394 | 44.49177 | 41.81344 | 78.256138 | 20.81519321 | 114.478786 | 0.01058915 | 0.14292267 | 1.002234 | 1.000157 | 97.5543 | 275.233 | 328.203 | 331.799 | 927.119 | 0 | 0 | 0
|  | 1550 | 56.90201 | 12.18112 | -4.923473 | 0.04129455 | 4.671329 | 0.0557825 | 0.976469 | 64.88283 | 25.64899 | -0.008432768 | 23.842 | 24.10983 | -0.0002033126 | -0.02299916 | 0.2715406 | 30.71727 | 0.002303513 | 0.04032285 | 0.03792626 | 44.67897 | 41.85989 | 78.062967 | 20.81134563 | 113.782991 | 0.01075962 | 0.14684517 | 1.001797 | 1.000837 | 97.5544 | 275.233 | 328.301 | 331.989 | 927.141 | 0 | 0 | 0
|  | 1555 | 55.94106 | 10.40132 | -6.070707 | 0.04754385 | 5.378264 | 0.04067803 | 0.8078737 | 65.16494 | 24.61608 | -0.01246171 | 22.89531 | 23.16093 | -0.0002886248 | -0.03264986 | 0.2715406 | 30.71727 | 0.00193399 | 0.03840943 | 0.03696622 | 44.8662 | 41.90671 | 77.833962 | 20.80925972 | 104.864819 | 0.00959706 | 0.14607099 | 1.002972 | 1.001552 | 97.5569 | 275.222 | 328.494 | 332.305 | 927.489 | 0 | 0 | 0
|  | 1560 | 58.59902 | 11.54804 | -5.974749 | 0.04485742 | 5.074368 | 0.04241959 | 0.8900315 | 65.45129 | 25.24047 | -0.01127742 | 23.4837 | 23.76535 | -0.0002680118 | -0.03031808 | 0.2715406 | 30.71727 | 0.001902833 | 0.03992452 | 0.03862488 | 45.05518 | 41.95595 | 77.597917 | 20.80667417 | 110.288047 | 0.00926845 | 0.1474811 | 1.003645 | 1.002359 | 97.5568 | 275.216 | 328.601 | 332.542 | 927.12 | 0 | 0 | 0
|  | 1565 | 61.18493 | 13.37075 | -0.2036673 | 0.04045208 | 4.576028 | 0.05084388 | 1.002163 | 65.75075 | 26.23643 | -0.0003332708 | 24.42231 | 24.72093 | -8.238767e-06 | -0.0009319872 | 0.2715406 | 30.71727 | 0.002056741 | 0.04053958 | 0.04018261 | 45.2522 | 42.01326 | 77.388369 | 20.80655817 | 119.221877 | 0.00957911 | 0.14507226 | 1.002917 | 1.002879 | 97.5545 | 275.208 | 328.762 | 332.782 | 927.171 | 0 | 0 | 0
|  | 1570 | 57.79959 | 12.97134 | -7.469247 | 0.03939057 | 4.455946 | 0.0502908 | 0.9938332 | 66.04821 | 25.54879 | -0.0122194 | 23.78691 | 24.07793 | -0.0002942179 | -0.03328257 | 0.2715406 | 30.71727 | 0.001980983 | 0.03914765 | 0.03810655 | 45.44792 | 42.06892 | 77.189668 | 20.81018205 | 113.076659 | 0.00949067 | 0.14422375 | 1.004839 | 1.003444 | 97.5547 | 275.203 | 328.827 | 332.85 | 927.446 | 0 | 0 | 0
|  | 1575 | 57.30376 | 14.05642 | -8.340612 | 0.036038 | 4.076697 | 0.05793662 | 1.093549 | 66.33597 | 25.17465 | -0.01267929 | 23.43451 | 23.7063 | -0.000300579 | -0.03400215 | 0.2715406 | 30.71727 | 0.00208792 | 0.03940933 | 0.0379183 | 45.63798 | 42.11807 | 76.995095 | 20.8088525 | 109.77006 | 0.01004906 | 0.14640647 | 1.005211 | 1.003763 | 97.5549 | 275.186 | 328.77 | 332.583 | 927.255 | 0 | 0 | 0
|  | 1580 | 57.47878 | 11.51782 | -7.472285 | 0.04411535 | 4.990424 | 0.04806 | 0.9501892 | 66.62292 | 25.9347 | -0.01349711 | 24.14533 | 24.42319 | -0.0003296425 | -0.03728987 | 0.2715406 | 30.71727 | 0.002120184 | 0.04191793 | 0.03840928 | 45.8288 | 42.16641 | 76.815159 | 20.81113433 | 116.514178 | 0.00992637 | 0.14975297 | 1.005651 | 1.004109 | 97.5563 | 275.166 | 328.815 | 332.599 | 927.229 | 0 | 0 | 0
|  | 1585 | 58.15853 | 9.856386 | -5.850826 | 0.05216125 | 5.900594 | 0.03972424 | 0.7665478 | 66.91202 | 25.26177 | -0.01281098 | 23.53349 | 23.82224 | -0.0003051864 | -0.03452335 | 0.2715406 | 30.71727 | 0.002072066 | 0.03998409 | 0.03846218 | 46.02098 | 42.21578 | 76.554577 | 20.80737396 | 110.615168 | 0.00995459 | 0.14754851 | 1.005878 | 1.004414 | 97.5576 | 275.132 | 329.02 | 333.057 | 927.088 | 0 | 0 | 0
|  | 1590 | 58.05276 | 11.60824 | -6.610743 | 0.0442088 | 5.000995 | 0.04597047 | 0.9045128 | 67.20254 | 25.58124 | -0.01211472 | 23.83581 | 24.12379 | -0.000292253 | -0.03306029 | 0.2715406 | 30.71727 | 0.0020323 | 0.03998742 | 0.03839118 | 46.21311 | 42.26575 | 76.312445 | 20.80934618 | 113.452966 | 0.00968793 | 0.14625627 | 1.00625 | 1.004865 | 97.5551 | 275.132 | 329.085 | 333.061 | 927.028 | 0 | 0 | 0
|  | 1595 | 58.93679 | 11.23617 | -9.756541 | 0.04636822 | 5.245273 | 0.04770297 | 0.8854325 | 67.49502 | 26.10957 | -0.01837193 | 24.3323 | 24.62416 | -0.0004523934 | -0.05117572 | 0.2715406 | 30.71727 | 0.002211902 | 0.04105593 | 0.03910456 | 46.40685 | 42.31663 | 76.103058 | 20.80962183 | 118.208129 | 0.01023299 | 0.14686786 | 1.0074 | 1.005298 | 97.5548 | 275.111 | 329.142 | 333.09 | 927.069 | 0 | 0 | 0
|  | 1600 | 57.73412 | 12.25941 | -12.22051 | 0.04163085 | 4.709372 | 0.05167701 | 0.9465771 | 67.78669 | 25.26606 | -0.02134792 | 23.55108 | 23.83136 | -0.00050875 | -0.05755091 | 0.2715406 | 30.71727 | 0.002151358 | 0.03940681 | 0.03817621 | 46.60006 | 42.36668 | 75.855535 | 20.80842178 | 110.716585 | 0.01027766 | 0.14602721 | 1.007779 | 1.005336 | 97.5527 | 275.084 | 329.21 | 333.128 | 927.076 | 0 | 0 | 0
|  | 1605 | 57.70079 | 12.2046 | -13.08169 | 0.04179368 | 4.727792 | 0.05517489 | 0.9638902 | 68.07528 | 25.35565 | -0.022864 | 23.63438 | 23.91235 | -0.000546732 | -0.06184751 | 0.2715406 | 30.71727 | 0.002305962 | 0.04028452 | 0.03835242 | 46.79138 | 42.41451 | 75.68139 | 20.80827603 | 111.502199 | 0.01087704 | 0.1479426 | 1.00806 | 1.005443 | 97.5535 | 275.066 | 329.207 | 333.079 | 927.09 | 0 | 0 | 0
|  | 1610 | 56.68562 | 11.82753 | -12.48132 | 0.04236732 | 4.792683 | 0.05061382 | 0.9277422 | 68.36125 | 25.29251 | -0.02216312 | 23.58046 | 23.85946 | -0.0005288002 | -0.05981903 | 0.2715406 | 30.71727 | 0.002144372 | 0.03930595 | 0.03759082 | 46.98124 | 42.4604 | 75.436952 | 20.81065971 | 110.970769 | 0.01023989 | 0.14565742 | 1.008108 | 1.005571 | 97.5553 | 275.051 | 329.276 | 333.172 | 928.431 | 0 | 0 | 0
|  | 1615 | 56.78898 | 13.16984 | -3.703857 | 0.03811852 | 4.312049 | 0.05156021 | 1.046658 | 68.64493 | 25.78888 | -0.005804601 | 24.04491 | 24.32304 | -0.0001411855 | -0.01597122 | 0.2715406 | 30.71727 | 0.001965399 | 0.03989704 | 0.03766812 | 47.16938 | 42.5046 | 75.262015 | 20.8129777 | 115.377245 | 0.00935354 | 0.14519732 | 1.00649 | 1.005826 | 97.5555 | 275.067 | 329.299 | 333.108 | 927.067 | 0 | 0 | 0
|  | 1620 | 56.64554 | 10.88823 | -8.776644 | 0.04598972 | 5.202457 | 0.04423859 | 0.8869933 | 68.92852 | 25.55127 | -0.01676062 | 23.8165 | 24.08237 | -0.0004036354 | -0.04566011 | 0.2715406 | 30.71727 | 0.00203452 | 0.04079257 | 0.03775236 | 47.35793 | 42.54847 | 75.042574 | 20.81144982 | 113.228264 | 0.00970655 | 0.14845067 | 1.00802 | 1.006101 | 97.5562 | 275.087 | 329.204 | 332.879 | 927.164 | 0 | 0 | 0
|  | 1625 | 60.67716 | 12.21625 | -7.911886 | 0.0439076 | 4.966923 | 0.05279476 | 0.9165003 | 69.22183 | 26.25406 | -0.01403387 | 24.47507 | 24.75382 | -0.0003473919 | -0.03929773 | 0.2715406 | 30.71727 | 0.002318091 | 0.04024133 | 0.03996548 | 47.55223 | 42.59805 | 74.813477 | 20.8073998 | 119.559705 | 0.01060301 | 0.14425637 | 1.007988 | 1.006381 | 97.5583 | 275.079 | 329.251 | 333.001 | 927.196 | 0 | 0 | 0
|  | 1630 | 57.23298 | 13.199 | -11.62041 | 0.03833165 | 4.33616 | 0.06730074 | 1.055539 | 69.5166 | 25.75431 | -0.01836638 | 23.99875 | 24.25244 | -0.0004454295 | -0.05038795 | 0.2715406 | 30.71727 | 0.002579748 | 0.04046054 | 0.03823543 | 47.74773 | 42.64822 | 74.608031 | 20.81080641 | 115.001394 | 0.01183072 | 0.14677391 | 1.008663 | 1.006559 | 97.5582 | 275.105 | 329.108 | 332.587 | 927.369 | 0 | 0 | 0
|  | 1635 | 58.32362 | 12.62747 | -5.144413 | 0.04083008 | 4.618788 | 0.05593678 | 1.036052 | 69.80549 | 25.81114 | -0.00864506 | 24.04622 | 24.29675 | -0.0002100468 | -0.02376095 | 0.2715406 | 30.71727 | 0.002283903 | 0.04230209 | 0.03898858 | 47.94079 | 42.69449 | 74.420127 | 20.80846114 | 115.483111 | 0.01062272 | 0.15124168 | 1.007746 | 1.006756 | 97.5562 | 275.127 | 329.033 | 332.461 | 927.266 | 0 | 0 | 0
|  | 1640 | 58.37141 | 11.14125 | -6.238555 | 0.04631468 | 5.239218 | 0.04446784 | 0.8874924 | 70.09723 | 25.11502 | -0.01221359 | 23.40333 | 23.65698 | -0.0002889367 | -0.03268515 | 0.2715406 | 30.71727 | 0.002059514 | 0.04110393 | 0.03874151 | 48.13512 | 42.74221 | 74.195673 | 20.805562 | 109.364315 | 0.00995247 | 0.15109154 | 1.008199 | 1.0068 | 97.5549 | 275.148 | 329.112 | 332.679 | 927.129 | 0 | 0 | 0
|  | 1645 | 61.32695 | 11.86601 | -8.544824 | 0.04568767 | 5.168288 | 0.04224901 | 0.9054537 | 70.39648 | 25.59635 | -0.01617462 | 23.86518 | 24.13616 | -0.0003903931 | -0.04416211 | 0.2715406 | 30.71727 | 0.001930259 | 0.04136807 | 0.04033254 | 48.3328 | 42.79421 | 73.964418 | 20.80256136 | 113.65989 | 0.00927086 | 0.14974529 | 1.008582 | 1.006729 | 97.5545 | 275.176 | 329.296 | 333.035 | 927.135 | 0 | 0 | 0
|  | 1650 | 60.58313 | 12.41216 | -6.877381 | 0.0431476 | 4.88095 | 0.04428207 | 0.8905547 | 70.70125 | 25.23049 | -0.0124677 | 23.53243 | 23.80089 | -0.0002967425 | -0.03356815 | 0.2715406 | 30.71727 | 0.001910665 | 0.0384253 | 0.03947481 | 48.53232 | 42.84924 | 73.74124 | 20.80357032 | 110.473217 | 0.00930363 | 0.14361174 | 1.008138 | 1.00671 | 97.5558 | 275.186 | 329.413 | 333.171 | 927.166 | 0 | 0 | 0
|  | 1655 | 56.98457 | 10.7697 | -8.900857 | 0.04677415 | 5.291193 | 0.0504447 | 0.8530624 | 70.99517 | 24.90729 | -0.01773558 | 23.22195 | 23.47428 | -0.00041633 | -0.04709616 | 0.2715406 | 30.71727 | 0.002359508 | 0.03990127 | 0.03792581 | 48.72582 | 42.89739 | 73.525923 | 20.80736181 | 107.619191 | 0.01126862 | 0.14881215 | 1.008757 | 1.006725 | 97.5568 | 275.181 | 329.285 | 332.863 | 926.939 | 0 | 0 | 0
|  | 1660 | 57.37383 | 10.44893 | -0.781945 | 0.04853937 | 5.490879 | 0.05586281 | 0.808805 | 71.28107 | 25.44621 | -0.001581193 | 23.7311 | 24.0041 | -3.795511e-05 | -0.004293565 | 0.2715406 | 30.71727 | 0.002711545 | 0.03925888 | 0.03818004 | 48.91609 | 42.9404 | 73.276569 | 20.8093764 | 112.358396 | 0.0124917 | 0.14491794 | 1.006939 | 1.006758 | 97.557 | 275.171 | 329.378 | 333.167 | 927.037 | 0 | 0 | 0
|  | 1665 | 55.51937 | 12.58069 | -3.539897 | 0.03901148 | 4.413064 | 0.06307998 | 1.053639 | 71.5633 | 25.17838 | -0.005816073 | 23.47848 | 23.74396 | -0.0001380966 | -0.01562179 | 0.2715406 | 30.71727 | 0.002460844 | 0.04110402 | 0.03735625 | 49.10493 | 42.98096 | 73.053499 | 20.81089322 | 109.992306 | 0.01157932 | 0.15082074 | 1.007531 | 1.006865 | 97.5561 | 275.177 | 329.338 | 333.062 | 927.396 | 0 | 0 | 0
|  | 1670 | 57.75104 | 12.71246 | -10.72401 | 0.04015895 | 4.542868 | 0.05027716 | 1.008168 | 71.84648 | 24.84685 | -0.01837696 | 23.1727 | 23.43504 | -0.0004306648 | -0.04871774 | 0.2715406 | 30.71727 | 0.002019078 | 0.04048697 | 0.03829517 | 49.29406 | 43.02184 | 72.87421 | 20.80568099 | 107.130338 | 0.00987571 | 0.15061993 | 1.009041 | 1.006935 | 97.5591 | 275.175 | 329.386 | 333.115 | 927.265 | 0 | 0 | 0
|  | 1675 | 58.87734 | 11.87108 | -3.635043 | 0.043844 | 4.959729 | 0.04050454 | 0.9190974 | 72.13805 | 24.62318 | -0.006864356 | 22.96592 | 23.21774 | -0.0001593748 | -0.01802883 | 0.2715406 | 30.71727 | 0.001775881 | 0.04029691 | 0.03877937 | 49.48674 | 43.06749 | 72.64774 | 20.80263391 | 105.2186 | 0.00893075 | 0.15108603 | 1.007541 | 1.006755 | 97.558 | 275.184 | 329.412 | 333.024 | 927.559 | 0 | 0 | 0
|  | 1680 | 61.55545 | 12.42869 | -4.519902 | 0.04378177 | 4.952689 | 0.04988339 | 0.9509247 | 72.43913 | 25.40187 | -0.008261245 | 23.69256 | 23.95393 | -0.0001978893 | -0.02238567 | 0.2715406 | 30.71727 | 0.002183983 | 0.04163316 | 0.04059542 | 49.68518 | 43.11853 | 72.440034 | 20.80053274 | 111.980458 | 0.01036339 | 0.15124638 | 1.007674 | 1.006728 | 97.5553 | 275.186 | 329.417 | 333.051 | 927.649 | 0 | 0 | 0
|  | 1685 | 60.72652 | 12.27731 | -9.934104 | 0.04372475 | 4.946239 | 0.05693646 | 0.9354982 | 72.74484 | 25.29961 | -0.01820932 | 23.59625 | 23.85406 | -0.0004343662 | -0.04913645 | 0.2715406 | 30.71727 | 0.002489533 | 0.04090443 | 0.04015608 | 49.88706 | 43.17201 | 72.210731 | 20.80151984 | 111.076275 | 0.01164815 | 0.14978674 | 1.00865 | 1.006564 | 97.5532 | 275.196 | 329.404 | 333.003 | 927.146 | 0 | 0 | 0
|  | 1690 | 58.93337 | 12.59757 | 0.7074128 | 0.04135488 | 4.678154 | 0.05530956 | 0.9962061 | 73.04399 | 24.99402 | 0.001241205 | 23.31293 | 23.56982 | 2.925498e-05 | 0.003309386 | 0.2716138 | 30.72554 | 0.00228732 | 0.04119799 | 0.03914905 | 50.08532 | 43.22129 | 72.005044 | 20.80341019 | 108.417045 | 0.01093598 | 0.15186063 | 1.006201 | 1.006343 | 97.5546 | 275.196 | 329.428 | 333.058 | 927.07 | 0 | 0 | 0
|  | 1695 | 59.31479 | 12.06428 | -8.811663 | 0.04346242 | 4.916563 | 0.05371333 | 0.919881 | 73.33961 | 25.71817 | -0.01577904 | 23.99617 | 24.2712 | -0.0003829762 | -0.0433231 | 0.2716869 | 30.73381 | 0.002334511 | 0.03998025 | 0.03919268 | 50.28117 | 43.2682 | 71.791305 | 20.80724861 | 114.827623 | 0.01085927 | 0.14569018 | 1.008179 | 1.006372 | 97.5558 | 275.218 | 329.535 | 333.312 | 927.124 | 0 | 0 | 0
|  | 1700 | 56.9575 | 10.27522 | -6.833047 | 0.04900182 | 5.543192 | 0.04768465 | 0.9039894 | 73.63029 | 25.36951 | -0.01400364 | 23.65699 | 23.91034 | -0.0003348317 | -0.03787689 | 0.2716869 | 30.73381 | 0.002336634 | 0.04429712 | 0.03857041 | 50.47558 | 43.31193 | 71.565919 | 20.80757306 | 111.669886 | 0.01099692 | 0.15829449 | 1.007648 | 1.006045 | 97.5551 | 275.197 | 329.342 | 332.869 | 927.215 | 0 | 0 | 0
|  | 1705 | 62.33748 | 10.47112 | -7.247726 | 0.05262697 | 5.953277 | 0.04072165 | 0.8579479 | 73.92852 | 25.95166 | -0.01557251 | 24.21674 | 24.49354 | -0.0003814258 | -0.04314772 | 0.2716869 | 30.73381 | 0.002143057 | 0.04515119 | 0.04153794 | 50.67585 | 43.35984 | 71.305476 | 20.80030993 | 116.935247 | 0.01001198 | 0.15788264 | 1.007405 | 1.005623 | 97.5547 | 275.184 | 329.572 | 333.339 | 927.148 | 0 | 0 | 0
|  | 1710 | 62.97988 | 13.73321 | -8.210063 | 0.04053983 | 4.585954 | 0.05213718 | 1.030591 | 74.24182 | 25.58893 | -0.01377018 | 23.88775 | 24.17068 | -0.0003328346 | -0.03765097 | 0.2716869 | 30.73381 | 0.002113632 | 0.04178 | 0.0413619 | 50.8831 | 43.41627 | 71.058521 | 20.79887895 | 113.734423 | 0.01001412 | 0.15083554 | 1.006819 | 1.005244 | 97.5559 | 275.152 | 329.703 | 333.608 | 927.054 | 0 | 0 | 0
|  | 1715 | 61.8939 | 14.47565 | -9.93045 | 0.0377974 | 4.275724 | 0.06094317 | 1.097353 | 74.554 | 25.17354 | -0.01578519 | 23.5029 | 23.77831 | -0.0003753452 | -0.04245986 | 0.2716869 | 30.73381 | 0.002303493 | 0.04147711 | 0.04080108 | 51.08851 | 43.47172 | 70.889739 | 20.79848123 | 110.085547 | 0.01093493 | 0.15181675 | 1.006671 | 1.004866 | 97.5566 | 275.149 | 329.744 | 333.608 | 927.033 | 0 | 0 | 0
|  | 1720 | 60.36705 | 13.0558 | -5.531976 | 0.04087415 | 4.623773 | 0.05997933 | 0.9916141 | 74.85965 | 24.76773 | -0.009663357 | 23.12823 | 23.3992 | -0.0002261148 | -0.0255786 | 0.2716869 | 30.73381 | 0.002451604 | 0.04053138 | 0.03988783 | 51.29023 | 43.52305 | 70.672413 | 20.79941501 | 106.584262 | 0.01170831 | 0.15108049 | 1.005426 | 1.004322 | 97.556 | 275.158 | 329.804 | 333.668 | 927.138 | 0 | 0 | 0
|  | 1725 | 61.71034 | 13.82462 | -11.87303 | 0.03946 | 4.463801 | 0.04835098 | 1.019508 | 75.16485 | 25.05515 | -0.01979848 | 23.39542 | 23.66393 | -0.0004685099 | -0.05299885 | 0.2716869 | 30.73381 | 0.00190793 | 0.0402298 | 0.04035664 | 51.49084 | 43.57382 | 70.484456 | 20.79939362 | 109.066772 | 0.00934714 | 0.14905289 | 1.006051 | 1.003789 | 97.5552 | 275.144 | 329.787 | 333.572 | 927.154 | 0 | 0 | 0
|  | 1730 | 60.39681 | 11.62996 | -10.81622 | 0.04590795 | 5.193207 | 0.04498172 | 0.9144217 | 75.47012 | 25.18265 | -0.02089756 | 23.50649 | 23.76118 | -0.0004965507 | -0.05617089 | 0.2716869 | 30.73381 | 0.002065019 | 0.04197923 | 0.0399729 | 51.69167 | 43.62434 | 70.268706 | 20.80151101 | 110.142203 | 0.0099523 | 0.15308972 | 1.005873 | 1.003486 | 97.5557 | 275.137 | 329.675 | 333.247 | 927.308 | 0 | 0 | 0
|  | 1735 | 61.34641 | 10.96744 | -7.717398 | 0.04944658 | 5.593505 | 0.04727617 | 0.8928682 | 75.77447 | 25.73326 | -0.01572331 | 24.01403 | 24.26963 | -0.000381599 | -0.0431673 | 0.2716869 | 30.73381 | 0.002337645 | 0.04414928 | 0.04092532 | 51.89391 | 43.67405 | 70.027683 | 20.80123514 | 114.980548 | 0.01086636 | 0.15629212 | 1.00503 | 1.003235 | 97.5544 | 275.137 | 329.587 | 333.095 | 927.239 | 0 | 0 | 0
|  | 1740 | 61.45858 | 9.505376 | -6.671822 | 0.05715648 | 6.465666 | 0.04226977 | 0.7206585 | 76.08149 | 24.93126 | -0.01620861 | 23.27133 | 23.52687 | -0.0003813379 | -0.04313777 | 0.2716869 | 30.73381 | 0.002415991 | 0.0411903 | 0.04056523 | 52.09764 | 43.72499 | 69.772706 | 20.79791182 | 107.951802 | 0.01149347 | 0.15211344 | 1.004839 | 1.002989 | 97.5536 | 275.144 | 329.668 | 333.288 | 927.125 | 0 | 0 | 0
|  | 1745 | 62.94761 | 13.075 | -10.11918 | 0.04255885 | 4.81435 | 0.05263611 | 1.04094 | 76.3925 | 25.48498 | -0.01790239 | 23.79375 | 24.05604 | -0.0004306607 | -0.04871727 | 0.2716869 | 30.73381 | 0.002240132 | 0.04430121 | 0.04177568 | 52.30349 | 43.77794 | 69.483251 | 20.79681262 | 112.82664 | 0.01056222 | 0.15778439 | 1.004777 | 1.002734 | 97.5552 | 275.129 | 329.745 | 333.38 | 927.137 | 0 | 0 | 0
|  | 1750 | 62.33163 | 17.87254 | -9.106123 | 0.03083007 | 3.487564 | 0.06032831 | 1.384988 | 76.7057 | 25.02362 | -0.01187892 | 23.36605 | 23.63365 | -0.0002807424 | -0.03175819 | 0.2716869 | 30.73381 | 0.001859926 | 0.04269927 | 0.04104805 | 52.51055 | 43.83183 | 69.342639 | 20.79670899 | 108.79273 | 0.0091587 | 0.15568061 | 1.003982 | 1.002627 | 97.5551 | 275.086 | 329.788 | 333.565 | 927.113 | 0 | 0 | 0
|  | 1755 | 63.52848 | 11.66685 | -6.146465 | 0.04813567 | 5.445211 | 0.03694933 | 0.9415593 | 77.02035 | 25.67351 | -0.01220487 | 23.97478 | 24.24149 | -0.0002958642 | -0.0334688 | 0.2716869 | 30.73381 | 0.00177858 | 0.04532258 | 0.04206404 | 52.71833 | 43.88624 | 69.140678 | 20.79688555 | 114.526108 | 0.00863652 | 0.15956245 | 1.003871 | 1.002479 | 97.555 | 275.094 | 329.814 | 333.483 | 928.427 | 0 | 0 | 0
|  | 1760 | 65.122 | 12.49717 | -2.798724 | 0.04606472 | 5.210941 | 0.03981438 | 0.9519512 | 77.34198 | 25.49419 | -0.005351379 | 23.81758 | 24.09144 | -0.0001289224 | -0.01458399 | 0.2716869 | 30.73381 | 0.001834038 | 0.04385136 | 0.04272504 | 52.9303 | 43.9443 | 68.881926 | 20.79349564 | 112.980461 | 0.00891184 | 0.15658183 | 1.002921 | 1.002311 | 97.5543 | 275.066 | 329.956 | 333.75 | 927.092 | 0 | 0 | 0
|  | 1765 | 64.63174 | 14.56578 | -12.41482 | 0.03922513 | 4.437232 | 0.04321601 | 1.148144 | 77.66636 | 25.77855 | -0.01999792 | 24.08236 | 24.35118 | -0.0004869729 | -0.05508743 | 0.2716869 | 30.73381 | 0.001695154 | 0.04503609 | 0.04258554 | 53.14358 | 44.0036 | 68.685687 | 20.79565871 | 115.510632 | 0.00827269 | 0.15835768 | 1.004395 | 1.002114 | 97.5541 | 275.057 | 329.944 | 333.627 | 927.143 | 0 | 0 | 0
|  | 1770 | 65.34715 | 10.70519 | -10.51102 | 0.05396158 | 6.104252 | 0.03076018 | 0.852504 | 77.99131 | 25.47272 | -0.02357681 | 23.79716 | 24.05716 | -0.0005671912 | -0.0641619 | 0.2716869 | 30.73381 | 0.001659868 | 0.04600246 | 0.04310411 | 53.3578 | 44.06289 | 68.466594 | 20.79202084 | 112.78855 | 0.00821109 | 0.16223475 | 1.004519 | 1.00183 | 97.5552 | 275.091 | 329.951 | 333.556 | 927.175 | 0 | 0 | 0
|  | 1775 | 66.87896 | 13.06864 | -2.038814 | 0.04523882 | 5.117513 | 0.03996693 | 0.9752413 | 78.32187 | 25.37754 | -0.003845453 | 23.71477 | 23.98509 | -9.223353e-05 | -0.01043366 | 0.2716869 | 30.73381 | 0.001808057 | 0.04411876 | 0.04370625 | 53.57483 | 44.125 | 68.17153 | 20.78929872 | 111.978055 | 0.00884017 | 0.15779561 | 1.002056 | 1.001618 | 97.557 | 275.08 | 330.042 | 333.804 | 927.098 | 0 | 0 | 0
|  | 1780 | 67.22961 | 13.21059 | -4.804318 | 0.04498737 | 5.089069 | 0.04466642 | 1.040612 | 78.65714 | 26.3422 | -0.008683021 | 24.61414 | 24.89152 | -0.0002161336 | -0.0244495 | 0.2716869 | 30.73381 | 0.002009425 | 0.04681438 | 0.04438734 | 53.79506 | 44.18941 | 68.006365 | 20.79266705 | 120.642745 | 0.00936083 | 0.16034027 | 1.002329 | 1.00134 | 97.555 | 275.078 | 330.014 | 333.733 | 927.133 | 0 | 0 | 0
|  | 1785 | 64.02793 | 11.9651 | -8.624996 | 0.04730482 | 5.351224 | 0.04070335 | 0.9438683 | 78.98529 | 25.13279 | -0.01717037 | 23.49254 | 23.76209 | -0.0004080038 | -0.04615428 | 0.2716869 | 30.73381 | 0.001925464 | 0.04464952 | 0.04228806 | 54.01175 | 44.24946 | 67.718184 | 20.79288813 | 109.858848 | 0.00939496 | 0.16029957 | 1.00296 | 1.001004 | 97.555 | 275.075 | 330.133 | 333.921 | 927.131 | 0 | 0 | 0
|  | 1790 | 65.70133 | 13.37443 | -11.3733 | 0.04342613 | 4.912459 | 0.04573274 | 1.081315 | 79.30961 | 25.94664 | -0.02012311 | 24.2615 | 24.54383 | -0.0004938983 | -0.05587084 | 0.2716869 | 30.73381 | 0.001985996 | 0.04695731 | 0.04357072 | 54.2264 | 44.30705 | 67.539068 | 20.79319065 | 117.128709 | 0.00938771 | 0.16248579 | 1.002967 | 1.000675 | 97.5541 | 275.074 | 330.245 | 334.088 | 927.17 | 0 | 0 | 0
|  | 1795 | 66.19406 | 11.40136 | -10.86029 | 0.0513233 | 5.805803 | 0.03477322 | 0.9052259 | 79.63935 | 25.73019 | -0.02288086 | 24.06967 | 24.36035 | -0.0005573857 | -0.06305269 | 0.2716869 | 30.73381 | 0.001784676 | 0.04645918 | 0.04368197 | 54.44453 | 44.36733 | 67.271443 | 20.79152064 | 115.233168 | 0.00864524 | 0.16221366 | 1.003084 | 1.000478 | 97.5541 | 275.083 | 330.39 | 334.38 | 927.104 | 0 | 0 | 0
|  | 1800 | 63.76416 | 11.80828 | -8.326796 | 0.0477356 | 5.399955 | 0.03176639 | 0.9562715 | 79.96425 | 24.57105 | -0.01708544 | 22.98631 | 23.26452 | -0.0003974846 | -0.04496432 | 0.2716869 | 30.73381 | 0.001516388 | 0.04564819 | 0.04213328 | 54.65907 | 44.42458 | 67.038005 | 20.78997651 | 105.089028 | 0.00785454 | 0.16564731 | 1.002272 | 1.000327 | 97.5525 | 275.059 | 330.404 | 334.403 | 927.077 | 0 | 0 | 0
|  | 1805 | 71.40239 | 12.53543 | -7.296461 | 0.05035303 | 5.696044 | 0.0309877 | 0.944007 | 80.30216 | 25.81895 | -0.01501751 | 24.16359 | 24.46471 | -0.000367399 | -0.04156097 | 0.2716869 | 30.73381 | 0.001560325 | 0.04753361 | 0.04657726 | 54.88085 | 44.48873 | 66.789078 | 20.78189892 | 116.08191 | 0.00772207 | 0.16454379 | 1.00181 | 1.000101 | 97.5535 | 275.062 | 330.539 | 334.658 | 927.069 | 0 | 0 | 0
|  | 1810 | 69.62224 | 14.22348 | -9.27921 | 0.04327075 | 4.894881 | 0.03808373 | 1.094966 | 80.65472 | 25.53435 | -0.01658635 | 23.907 | 24.20776 | -0.0004015184 | -0.04542063 | 0.2716869 | 30.73381 | 0.001647912 | 0.04737999 | 0.04562325 | 55.11135 | 44.56062 | 66.544284 | 20.78346071 | 113.583268 | 0.00814641 | 0.16549827 | 1.002677 | 1.000788 | 97.5548 | 275.063 | 330.674 | 334.834 | 927.416 | 0 | 0 | 0
|  | 1815 | 69.77776 | 12.85986 | -9.892678 | 0.04796595 | 5.426012 | 0.03568003 | 1.008451 | 81.00322 | 25.63603 | -0.01952442 | 24.00474 | 24.3035 | -0.0004745117 | -0.05367779 | 0.2716869 | 30.73381 | 0.001711427 | 0.04837133 | 0.04588292 | 55.34011 | 44.62987 | 66.342857 | 20.78318534 | 114.501769 | 0.00837613 | 0.16755882 | 1.003921 | 1.001695 | 97.5518 | 275.058 | 330.709 | 334.825 | 927.087 | 0 | 0 | 0
|  | 1820 | 71.24424 | 11.89866 | -8.554864 | 0.05293027 | 5.987587 | 0.03196716 | 0.9024132 | 81.35578 | 25.69066 | -0.01857875 | 24.06681 | 24.37254 | -0.0004528112 | -0.05122299 | 0.2716869 | 30.73381 | 0.00169203 | 0.04776497 | 0.04657795 | 55.57127 | 44.70098 | 66.064482 | 20.78108113 | 115.042514 | 0.00828338 | 0.16574144 | 1.005202 | 1.003081 | 97.552 | 275.051 | 330.859 | 335.062 | 927.061 | 0 | 0 | 0
|  | 1825 | 70.72349 | 13.83599 | -9.011853 | 0.04518618 | 5.111559 | 0.03473185 | 1.016295 | 81.7107 | 25.68014 | -0.01671693 | 24.05877 | 24.35921 | -0.0004072112 | -0.04606462 | 0.2716869 | 30.73381 | 0.0015694 | 0.04592248 | 0.04596872 | 55.80263 | 44.77298 | 65.828619 | 20.78316119 | 114.956979 | 0.00779239 | 0.16106983 | 1.005912 | 1.004002 | 97.5524 | 275.047 | 330.884 | 335.016 | 927.096 | 0 | 0 | 0
|  | 1830 | 68.54649 | 13.87591 | -7.993398 | 0.04366927 | 4.939962 | 0.03636604 | 1.127906 | 82.05887 | 25.37216 | -0.01452564 | 23.75803 | 24.03101 | -0.0003490658 | -0.03948709 | 0.2716869 | 30.73381 | 0.001588078 | 0.04925484 | 0.04530034 | 56.0308 | 44.84091 | 65.606196 | 20.78357889 | 112.158532 | 0.00794522 | 0.17114184 | 1.006615 | 1.004954 | 97.5517 | 275.05 | 330.714 | 334.514 | 927.232 | 0 | 0 | 0
|  | 1835 | 69.16715 | 13.82027 | -11.43801 | 0.0442421 | 5.004762 | 0.03716208 | 1.094493 | 82.40316 | 25.25048 | -0.02113672 | 23.65573 | 23.94135 | -0.0005060417 | -0.05724454 | 0.2716869 | 30.73381 | 0.001644128 | 0.04842268 | 0.04553206 | 56.25789 | 44.90635 | 65.38774 | 20.78196943 | 111.140019 | 0.00820594 | 0.16958867 | 1.008254 | 1.005834 | 97.5523 | 275.046 | 330.877 | 334.872 | 928.446 | 0 | 0 | 0
|  | 1840 | 71.2242 | 12.52246 | -8.080927 | 0.0502794 | 5.687715 | 0.03418244 | 0.9725189 | 82.75413 | 25.32141 | -0.01690964 | 23.7333 | 24.02796 | -0.0004063041 | -0.04596201 | 0.2716869 | 30.73381 | 0.001718673 | 0.04889767 | 0.04674767 | 56.48858 | 44.97507 | 65.157606 | 20.77808136 | 111.81766 | 0.00849149 | 0.17046964 | 1.008517 | 1.00658 | 97.5525 | 275.043 | 331.032 | 335.142 | 927.171 | 0 | 0 | 0
|  | 1845 | 67.64033 | 12.41356 | -7.911704 | 0.04816835 | 5.448908 | 0.03422718 | 0.9593175 | 83.1013 | 24.31276 | -0.01650684 | 22.79418 | 23.08702 | -0.0003810938 | -0.04311015 | 0.2716869 | 30.73381 | 0.001648667 | 0.04620874 | 0.04436828 | 56.71637 | 45.04135 | 64.894425 | 20.78000703 | 103.115187 | 0.00848492 | 0.16846347 | 1.009102 | 1.00721 | 97.5538 | 275.039 | 331.123 | 335.377 | 927.231 | 0 | 0 | 0
|  | 1850 | 69.61131 | 13.50721 | -6.955627 | 0.0455582 | 5.153643 | 0.03583543 | 1.09544 | 83.44443 | 25.56147 | -0.01306482 | 23.95932 | 24.25489 | -0.0003168859 | -0.03584682 | 0.2716869 | 30.73381 | 0.001632598 | 0.04990626 | 0.04599385 | 56.94228 | 45.10509 | 64.67644 | 20.78232001 | 113.95272 | 0.00807738 | 0.17187284 | 1.009256 | 1.007758 | 97.5541 | 275.039 | 331.046 | 335.13 | 927.138 | 0 | 0 | 0
|  | 1855 | 70.09219 | 11.80808 | -5.16116 | 0.0524738 | 5.93595 | 0.0342638 | 0.9608709 | 83.79368 | 25.26053 | -0.01129651 | 23.68003 | 23.97428 | -0.0002708257 | -0.03063639 | 0.2716869 | 30.73381 | 0.001797952 | 0.05042055 | 0.04639601 | 57.17325 | 45.1718 | 64.428513 | 20.77893873 | 111.298497 | 0.00883293 | 0.17474341 | 1.009741 | 1.008445 | 97.5542 | 275.047 | 331.085 | 335.199 | 927.164 | 0 | 0 | 0
|  | 1860 | 70.90157 | 12.81855 | -7.889711 | 0.04889553 | 5.531169 | 0.03185834 | 0.9773962 | 84.14617 | 24.71868 | -0.01643311 | 23.18104 | 23.47527 | -0.0003857716 | -0.04363932 | 0.2716869 | 30.73381 | 0.00155773 | 0.04779031 | 0.04633985 | 57.40509 | 45.23988 | 64.163802 | 20.77550015 | 106.616081 | 0.00798937 | 0.1706202 | 1.010947 | 1.00906 | 97.5514 | 275.064 | 331.213 | 335.417 | 927.134 | 0 | 0 | 0
|  | 1865 | 71.50117 | 14.62826 | -2.349995 | 0.04320887 | 4.887881 | 0.03424824 | 1.19046 | 84.50218 | 25.53172 | -0.004190601 | 23.94198 | 24.23057 | -0.0001015406 | -0.0114865 | 0.2716869 | 30.73381 | 0.001479828 | 0.05143842 | 0.04718908 | 57.63892 | 45.30948 | 63.941749 | 20.77789297 | 113.73774 | 0.00746636 | 0.17597185 | 1.009817 | 1.009336 | 97.55 | 275.07 | 331.192 | 335.184 | 927.194 | 0 | 0 | 0
|  | 1870 | 70.75683 | 12.25466 | -7.607372 | 0.05104102 | 5.773871 | 0.02916434 | 1.003673 | 84.85782 | 24.8331 | -0.01646095 | 23.29516 | 23.58843 | -0.000388288 | -0.04392398 | 0.2716869 | 30.73381 | 0.001488578 | 0.0512285 | 0.04675499 | 57.87378 | 45.37851 | 63.71606 | 20.77476883 | 107.636885 | 0.0076714 | 0.17914557 | 1.011378 | 1.009487 | 97.5482 | 275.085 | 331.31 | 335.481 | 927.19 | 0 | 0 | 0
|  | 1875 | 75.14906 | 12.78827 | -4.199881 | 0.05194743 | 5.876406 | 0.02912483 | 1.00306 | 85.22259 | 25.53566 | -0.008985869 | 23.96571 | 24.27957 | -0.000218173 | -0.02468021 | 0.2716869 | 30.73381 | 0.00151296 | 0.05210638 | 0.04927917 | 58.11386 | 45.45205 | 63.439109 | 20.7705103 | 113.868059 | 0.0075996 | 0.17767282 | 1.010676 | 1.009644 | 97.5499 | 275.09 | 331.469 | 335.81 | 927.727 | 0 | 0 | 0
|  | 1880 | 73.6651 | 14.18287 | -6.947188 | 0.0459145 | 5.193948 | 0.03150811 | 1.137361 | 85.59462 | 25.3197 | -0.01324612 | 23.775 | 24.08076 | -0.0003189766 | -0.03608333 | 0.2716869 | 30.73381 | 0.001446679 | 0.05222136 | 0.04846585 | 58.35822 | 45.52905 | 63.205143 | 20.77192791 | 112.006588 | 0.00738117 | 0.17911708 | 1.011401 | 1.009879 | 97.5516 | 275.093 | 331.636 | 335.901 | 927.322 | 0 | 0 | 0
|  | 1885 | 73.32206 | 13.68842 | -3.357258 | 0.04735148 | 5.356503 | 0.02761363 | 1.094392 | 85.96209 | 24.70613 | -0.006763056 | 23.20201 | 23.50582 | -0.0001589711 | -0.01798316 | 0.2716869 | 30.73381 | 0.001307546 | 0.0518211 | 0.04816258 | 58.5998 | 45.60323 | 62.971259 | 20.76873622 | 106.65836 | 0.00694558 | 0.18142178 | 1.010917 | 1.01014 | 97.5521 | 275.094 | 331.681 | 336.024 | 927.313 | 0 | 0 | 0
|  | 1890 | 75.1762 | 13.09725 | -10.43916 | 0.05074023 | 5.739845 | 0.02900386 | 1.05052 | 86.33333 | 25.21816 | -0.02207841 | 23.68622 | 23.99111 | -0.0005296855 | -0.05991917 | 0.2716869 | 30.73381 | 0.001471663 | 0.05330362 | 0.04945767 | 58.84385 | 45.67901 | 62.72813 | 20.76767042 | 111.140817 | 0.0075074 | 0.18248793 | 1.012769 | 1.01023 | 97.5525 | 275.11 | 331.728 | 335.998 | 927.281 | 0 | 0 | 0
|  | 1895 | 77.31682 | 12.51357 | -5.814221 | 0.05461915 | 6.178637 | 0.02504723 | 1.021483 | 86.71457 | 25.67484 | -0.01300393 | 24.11821 | 24.42092 | -0.0003175678 | -0.03592396 | 0.2716869 | 30.73381 | 0.001368058 | 0.05579252 | 0.05095476 | 59.09488 | 45.75967 | 62.464094 | 20.76555011 | 115.217215 | 0.00698281 | 0.18639329 | 1.011948 | 1.010453 | 97.5512 | 275.101 | 331.77 | 335.934 | 927.185 | 0 | 0 | 0
|  | 1900 | 78.52284 | 13.95789 | -8.417405 | 0.04973117 | 5.625698 | 0.0277558 | 1.121924 | 87.10417 | 25.50415 | -0.01724333 | 23.96033 | 24.27648 | -0.0004186074 | -0.04735377 | 0.2716869 | 30.73381 | 0.001380328 | 0.0557946 | 0.05161273 | 59.3513 | 45.8443 | 62.192237 | 20.76201276 | 113.702017 | 0.00706943 | 0.18735575 | 1.012506 | 1.010523 | 97.5498 | 275.114 | 331.804 | 336.182 | 927.186 | 0 | 0 | 0
|  | 1905 | 79.21164 | 14.14316 | -8.414044 | 0.04951022 | 5.600703 | 0.02917667 | 1.125703 | 87.4985 | 25.73316 | -0.01699104 | 24.19223 | 24.5177 | -0.0004165812 | -0.04712457 | 0.2716869 | 30.73381 | 0.001444543 | 0.05573379 | 0.05200276 | 59.61033 | 45.93097 | 61.961264 | 20.76227101 | 115.833344 | 0.00727766 | 0.185919 | 1.012499 | 1.010545 | 97.5501 | 275.115 | 332.034 | 336.501 | 927.245 | 0 | 0 | 0
|  | 1910 | 77.76616 | 12.1509 | -5.930474 | 0.0565763 | 6.400034 | 0.02658996 | 0.9655354 | 87.89095 | 25.24557 | -0.01394258 | 23.74241 | 24.06472 | -0.0003355243 | -0.03795524 | 0.2716869 | 30.73381 | 0.001504362 | 0.05462642 | 0.05107396 | 59.86803 | 46.0162 | 61.68936 | 20.76206823 | 111.525571 | 0.00763478 | 0.18578522 | 1.012057 | 1.010454 | 97.5505 | 275.113 | 332.154 | 336.663 | 927.189 | 0 | 0 | 0
|  | 1915 | 82.27556 | 14.64644 | 3.025414 | 0.04965822 | 5.617445 | 0.03219248 | 1.099765 | 88.29105 | 25.95087 | 0.006069331 | 24.41762 | 24.75341 | 0.0001502367 | 0.0169951 | 0.2720625 | 30.7763 | 0.001598621 | 0.05461238 | 0.05355473 | 60.1296 | 46.10499 | 61.411691 | 20.75839241 | 117.901616 | 0.0078429 | 0.18187939 | 1.009747 | 1.010444 | 97.552 | 275.117 | 332.316 | 336.886 | 928.029 | 0 | 0 | 0
|  | 1920 | 81.84297 | 16.14938 | -3.619959 | 0.04479997 | 5.06787 | 0.03320464 | 1.243268 | 88.70135 | 26.15666 | -0.006499361 | 24.61681 | 24.9523 | -0.000162174 | -0.01834548 | 0.2724381 | 30.81879 | 0.001487567 | 0.05569838 | 0.05344151 | 60.39709 | 46.19862 | 61.190231 | 20.76025382 | 119.80601 | 0.00735376 | 0.18352213 | 1.011302 | 1.010555 | 97.5518 | 275.113 | 332.391 | 336.921 | 927.176 | 0 | 0 | 0
|  | 1925 | 75.67357 | 12.5444 | -5.772719 | 0.05332693 | 6.032459 | 0.02558755 | 1.014185 | 89.09514 | 24.54301 | -0.01315853 | 23.09392 | 23.39482 | -0.0003078414 | -0.03482369 | 0.2724381 | 30.81879 | 0.001364506 | 0.05408337 | 0.04980066 | 60.65519 | 46.28319 | 60.947725 | 20.76152229 | 105.460545 | 0.00722193 | 0.18840534 | 1.012108 | 1.010595 | 97.5509 | 275.116 | 332.33 | 336.66 | 927.352 | 0 | 0 | 0
|  | 1930 | 80.53229 | 13.05262 | -5.402633 | 0.05454118 | 6.169817 | 0.02656586 | 0.9985522 | 89.48565 | 25.25469 | -0.01223762 | 23.76415 | 24.0787 | -0.000294666 | -0.03333326 | 0.2724381 | 30.81879 | 0.001448934 | 0.05446222 | 0.05252631 | 60.91101 | 46.36562 | 60.66563 | 20.75692912 | 111.668 | 0.00740561 | 0.1853059 | 1.011975 | 1.010568 | 97.5494 | 275.09 | 332.338 | 336.737 | 927.239 | 0 | 0 | 0
|  | 1935 | 75.98393 | 14.4412 | -5.035801 | 0.0465126 | 5.261606 | 0.0294492 | 1.143151 | 89.87694 | 24.58212 | -0.009995685 | 23.13622 | 23.43293 | -0.0002342282 | -0.0264964 | 0.2724381 | 30.81879 | 0.001369759 | 0.05317091 | 0.04983301 | 61.16691 | 46.44803 | 60.414499 | 20.76169537 | 105.822052 | 0.00723488 | 0.18573183 | 1.011637 | 1.010488 | 97.5501 | 275.093 | 332.409 | 336.672 | 927.069 | 0 | 0 | 0
|  | 1940 | 78.73778 | 17.18224 | -10.38759 | 0.04050938 | 4.582509 | 0.03419153 | 1.375894 | 90.26375 | 25.69937 | -0.01718704 | 24.17997 | 24.48325 | -0.0004207947 | -0.04760121 | 0.2724381 | 30.81879 | 0.001385078 | 0.05573662 | 0.05172294 | 61.4208 | 46.52771 | 60.196894 | 20.76301601 | 115.622581 | 0.00704603 | 0.18611366 | 1.012233 | 1.010257 | 97.5501 | 275.09 | 332.302 | 336.47 | 927.618 | 0 | 0 | 0
|  | 1945 | 77.42085 | 13.16687 | -7.841747 | 0.05197898 | 5.879975 | 0.02586165 | 1.077066 | 90.65414 | 25.2553 | -0.01694664 | 23.76022 | 24.05233 | -0.0004076061 | -0.04610928 | 0.2724381 | 30.81879 | 0.001344263 | 0.05598479 | 0.05102941 | 61.67768 | 46.60881 | 59.988593 | 20.76229846 | 111.652238 | 0.00697691 | 0.18926998 | 1.012032 | 1.010084 | 97.5502 | 275.069 | 332.275 | 336.36 | 926.983 | 0 | 0 | 0
|  | 1950 | 78.03927 | 13.00905 | -4.152882 | 0.0530298 | 5.998846 | 0.02603665 | 1.059531 | 91.04279 | 24.92285 | -0.009270918 | 23.45577 | 23.75455 | -0.0002202265 | -0.0249125 | 0.2724381 | 30.81879 | 0.001380718 | 0.05618673 | 0.05140825 | 61.93377 | 46.68861 | 59.688945 | 20.75848303 | 108.770698 | 0.00720158 | 0.19174923 | 1.010942 | 1.009877 | 97.55 | 275.052 | 332.393 | 336.627 | 927.051 | 0 | 0 | 0
|  | 1955 | 81.48264 | 16.1386 | -6.668431 | 0.04463253 | 5.048929 | 0.03357869 | 1.252472 | 91.4416 | 25.28737 | -0.01233697 | 23.80693 | 24.12497 | -0.000297629 | -0.03366843 | 0.2724381 | 30.81879 | 0.001498702 | 0.055901 | 0.05327857 | 62.19549 | 46.7732 | 59.469646 | 20.75447978 | 112.013821 | 0.00760145 | 0.18886689 | 1.010966 | 1.009549 | 97.5464 | 275.043 | 332.506 | 336.948 | 927.066 | 0 | 0 | 0
|  | 1960 | 80.03653 | 14.0311 | -5.593631 | 0.05042535 | 5.704225 | 0.02896058 | 1.065946 | 91.8454 | 24.86496 | -0.01188051 | 23.41946 | 23.74148 | -0.0002820608 | -0.03190733 | 0.2724381 | 30.81879 | 0.001460347 | 0.0537507 | 0.05215335 | 62.45907 | 46.8599 | 59.227106 | 20.7553361 | 108.35005 | 0.00754606 | 0.18564716 | 1.010516 | 1.009152 | 97.5481 | 275.04 | 332.651 | 337.225 | 927.029 | 0 | 0 | 0
|  | 1965 | 79.19614 | 14.34764 | -6.623686 | 0.04879507 | 5.519804 | 0.02749747 | 1.140652 | 92.24348 | 25.07004 | -0.01351711 | 23.60545 | 23.91067 | -0.0003232032 | -0.03656145 | 0.2724381 | 30.81879 | 0.001341741 | 0.05565821 | 0.05194036 | 62.71931 | 46.94325 | 58.971833 | 20.75765809 | 110.111259 | 0.00700718 | 0.18949074 | 1.010025 | 1.008474 | 97.5493 | 275.024 | 332.55 | 336.85 | 927.095 | 0 | 0 | 0
|  | 1970 | 79.69792 | 12.7911 | -2.07875 | 0.05507968 | 6.230733 | 0.02391054 | 0.9885735 | 92.64071 | 24.61812 | -0.004875504 | 23.18063 | 23.48412 | -0.0001144969 | -0.01295214 | 0.2724381 | 30.81879 | 0.001316985 | 0.05445031 | 0.05201852 | 62.9792 | 47.02574 | 58.731962 | 20.75392827 | 106.180457 | 0.00700479 | 0.18894382 | 1.008749 | 1.00819 | 97.5501 | 275.042 | 332.56 | 336.914 | 927.142 | 0 | 0 | 0
|  | 1975 | 80.20632 | 14.58846 | -1.896818 | 0.04860168 | 5.497928 | 0.02967171 | 1.153016 | 93.04047 | 24.97719 | -0.003866302 | 23.52906 | 23.84412 | -9.218855e-05 | -0.01042857 | 0.2724381 | 30.81879 | 0.001442095 | 0.05603854 | 0.05258447 | 63.24071 | 47.1091 | 58.436198 | 20.75462683 | 109.348441 | 0.00744321 | 0.19103597 | 1.008031 | 1.007588 | 97.5495 | 275.003 | 332.706 | 337.161 | 927.29 | 0 | 0 | 0
|  | 1980 | 80.60885 | 17.15548 | -9.158034 | 0.04153672 | 4.698724 | 0.03434736 | 1.31634 | 93.44251 | 24.8634 | -0.01602665 | 23.42545 | 23.73513 | -0.0003803947 | -0.04303107 | 0.2724381 | 30.81879 | 0.001426677 | 0.05467646 | 0.05259027 | 63.50365 | 47.19319 | 58.246807 | 20.75373357 | 108.370952 | 0.00740641 | 0.18810647 | 1.009096 | 1.007259 | 97.5498 | 274.99 | 332.757 | 337.156 | 928.717 | 0 | 0 | 0
|  | 1985 | 81.96824 | 15.91425 | -6.338855 | 0.04553147 | 5.150618 | 0.02943182 | 1.252692 | 93.84896 | 25.22523 | -0.01199475 | 23.75986 | 24.06198 | -0.0002886174 | -0.03264902 | 0.2724381 | 30.81879 | 0.001340074 | 0.05703689 | 0.05365096 | 63.76925 | 47.27907 | 58.006694 | 20.75267384 | 111.51765 | 0.0069663 | 0.19218869 | 1.008236 | 1.006862 | 97.5503 | 274.969 | 332.666 | 336.896 | 927.217 | 0 | 0 | 0
|  | 1990 | 80.22352 | 13.86111 | -5.411437 | 0.05116302 | 5.787672 | 0.02648889 | 1.048104 | 94.25443 | 24.50482 | -0.01183946 | 23.08892 | 23.38498 | -0.0002768655 | -0.03131962 | 0.2724381 | 30.81879 | 0.001355251 | 0.05362417 | 0.0521932 | 64.03386 | 47.36404 | 57.788133 | 20.7523987 | 105.273634 | 0.00719184 | 0.18739817 | 1.00807 | 1.006714 | 97.5495 | 274.969 | 332.776 | 337.043 | 927.373 | 0 | 0 | 0
|  | 1995 | 81.60836 | 13.16551 | -6.445431 | 0.05479603 | 6.198646 | 0.02689854 | 1.025826 | 94.65901 | 25.30937 | -0.0146336 | 23.84061 | 24.13514 | -0.000353184 | -0.03995294 | 0.2724381 | 30.81879 | 0.001473933 | 0.0562112 | 0.05338395 | 64.2978 | 47.44813 | 57.498694 | 20.75426868 | 112.269853 | 0.00749493 | 0.18954705 | 1.008218 | 1.006542 | 97.5478 | 274.983 | 332.687 | 336.797 | 927.397 | 0 | 0 | 0
|  | 2000 | 80.65726 | 14.66265 | -4.407214 | 0.04862765 | 5.500865 | 0.02944524 | 1.164552 | 95.06468 | 24.63957 | -0.009122179 | 23.20508 | 23.49356 | -0.0002143124 | -0.02424349 | 0.2724381 | 30.81879 | 0.001431853 | 0.05662942 | 0.05291315 | 64.56355 | 47.53234 | 57.252588 | 20.75080835 | 106.385104 | 0.00748203 | 0.19463731 | 1.007158 | 1.006114 | 97.5468 | 274.982 | 332.621 | 336.756 | 927.316 | 0 | 0 | 0
|  | 2005 | 85.67486 | 16.68098 | -1.701914 | 0.04540297 | 5.136082 | 0.03388123 | 1.250005 | 95.48051 | 25.49646 | -0.003174439 | 24.02558 | 24.34192 | -7.727195e-05 | -0.008741171 | 0.2724381 | 30.81879 | 0.001538308 | 0.05675394 | 0.055696 | 64.83507 | 47.6212 | 57.010096 | 20.74746176 | 113.977293 | 0.00771182 | 0.18987541 | 1.005978 | 1.005615 | 97.5485 | 274.993 | 332.808 | 337.19 | 927.122 | 0 | 0 | 0
|  | 2010 | 82.53817 | 17.61843 | -6.719307 | 0.04141332 | 4.684764 | 0.03212992 | 1.343972 | 95.90104 | 24.97056 | -0.01167568 | 23.53172 | 23.83319 | -0.0002782688 | -0.03147837 | 0.2724381 | 30.81879 | 0.001330607 | 0.05565833 | 0.05374698 | 65.10868 | 47.71196 | 56.797008 | 20.75036239 | 109.33181 | 0.00698312 | 0.1900731 | 1.00637 | 1.005035 | 97.5489 | 274.993 | 332.832 | 337.096 | 927.088 | 0 | 0 | 0
|  | 2015 | 84.32847 | 14.18907 | -2.633873 | 0.05253788 | 5.943199 | 0.02434791 | 1.074116 | 96.31821 | 25.2423 | -0.005744424 | 23.78515 | 24.08912 | -0.0001383781 | -0.01565363 | 0.2724381 | 30.81879 | 0.001279187 | 0.05643177 | 0.05481489 | 65.38008 | 47.8006 | 56.578232 | 20.74863035 | 111.711872 | 0.00671317 | 0.19051048 | 1.004777 | 1.004121 | 97.5493 | 274.988 | 332.795 | 337.048 | 927.112 | 0 | 0 | 0
|  | 2020 | 84.25595 | 13.72919 | -5.931496 | 0.05425102 | 6.136993 | 0.02275503 | 1.038589 | 96.73967 | 25.23279 | -0.01336254 | 23.78033 | 24.08147 | -0.0003217897 | -0.03640155 | 0.2724381 | 30.81879 | 0.001234483 | 0.05634451 | 0.05474479 | 65.65398 | 47.89093 | 56.282475 | 20.74880772 | 111.64714 | 0.00653195 | 0.19033834 | 1.004572 | 1.003047 | 97.5491 | 274.997 | 332.853 | 337.068 | 927.04 | 0 | 0 | 0
|  | 2025 | 85.07818 | 15.42625 | -6.515773 | 0.04875398 | 5.515156 | 0.02886794 | 1.189532 | 97.163 | 25.56885 | -0.01301337 | 24.10118 | 24.41104 | -0.0003176699 | -0.03593551 | 0.2724381 | 30.81879 | 0.001407427 | 0.05799441 | 0.05550882 | 65.92961 | 47.98173 | 56.046105 | 20.74868418 | 114.660575 | 0.00716486 | 0.19265343 | 1.00445 | 1.002965 | 97.5476 | 275.01 | 332.91 | 337.19 | 926.992 | 0 | 0 | 0
|  | 2030 | 83.88488 | 17.09008 | 2.107091 | 0.04339023 | 4.908397 | 0.03145624 | 1.304666 | 97.58541 | 25.09766 | 0.00381497 | 23.66052 | 23.96537 | 9.142716e-05 | 0.01034244 | 0.2726667 | 30.84465 | 0.001364894 | 0.05660975 | 0.05463463 | 66.20497 | 48.07163 | 55.795053 | 20.7481477 | 110.489743 | 0.00709648 | 0.19182506 | 1.002708 | 1.003143 | 97.5468 | 274.989 | 332.959 | 337.249 | 926.915 | 0 | 0 | 0
|  | 2035 | 83.90456 | 16.85413 | -3.045165 | 0.04400798 | 4.978279 | 0.02933936 | 1.248233 | 98.00489 | 24.7387 | -0.005670081 | 23.33045 | 23.63486 | -0.0001340116 | -0.01515968 | 0.2728952 | 30.8705 | 0.001291166 | 0.05493224 | 0.05436179 | 66.47746 | 48.15965 | 55.604095 | 20.74628691 | 107.390118 | 0.00686991 | 0.1895164 | 1.003981 | 1.003334 | 97.5441 | 274.978 | 333.078 | 337.424 | 927.264 | 0 | 0 | 0
|  | 2040 | 84.28749 | 15.30134 | -5.00671 | 0.04869518 | 5.508505 | 0.0267102 | 1.118933 | 98.42537 | 25.01726 | -0.01019672 | 23.59719 | 23.90992 | -0.0002438027 | -0.02757949 | 0.2728952 | 30.8705 | 0.001300658 | 0.05448662 | 0.05450649 | 66.74964 | 48.24773 | 55.349809 | 20.74797808 | 109.840983 | 0.00684905 | 0.18671702 | 1.00465 | 1.003486 | 97.5442 | 274.984 | 333.135 | 337.55 | 927.23 | 0 | 0 | 0
|  | 2045 | 81.14816 | 15.37196 | -4.890674 | 0.04666613 | 5.278974 | 0.02818267 | 1.180489 | 98.83896 | 24.78011 | -0.009635056 | 23.37491 | 23.68734 | -0.0002282289 | -0.02581774 | 0.2728952 | 30.8705 | 0.001315176 | 0.05508885 | 0.05290085 | 67.01815 | 48.33201 | 55.124632 | 20.7519557 | 107.774922 | 0.00696108 | 0.18968807 | 1.004724 | 1.003624 | 97.5448 | 274.957 | 333.155 | 337.608 | 927.638 | 0 | 0 | 0
|  | 2050 | 80.66093 | 15.29905 | -6.438542 | 0.04660698 | 5.272283 | 0.03174449 | 1.164476 | 99.24348 | 24.7095 | -0.0126977 | 23.31704 | 23.63271 | -0.000300081 | -0.03394582 | 0.2728952 | 30.8705 | 0.001479515 | 0.0542727 | 0.05257777 | 67.28185 | 48.41145 | 54.88106 | 20.75258694 | 107.201751 | 0.00766448 | 0.18793249 | 1.005141 | 1.003691 | 97.5452 | 274.935 | 333.28 | 337.792 | 927.602 | 0 | 0 | 0
|  | 2055 | 84.69349 | 14.73978 | -2.070523 | 0.05079385 | 5.745911 | 0.02834011 | 1.110726 | 99.65686 | 25.63018 | -0.004292304 | 24.18737 | 24.50195 | -0.0001051698 | -0.01189704 | 0.2728952 | 30.8705 | 0.001439503 | 0.05641804 | 0.05507477 | 67.55098 | 48.49482 | 54.654071 | 20.75068721 | 115.346586 | 0.00728065 | 0.18824862 | 1.004343 | 1.003853 | 97.5461 | 274.934 | 333.301 | 337.636 | 927.124 | 0 | 0 | 0
|  | 2060 | 83.27101 | 15.30762 | -4.380532 | 0.0480882 | 5.439842 | 0.02650892 | 1.176789 | 100.0768 | 25.23393 | -0.008737143 | 23.80942 | 24.10993 | -0.0002106519 | -0.0238294 | 0.2728952 | 30.8705 | 0.001274766 | 0.05658968 | 0.0542638 | 67.82433 | 48.58096 | 54.38174 | 20.75054195 | 111.788797 | 0.00669679 | 0.19097108 | 1.005188 | 1.00419 | 97.5479 | 274.903 | 333.245 | 337.451 | 929.084 | 0 | 0 | 0
|  | 2065 | 81.68578 | 17.43964 | -7.004858 | 0.0414058 | 4.683914 | 0.0309633 | 1.313204 | 100.4892 | 24.69722 | -0.01227925 | 23.31265 | 23.62048 | -0.0002900418 | -0.03281015 | 0.2728952 | 30.8705 | 0.00128206 | 0.05437427 | 0.05307097 | 68.09266 | 48.66303 | 54.177703 | 20.75068363 | 107.128304 | 0.00684085 | 0.18827501 | 1.005679 | 1.004276 | 97.5473 | 274.928 | 333.383 | 337.785 | 927.117 | 0 | 0 | 0
|  | 2070 | 80.46949 | 15.9695 | -5.352076 | 0.0445443 | 5.038948 | 0.02869785 | 1.229623 | 100.8946 | 24.55807 | -0.01015179 | 23.18214 | 23.48398 | -0.0002384045 | -0.02696883 | 0.2728952 | 30.8705 | 0.001278326 | 0.05477271 | 0.05247008 | 68.35652 | 48.74133 | 53.955408 | 20.75179625 | 105.928335 | 0.00685554 | 0.19016373 | 1.005626 | 1.004466 | 97.5455 | 274.932 | 333.395 | 337.736 | 927.158 | 0 | 0 | 0
|  | 2075 | 80.80577 | 13.82893 | -2.450039 | 0.05165427 | 5.843243 | 0.02515711 | 1.020714 | 101.2977 | 24.27053 | -0.005453271 | 22.91202 | 23.20717 | -0.000126555 | -0.01431617 | 0.2728952 | 30.8705 | 0.001299472 | 0.05272424 | 0.05235018 | 68.61857 | 48.81819 | 53.727763 | 20.74995226 | 103.468223 | 0.0070094 | 0.18634815 | 1.005162 | 1.004539 | 97.546 | 274.942 | 333.414 | 337.709 | 927.21 | 0 | 0 | 0
|  | 2080 | 80.17864 | 15.48584 | -5.378934 | 0.0457695 | 5.177545 | 0.02975466 | 1.169924 | 101.7002 | 24.45248 | -0.01053693 | 23.07776 | 23.3646 | -0.0002461911 | -0.02784968 | 0.2728952 | 30.8705 | 0.001361856 | 0.05354684 | 0.05215963 | 68.87984 | 48.89433 | 53.454878 | 20.75211033 | 104.997984 | 0.00723201 | 0.18749829 | 1.005641 | 1.004437 | 97.5447 | 274.937 | 333.327 | 337.47 | 927.238 | 0 | 0 | 0
|  | 2085 | 81.27461 | 19.38565 | -10.35784 | 0.03706183 | 4.192515 | 0.03562891 | 1.491538 | 102.1038 | 25.14089 | -0.01598504 | 23.72498 | 24.01498 | -0.0003838805 | -0.04342539 | 0.2728952 | 30.8705 | 0.001320473 | 0.05527911 | 0.05300129 | 69.14274 | 48.97067 | 53.272719 | 20.75436697 | 110.981629 | 0.00690411 | 0.18808662 | 1.006213 | 1.004386 | 97.5449 | 274.927 | 333.292 | 337.366 | 928.077 | 0 | 0 | 0
|  | 2090 | 82.78105 | 15.27915 | -6.710372 | 0.04789433 | 5.417911 | 0.02775835 | 1.163377 | 102.514 | 25.33081 | -0.01328338 | 23.90384 | 24.19481 | -0.0003213888 | -0.0363562 | 0.2728952 | 30.8705 | 0.001329468 | 0.05571918 | 0.05388841 | 69.40997 | 49.04975 | 53.061226 | 20.7526277 | 112.662973 | 0.00690011 | 0.18814506 | 1.005916 | 1.004398 | 97.5452 | 274.94 | 333.287 | 337.344 | 927.141 | 0 | 0 | 0
|  | 2095 | 79.822 | 13.68067 | -3.505351 | 0.05157835 | 5.834655 | 0.02457763 | 1.042429 | 102.9205 | 24.40889 | -0.007756235 | 23.02999 | 23.3103 | -0.0001808002 | -0.02045251 | 0.2728952 | 30.8705 | 0.001267674 | 0.05376674 | 0.05196242 | 69.6746 | 49.12672 | 52.802257 | 20.75249686 | 104.593874 | 0.00684331 | 0.18834852 | 1.005182 | 1.004296 | 97.5497 | 274.971 | 333.231 | 337.287 | 927.094 | 0 | 0 | 0
|  | 2100 | 82.35025 | 18.84623 | 2.486746 | 0.03862715 | 4.369587 | 0.03280275 | 1.352663 | 103.3259 | 24.6473 | 0.004081894 | 23.25347 | 23.53219 | 9.605592e-05 | 0.01086605 | 0.2731354 | 30.89767 | 0.001267077 | 0.0522495 | 0.05310395 | 69.93726 | 49.20282 | 52.564842 | 20.75016864 | 106.640358 | 0.00678886 | 0.18289511 | 1.003908 | 1.004374 | 97.5482 | 274.959 | 333.21 | 337.204 | 927.111 | 0 | 0 | 0
|  | 2105 | 81.87532 | 16.86999 | -7.264763 | 0.04290327 | 4.853311 | 0.03337475 | 1.281564 | 103.7365 | 25.45799 | -0.01283335 | 24.01254 | 24.28689 | -0.0003116821 | -0.03525815 | 0.2733755 | 30.92483 | 0.001431886 | 0.0549833 | 0.05332688 | 70.20334 | 49.28099 | 52.396348 | 20.75558616 | 113.743552 | 0.00728899 | 0.18551954 | 1.006184 | 1.004717 | 97.5444 | 274.995 | 333.13 | 336.936 | 927.035 | 0 | 0 | 0
|  | 2110 | 82.9275 | 14.36563 | -7.555108 | 0.05103008 | 5.772634 | 0.02645773 | 1.063701 | 104.1485 | 25.41694 | -0.01589944 | 23.96893 | 24.24852 | -0.0003855378 | -0.04361287 | 0.2733755 | 30.92483 | 0.00135014 | 0.05428074 | 0.05375868 | 70.47105 | 49.35947 | 52.131583 | 20.75374222 | 113.353884 | 0.00696582 | 0.18393002 | 1.006642 | 1.004824 | 97.5445 | 275.02 | 333.062 | 336.947 | 927.02 | 0 | 0 | 0
|  | 2115 | 83.45596 | 19.89412 | -7.260734 | 0.03708387 | 4.195008 | 0.0348035 | 1.501596 | 104.5644 | 25.4198 | -0.01110047 | 23.97012 | 24.25628 | -0.0002692561 | -0.03045883 | 0.2733755 | 30.92483 | 0.001290649 | 0.05568499 | 0.05423405 | 70.74104 | 49.43945 | 51.910381 | 20.75207111 | 113.372266 | 0.0067232 | 0.18754971 | 1.006155 | 1.004886 | 97.5441 | 275.032 | 333.041 | 337.017 | 927.058 | 0 | 0 | 0
|  | 2120 | 82.79716 | 17.18034 | -9.235044 | 0.04260258 | 4.819297 | 0.03285048 | 1.273055 | 104.9801 | 24.9564 | -0.01650746 | 23.54219 | 23.83388 | -0.0003934367 | -0.04450642 | 0.2733755 | 30.92483 | 0.001399515 | 0.05423544 | 0.05369931 | 71.01087 | 49.5189 | 51.738911 | 20.7504247 | 109.318383 | 0.00727176 | 0.18640416 | 1.006931 | 1.005043 | 97.5425 | 275.088 | 333.169 | 337.297 | 926.974 | 0 | 0 | 0
|  | 2125 | 81.295 | 14.13025 | -5.101513 | 0.05085883 | 5.753262 | 0.02736298 | 1.076053 | 105.3903 | 24.86794 | -0.01092174 | 23.46149 | 23.75601 | -0.000259457 | -0.02935034 | 0.2733755 | 30.92483 | 0.001391649 | 0.05472682 | 0.05295602 | 71.27751 | 49.59544 | 51.480004 | 20.75243731 | 108.557496 | 0.00725968 | 0.1882133 | 1.006493 | 1.005244 | 97.5409 | 275.09 | 333.208 | 337.391 | 926.977 | 0 | 0 | 0
|  | 2130 | 84.30332 | 15.66366 | -3.299896 | 0.04757773 | 5.382097 | 0.02794771 | 1.18994 | 105.8043 | 25.52674 | -0.006436543 | 24.08786 | 24.39222 | -0.0001570016 | -0.01776036 | 0.2733755 | 30.92483 | 0.001329689 | 0.05661464 | 0.05484955 | 71.54702 | 49.67338 | 51.244722 | 20.75069763 | 114.408441 | 0.00685935 | 0.18934253 | 1.006131 | 1.005395 | 97.5419 | 275.098 | 333.275 | 337.486 | 926.981 | 0 | 0 | 0
|  | 2135 | 84.78181 | 17.83212 | -9.58368 | 0.04202928 | 4.754444 | 0.03258124 | 1.343311 | 106.227 | 25.40579 | -0.01658131 | 23.98446 | 24.29212 | -0.0004027952 | -0.04556507 | 0.2733755 | 30.92483 | 0.001369366 | 0.05645839 | 0.05510056 | 71.8219 | 49.75504 | 51.008399 | 20.74887751 | 113.377572 | 0.00704648 | 0.1896326 | 1.007229 | 1.005332 | 97.5408 | 275.124 | 333.424 | 337.701 | 927.017 | 0 | 0 | 0
|  | 2140 | 84.08704 | 18.83804 | -9.887895 | 0.03945895 | 4.463682 | 0.03567834 | 1.364259 | 106.6492 | 25.16691 | -0.01620548 | 23.76528 | 24.07617 | -0.000390166 | -0.04413642 | 0.2733755 | 30.92483 | 0.00140783 | 0.05383223 | 0.05434142 | 72.0955 | 49.83607 | 50.820735 | 20.74974439 | 111.285143 | 0.00725742 | 0.1841535 | 1.007206 | 1.005352 | 97.5409 | 275.09 | 333.513 | 337.876 | 928.927 | 0 | 0 | 0
|  | 2145 | 82.84809 | 19.07559 | -8.932569 | 0.03839342 | 4.343147 | 0.03033859 | 1.382534 | 107.0665 | 24.77616 | -0.01447896 | 23.39307 | 23.68623 | -0.0003429518 | -0.03879546 | 0.2733755 | 30.92483 | 0.001164802 | 0.0530802 | 0.05345954 | 72.365 | 49.91446 | 50.609865 | 20.74988383 | 107.841428 | 0.00633437 | 0.18437605 | 1.006818 | 1.005162 | 97.5397 | 275.116 | 333.467 | 337.646 | 927.161 | 0 | 0 | 0
|  | 2150 | 84.85625 | 15.29503 | -6.598374 | 0.049044 | 5.547964 | 0.0269089 | 1.121304 | 107.4858 | 25.68441 | -0.01317174 | 24.25651 | 24.56856 | -0.0003236106 | -0.03660754 | 0.2733755 | 30.92483 | 0.00131972 | 0.05499325 | 0.05490067 | 72.6359 | 49.99339 | 50.423987 | 20.75171144 | 115.921075 | 0.00678615 | 0.18429206 | 1.006416 | 1.00491 | 97.5396 | 275.113 | 333.548 | 337.839 | 927.199 | 0 | 0 | 0
|  | 2155 | 83.342 | 17.08878 | 1.351859 | 0.0431127 | 4.877002 | 0.03184723 | 1.262884 | 107.9063 | 25.32852 | 0.002407545 | 23.91201 | 24.20819 | 5.828231e-05 | 0.006593021 | 0.2735212 | 30.94132 | 0.00137302 | 0.05444635 | 0.05401714 | 72.9082 | 50.07252 | 50.13802 | 20.75215029 | 112.691306 | 0.0070784 | 0.18485095 | 1.004545 | 1.00482 | 97.5398 | 275.121 | 333.431 | 337.561 | 927.223 | 0 | 0 | 0
|  | 2160 | 82.93889 | 17.74859 | -13.07179 | 0.04130918 | 4.672985 | 0.03362765 | 1.294998 | 108.322 | 25.22201 | -0.02239039 | 23.81639 | 24.11682 | -0.0005399851 | -0.06108429 | 0.2736669 | 30.9578 | 0.001389131 | 0.05349529 | 0.05366089 | 73.17739 | 50.14907 | 49.988615 | 20.75261361 | 111.768673 | 0.00716812 | 0.1829668 | 1.006935 | 1.004375 | 97.5405 | 275.116 | 333.5 | 337.707 | 927.232 | 0 | 0 | 0
|  | 2165 | 81.8809 | 14.24181 | -0.6888183 | 0.05082408 | 5.749331 | 0.02638919 | 1.045323 | 108.734 | 25.16999 | -0.001454181 | 23.77082 | 24.07442 | -3.500856e-05 | -0.003960244 | 0.2736669 | 30.9578 | 0.001341206 | 0.05312757 | 0.05301283 | 73.44408 | 50.22357 | 49.713651 | 20.75454604 | 111.324738 | 0.00698301 | 0.18229385 | 1.004144 | 1.003978 | 97.5401 | 275.131 | 333.55 | 337.81 | 927.255 | 0 | 0 | 0
|  | 2170 | 81.17326 | 20.80964 | -10.07068 | 0.03448265 | 3.900752 | 0.03493073 | 1.548573 | 109.1417 | 24.98334 | -0.01454567 | 23.5862 | 23.87403 | -0.0003472638 | -0.03928323 | 0.2736669 | 30.9578 | 0.001204504 | 0.05339892 | 0.05261603 | 73.70815 | 50.2957 | 49.507586 | 20.75455937 | 109.640978 | 0.00645838 | 0.18404642 | 1.00523 | 1.003569 | 97.5395 | 275.151 | 333.432 | 337.501 | 927.364 | 0 | 0 | 0
|  | 2175 | 80.91987 | 15.53592 | -3.814857 | 0.04604372 | 5.208565 | 0.02804572 | 1.147738 | 109.5469 | 24.58312 | -0.007476577 | 23.21011 | 23.4934 | -0.0001756502 | -0.01986993 | 0.2736669 | 30.9578 | 0.001291329 | 0.05284613 | 0.05242811 | 73.97076 | 50.36639 | 49.339233 | 20.7521479 | 106.164359 | 0.00690475 | 0.18485655 | 1.003925 | 1.003072 | 97.5406 | 275.153 | 333.457 | 337.527 | 927.292 | 0 | 0 | 0
|  | 2180 | 83.00425 | 16.99134 | -7.480919 | 0.0431842 | 4.88509 | 0.02924142 | 1.205058 | 109.9567 | 25.02626 | -0.01350742 | 23.63013 | 23.91704 | -0.0003230575 | -0.03654497 | 0.2736669 | 30.9578 | 0.001262767 | 0.05203947 | 0.05342603 | 74.2354 | 50.43886 | 49.06223 | 20.75195676 | 110.033902 | 0.00669056 | 0.18023027 | 1.004232 | 1.002691 | 97.5371 | 275.178 | 333.48 | 337.529 | 927.223 | 0 | 0 | 0
|  | 2185 | 79.05084 | 20.01478 | -15.73106 | 0.03491467 | 3.949623 | 0.0346112 | 1.50826 | 110.3619 | 24.54035 | -0.02342485 | 23.17028 | 23.4471 | -0.0005492448 | -0.06213176 | 0.2736669 | 30.9578 | 0.001208439 | 0.05266039 | 0.05135427 | 74.49735 | 50.50886 | 48.913426 | 20.75577213 | 105.797755 | 0.00656495 | 0.18460504 | 1.006515 | 1.003838 | 97.5366 | 275.152 | 333.465 | 337.449 | 927.107 | 0 | 0 | 0
|  | 2190 | 81.14496 | 15.95545 | -5.012972 | 0.04495777 | 5.08572 | 0.02797746 | 1.158114 | 110.7623 | 24.88859 | -0.009469812 | 23.50394 | 23.799 | -0.000225372 | -0.02549457 | 0.2736669 | 30.9578 | 0.001257804 | 0.05206621 | 0.05241987 | 74.75678 | 50.57641 | 48.692182 | 20.75454706 | 108.844251 | 0.0066988 | 0.18105793 | 1.006448 | 1.005365 | 97.5362 | 275.191 | 333.534 | 337.721 | 927.381 | 0 | 0 | 0
|  | 2195 | 81.26605 | 16.05295 | -9.687465 | 0.04475138 | 5.062374 | 0.02602751 | 1.176545 | 111.1684 | 25.18474 | -0.01799316 | 23.79053 | 24.09402 | -0.0004335275 | -0.04904157 | 0.2736669 | 30.9578 | 0.001164767 | 0.05265202 | 0.05253834 | 75.01918 | 50.64618 | 48.473729 | 20.75636301 | 111.482337 | 0.00625536 | 0.18096983 | 1.009011 | 1.006949 | 97.5365 | 275.176 | 333.631 | 337.887 | 927.596 | 0 | 0 | 0
|  | 2200 | 78.5701 | 14.20465 | -8.547419 | 0.04889665 | 5.531295 | 0.02408585 | 1.079077 | 111.568 | 24.77405 | -0.01762845 | 23.40714 | 23.70827 | -0.0004179401 | -0.0472783 | 0.2736669 | 30.9578 | 0.001177717 | 0.05276326 | 0.05109789 | 75.27827 | 50.71271 | 48.24212 | 20.75849562 | 107.897121 | 0.00638869 | 0.18354612 | 1.010386 | 1.008363 | 97.5356 | 275.194 | 333.696 | 337.989 | 927.26 | 0 | 0 | 0
|  | 2205 | 81.15306 | 17.22499 | -4.575684 | 0.04164838 | 4.711356 | 0.03194148 | 1.254787 | 111.9673 | 25.39891 | -0.007838694 | 24.00155 | 24.31143 | -0.0001905698 | -0.02155767 | 0.2736669 | 30.9578 | 0.001330311 | 0.05225983 | 0.0524835 | 75.53722 | 50.77881 | 47.998013 | 20.75815067 | 113.427629 | 0.00688899 | 0.17879346 | 1.010329 | 1.009429 | 97.538 | 275.215 | 333.752 | 338.061 | 927.827 | 0 | 0 | 0
|  | 2210 | 78.76516 | 17.49832 | -10.41632 | 0.03979147 | 4.501297 | 0.03341085 | 1.270179 | 112.3671 | 24.84425 | -0.01745772 | 23.46263 | 23.74196 | -0.0004144806 | -0.04688695 | 0.2736669 | 30.9578 | 0.001329467 | 0.0505423 | 0.05092762 | 75.79575 | 50.84482 | 47.820253 | 20.75964346 | 108.45936 | 0.00700639 | 0.17726695 | 1.012188 | 1.010181 | 97.5363 | 275.216 | 333.542 | 337.513 | 926.941 | 0 | 0 | 0
|  | 2215 | 80.28136 | 17.91001 | -6.846984 | 0.03962517 | 4.482485 | 0.03543397 | 1.313797 | 112.7647 | 25.33392 | -0.01121337 | 23.91983 | 24.19549 | -0.0002713129 | -0.0306915 | 0.2736669 | 30.9578 | 0.001404077 | 0.05205944 | 0.05200956 | 76.05309 | 50.90956 | 47.597696 | 20.75936411 | 112.752152 | 0.00720397 | 0.17862029 | 1.011729 | 1.01044 | 97.5347 | 275.232 | 333.469 | 337.312 | 927.025 | 0 | 0 | 0
|  | 2220 | 78.97805 | 19.62394 | -11.73909 | 0.03557725 | 4.024576 | 0.03458683 | 1.433524 | 113.1628 | 24.9656 | -0.01751883 | 23.56641 | 23.83976 | -0.0004176447 | -0.04724487 | 0.2736669 | 30.9578 | 0.001230504 | 0.05100085 | 0.05107379 | 76.3108 | 50.97425 | 47.427072 | 20.76001533 | 109.471198 | 0.00656961 | 0.17782496 | 1.012179 | 1.010165 | 97.535 | 275.243 | 333.389 | 337.256 | 926.98 | 0 | 0 | 0
|  | 2225 | 78.7637 | 16.65721 | -11.26708 | 0.04179998 | 4.728505 | 0.03143301 | 1.232814 | 113.5572 | 25.21632 | -0.01956326 | 23.80251 | 24.07389 | -0.0004709638 | -0.05327645 | 0.2736669 | 30.9578 | 0.001313899 | 0.0515316 | 0.05107143 | 76.56616 | 51.03694 | 47.230075 | 20.76186488 | 111.678312 | 0.00686091 | 0.17787343 | 1.011832 | 1.009584 | 97.535 | 275.209 | 333.381 | 337.182 | 927.058 | 0 | 0 | 0
|  | 2230 | 78.49473 | 15.91148 | -10.56284 | 0.04360962 | 4.933215 | 0.02902168 | 1.191196 | 113.9503 | 24.94058 | -0.01935871 | 23.53312 | 23.79504 | -0.0004606413 | -0.05210875 | 0.2736669 | 30.9578 | 0.001265624 | 0.05194758 | 0.05096876 | 76.82126 | 51.0988 | 47.01392 | 20.76021075 | 109.207005 | 0.00672033 | 0.18045796 | 1.01114 | 1.008917 | 97.5344 | 275.214 | 333.252 | 336.961 | 927.167 | 0 | 0 | 0
|  | 2235 | 77.45036 | 17.05014 | -9.512416 | 0.04015575 | 4.542506 | 0.03295572 | 1.261782 | 114.3402 | 24.61295 | -0.016262 | 23.22733 | 23.48901 | -0.0003819782 | -0.04321021 | 0.2736669 | 30.9578 | 0.001323361 | 0.05066781 | 0.05023094 | 77.07426 | 51.15892 | 46.800479 | 20.76046185 | 106.372026 | 0.00703274 | 0.17886068 | 1.009664 | 1.007799 | 97.5349 | 275.202 | 333.3 | 337.055 | 927.062 | 0 | 0 | 0
|  | 2240 | 78.34626 | 16.5699 | -11.64939 | 0.04179753 | 4.728228 | 0.03184543 | 1.22797 | 114.7297 | 24.88802 | -0.0204928 | 23.48712 | 23.76033 | -0.0004869156 | -0.05508095 | 0.2736669 | 30.9578 | 0.00133106 | 0.0513261 | 0.05081988 | 77.32689 | 51.21861 | 46.606881 | 20.76036157 | 108.763852 | 0.00700328 | 0.17910407 | 1.008958 | 1.00661 | 97.5345 | 275.181 | 333.303 | 337.18 | 926.994 | 0 | 0 | 0
|  | 2245 | 82.6283 | 16.79765 | -10.60111 | 0.04348432 | 4.91904 | 0.03587525 | 1.226288 | 115.1321 | 25.92936 | -0.01862194 | 24.4686 | 24.75478 | -0.000460982 | -0.05214728 | 0.2736669 | 30.9578 | 0.001560011 | 0.05332431 | 0.05353588 | 77.58778 | 51.28379 | 46.383108 | 20.75830329 | 118.049844 | 0.00769421 | 0.17872505 | 1.008074 | 1.005942 | 97.5323 | 275.196 | 333.286 | 337.184 | 927.057 | 0 | 0 | 0
|  | 2250 | 79.3847 | 19.67042 | -9.315859 | 0.03567595 | 4.035741 | 0.03942824 | 1.406121 | 115.5372 | 24.96732 | -0.01393194 | 23.5696 | 23.85541 | -0.0003323521 | -0.0375964 | 0.2736669 | 30.9578 | 0.00140664 | 0.05016469 | 0.05123699 | 77.84971 | 51.34984 | 46.182804 | 20.75943648 | 109.493571 | 0.00729873 | 0.17561165 | 1.006511 | 1.004918 | 97.5337 | 275.176 | 333.411 | 337.454 | 926.966 | 0 | 0 | 0
|  | 2255 | 79.624 | 19.75014 | -12.12792 | 0.03563905 | 4.031567 | 0.04007333 | 1.403011 | 115.9347 | 25.02724 | -0.01808303 | 23.62148 | 23.90238 | -0.0004322274 | -0.0488945 | 0.2736669 | 30.9578 | 0.001428175 | 0.05000199 | 0.05135073 | 78.10618 | 51.41227 | 46.016922 | 20.75946982 | 109.997925 | 0.00737376 | 0.17486728 | 1.005949 | 1.003883 | 97.5334 | 275.17 | 333.345 | 337.309 | 927.048 | 0 | 0 | 0
|  | 2260 | 78.02099 | 16.31759 | -11.95486 | 0.04226762 | 4.781405 | 0.03499374 | 1.153131 | 116.3288 | 24.87359 | -0.02126642 | 23.47794 | 23.76063 | -0.0005053036 | -0.05716104 | 0.2736669 | 30.9578 | 0.001479102 | 0.04874011 | 0.05031067 | 78.36033 | 51.47291 | 45.81795 | 20.76210732 | 108.658296 | 0.00762192 | 0.1723408 | 1.005011 | 1.002584 | 97.5302 | 275.19 | 333.366 | 337.38 | 927.037 | 0 | 0 | 0
|  | 2265 | 78.37439 | 16.45479 | -8.962808 | 0.04210505 | 4.763015 | 0.03208906 | 1.167287 | 116.7198 | 25.24527 | -0.01565127 | 23.82791 | 24.11176 | -0.0003773795 | -0.04268999 | 0.2736669 | 30.9578 | 0.001351112 | 0.04914868 | 0.05051477 | 78.6124 | 51.53191 | 45.602619 | 20.764071 | 111.925874 | 0.00700715 | 0.17150725 | 1.003465 | 1.001681 | 97.5332 | 275.17 | 333.354 | 337.325 | 927.019 | 0 | 0 | 0
|  | 2270 | 79.2289 | 19.37403 | -6.574425 | 0.03615063 | 4.089438 | 0.03899971 | 1.391529 | 117.1138 | 25.8935 | -0.009619362 | 24.42904 | 24.70742 | -0.0002376696 | -0.0268857 | 0.2736669 | 30.9578 | 0.001409864 | 0.05030464 | 0.05117776 | 78.86663 | 51.59197 | 45.404437 | 20.76628751 | 117.696015 | 0.00710323 | 0.17123774 | 1.001788 | 1.000693 | 97.5307 | 275.175 | 333.208 | 337.005 | 927.137 | 0 | 0 | 0
|  | 2275 | 77.92264 | 20.08774 | -13.76891 | 0.03429137 | 3.879114 | 0.04087373 | 1.472602 | 117.5067 | 25.55397 | -0.01936501 | 24.10597 | 24.38185 | -0.0004721549 | -0.05341119 | 0.2736669 | 30.9578 | 0.001401616 | 0.05049754 | 0.05049479 | 79.12081 | 51.65128 | 45.235121 | 20.76632966 | 114.616593 | 0.00714466 | 0.17343327 | 1.002172 | 0.999968 | 97.5301 | 275.162 | 333.17 | 336.983 | 927.091 | 0 | 0 | 0
|  | 2280 | 75.92059 | 14.70869 | -7.43059 | 0.04562868 | 5.161616 | 0.0336291 | 1.074001 | 117.8913 | 25.13258 | -0.01414752 | 23.70525 | 23.9652 | -0.000339048 | -0.03835385 | 0.2736669 | 30.9578 | 0.001534452 | 0.04900524 | 0.04923511 | 79.37014 | 51.7067 | 45.047004 | 20.76786753 | 110.852668 | 0.00778628 | 0.17170615 | 1.001764 | 1.000154 | 97.5294 | 275.183 | 333.125 | 336.778 | 927.097 | 0 | 0 | 0
|  | 2285 | 75.86781 | 17.82922 | -12.46382 | 0.03761643 | 4.255253 | 0.04708457 | 1.290663 | 118.2707 | 25.11195 | -0.01959574 | 23.67421 | 23.92584 | -0.0004688443 | -0.05303669 | 0.2736669 | 30.9578 | 0.001771154 | 0.04855012 | 0.04923067 | 79.6163 | 51.75962 | 44.800637 | 20.76773785 | 110.616621 | 0.00876613 | 0.17061883 | 1.002518 | 1.000287 | 97.5308 | 275.182 | 332.962 | 336.501 | 928.795 | 0 | 0 | 0
|  | 2290 | 76.25856 | 19.56631 | -15.3422 | 0.03445338 | 3.897442 | 0.05115083 | 1.405694 | 118.6511 | 24.83425 | -0.02234605 | 23.4053 | 23.65478 | -0.0005285907 | -0.05979533 | 0.2736669 | 30.9578 | 0.001762319 | 0.04843092 | 0.04942003 | 79.86293 | 51.81269 | 44.666286 | 20.76506342 | 108.150774 | 0.0088109 | 0.17172574 | 1.003019 | 1.000474 | 97.5315 | 275.185 | 332.861 | 336.409 | 927.183 | 0 | 0 | 0
|  | 2295 | 78.79115 | 18.12001 | -8.426892 | 0.03843893 | 4.348296 | 0.04304351 | 1.293466 | 119.0387 | 25.44638 | -0.01336716 | 23.98005 | 24.23258 | -0.0003239207 | -0.03664262 | 0.2736669 | 30.9578 | 0.001654547 | 0.04971945 | 0.05094687 | 80.11384 | 51.86871 | 44.446363 | 20.76396541 | 113.53785 | 0.00819644 | 0.17197079 | 1.00225 | 1.000728 | 97.5296 | 275.176 | 332.831 | 336.336 | 927.208 | 0 | 0 | 0
|  | 2300 | 76.72858 | 15.50079 | -8.020268 | 0.0437578 | 4.949977 | 0.03498226 | 1.099549 | 119.4275 | 24.56631 | -0.01500775 | 23.14485 | 23.38454 | -0.0003509493 | -0.03970014 | 0.2736669 | 30.9578 | 0.001530747 | 0.04811384 | 0.04953492 | 80.36505 | 51.92499 | 44.280015 | 20.76267558 | 105.793422 | 0.00791621 | 0.1722761 | 1.002461 | 1.000752 | 97.5289 | 275.187 | 332.747 | 336.193 | 927.159 | 0 | 0 | 0
|  | 2305 | 77.97611 | 15.34378 | -1.267165 | 0.04492432 | 5.081936 | 0.03543725 | 1.036152 | 119.8142 | 24.53979 | -0.00243405 | 23.12918 | 23.38758 | -5.692653e-05 | -0.006439653 | 0.2736669 | 30.9578 | 0.001591994 | 0.04654842 | 0.04999833 | 80.61388 | 51.98015 | 44.016805 | 20.76076913 | 105.607691 | 0.00818125 | 0.16821723 | 1.001108 | 1.000831 | 97.5308 | 275.172 | 332.881 | 336.6 | 927.041 | 0 | 0 | 0
|  | 2310 | 77.07104 | 28.99792 | -20.00569 | 0.02349507 | 2.657813 | 0.07029352 | 2.081352 | 120.2019 | 24.974 | -0.01976372 | 23.52972 | 23.78273 | -0.0004700351 | -0.0531714 | 0.2736669 | 30.9578 | 0.001651551 | 0.0489015 | 0.04988837 | 80.8636 | 52.03544 | 43.85529 | 20.76437394 | 109.337563 | 0.00831121 | 0.17224761 | 1.003363 | 1.001111 | 97.5302 | 275.176 | 332.758 | 336.336 | 926.998 | 0 | 0 | 0
|  | 2315 | 79.68637 | 20.07031 | -16.13776 | 0.03509798 | 3.97036 | 0.05056302 | 1.415278 | 120.5938 | 25.71518 | -0.02310991 | 24.23576 | 24.50909 | -0.0005664028 | -0.06407271 | 0.2736669 | 30.9578 | 0.00177466 | 0.0496734 | 0.05147309 | 81.117 | 52.09233 | 43.744022 | 20.76400744 | 115.96065 | 0.00860915 | 0.17050886 | 1.003826 | 1.001192 | 97.5283 | 275.172 | 332.864 | 336.618 | 927.032 | 0 | 0 | 0
|  | 2320 | 78.99501 | 16.79596 | -4.94673 | 0.04157642 | 4.703215 | 0.03985653 | 1.183889 | 120.9905 | 25.66148 | -0.008410606 | 24.18312 | 24.45333 | -0.0002056673 | -0.02326553 | 0.2736669 | 30.9578 | 0.001657092 | 0.04922187 | 0.05098374 | 81.37314 | 52.15106 | 43.507455 | 20.76535436 | 115.467146 | 0.00815034 | 0.16961692 | 1.002343 | 1.001385 | 97.5295 | 275.192 | 332.836 | 336.555 | 927.024 | 0 | 0 | 0
|  | 2325 | 76.96771 | 17.44859 | -7.200521 | 0.03899423 | 4.411112 | 0.04157994 | 1.234813 | 121.3804 | 25.28271 | -0.01165581 | 23.82423 | 24.08917 | -0.0002807788 | -0.03176231 | 0.2736669 | 30.9578 | 0.001621378 | 0.0481506 | 0.04970788 | 81.62487 | 52.20661 | 43.340004 | 20.76722789 | 112.074568 | 0.00810431 | 0.16871954 | 1.002799 | 1.001471 | 97.5276 | 275.176 | 332.809 | 336.51 | 927.11 | 0 | 0 | 0
|  | 2330 | 75.68761 | 17.71639 | -10.26445 | 0.03776607 | 4.272179 | 0.03731496 | 1.229613 | 121.762 | 24.74115 | -0.01644162 | 23.31475 | 23.57724 | -0.0003876479 | -0.04385158 | 0.2736669 | 30.9578 | 0.001409239 | 0.04643766 | 0.04867 | 81.87082 | 52.25837 | 43.117731 | 20.76712955 | 107.328513 | 0.00736285 | 0.16690668 | 1.003463 | 1.001589 | 97.5255 | 275.171 | 332.821 | 336.568 | 927.079 | 0 | 0 | 0
|  | 2335 | 76.22246 | 21.18565 | -1.690828 | 0.03180485 | 3.597834 | 0.04738699 | 1.504507 | 122.1418 | 25.42358 | -0.002221344 | 23.94993 | 24.209 | -5.377652e-05 | -0.006083317 | 0.2736669 | 30.9578 | 0.001507136 | 0.04785061 | 0.04921419 | 82.11553 | 52.30911 | 42.965884 | 20.76997161 | 113.293627 | 0.00760292 | 0.16724851 | 1.001913 | 1.00166 | 97.5296 | 275.144 | 332.711 | 336.31 | 927.111 | 0 | 0 | 0
|  | 2340 | 74.31514 | 15.07789 | -5.660602 | 0.04357015 | 4.92875 | 0.04379202 | 1.137903 | 122.5181 | 25.11765 | -0.0103182 | 23.65476 | 23.90275 | -0.0002466333 | -0.02789969 | 0.2736669 | 30.9578 | 0.001908025 | 0.04957861 | 0.04859886 | 82.36006 | 52.35817 | 42.780459 | 20.77005491 | 110.550828 | 0.00932794 | 0.17328469 | 1.003064 | 1.001888 | 97.5301 | 275.146 | 332.613 | 336.1 | 927.151 | 0 | 0 | 0
|  | 2345 | 77.00598 | 18.31024 | -11.44582 | 0.03717772 | 4.205624 | 0.05437602 | 1.321846 | 122.8964 | 25.15123 | -0.01778146 | 23.6819 | 23.93107 | -0.0004255295 | -0.04813683 | 0.2736669 | 30.9578 | 0.002021576 | 0.04914322 | 0.05003573 | 82.60665 | 52.40786 | 42.550119 | 20.7651178 | 110.825661 | 0.00978429 | 0.171972 | 1.004176 | 1.002148 | 97.5301 | 275.165 | 332.55 | 336.049 | 927.143 | 0 | 0 | 0
|  | 2350 | 79.60657 | 20.39958 | -11.8472 | 0.03449688 | 3.902362 | 0.05504563 | 1.419219 | 123.288 | 25.51025 | -0.01683496 | 24.02586 | 24.27635 | -0.0004086914 | -0.04623206 | 0.2736669 | 30.9578 | 0.001898903 | 0.04895864 | 0.05136998 | 82.86016 | 52.46296 | 42.40582 | 20.76291785 | 114.040243 | 0.00917008 | 0.16968618 | 1.004096 | 1.002176 | 97.533 | 275.16 | 332.632 | 336.1 | 927.127 | 0 | 0 | 0
|  | 2355 | 77.36912 | 19.08222 | -5.492936 | 0.0358419 | 4.054514 | 0.05879723 | 1.34998 | 123.6804 | 24.86443 | -0.008325878 | 23.40685 | 23.64642 | -0.0001968772 | -0.02227118 | 0.2736669 | 30.9578 | 0.002107405 | 0.04838584 | 0.05015082 | 83.11396 | 52.51821 | 42.199435 | 20.76262179 | 108.289394 | 0.01023709 | 0.17145063 | 1.003026 | 1.002077 | 97.5303 | 275.171 | 332.479 | 335.882 | 927.15 | 0 | 0 | 0
|  | 2360 | 76.86013 | 17.63376 | 0.5359777 | 0.03853085 | 4.358693 | 0.05326323 | 1.259061 | 124.066 | 24.72576 | 0.0008778172 | 23.27848 | 23.52617 | 2.065168e-05 | 0.002336163 | 0.2737186 | 30.96364 | 0.002052278 | 0.0485127 | 0.04987207 | 83.36402 | 52.57032 | 42.0448 | 20.76261834 | 107.094905 | 0.0100557 | 0.17250649 | 1.001947 | 1.002047 | 97.5288 | 275.175 | 332.51 | 336.048 | 927.074 | 0 | 0 | 0
|  | 2365 | 77.30798 | 15.32899 | -8.582071 | 0.04458237 | 5.043254 | 0.04319202 | 1.066409 | 124.4514 | 24.8741 | -0.01615484 | 23.42723 | 23.68387 | -0.0003826091 | -0.04328157 | 0.2737702 | 30.96948 | 0.001925603 | 0.04754304 | 0.04991876 | 83.6135 | 52.62215 | 41.812473 | 20.76353723 | 108.425843 | 0.00947792 | 0.16917099 | 1.003821 | 1.001979 | 97.5276 | 275.19 | 332.639 | 336.283 | 927.026 | 0 | 0 | 0
|  | 2370 | 78.08726 | 22.55842 | -11.88608 | 0.03060017 | 3.461557 | 0.05860454 | 1.568743 | 124.8399 | 25.21839 | -0.01514156 | 23.75306 | 24.02104 | -0.000363716 | -0.04114435 | 0.2737702 | 30.96948 | 0.001793309 | 0.04800381 | 0.05035979 | 83.86419 | 52.67505 | 41.621975 | 20.76443421 | 111.455485 | 0.00882619 | 0.16865613 | 1.003493 | 1.001767 | 97.5292 | 275.178 | 332.661 | 336.414 | 927.039 | 0 | 0 | 0
|  | 2375 | 77.66473 | 23.13314 | -13.01273 | 0.02967847 | 3.357293 | 0.06187812 | 1.60462 | 125.2293 | 25.60251 | -0.01583636 | 24.11537 | 24.38677 | -0.0003861978 | -0.04368753 | 0.2737702 | 30.96948 | 0.001836448 | 0.04762267 | 0.05009129 | 84.11532 | 52.72811 | 41.491777 | 20.76809527 | 114.879082 | 0.0088901 | 0.16579694 | 1.003421 | 1.001616 | 97.5313 | 275.184 | 332.668 | 336.412 | 927.06 | 0 | 0 | 0
|  | 2380 | 74.75942 | 18.19369 | -4.73466 | 0.03632432 | 4.109086 | 0.04986886 | 1.301713 | 125.6103 | 25.06386 | -0.007206624 | 23.60388 | 23.86461 | -0.0001719833 | -0.01945512 | 0.2737702 | 30.96948 | 0.001811452 | 0.04728383 | 0.04845422 | 84.36169 | 52.77744 | 41.315242 | 20.77020135 | 110.076812 | 0.00894638 | 0.16753806 | 1.002443 | 1.001622 | 97.5303 | 275.168 | 332.61 | 336.284 | 927.031 | 0 | 0 | 0
|  | 2385 | 77.34634 | 21.44812 | -9.899607 | 0.03187887 | 3.606207 | 0.05935775 | 1.587211 | 125.9906 | 26.0445 | -0.01273289 | 24.51929 | 24.78528 | -0.0003155882 | -0.03570003 | 0.2737702 | 30.96948 | 0.001892258 | 0.0505985 | 0.05039234 | 84.6088 | 52.82624 | 41.139317 | 20.77005429 | 118.81966 | 0.00898581 | 0.17123904 | 1.003056 | 1.001605 | 97.5299 | 275.142 | 332.5 | 336.107 | 927.047 | 0 | 0 | 0
|  | 2390 | 76.82935 | 16.50369 | -9.286654 | 0.0411527 | 4.655283 | 0.05433515 | 1.2036 | 126.376 | 25.50949 | -0.01573324 | 24.02103 | 24.29066 | -0.0003821709 | -0.043232 | 0.2737702 | 30.96948 | 0.002236038 | 0.04953138 | 0.05008421 | 84.85999 | 52.877 | 40.981754 | 20.76747465 | 114.013962 | 0.01053689 | 0.17116748 | 1.003277 | 1.001484 | 97.5315 | 275.145 | 332.575 | 336.308 | 927.115 | 0 | 0 | 0
|  | 2395 | 78.36105 | 16.28694 | -11.81249 | 0.04253173 | 4.811282 | 0.05922859 | 1.137357 | 126.764 | 25.46882 | -0.02072708 | 23.9792 | 24.23909 | -0.0005024057 | -0.05683322 | 0.2737702 | 30.96948 | 0.002519095 | 0.04837375 | 0.05085026 | 85.11233 | 52.9286 | 40.736605 | 20.76446841 | 113.633941 | 0.01170057 | 0.16838029 | 1.003515 | 1.001153 | 97.5331 | 275.137 | 332.526 | 336.13 | 927.232 | 0 | 0 | 0
|  | 2400 | 76.6777 | 16.88274 | -5.630486 | 0.04014933 | 4.54178 | 0.05025804 | 1.183139 | 127.1516 | 24.95616 | -0.009519919 | 23.49539 | 23.74603 | -0.0002260603 | -0.02557243 | 0.2737702 | 30.96948 | 0.002017827 | 0.04750225 | 0.04960754 | 85.36347 | 52.97983 | 40.562708 | 20.76526327 | 109.100057 | 0.00983372 | 0.16864982 | 1.002078 | 1.000994 | 97.5337 | 275.14 | 332.51 | 336.057 | 927.147 | 0 | 0 | 0
|  | 2405 | 77.30956 | 19.41271 | -3.722246 | 0.0352046 | 3.982421 | 0.0570338 | 1.349451 | 127.5366 | 25.16327 | -0.005472545 | 23.68781 | 23.94502 | -0.0001310402 | -0.01482355 | 0.2737702 | 30.96948 | 0.002007852 | 0.04750687 | 0.04994736 | 85.61236 | 53.02975 | 40.338853 | 20.76552176 | 110.906371 | 0.00972392 | 0.16763091 | 1.001623 | 1.001 | 97.5303 | 275.13 | 332.474 | 336.084 | 927.117 | 0 | 0 | 0
|  | 2410 | 76.06 | 22.05571 | -10.23562 | 0.0304851 | 3.448541 | 0.05742464 | 1.552244 | 127.92 | 24.83028 | -0.01319903 | 23.37942 | 23.64067 | -0.0003120338 | -0.03529794 | 0.2737702 | 30.96948 | 0.001750596 | 0.04732032 | 0.04913982 | 85.86008 | 53.07883 | 40.208698 | 20.76605612 | 108.013932 | 0.00876325 | 0.16880268 | 1.002336 | 1.000833 | 97.5265 | 275.135 | 332.546 | 336.262 | 927.137 | 0 | 0 | 0
|  | 2415 | 77.40236 | 16.80089 | -9.561196 | 0.04072622 | 4.607038 | 0.04694933 | 1.194226 | 128.3036 | 25.07343 | -0.01630827 | 23.60914 | 23.87692 | -0.0003893913 | -0.04404879 | 0.2737702 | 30.96948 | 0.001912069 | 0.0486363 | 0.05013055 | 86.10826 | 53.1278 | 40.016801 | 20.76421675 | 110.143371 | 0.00935847 | 0.17104049 | 1.002483 | 1.000626 | 97.5278 | 275.131 | 332.557 | 336.329 | 927.187 | 0 | 0 | 0
|  | 2420 | 78.01908 | 18.30891 | -4.832052 | 0.03766957 | 4.261263 | 0.0537568 | 1.282069 | 128.6922 | 24.97209 | -0.007653797 | 23.51202 | 23.78183 | -0.0001820213 | -0.02059065 | 0.2737702 | 30.96948 | 0.002024995 | 0.04829498 | 0.05045724 | 86.35972 | 53.17859 | 39.815398 | 20.76229824 | 109.246951 | 0.00985807 | 0.17065903 | 1.001384 | 1.000513 | 97.5267 | 275.1 | 332.533 | 336.349 | 927.143 | 0 | 0 | 0
|  | 2425 | 78.23299 | 17.03653 | -8.909286 | 0.04059393 | 4.592074 | 0.04958687 | 1.175001 | 129.0828 | 24.97989 | -0.01520292 | 23.52198 | 23.78905 | -0.000361663 | -0.0409121 | 0.2737702 | 30.96948 | 0.002012926 | 0.04769789 | 0.05047815 | 86.61206 | 53.23003 | 39.636026 | 20.76227961 | 109.327397 | 0.00980549 | 0.16904624 | 1.002342 | 1.000611 | 97.528 | 275.098 | 332.57 | 336.346 | 927.152 | 0 | 0 | 0
|  | 2430 | 77.88887 | 21.78795 | -14.05154 | 0.03160177 | 3.57486 | 0.06176485 | 1.508442 | 129.4731 | 25.1385 | -0.01856293 | 23.66379 | 23.92152 | -0.0004440536 | -0.0502323 | 0.2737702 | 30.96948 | 0.001951878 | 0.04766943 | 0.05026381 | 86.86392 | 53.28112 | 39.422672 | 20.76420534 | 110.684806 | 0.00950181 | 0.1681789 | 1.002737 | 1.000623 | 97.5266 | 275.079 | 332.464 | 336.085 | 927.255 | 0 | 0 | 0
|  | 2435 | 77.00723 | 23.05308 | -11.17569 | 0.02952942 | 3.340432 | 0.07182258 | 1.631386 | 129.8604 | 24.85472 | -0.01395568 | 23.39208 | 23.64712 | -0.0003300117 | -0.03733164 | 0.2737702 | 30.96948 | 0.002120879 | 0.04817387 | 0.04992791 | 87.1144 | 53.33075 | 39.310629 | 20.76336227 | 108.178836 | 0.01029657 | 0.17093937 | 1.002277 | 1.000688 | 97.5288 | 275.065 | 332.399 | 336.023 | 927.208 | 0 | 0 | 0
|  | 2440 | 78.61852 | 15.95388 | -7.012316 | 0.0435623 | 4.927862 | 0.04759298 | 1.096267 | 130.2494 | 24.71586 | -0.01299352 | 23.25677 | 23.50961 | -0.0003054726 | -0.03455572 | 0.2737702 | 30.96948 | 0.00207326 | 0.04775592 | 0.05071883 | 87.36601 | 53.38091 | 39.108328 | 20.75944423 | 106.952182 | 0.01014692 | 0.17054316 | 1.001919 | 1.00044 | 97.5275 | 275.065 | 332.333 | 335.946 | 927.256 | 0 | 0 | 0
|  | 2445 | 78.76121 | 16.55319 | -6.106239 | 0.04206133 | 4.758069 | 0.0523652 | 1.150592 | 130.6429 | 24.94321 | -0.010816 | 23.4808 | 23.74599 | -0.0002568366 | -0.02905391 | 0.2737702 | 30.96948 | 0.00220255 | 0.04839545 | 0.05094437 | 87.62017 | 53.43267 | 38.893039 | 20.76031876 | 108.975684 | 0.01060384 | 0.17107151 | 1.00168 | 1.000449 | 97.5262 | 275.037 | 332.476 | 336.231 | 928.174 | 0 | 0 | 0
|  | 2450 | 80.46228 | 20.35763 | -10.2153 | 0.03493955 | 3.952438 | 0.06521652 | 1.380791 | 131.0409 | 25.41109 | -0.01475724 | 23.91916 | 24.18595 | -0.0003569179 | -0.04037533 | 0.2737702 | 30.96948 | 0.002278636 | 0.0482442 | 0.05187472 | 87.87722 | 53.4861 | 38.69569 | 20.76040872 | 113.092469 | 0.01074533 | 0.16832876 | 1.002164 | 1.000484 | 97.5247 | 275.057 | 332.447 | 336.155 | 927.186 | 0 | 0 | 0
|  | 2455 | 81.00187 | 18.97278 | -6.150713 | 0.03774125 | 4.269372 | 0.05918329 | 1.28145 | 131.4446 | 25.5614 | -0.009542905 | 24.05927 | 24.32546 | -0.0002321356 | -0.02625968 | 0.2737702 | 30.96948 | 0.002233651 | 0.04836351 | 0.05216797 | 88.13733 | 53.54159 | 38.533205 | 20.76045687 | 114.427795 | 0.01050883 | 0.16790123 | 1.00151 | 1.000424 | 97.5262 | 275.057 | 332.428 | 336.106 | 927.15 | 0 | 0 | 0
|  | 2460 | 80.76463 | 21.39955 | -10.62071 | 0.03336328 | 3.774127 | 0.06071104 | 1.455671 | 131.849 | 25.7347 | -0.01446943 | 24.22392 | 24.489 | -0.0003543419 | -0.04008392 | 0.2737702 | 30.96948 | 0.00202552 | 0.04856596 | 0.05198866 | 88.39772 | 53.59716 | 38.326029 | 20.76233152 | 115.991999 | 0.0096117 | 0.1675804 | 1.002005 | 1.000358 | 97.5278 | 275.039 | 332.449 | 336.087 | 927.092 | 0 | 0 | 0
|  | 2465 | 78.84878 | 25.57478 | -11.45996 | 0.02725432 | 3.083067 | 0.07514934 | 1.793511 | 132.2481 | 25.44552 | -0.01289824 | 23.94941 | 24.21519 | -0.0003123334 | -0.03533183 | 0.2737702 | 30.96948 | 0.002048144 | 0.04888091 | 0.05100603 | 88.65521 | 53.65032 | 38.200226 | 20.76374885 | 113.388954 | 0.00979613 | 0.16980642 | 1.001808 | 1.00034 | 97.5285 | 275.046 | 332.417 | 336.106 | 927.065 | 0 | 0 | 0
|  | 2470 | 76.89002 | 18.02742 | -7.800769 | 0.0377041 | 4.26517 | 0.05289051 | 1.252375 | 132.6374 | 24.74286 | -0.01249501 | 23.28295 | 23.53908 | -0.000294121 | -0.0332716 | 0.2737702 | 30.96948 | 0.001994189 | 0.04721967 | 0.04966991 | 88.90689 | 53.69935 | 38.033655 | 20.76348405 | 107.189547 | 0.00980701 | 0.16897808 | 1.00171 | 1.000288 | 97.5302 | 275.048 | 332.344 | 336 | 927.117 | 0 | 0 | 0
|  | 2475 | 77.30353 | 16.01472 | -6.855657 | 0.04267095 | 4.827031 | 0.04619481 | 1.116496 | 133.0229 | 24.82159 | -0.01239027 | 23.35668 | 23.61025 | -0.0002925374 | -0.03309246 | 0.2737702 | 30.96948 | 0.001971176 | 0.04764193 | 0.04994907 | 89.15594 | 53.74662 | 37.829472 | 20.76304239 | 107.871118 | 0.00968471 | 0.16969929 | 1.001647 | 1.000237 | 97.5286 | 275.008 | 332.339 | 335.947 | 927.217 | 0 | 0 | 0
|  | 2480 | 79.95951 | 19.86563 | -10.47817 | 0.03558115 | 4.025017 | 0.05901754 | 1.380441 | 133.416 | 25.51309 | -0.01535817 | 24.00767 | 24.27538 | -0.0003728253 | -0.04217481 | 0.2737702 | 30.96948 | 0.002099912 | 0.04911768 | 0.05166435 | 89.40998 | 53.79679 | 37.622243 | 20.76189383 | 113.966587 | 0.0099839 | 0.17008232 | 1.001963 | 1.000215 | 97.5282 | 275.002 | 332.343 | 336.049 | 927.076 | 0 | 0 | 0
|  | 2485 | 81.62516 | 22.38508 | -10.50477 | 0.03223425 | 3.646408 | 0.07054771 | 1.551832 | 133.82 | 25.86319 | -0.0137583 | 24.33769 | 24.61157 | -0.0003386134 | -0.03830469 | 0.2737702 | 30.96948 | 0.002274052 | 0.05002215 | 0.05277337 | 89.67107 | 53.85111 | 37.469187 | 20.76049372 | 117.118626 | 0.01056492 | 0.17066877 | 1.001929 | 1.000363 | 97.5274 | 274.992 | 332.351 | 336.091 | 927.186 | 0 | 0 | 0
|  | 2490 | 78.75735 | 17.08907 | -6.85067 | 0.04074037 | 4.608639 | 0.05412927 | 1.180676 | 134.221 | 25.0573 | -0.01170386 | 23.58161 | 23.84674 | -0.0002790988 | -0.03157226 | 0.2737702 | 30.96948 | 0.002205246 | 0.04810117 | 0.05089917 | 89.93025 | 53.904 | 37.286244 | 20.76132382 | 109.944178 | 0.01057339 | 0.16971719 | 1.001693 | 1.000361 | 97.5275 | 275.003 | 332.383 | 336.12 | 927.124 | 0 | 0 | 0
|  | 2495 | 81.71768 | 19.64498 | -10.45741 | 0.03677195 | 4.159723 | 0.06255431 | 1.340344 | 134.6221 | 25.80826 | -0.01566076 | 24.28359 | 24.55433 | -0.0003845394 | -0.04349994 | 0.2737702 | 30.96948 | 0.002300244 | 0.04928705 | 0.05272248 | 90.18931 | 53.95677 | 37.075535 | 20.76027909 | 116.61009 | 0.01068921 | 0.16906517 | 1.002295 | 1.000512 | 97.5289 | 274.999 | 332.318 | 336.023 | 927.129 | 0 | 0 | 0
|  | 2500 | 83.55695 | 21.22209 | -9.42478 | 0.0348054 | 3.937262 | 0.06458134 | 1.407161 | 135.0353 | 25.92027 | -0.01330703 | 24.38494 | 24.65113 | -0.0003280332 | -0.03710783 | 0.2737702 | 30.96948 | 0.002247779 | 0.0489768 | 0.0536522 | 90.45524 | 54.01413 | 36.917449 | 20.75783153 | 117.604972 | 0.01044009 | 0.16773437 | 1.002145 | 1.00063 | 97.5296 | 274.981 | 332.263 | 335.89 | 927.159 | 0 | 0 | 0
|  | 2505 | 83.15834 | 21.48673 | -3.48593 | 0.03421273 | 3.870219 | 0.06521127 | 1.351412 | 135.4521 | 25.58603 | -0.004901752 | 24.06638 | 24.33073 | -0.0001192632 | -0.01349131 | 0.2737702 | 30.96948 | 0.002231056 | 0.0462355 | 0.05301418 | 90.72191 | 54.0727 | 36.725144 | 20.75764116 | 114.571912 | 0.01048964 | 0.1623078 | 1.001554 | 1.000996 | 97.5298 | 275.004 | 332.206 | 335.855 | 927.167 | 0 | 0 | 0
|  | 2510 | 80.17397 | 19.20897 | -7.194562 | 0.0368962 | 4.173778 | 0.05526024 | 1.338414 | 135.8604 | 25.64696 | -0.01089364 | 24.11744 | 24.36761 | -0.000265452 | -0.03002851 | 0.2737702 | 30.96948 | 0.002038893 | 0.04938238 | 0.05179702 | 90.98394 | 54.12767 | 36.57144 | 20.76238235 | 115.088444 | 0.00969346 | 0.17010021 | 1.002624 | 1.001383 | 97.5306 | 275.03 | 332.12 | 335.565 | 928.961 | 0 | 0 | 0
|  | 2515 | 78.01396 | 18.82424 | -9.528846 | 0.03663593 | 4.144336 | 0.05895445 | 1.294035 | 136.2559 | 25.05461 | -0.01466521 | 23.55616 | 23.80452 | -0.0003490982 | -0.03949074 | 0.2737702 | 30.96948 | 0.002159851 | 0.04740817 | 0.05037361 | 91.23936 | 54.1773 | 36.360227 | 20.76320268 | 109.813692 | 0.01038702 | 0.16791051 | 1.003646 | 1.001974 | 97.5277 | 275.028 | 332.06 | 335.561 | 927.157 | 0 | 0 | 0
|  | 2520 | 78.47058 | 23.26194 | -4.396029 | 0.02982038 | 3.373347 | 0.07243592 | 1.604412 | 136.6471 | 25.3295 | -0.005446366 | 23.81798 | 24.06949 | -0.0001310913 | -0.01482933 | 0.2737702 | 30.96948 | 0.002160067 | 0.04784417 | 0.05068792 | 91.49202 | 54.22505 | 36.211885 | 20.76405449 | 112.252486 | 0.01029116 | 0.16769188 | 1.003205 | 1.002584 | 97.5272 | 275.052 | 332.107 | 335.614 | 927.004 | 0 | 0 | 0
|  | 2525 | 77.78563 | 19.21137 | -4.973951 | 0.0357926 | 4.048937 | 0.06023692 | 1.329536 | 137.0378 | 25.41171 | -0.007371257 | 23.89809 | 24.152 | -0.0001780306 | -0.02013921 | 0.2737702 | 30.96948 | 0.002156036 | 0.04758754 | 0.05027658 | 91.74443 | 54.27238 | 36.04686 | 20.76610564 | 112.995603 | 0.01024623 | 0.1666251 | 1.003938 | 1.003097 | 97.5288 | 275.074 | 332.146 | 335.675 | 926.978 | 0 | 0 | 0
|  | 2530 | 78.50195 | 16.64513 | -5.253497 | 0.04169132 | 4.716212 | 0.05729472 | 1.157419 | 137.4285 | 25.41776 | -0.009065888 | 23.90321 | 24.15927 | -0.0002190252 | -0.02477661 | 0.2737702 | 30.96948 | 0.002388692 | 0.04825433 | 0.05085712 | 91.99726 | 54.31956 | 35.853727 | 20.76408097 | 113.046727 | 0.01119062 | 0.16832216 | 1.004672 | 1.003637 | 97.5314 | 275.063 | 332.138 | 335.696 | 927.051 | 0 | 0 | 0
|  | 2535 | 75.45145 | 17.41621 | -11.14711 | 0.03829713 | 4.332255 | 0.06662922 | 1.219262 | 137.8134 | 24.48277 | -0.01834866 | 23.01859 | 23.26613 | -0.0004269022 | -0.04829211 | 0.2737702 | 30.96948 | 0.002551708 | 0.04669424 | 0.04902927 | 92.24698 | 54.36425 | 35.642519 | 20.76392221 | 104.858501 | 0.01225023 | 0.16889998 | 1.006277 | 1.00418 | 97.5316 | 275.037 | 332.061 | 335.632 | 927.132 | 0 | 0 | 0
|  | 2540 | 78.00685 | 24.12749 | -13.28688 | 0.0285807 | 3.233111 | 0.08256995 | 1.573874 | 138.197 | 24.9732 | -0.01599044 | 23.48627 | 23.74845 | -0.0003797482 | -0.04295795 | 0.2737702 | 30.96948 | 0.002359907 | 0.04498241 | 0.0500813 | 92.49475 | 54.40828 | 35.478636 | 20.76366893 | 109.132139 | 0.01124442 | 0.16192395 | 1.006424 | 1.004596 | 97.5324 | 275.037 | 332.154 | 335.862 | 927.072 | 0 | 0 | 0
|  | 2545 | 77.36052 | 23.38579 | -9.553556 | 0.02924285 | 3.308015 | 0.07659565 | 1.519757 | 138.5854 | 25.20738 | -0.01165977 | 23.70222 | 23.96044 | -0.0002793732 | -0.0316033 | 0.2737702 | 30.96948 | 0.002239875 | 0.04444204 | 0.04960275 | 92.74396 | 54.454 | 35.34396 | 20.76707357 | 111.168365 | 0.01066126 | 0.15941192 | 1.006233 | 1.0049 | 97.5293 | 275.034 | 332.094 | 335.712 | 927.06 | 0 | 0 | 0
|  | 2550 | 78.15829 | 20.44168 | -13.6528 | 0.03379953 | 3.823477 | 0.06579182 | 1.416123 | 138.9742 | 25.75208 | -0.018873 | 24.20192 | 24.45071 | -0.0004614581 | -0.05220115 | 0.2737702 | 30.96948 | 0.002223733 | 0.04786429 | 0.05054805 | 92.99434 | 54.4997 | 35.180097 | 20.76751835 | 115.964901 | 0.0104021 | 0.16570346 | 1.007275 | 1.005116 | 97.531 | 275.011 | 331.923 | 335.335 | 927.13 | 0 | 0 | 0
|  | 2555 | 75.96707 | 18.77794 | -8.392156 | 0.03576265 | 4.045549 | 0.06621596 | 1.259891 | 139.3595 | 24.98683 | -0.01264786 | 23.48126 | 23.72937 | -0.0003001257 | -0.03395088 | 0.2737702 | 30.96948 | 0.002368058 | 0.04505705 | 0.04899037 | 93.24319 | 54.54385 | 35.008778 | 20.76771979 | 109.168436 | 0.01127282 | 0.16205587 | 1.007011 | 1.005564 | 97.5285 | 275.006 | 331.902 | 335.409 | 927.106 | 0 | 0 | 0
|  | 2560 | 77.79598 | 18.85505 | -3.70866 | 0.03647387 | 4.126003 | 0.06298265 | 1.257885 | 139.744 | 25.61323 | -0.005560852 | 24.07448 | 24.32526 | -0.0001352692 | -0.01530194 | 0.2737702 | 30.96948 | 0.002297221 | 0.04587993 | 0.05008001 | 93.49086 | 54.58748 | 34.825152 | 20.76820928 | 114.732351 | 0.01074718 | 0.16126792 | 1.006291 | 1.005655 | 97.5304 | 275.016 | 331.965 | 335.423 | 927.11 | 0 | 0 | 0
|  | 2565 | 78.00067 | 21.35274 | -14.15133 | 0.03229215 | 3.652958 | 0.067926 | 1.406326 | 140.1334 | 25.61102 | -0.01880674 | 24.0616 | 24.29858 | -0.000456977 | -0.05169423 | 0.2737702 | 30.96948 | 0.002193477 | 0.0454133 | 0.05007954 | 93.74126 | 54.63292 | 34.650159 | 20.76819562 | 114.661028 | 0.01032912 | 0.16007906 | 1.008011 | 1.005858 | 97.5312 | 275.014 | 331.816 | 335.084 | 928.152 | 0 | 0 | 0
|  | 2570 | 74.1373 | 21.79442 | -8.763509 | 0.03007072 | 3.401665 | 0.0766725 | 1.400277 | 140.5138 | 24.75827 | -0.01121177 | 23.26493 | 23.50432 | -0.000263525 | -0.02981052 | 0.2737702 | 30.96948 | 0.002305597 | 0.04210733 | 0.04752732 | 93.98528 | 54.67463 | 34.499577 | 20.77143023 | 107.173269 | 0.01110242 | 0.1553107 | 1.007163 | 1.00588 | 97.5302 | 274.987 | 331.88 | 335.295 | 927.553 | 0 | 0 | 0
|  | 2575 | 72.38457 | 18.89888 | -8.865939 | 0.03385807 | 3.830098 | 0.06453422 | 1.278099 | 140.8801 | 24.58165 | -0.01286986 | 23.09291 | 23.32454 | -0.0003001836 | -0.03395742 | 0.2737702 | 30.96948 | 0.002185004 | 0.04327397 | 0.04670611 | 94.22086 | 54.71072 | 34.341707 | 20.77320563 | 105.621944 | 0.01066433 | 0.15923823 | 1.007435 | 1.005962 | 97.531 | 275.007 | 331.793 | 335.121 | 927.004 | 0 | 0 | 0
|  | 2580 | 76.37228 | 18.07183 | -12.0066 | 0.0373582 | 4.226041 | 0.06275661 | 1.168264 | 141.252 | 25.51853 | -0.01852011 | 23.97348 | 24.21935 | -0.000448545 | -0.05074039 | 0.2737702 | 30.96948 | 0.002344474 | 0.04364423 | 0.04898857 | 94.4601 | 54.74883 | 34.161779 | 20.77142379 | 113.828549 | 0.01097307 | 0.15593969 | 1.007906 | 1.005786 | 97.5344 | 275.014 | 331.799 | 335.202 | 926.694 | 0 | 0 | 0
|  | 2585 | 74.39321 | 20.73832 | -5.714445 | 0.03171115 | 3.587234 | 0.07095018 | 1.395073 | 141.6289 | 25.58571 | -0.00746477 | 24.03405 | 24.27558 | -0.0001812116 | -0.02049905 | 0.2737702 | 30.96948 | 0.002249912 | 0.04423937 | 0.04796928 | 94.70249 | 54.78874 | 33.979259 | 20.77548591 | 114.416587 | 0.01056596 | 0.15717494 | 1.006691 | 1.005837 | 97.5363 | 275.014 | 331.764 | 335.098 | 927.028 | 0 | 0 | 0
|  | 2590 | 73.00391 | 22.17914 | -11.10106 | 0.02909737 | 3.291557 | 0.08271073 | 1.476872 | 141.9974 | 24.98386 | -0.01363532 | 23.45845 | 23.68934 | -0.0003230117 | -0.03653979 | 0.2737702 | 30.96948 | 0.002406665 | 0.0429731 | 0.04708462 | 94.94013 | 54.82525 | 33.841485 | 20.77460296 | 109.049405 | 0.01143377 | 0.1565806 | 1.007731 | 1.00617 | 97.5325 | 275.013 | 331.619 | 334.883 | 928.246 | 0 | 0 | 0
|  | 2595 | 72.71306 | 20.44328 | -9.075437 | 0.03144228 | 3.556819 | 0.08379281 | 1.336591 | 142.3617 | 25.06683 | -0.01199839 | 23.54203 | 23.78256 | -0.0002853525 | -0.03227969 | 0.2737702 | 30.96948 | 0.002634637 | 0.04202547 | 0.04687357 | 95.17502 | 54.86 | 33.682024 | 20.77592968 | 109.80139 | 0.01234121 | 0.15371801 | 1.00793 | 1.006556 | 97.5315 | 275.041 | 331.699 | 335.088 | 927.052 | 0 | 0 | 0
|  | 2600 | 74.37604 | 20.68419 | -1.158228 | 0.0317868 | 3.595792 | 0.08584415 | 1.308599 | 142.7294 | 25.54146 | -0.001520058 | 23.98041 | 24.22036 | -3.681636e-05 | -0.004164746 | 0.2737702 | 30.96948 | 0.002728711 | 0.04159619 | 0.04774818 | 95.41158 | 54.89593 | 33.529741 | 20.77597549 | 113.963807 | 0.0125201 | 0.15056161 | 1.006925 | 1.006751 | 97.5315 | 275.041 | 331.597 | 334.915 | 927.015 | 0 | 0 | 0
|  | 2605 | 70.4437 | 24.3569 | -16.17601 | 0.02556657 | 2.892146 | 0.09957895 | 1.597698 | 143.0915 | 24.85285 | -0.01755466 | 23.32889 | 23.55871 | -0.0004135651 | -0.04678338 | 0.2737702 | 30.96948 | 0.002545892 | 0.04084765 | 0.04543022 | 95.64453 | 54.92954 | 33.371844 | 20.77972902 | 107.878433 | 0.01206555 | 0.15154914 | 1.009112 | 1.0071 | 97.532 | 275.05 | 331.526 | 334.792 | 927.001 | 0 | 0 | 0
|  | 2610 | 73.39761 | 26.47963 | -15.48289 | 0.02450317 | 2.771851 | 0.1078406 | 1.725241 | 143.4511 | 25.46681 | -0.01571822 | 23.9034 | 24.13631 | -0.0003793798 | -0.04291626 | 0.2737702 | 30.96948 | 0.002642436 | 0.04227387 | 0.04728642 | 95.87632 | 54.96209 | 33.267253 | 20.77712064 | 113.265813 | 0.01220218 | 0.15262701 | 1.009276 | 1.007474 | 97.532 | 275.048 | 331.501 | 334.731 | 927.097 | 0 | 0 | 0
|  | 2615 | 73.3163 | 19.99118 | -10.62214 | 0.0324201 | 3.667432 | 0.08509949 | 1.27092 | 143.8178 | 25.36349 | -0.014326 | 23.79946 | 24.03817 | -0.0003443707 | -0.03895596 | 0.2737702 | 30.96948 | 0.002758934 | 0.04120335 | 0.04712585 | 96.11235 | 54.99727 | 33.116114 | 20.77700905 | 112.315751 | 0.01272083 | 0.15029435 | 1.009571 | 1.007928 | 97.5335 | 275.052 | 331.404 | 334.728 | 927.091 | 0 | 0 | 0
|  | 2620 | 73.03555 | 21.19734 | -11.7651 | 0.03045827 | 3.445505 | 0.08633755 | 1.298357 | 144.1837 | 25.17649 | -0.01502697 | 23.61879 | 23.84676 | -0.0003583446 | -0.04053671 | 0.2737702 | 30.96948 | 0.002629692 | 0.0395457 | 0.04667147 | 96.34684 | 55.03196 | 32.954091 | 20.77739348 | 110.641322 | 0.01227356 | 0.14675539 | 1.009967 | 1.008243 | 97.5343 | 275.043 | 331.331 | 334.529 | 927.137 | 0 | 0 | 0
|  | 2625 | 72.66921 | 21.37228 | -8.692697 | 0.03005743 | 3.400162 | 0.08154394 | 1.308777 | 144.548 | 25.09015 | -0.01099204 | 23.53913 | 23.76994 | -0.0002612801 | -0.02955658 | 0.2737702 | 30.96948 | 0.002451001 | 0.03933847 | 0.04637106 | 96.57945 | 55.0659 | 32.811754 | 20.77789975 | 109.889975 | 0.0115743 | 0.14656759 | 1.009668 | 1.008407 | 97.5333 | 275.03 | 331.35 | 334.599 | 927.085 | 0 | 0 | 0
|  | 2630 | 70.90878 | 26.82085 | -14.31253 | 0.02337113 | 2.643793 | 0.1111319 | 1.63959 | 144.9069 | 25.08174 | -0.0140825 | 23.52607 | 23.75289 | -0.0003345 | -0.03783937 | 0.2737702 | 30.96948 | 0.002597278 | 0.03831907 | 0.04532046 | 96.80868 | 55.09769 | 32.659869 | 20.78163505 | 109.792209 | 0.01218073 | 0.14392741 | 1.010136 | 1.00852 | 97.5334 | 275.023 | 331.277 | 334.471 | 927.144 | 0 | 0 | 0
|  | 2635 | 71.03966 | 23.96214 | -14.16524 | 0.02620762 | 2.964663 | 0.09735477 | 1.446382 | 145.2618 | 25.29692 | -0.01549415 | 23.72725 | 23.95982 | -0.0003712371 | -0.04199515 | 0.2737702 | 30.96948 | 0.002551436 | 0.03790622 | 0.04531156 | 97.03526 | 55.12782 | 32.565784 | 20.78305804 | 111.681036 | 0.01190227 | 0.14199816 | 1.010222 | 1.008444 | 97.5351 | 275.003 | 331.268 | 334.515 | 927.113 | 0 | 0 | 0
|  | 2640 | 69.26342 | 16.08102 | -13.49363 | 0.03807523 | 4.307153 | 0.07713783 | 1.013581 | 145.6126 | 25.31224 | -0.02144405 | 23.73445 | 23.95878 | -0.0005137732 | -0.05811914 | 0.2737702 | 30.96948 | 0.002937041 | 0.03859233 | 0.04460488 | 97.26005 | 55.15627 | 32.388599 | 20.7856832 | 111.782631 | 0.01347119 | 0.14372231 | 1.010659 | 1.008198 | 97.5388 | 275.006 | 331.168 | 334.298 | 927.154 | 0 | 0 | 0
|  | 2645 | 69.66258 | 24.96313 | -16.64777 | 0.02466907 | 2.790618 | 0.1189604 | 1.524886 | 145.9599 | 25.25219 | -0.01718573 | 23.67399 | 23.89686 | -0.000410685 | -0.04645758 | 0.2737702 | 30.96948 | 0.002934642 | 0.03761753 | 0.0446724 | 97.48324 | 55.18332 | 32.214051 | 20.78506185 | 111.233348 | 0.0134899 | 0.14142048 | 1.010261 | 1.008289 | 97.5315 | 275.013 | 331.11 | 334.227 | 927.089 | 0 | 0 | 0
|  | 2650 | 65.60182 | 25.87066 | -6.98238 | 0.02241613 | 2.535762 | 0.1660908 | 1.557015 | 146.298 | 24.9159 | -0.006642305 | 23.34969 | 23.5638 | -0.000156518 | -0.01770565 | 0.2737702 | 30.96948 | 0.003723115 | 0.03490226 | 0.04237069 | 97.70085 | 55.20681 | 32.130519 | 20.79126222 | 108.248557 | 0.01692432 | 0.13557182 | 1.009417 | 1.008655 | 97.532 | 275.025 | 330.982 | 334.017 | 927.155 | 0 | 0 | 0
|  | 2655 | 64.90737 | 21.36818 | -5.915689 | 0.02685213 | 3.037572 | 0.1528284 | 1.359851 | 146.6243 | 25.48416 | -0.00659841 | 23.86608 | 24.07381 | -0.0001588489 | -0.01796933 | 0.2737702 | 30.96948 | 0.00410377 | 0.0365149 | 0.04239067 | 97.91275 | 55.22573 | 31.981288 | 20.79462354 | 113.165973 | 0.0181243 | 0.13768064 | 1.009462 | 1.008705 | 97.5294 | 275.064 | 330.758 | 333.637 | 927.064 | 0 | 0 | 0
|  | 2660 | 65.72091 | 26.53694 | -7.58425 | 0.02189298 | 2.476582 | 0.1574599 | 1.66091 | 146.9509 | 25.63787 | -0.00685926 | 24.00059 | 24.20696 | -0.0001660418 | -0.01878301 | 0.2737702 | 30.96948 | 0.003447266 | 0.03636227 | 0.04255042 | 98.1251 | 55.24469 | 31.871463 | 20.79496223 | 114.490195 | 0.01537665 | 0.13672352 | 1.009572 | 1.008785 | 97.5317 | 275.071 | 330.628 | 333.471 | 927.071 | 0 | 0 | 0
|  | 2665 | 65.60253 | 22.42029 | -16.07906 | 0.02586613 | 2.926033 | 0.117262 | 1.379696 | 147.2792 | 25.86993 | -0.01701993 | 24.21724 | 24.43625 | -0.0004159032 | -0.04704787 | 0.2737702 | 30.96948 | 0.003033114 | 0.0356874 | 0.04222203 | 98.33704 | 55.26424 | 31.752731 | 20.79745871 | 116.569361 | 0.01359655 | 0.13416944 | 1.010782 | 1.008828 | 97.5328 | 275.083 | 330.62 | 333.61 | 927.077 | 0 | 0 | 0
|  | 2670 | 64.41017 | 20.39511 | -14.55794 | 0.02791777 | 3.158118 | 0.1102321 | 1.15198 | 147.6042 | 25.15488 | -0.01710674 | 23.5426 | 23.75819 | -0.0004064252 | -0.04597571 | 0.2737702 | 30.96948 | 0.003077433 | 0.03216071 | 0.04105698 | 98.54523 | 55.28248 | 31.615642 | 20.79745161 | 110.189725 | 0.01412335 | 0.12752354 | 1.010804 | 1.00884 | 97.5327 | 275.097 | 330.546 | 333.573 | 927.155 | 0 | 0 | 0
|  | 2675 | 60.61433 | 29.45735 | -20.95226 | 0.01819005 | 2.057698 | 0.2185541 | 1.792223 | 147.9168 | 25.09747 | -0.01609585 | 23.47743 | 23.67832 | -0.0003811227 | -0.04311343 | 0.2737702 | 30.96948 | 0.003975511 | 0.03260063 | 0.03942123 | 98.74643 | 55.29599 | 31.486688 | 20.80301298 | 109.633925 | 0.01785242 | 0.12886954 | 1.010778 | 1.00893 | 97.5335 | 275.112 | 330.385 | 333.212 | 927.093 | 0 | 0 | 0
|  | 2680 | 60.18489 | 25.00211 | -12.87188 | 0.02127958 | 2.407193 | 0.1875856 | 1.488971 | 148.2188 | 25.14907 | -0.01155012 | 23.52107 | 23.71475 | -0.0002739082 | -0.03098509 | 0.2737702 | 30.96948 | 0.003991744 | 0.03168468 | 0.03905654 | 98.94262 | 55.30552 | 31.418185 | 20.80461719 | 110.063522 | 0.01788556 | 0.12629728 | 1.010445 | 1.009119 | 97.5356 | 275.116 | 330.32 | 333.04 | 927.01 | 0 | 0 | 0
|  | 2685 | 62.67096 | 16.69829 | -5.716956 | 0.03317772 | 3.753135 | 0.126033 | 0.9364762 | 148.5259 | 25.94334 | -0.007762755 | 24.2471 | 24.43405 | -0.0001896755 | -0.02145651 | 0.2737702 | 30.96948 | 0.004181489 | 0.03107014 | 0.0403873 | 99.14123 | 55.31692 | 31.264478 | 20.80427792 | 117.044307 | 0.01813935 | 0.12219994 | 1.010006 | 1.009115 | 97.5366 | 275.124 | 330.091 | 332.636 | 927.005 | 0 | 0 | 0
|  | 2690 | 58.19311 | 25.38501 | -11.00254 | 0.020265 | 2.292421 | 0.1739345 | 1.518276 | 148.8281 | 24.18444 | -0.009807388 | 22.57999 | 22.73454 | -0.0002229665 | -0.02522245 | 0.2737702 | 30.96948 | 0.003524782 | 0.03076786 | 0.03765167 | 99.33633 | 55.32643 | 31.114737 | 20.8042684 | 101.607155 | 0.01654365 | 0.12710952 | 1.01041 | 1.009284 | 97.5326 | 275.152 | 329.752 | 332.009 | 927.039 | 0 | 0 | 0
|  | 2695 | 62.91811 | 28.69041 | -18.00768 | 0.01938613 | 2.193002 | 0.1556453 | 1.722513 | 149.1309 | 25.28824 | -0.01468605 | 23.60476 | 23.77081 | -0.0003490993 | -0.03949087 | 0.2737702 | 30.96948 | 0.00301736 | 0.03339287 | 0.04041242 | 99.53149 | 55.33613 | 31.049767 | 20.80053777 | 111.06642 | 0.013811 | 0.13028638 | 1.011214 | 1.009527 | 97.5343 | 275.16 | 329.671 | 331.99 | 927.472 | 0 | 0 | 0
|  | 2700 | 65.22476 | 26.81654 | -7.192659 | 0.02150117 | 2.432259 | 0.1455888 | 1.491 | 149.4512 | 26.11326 | -0.006296563 | 24.37929 | 24.56111 | -0.0001546506 | -0.01749441 | 0.2737702 | 30.96948 | 0.003130329 | 0.03205823 | 0.04150694 | 99.73629 | 55.3523 | 30.916397 | 20.8013139 | 118.453175 | 0.01386853 | 0.12417727 | 1.010324 | 1.009601 | 97.5355 | 275.185 | 329.731 | 332.19 | 927.052 | 0 | 0 | 0
|  | 2705 | 61.87349 | 31.84564 | -11.98116 | 0.0171754 | 1.942919 | 0.2133587 | 1.724093 | 149.769 | 25.69288 | -0.008522989 | 23.97417 | 24.14425 | -0.0002057812 | -0.02327841 | 0.2737702 | 30.96948 | 0.00366452 | 0.02961199 | 0.0395302 | 99.93888 | 55.36745 | 30.840926 | 20.80592376 | 114.609534 | 0.01622124 | 0.11923333 | 1.010815 | 1.009836 | 97.5339 | 275.19 | 329.557 | 331.895 | 927.06 | 0 | 0 | 0
|  | 2710 | 62.4617 | 25.01664 | -17.94534 | 0.02207177 | 2.496806 | 0.1768744 | 1.309017 | 150.0798 | 26.09255 | -0.01615815 | 24.33987 | 24.51304 | -0.0003960855 | -0.04480605 | 0.2737702 | 30.96948 | 0.003903931 | 0.02889232 | 0.03983541 | 100.1373 | 55.38 | 30.734079 | 20.80699815 | 118.167845 | 0.0169441 | 0.11625635 | 1.011788 | 1.009931 | 97.5342 | 275.161 | 329.459 | 331.803 | 927.089 | 0 | 0 | 0
|  | 2715 | 59.79561 | 20.36857 | -9.99447 | 0.02595142 | 2.935681 | 0.1523256 | 1.135173 | 150.3854 | 25.60076 | -0.01079896 | 23.86248 | 24.01811 | -0.0002593707 | -0.02934057 | 0.2737702 | 30.96948 | 0.003953066 | 0.02945934 | 0.03849519 | 100.3331 | 55.39059 | 30.621747 | 20.80908204 | 113.666632 | 0.01743976 | 0.11911383 | 1.011409 | 1.010168 | 97.5344 | 275.154 | 329.202 | 331.349 | 927.142 | 0 | 0 | 0
|  | 2720 | 58.94354 | 26.6181 | -18.46923 | 0.01957543 | 2.214416 | 0.2383258 | 1.421379 | 150.6823 | 25.54276 | -0.01509245 | 23.79634 | 23.95523 | -0.0003615432 | -0.04089855 | 0.2737702 | 30.96948 | 0.00466533 | 0.0278241 | 0.03806615 | 100.5245 | 55.3979 | 30.487271 | 20.8102933 | 113.094733 | 0.02035943 | 0.11507264 | 1.012005 | 1.01027 | 97.5325 | 275.123 | 329.035 | 331.232 | 927.148 | 0 | 0 | 0
|  | 2725 | 58.01141 | 35.24134 | -25.62434 | 0.01455168 | 1.646118 | 0.2883523 | 1.910074 | 150.9747 | 25.40861 | -0.01564796 | 23.66842 | 23.82913 | -0.0003728772 | -0.04218068 | 0.2737702 | 30.96948 | 0.004196012 | 0.02779479 | 0.03737185 | 100.7131 | 55.40355 | 30.423547 | 20.81205448 | 111.896012 | 0.0185492 | 0.11537519 | 1.012116 | 1.010317 | 97.535 | 275.099 | 328.994 | 331.228 | 927.11 | 0 | 0 | 0
|  | 2730 | 58.45074 | 20.01511 | -5.968561 | 0.02581572 | 2.92033 | 0.1615667 | 1.110157 | 151.2658 | 25.80495 | -0.006370159 | 24.0257 | 24.1882 | -0.0001540827 | -0.01743017 | 0.2737702 | 30.96948 | 0.00417096 | 0.02865951 | 0.03773248 | 100.9009 | 55.40873 | 30.323005 | 20.8128343 | 115.356929 | 0.01818654 | 0.11647477 | 1.011087 | 1.010355 | 97.5341 | 275.098 | 328.831 | 331.055 | 927.663 | 0 | 0 | 0
|  | 2735 | 56.98184 | 21.36321 | -14.12382 | 0.02357883 | 2.667289 | 0.1701047 | 1.145324 | 151.5544 | 25.13181 | -0.01413486 | 23.39805 | 23.56043 | -0.0003330233 | -0.03767232 | 0.2737702 | 30.96948 | 0.004010872 | 0.0270054 | 0.03662086 | 101.0868 | 55.41295 | 30.18072 | 20.81329288 | 109.41273 | 0.01797553 | 0.114101 | 1.012002 | 1.010377 | 97.5354 | 275.073 | 328.818 | 331.1 | 927.677 | 0 | 0 | 0
|  | 2740 | 56.77361 | 29.1632 | -15.24814 | 0.01720932 | 1.946755 | 0.2273781 | 1.609258 | 151.8388 | 25.4268 | -0.01101282 | 23.66614 | 23.82769 | -0.0002624101 | -0.0296844 | 0.2737702 | 30.96948 | 0.003913022 | 0.02769423 | 0.03657523 | 101.2698 | 55.41562 | 30.093598 | 20.8149855 | 111.965366 | 0.01738615 | 0.1150634 | 1.01176 | 1.010494 | 97.5348 | 275.063 | 328.727 | 330.971 | 927.632 | 0 | 0 | 0
|  | 2745 | 57.81788 | 33.00245 | -18.21889 | 0.01548703 | 1.751927 | 0.2619757 | 1.744123 | 152.1253 | 25.7604 | -0.0116895 | 23.9697 | 24.13761 | -0.0002821565 | -0.03191815 | 0.2737702 | 30.96948 | 0.004057227 | 0.02701129 | 0.03709515 | 101.4539 | 55.41905 | 30.003021 | 20.81484472 | 114.889326 | 0.01775892 | 0.11239047 | 1.011958 | 1.010614 | 97.5338 | 275.056 | 328.632 | 330.934 | 927.08 | 0 | 0 | 0
|  | 2750 | 57.08899 | 30.24809 | -26.08016 | 0.01668425 | 1.887359 | 0.2162897 | 1.664286 | 152.4126 | 25.50618 | -0.01823067 | 23.71337 | 23.86791 | -0.000435128 | -0.04922262 | 0.2737702 | 30.96948 | 0.003608632 | 0.02776736 | 0.03663757 | 101.6383 | 55.42275 | 29.933972 | 20.81516943 | 112.539012 | 0.01610262 | 0.11502905 | 1.012783 | 1.010686 | 97.5354 | 275.047 | 328.358 | 330.498 | 927.112 | 0 | 0 | 0
|  | 2755 | 56.03686 | 23.84237 | -19.77527 | 0.0207767 | 2.350305 | 0.1776962 | 1.324965 | 152.6954 | 25.25425 | -0.01740441 | 23.46507 | 23.60693 | -0.0004108648 | -0.04647791 | 0.2737702 | 30.96948 | 0.00369194 | 0.0275284 | 0.03606356 | 101.82 | 55.42482 | 29.832934 | 20.81592979 | 110.260719 | 0.01658966 | 0.11512102 | 1.012756 | 1.010754 | 97.5328 | 275.062 | 328.161 | 330.145 | 927.12 | 0 | 0 | 0
|  | 2760 | 56.41871 | 27.01846 | -16.38416 | 0.01845928 | 2.088154 | 0.1892178 | 1.52297 | 152.9765 | 25.42341 | -0.01272455 | 23.61784 | 23.76822 | -0.0003024399 | -0.03421265 | 0.2737702 | 30.96948 | 0.003492824 | 0.02811293 | 0.03628119 | 102.0009 | 55.42627 | 29.733957 | 20.81601495 | 111.721944 | 0.01567923 | 0.11615683 | 1.012014 | 1.010551 | 97.5331 | 275.084 | 328.1 | 330.189 | 927.092 | 0 | 0 | 0
|  | 2765 | 57.18509 | 32.54445 | -19.97087 | 0.0155331 | 1.757138 | 0.2569085 | 1.752355 | 153.2605 | 25.87468 | -0.01281761 | 24.0386 | 24.20183 | -0.0003102096 | -0.03509158 | 0.2737702 | 30.96948 | 0.003990585 | 0.02721951 | 0.0367584 | 102.1835 | 55.42876 | 29.649503 | 20.8165984 | 115.73071 | 0.01742067 | 0.11261528 | 1.011539 | 1.010066 | 97.5349 | 275.049 | 328.121 | 330.349 | 927.065 | 0 | 0 | 0
|  | 2770 | 56.15498 | 32.48785 | -32.81546 | 0.01527987 | 1.728492 | 0.261336 | 1.677662 | 153.5439 | 25.63903 | -0.02091117 | 23.81562 | 23.97837 | -0.0005014159 | -0.05672125 | 0.2737702 | 30.96948 | 0.003993178 | 0.02563445 | 0.03596058 | 102.3653 | 55.431 | 29.574081 | 20.81823314 | 113.612993 | 0.0175777 | 0.10918302 | 1.011957 | 1.009554 | 97.5358 | 275.072 | 328.065 | 330.307 | 927.175 | 0 | 0 | 0
|  | 2775 | 55.17361 | 20.68017 | -19.06158 | 0.02358465 | 2.667947 | 0.1677785 | 1.139982 | 153.8222 | 25.51304 | -0.01885665 | 23.6871 | 23.84096 | -0.0004495607 | -0.05085529 | 0.2737702 | 30.96948 | 0.003956997 | 0.02688608 | 0.03560433 | 102.5442 | 55.43142 | 29.485912 | 20.81887008 | 112.44458 | 0.01751059 | 0.11273653 | 1.010949 | 1.008784 | 97.5345 | 275.065 | 327.906 | 330.036 | 927.736 | 0 | 0 | 0
|  | 2780 | 57.76639 | 16.5868 | -13.33944 | 0.03078683 | 3.482673 | 0.1335205 | 0.8809784 | 154.1045 | 26.59972 | -0.0165124 | 24.69804 | 24.87096 | -0.0004106792 | -0.04645693 | 0.2737702 | 30.96948 | 0.004110674 | 0.02712253 | 0.03710864 | 102.726 | 55.43329 | 29.342021 | 20.81891155 | 122.237356 | 0.01745281 | 0.11048829 | 1.009829 | 1.007935 | 97.5331 | 275.061 | 327.933 | 330.229 | 927.134 | 0 | 0 | 0
|  | 2785 | 54.32884 | 36.93566 | -33.13903 | 0.0130028 | 1.470905 | 0.302304 | 1.965079 | 154.3848 | 25.17991 | -0.01830025 | 23.37525 | 23.54614 | -0.0004309002 | -0.04874437 | 0.2737702 | 30.96948 | 0.003930799 | 0.02555153 | 0.03493307 | 102.9061 | 55.43439 | 29.208102 | 20.81961191 | 109.515329 | 0.01761518 | 0.11016605 | 1.008936 | 1.006839 | 97.5313 | 275.051 | 327.87 | 330.267 | 927.121 | 0 | 0 | 0
|  | 2790 | 54.38115 | 0 | -78.59163 | 0.005926817 | 0.6704544 | 0.6278286 | 4.265838 | 154.6565 | 25.27273 | -0.01971711 | 23.45726 | 23.62406 | -0.0004657982 | -0.0526921 | 0.2737702 | 30.96948 | 0.003721025 | 0.02528284 | 0.03483848 | 103.0805 | 55.43246 | 29.198811 | 20.82041186 | 110.304665 | 0.01669761 | 0.10922111 | 1.007965 | 1.005708 | 97.5324 | 275.05 | 327.812 | 330.143 | 927.511 | 0 | 0 | 0
|  | 2795 | 53.99959 | 21.12653 | -24.72175 | 0.02259512 | 2.556009 | 0.1637231 | 1.102724 | 154.9275 | 25.36463 | -0.02356126 | 23.54098 | 23.70803 | -0.0005585909 | -0.06318901 | 0.2737702 | 30.96948 | 0.003699344 | 0.02491617 | 0.03456822 | 103.254 | 55.43023 | 29.1204 | 20.82182836 | 111.100891 | 0.01655406 | 0.10803122 | 1.007798 | 1.005102 | 97.5345 | 275.012 | 327.79 | 330.116 | 927.114 | 0 | 0 | 0
|  | 2800 | 53.75564 | 28.81912 | -22.74654 | 0.01648905 | 1.865277 | 0.2393566 | 1.513284 | 155.1969 | 25.40259 | -0.01579903 | 23.5724 | 23.73999 | -0.0003750688 | -0.0424286 | 0.2737702 | 30.96948 | 0.003946763 | 0.02495261 | 0.03453925 | 103.4268 | 55.42746 | 28.996014 | 20.82211593 | 111.415699 | 0.01753866 | 0.10802902 | 1.006347 | 1.004541 | 97.5362 | 274.991 | 327.737 | 330.067 | 927.109 | 0 | 0 | 0
|  | 2805 | 55.51594 | 19.22353 | -17.84698 | 0.02552918 | 2.887917 | 0.1549602 | 1.000446 | 155.4701 | 25.82351 | -0.01888008 | 23.96013 | 24.13225 | -0.0004556188 | -0.05154059 | 0.2737702 | 30.96948 | 0.003956009 | 0.02554057 | 0.03558658 | 103.6021 | 55.42605 | 28.941433 | 20.82045092 | 115.124809 | 0.01731382 | 0.10847373 | 1.005965 | 1.003808 | 97.5347 | 274.985 | 327.698 | 330.052 | 927.137 | 0 | 0 | 0
|  | 2810 | 54.39348 | 20.91549 | -18.58333 | 0.02298958 | 2.600632 | 0.1687594 | 1.111049 | 155.7448 | 25.41849 | -0.0179887 | 23.58161 | 23.74952 | -0.000427223 | -0.04832839 | 0.2737702 | 30.96948 | 0.003879708 | 0.02554254 | 0.03494759 | 103.7784 | 55.42521 | 28.756418 | 20.82073883 | 111.528971 | 0.01725583 | 0.10951597 | 1.005345 | 1.003291 | 97.535 | 274.947 | 327.66 | 329.993 | 927.111 | 0 | 0 | 0
|  | 2815 | 54.33165 | 0 | 0 | -0.0015991 | -0.1808937 | 0 | 0 | 156.0167 | 25.45874 | -0.01991735 | 23.61542 | 23.7859 | -0.0004737519 | -0.05359184 | 0.2737702 | 30.96948 | 0.003777903 | 0.02624693 | 0.034981 | 103.9533 | 55.42332 | 28.735383 | 20.82081677 | 111.865717 | 0.01681739 | 0.11123226 | 1.005801 | 1.003526 | 97.5349 | 274.973 | 327.611 | 329.976 | 928.812 | 0 | 0 | 0
|  | 2820 | 55.24587 | 37.85929 | -17.61024 | 0.0128997 | 1.459242 | 0.3272262 | 1.803493 | 156.2906 | 25.61382 | -0.009501989 | 23.74869 | 23.90729 | -0.0002271668 | -0.02569761 | 0.2737702 | 30.96948 | 0.00422112 | 0.02326451 | 0.03519884 | 104.1287 | 55.4222 | 28.726989 | 20.82079999 | 113.18229 | 0.01851375 | 0.10315862 | 1.004894 | 1.003809 | 97.5334 | 274.948 | 327.465 | 329.652 | 927.186 | 0 | 0 | 0
|  | 2825 | 53.99346 | 21.68473 | -8.442005 | 0.02201098 | 2.48993 | 0.2187389 | 0.9695862 | 156.5637 | 25.74636 | -0.007740622 | 23.85641 | 24.00541 | -0.0001858168 | -0.02102 | 0.2737702 | 30.96948 | 0.004814658 | 0.02134155 | 0.03446358 | 104.3029 | 55.42078 | 28.610055 | 20.82402518 | 114.283998 | 0.02080981 | 0.0979356 | 1.004935 | 1.004051 | 97.5342 | 274.951 | 327.257 | 329.301 | 927.159 | 0 | 0 | 0
|  | 2830 | 51.9307 | 32.57931 | -28.66229 | 0.01409077 | 1.593978 | 0.3347108 | 1.49358 | 156.8285 | 25.63672 | -0.01692084 | 23.73275 | 23.86841 | -0.0004038736 | -0.04568706 | 0.2737702 | 30.96948 | 0.004716331 | 0.02104569 | 0.03326311 | 104.4722 | 55.41643 | 28.527776 | 20.82774538 | 113.207413 | 0.02049592 | 0.09740943 | 1.006289 | 1.004355 | 97.5366 | 274.972 | 326.953 | 328.822 | 927.153 | 0 | 0 | 0
|  | 2835 | 48.74228 | 32.26942 | -26.60343 | 0.01335263 | 1.510479 | 0.3353453 | 1.531955 | 157.0802 | 24.9369 | -0.01530625 | 23.07714 | 23.2079 | -0.0003552258 | -0.04018392 | 0.2737702 | 30.96948 | 0.004477743 | 0.02045563 | 0.03135119 | 104.6337 | 55.40747 | 28.462338 | 20.83138933 | 107.075195 | 0.02004044 | 0.09736835 | 1.006509 | 1.004759 | 97.5369 | 274.972 | 326.843 | 328.695 | 927.122 | 0 | 0 | 0
|  | 2840 | 49.96655 | 30.84064 | -17.78974 | 0.01432215 | 1.620153 | 0.3279391 | 1.52461 | 157.327 | 25.91976 | -0.01056398 | 23.97708 | 24.1185 | -0.0002547873 | -0.0288221 | 0.2737702 | 30.96948 | 0.004696794 | 0.0218357 | 0.03231357 | 104.7929 | 55.39682 | 28.390699 | 20.83234364 | 115.635626 | 0.02021025 | 0.09882533 | 1.0064 | 1.005192 | 97.5293 | 274.973 | 326.712 | 328.639 | 927.141 | 0 | 0 | 0
|  | 2845 | 50.82656 | 23.04809 | -12.2114 | 0.01949432 | 2.205239 | 0.2488747 | 1.10878 | 157.5789 | 25.92525 | -0.009869547 | 23.97746 | 24.11994 | -0.0002380529 | -0.02692906 | 0.2737702 | 30.96948 | 0.004851643 | 0.02161491 | 0.03280643 | 104.9557 | 55.38803 | 28.314597 | 20.8306468 | 115.661953 | 0.0208239 | 0.09825313 | 1.006725 | 1.005596 | 97.5304 | 274.998 | 326.648 | 328.589 | 927.146 | 0 | 0 | 0
|  | 2850 | 50.3821 | 20.78522 | -17.6496 | 0.02142762 | 2.423939 | 0.2219243 | 0.9682273 | 157.832 | 25.60103 | -0.0158761 | 23.67593 | 23.82127 | -0.0003781888 | -0.04278154 | 0.2737702 | 30.96948 | 0.004755309 | 0.0207468 | 0.03239491 | 105.1187 | 55.37964 | 28.205177 | 20.83065121 | 112.779199 | 0.02067987 | 0.09671642 | 1.007566 | 1.005749 | 97.533 | 274.999 | 326.625 | 328.63 | 927.129 | 0 | 0 | 0
|  | 2855 | 50.61972 | 0 | 0 | -0.005139183 | -0.5813556 | 0 | 0 | 158.0845 | 25.5517 | -0.01922211 | 23.62214 | 23.76307 | -0.0004567764 | -0.05167154 | 0.2737702 | 30.96948 | 0.004619529 | 0.02018734 | 0.03238499 | 105.2806 | 55.37109 | 28.147821 | 20.83046527 | 112.306173 | 0.02016747 | 0.09537843 | 1.00824 | 1.006039 | 97.5355 | 274.985 | 326.512 | 328.46 | 927.104 | 0 | 0 | 0