## jedle50_1_red
Exported data | Column2 | Column3 | Column4 | Column5 | Column6 | Column7 | Column8 | Column9 | Column10 | Column11 | Column12 | Column13 | Column14 | Column15 | Column16 | Column17 | Column18 | Column19 | Column20 | Column21 | Column22 | Column23 | Column24 | Column25 | Column26 | Column27 | Column28 | Column29 | Column30 | Column31 | Column32 | Column33 | Column34 | Column35 | Column36 | Column37 | Column38 | Column39
Parameter | Value | Time (s) | HRR (kW/mｲ) | EHC (MJ/kg) | SEA (mｲ/kg) | MLR (g/s) | Specific MLR (g/sｷmｲ) | COY (kg/kg) | CO2Y (kg/kg) | THR (MJ/mｲ) | MFR (g/s) | k (1/m) | V stack (l/s) | V smoke (l/s) | SPR (mｲ/s) | RSR ((mｲ/s)/mｲ) | TSP (mｲ) | TSR (mｲ/mｲ) | COP (g/s) | CO2P (g/s) | O2C (g/s) | TOC (g) | ARHE(kW/mｲ) | Specimen mass (g) | Oxygen (%) | DPT (Pa) | CO (%) | CO2 (%) | PDM (-) | PDC (-) | APT (kPa) | Cold Trap TC (K) | Stack TC (K) | Smoke TC (K) | Cone Heater TC (K) | Soot MFM (g/s) | Spare TC (K) | HFM (kW/mｲ)
Peaks |  | 0 | -0.5392389 | -0.03299059 | -1.746457 | 0.1444918 | 16.34523 | 2.264369e-05 | 0.006995284 | 0 | 25.74712 | -0.01061839 | 23.62077 | 23.76526 | -0.0002523488 | -0.02854625 | 0 | 0 | 3.271829e-06 | 0.001010761 | -4.80622e-05 | 0 | 0 | 131.5 | 20.94511255 | 113.1585 | 0.00090305 | 0.05528748 | 0.995444 | 0.994243 | 97.5901 | 276.567 | 324.015 | 325.997 | 1022.777 | 0 | 0 | 0
peak HRR (kW/mｲ) | 155.1953 | 5 | -0.732468 | -0.04117157 | -1.717865 | 0.1572691 | 17.79063 | 0.0003397369 | 0.03476893 | 0 | 26.32003 | -0.01112118 | 24.14518 | 24.29303 | -0.0002701671 | -0.03056189 | 0 | 0 | 5.343012e-05 | 0.005468079 | 0.0005486693 | 0.001371673 | 0 | 130.686213 | 20.94305674 | 118.244605 | 0.00109982 | 0.0663763 | 0.995577 | 0.994319 | 97.5888 | 276.585 | 323.999 | 325.983 | 1023.172 | 0 | 0 | 0
peak EHC (MJ/kg) | 21.68253 | 10 | 2.226069 | 0.2576097 | -0.8154472 | 0.07638863 | 8.641248 | 0.0007152676 | 0.07844861 | 0.005565173 | 25.05219 | -0.002687895 | 23.00061 | 23.17461 | -6.22909e-05 | -0.007046482 | 0 | 0 | 5.463832e-05 | 0.005992582 | 0.002220012 | 0.008293376 | 0.5565173 | 130.083405 | 20.9369227 | 107.21351 | 0.00111543 | 0.06844607 | 0.994943 | 0.994639 | 97.5862 | 276.581 | 324.26 | 326.713 | 1022.478 | 0 | 0 | 0
peak MLR (g/s) | 0.1406382 | 15 | 5.610757 | 4.881144 | 18.8671 | 0.01016137 | 1.149476 | 0.005463407 | 0.79859 | 0.02515724 | 25.41277 | 0.008120425 | 23.38095 | 23.60905 | 0.0001917155 | 0.02168727 | 0.0004792887 | 0.05421818 | 5.551568e-05 | 0.008114766 | 0.004370218 | 0.02476895 | 1.677149 | 129.915539 | 20.92937806 | 110.555102 | 0.0011158 | 0.07371844 | 0.99388 | 0.994798 | 97.5866 | 276.564 | 324.945 | 328.115 | 1020.54 | 0 | 0 | 0
peak SEA (mｲ/kg) | 105.3225 | 20 | 5.535183 | 0 | 0 | -0.02005507 | -2.268673 | 0 | 0 | 0.05302209 | 25.50973 | 0.039296 | 23.50822 | 23.77698 | 0.0009343401 | 0.1056946 | 0.003294428 | 0.3726728 | 0.0002054311 | 0.0133492 | 0.005186064 | 0.04865966 | 2.651104 | 129.917926 | 20.92654244 | 111.580929 | 0.00172262 | 0.08714246 | 0.990479 | 0.994914 | 97.5857 | 276.595 | 325.472 | 329.193 | 1019.364 | 0 | 0 | 0
peak COY (kg/kg) | 0.01348254 | 25 | -0.7088673 | -0.1085355 | 55.80851 | 0.05773582 | 6.531201 | 0.01018172 | 1.932544 | 0.06686005 | 25.60305 | 0.1346518 | 23.63271 | 23.92949 | 0.00322215 | 0.3644966 | 0.01368565 | 1.548151 | 0.0005878498 | 0.111577 | 0.01693832 | 0.1039706 | 2.674402 | 129.972063 | 20.88506224 | 112.582191 | 0.00326406 | 0.33950335 | 0.979866 | 0.994982 | 97.5858 | 276.591 | 326.003 | 330.097 | 1018.272 | 0 | 0 | 0
peak CO2Y (kg/kg) | 1.932544 | 30 | 74.13518 | 4.659865 | 53.30081 | 0.1406382 | 15.9093 | 0.00704304 | 1.131814 | 0.252198 | 25.2929 | 0.3134792 | 23.46582 | 23.91269 | 0.00749613 | 0.8479785 | 0.04048135 | 4.579338 | 0.0009905205 | 0.1591763 | 0.06464936 | 0.3079398 | 8.4066 | 129.332293 | 20.71358887 | 110.43299 | 0.00493938 | 0.46687043 | 0.960208 | 0.995047 | 97.5852 | 276.578 | 327.67 | 333.91 | 1017.61 | 0 | 0 | 0
|  | 35 | 129.7399 | 9.518755 | 95.4263 | 0.1204885 | 13.62992 | 0.009490552 | 1.256811 | 0.7618856 | 23.83433 | 0.5008842 | 22.31951 | 22.95495 | 0.01149777 | 1.300653 | 0.0879661 | 9.950916 | 0.001143502 | 0.1514312 | 0.09362641 | 0.7036292 | 21.76816 | 128.694624 | 20.58938739 | 98.981083 | 0.00585089 | 0.4708304 | 0.940082 | 0.99517 | 97.585 | 276.609 | 330.736 | 340.152 | 1017.389 | 0 | 0 | 0
Time To Peaks |  | 40 | 155.1953 | 13.01668 | 100.8167 | 0.1053976 | 11.9228 | 0.0110306 | 1.311187 | 1.474223 | 24.42014 | 0.4457051 | 23.04772 | 23.84051 | 0.01062584 | 1.202018 | 0.1432751 | 16.20759 | 0.001162598 | 0.1381959 | 0.1054675 | 1.201364 | 36.85559 | 128.136706 | 20.55402763 | 104.722625 | 0.00581274 | 0.42513183 | 0.946134 | 0.995313 | 97.5846 | 276.613 | 333.334 | 344.8 | 1017.353 | 0 | 0 | 0
t peak HRR (s) | 40 | 45 | 153.0563 | 14.49301 | 105.3225 | 0.09335657 | 10.5607 | 0.01204878 | 1.38112 | 2.244852 | 24.94026 | 0.4008539 | 23.67639 | 24.529 | 0.009832546 | 1.112279 | 0.1944211 | 21.99333 | 0.001124833 | 0.1289366 | 0.1028977 | 1.722277 | 49.88561 | 127.636676 | 20.57150643 | 109.870448 | 0.0055535 | 0.39293225 | 0.951268 | 0.995624 | 97.5847 | 276.601 | 335.285 | 347.359 | 1017.724 | 0 | 0 | 0
t peak EHC (s) | 1760 | 50 | 140.8407 | 13.99791 | 91.0881 | 0.08894413 | 10.06155 | 0.01217743 | 1.341721 | 2.979595 | 24.67404 | 0.3326164 | 23.51378 | 24.35764 | 0.008101752 | 0.9164877 | 0.2392568 | 27.06525 | 0.001083111 | 0.1193382 | 0.09480198 | 2.216526 | 59.5919 | 127.192562 | 20.59717534 | 107.951155 | 0.00542897 | 0.37100217 | 0.959006 | 0.995966 | 97.584 | 276.598 | 336.575 | 348.654 | 1018.169 | 0 | 0 | 0
t peak MLR (s) | 30 | 55 | 129.5098 | 13.10074 | 84.43765 | 0.0873895 | 9.88569 | 0.01142362 | 1.272804 | 3.655472 | 24.40615 | 0.3054948 | 23.326 | 24.15414 | 0.007378964 | 0.8347245 | 0.2779586 | 31.44328 | 0.0009983048 | 0.1112297 | 0.08739601 | 2.672021 | 66.46312 | 126.742866 | 20.62082413 | 105.926382 | 0.00511949 | 0.35263161 | 0.962241 | 0.996249 | 97.5837 | 276.6 | 337.552 | 349.536 | 1018.806 | 0 | 0 | 0
t peak SEA (s) | 45 | 60 | 123.8662 | 13.40363 | 85.35826 | 0.0816926 | 9.241244 | 0.01133883 | 1.333215 | 4.288912 | 25.00323 | 0.281347 | 23.95116 | 24.78483 | 0.006973139 | 0.7888166 | 0.3138389 | 35.50213 | 0.0009262985 | 0.1089138 | 0.08395477 | 3.100398 | 71.48186 | 126.322874 | 20.64102158 | 111.426145 | 0.0047207 | 0.33937386 | 0.965021 | 0.996388 | 97.5833 | 276.61 | 338.322 | 350.098 | 1020.901 | 0 | 0 | 0
t peak COY (s) | 1815 | 65 | 115.4176 | 12.88782 | 95.78447 | 0.07916713 | 8.955558 | 0.01109067 | 1.335878 | 4.887121 | 24.79235 | 0.308311 | 23.79029 | 24.59524 | 0.007582982 | 0.8578034 | 0.3502292 | 39.61868 | 0.0008780162 | 0.1057576 | 0.07887683 | 3.507477 | 75.18648 | 125.922542 | 20.6569753 | 109.744256 | 0.00455191 | 0.33343423 | 0.961988 | 0.996306 | 97.5837 | 276.611 | 338.908 | 350.375 | 1021.176 | 0 | 0 | 0
t peak CO2Y (s) | 25 | 70 | 110.0764 | 12.86958 | 70.79331 | 0.07561048 | 8.553222 | 0.01143331 | 1.361863 | 5.450856 | 24.56388 | 0.2195311 | 23.60744 | 24.3825 | 0.005352716 | 0.6055109 | 0.3825684 | 43.27697 | 0.0008644781 | 0.1029712 | 0.07555482 | 3.893556 | 77.86938 | 125.531526 | 20.66653797 | 107.897235 | 0.00452898 | 0.32857982 | 0.97167 | 0.996227 | 97.5848 | 276.6 | 339.431 | 350.575 | 1021.032 | 0 | 0 | 0
|  | 75 | 108.1822 | 12.62301 | 57.82295 | 0.0757609 | 8.570238 | 0.01091051 | 1.323249 | 5.996503 | 24.69752 | 0.1785848 | 23.77062 | 24.53019 | 0.004380718 | 0.4955564 | 0.406902 | 46.02964 | 0.00082659 | 0.1002505 | 0.07410264 | 4.2677 | 79.95337 | 125.16211 | 20.67336647 | 109.234144 | 0.00435066 | 0.31983757 | 0.9762 | 0.996223 | 97.5856 | 276.616 | 339.928 | 350.79 | 1021.47 | 0 | 0 | 0
Test Results (between 21 and 1821 s) |  | 80 | 103.327 | 12.26403 | 52.25034 | 0.0744788 | 8.425204 | 0.00997059 | 1.276626 | 6.525276 | 24.29849 | 0.1612786 | 23.40783 | 24.12932 | 0.003891542 | 0.4402197 | 0.4275827 | 48.36908 | 0.0007425976 | 0.09508158 | 0.07065763 | 4.629601 | 81.56595 | 124.776047 | 20.68173947 | 105.82903 | 0.00405006 | 0.31022473 | 0.978049 | 0.996148 | 97.586 | 276.629 | 340.237 | 350.724 | 1021.961 | 0 | 0 | 0
mean HRR (kW/mｲ) | 81.41439 | 85 | 101.6884 | 13.35648 | 42.96369 | 0.06730257 | 7.613413 | 0.01012767 | 1.399071 | 7.037814 | 24.96781 | 0.1166936 | 24.06887 | 24.77913 | 0.002891567 | 0.3271003 | 0.4445404 | 50.28738 | 0.0006816179 | 0.09416107 | 0.06960687 | 4.980262 | 82.79781 | 124.424364 | 20.69260453 | 111.815178 | 0.0037128 | 0.30089497 | 0.98274 | 0.995865 | 97.5855 | 276.626 | 340.467 | 350.514 | 1022.501 | 0 | 0 | 0
mean EHC (MJ/kg) | 13.00385 | 90 | 95.54477 | 13.1995 | 39.03506 | 0.06398848 | 7.238516 | 0.009494068 | 1.404523 | 7.530897 | 24.55181 | 0.1025829 | 23.67939 | 24.34904 | 0.002497794 | 0.2825559 | 0.4580138 | 51.81152 | 0.000607511 | 0.0898733 | 0.06560088 | 5.318281 | 83.67663 | 124.098286 | 20.70309754 | 108.172904 | 0.00344852 | 0.29360701 | 0.983879 | 0.995421 | 97.585 | 276.622 | 340.633 | 350.266 | 1022.879 | 0 | 0 | 0
mean MLR (g/s) | 0.05527313 | 95 | 91.59359 | 12.44211 | 42.28069 | 0.06507638 | 7.361582 | 0.008970875 | 1.335502 | 7.998743 | 24.14172 | 0.1149852 | 23.29474 | 23.92894 | 0.002751474 | 0.3112528 | 0.471137 | 53.29604 | 0.0005837921 | 0.08690963 | 0.06300285 | 5.639791 | 84.19729 | 123.778176 | 20.70873007 | 104.638307 | 0.00339039 | 0.28962016 | 0.982011 | 0.994933 | 97.585 | 276.63 | 340.792 | 350.07 | 1023.131 | 0 | 0 | 0
mean SEA (mｲ/kg) | 11.21188 | 100 | 91.78573 | 12.0698 | 39.8209 | 0.06722447 | 7.604578 | 0.008850689 | 1.28384 | 8.457191 | 24.38933 | 0.1107384 | 23.54802 | 24.17353 | 0.002676939 | 0.3028211 | 0.484708 | 54.83123 | 0.0005949828 | 0.08630548 | 0.06302036 | 5.954849 | 84.57191 | 123.445852 | 20.71106312 | 106.860877 | 0.00341245 | 0.28558476 | 0.981874 | 0.994314 | 97.585 | 276.643 | 341 | 350.058 | 1023.307 | 0 | 0 | 0
mean COY (kg/kg) | 0.00862642 | 105 | 87.70372 | 11.62823 | 27.72592 | 0.06667403 | 7.542311 | 0.008875035 | 1.222507 | 8.905915 | 23.56506 | 0.07917742 | 22.75953 | 23.34755 | 0.001848599 | 0.2091175 | 0.4960219 | 56.11107 | 0.0005917344 | 0.08150946 | 0.06008239 | 6.262605 | 84.81823 | 123.109475 | 20.71416713 | 99.792143 | 0.00348643 | 0.28033661 | 0.984908 | 0.993814 | 97.5846 | 276.639 | 341.11 | 349.923 | 1023.407 | 0 | 0 | 0
mean CO2Y (kg/kg) | 1.270618 | 110 | 86.50195 | 11.93332 | 25.4148 | 0.06407918 | 7.248776 | 0.009730587 | 1.258837 | 9.341429 | 23.66627 | 0.06948263 | 22.86378 | 23.43837 | 0.00162856 | 0.1842262 | 0.5047148 | 57.09443 | 0.0006235281 | 0.08066525 | 0.05931645 | 6.561103 | 84.92208 | 122.782146 | 20.71808342 | 100.679762 | 0.00361424 | 0.27701562 | 0.985639 | 0.993456 | 97.5849 | 276.641 | 341.207 | 349.782 | 1023.467 | 0 | 0 | 0
Total heat release (MJ/mｲ) | 146.1191 | 115 | 87.185 | 12.57253 | 39.6084 | 0.06130152 | 6.934561 | 0.01005936 | 1.351437 | 9.775646 | 24.44421 | 0.1002754 | 23.62669 | 24.21388 | 0.002428055 | 0.2746669 | 0.5148563 | 58.24166 | 0.0006166542 | 0.08284515 | 0.06001405 | 6.859429 | 85.00562 | 122.46897 | 20.72272019 | 107.459139 | 0.00349846 | 0.27574574 | 0.981621 | 0.992876 | 97.5849 | 276.657 | 341.371 | 349.855 | 1023.477 | 0 | 0 | 0
Total oxygen consumed (g) | 98.66026 | 120 | 86.02952 | 12.60869 | 38.32126 | 0.06031563 | 6.823035 | 0.009319914 | 1.361676 | 10.20868 | 24.53667 | 0.09510925 | 23.72676 | 24.30228 | 0.002311371 | 0.2614673 | 0.5267049 | 59.582 | 0.0005621365 | 0.08213038 | 0.05925894 | 7.157611 | 85.07235 | 122.166563 | 20.72634316 | 108.322491 | 0.00325888 | 0.27298812 | 0.981528 | 0.992199 | 97.585 | 276.665 | 341.525 | 349.809 | 1023.484 | 0 | 0 | 0
Mass lost (g) | 99.364203 | 125 | 84.34919 | 12.12608 | 34.0086 | 0.06149117 | 6.956014 | 0.009179473 | 1.298081 | 10.63463 | 24.33845 | 0.08680566 | 23.53901 | 24.09093 | 0.002091229 | 0.2365643 | 0.5377114 | 60.82708 | 0.0005644565 | 0.07982054 | 0.05800048 | 7.45076 | 85.07703 | 121.862902 | 20.72924294 | 106.59718 | 0.00328803 | 0.26853645 | 0.981956 | 0.991695 | 97.5856 | 276.656 | 341.582 | 349.591 | 1023.456 | 0 | 0 | 0
Average specific MLR (g/sｷmｲ) | 6.201542 | 130 | 81.08936 | 11.57165 | 34.70012 | 0.0619471 | 7.00759 | 0.009287596 | 1.241052 | 11.04823 | 23.89626 | 0.09094596 | 23.11019 | 23.6357 | 0.002149572 | 0.2431642 | 0.5483134 | 62.0264 | 0.0005753396 | 0.07687958 | 0.05579428 | 7.735247 | 84.98635 | 121.55254 | 20.733608 | 102.753808 | 0.0033795 | 0.26443095 | 0.981194 | 0.991392 | 97.5857 | 276.652 | 341.565 | 349.332 | 1023.344 | 0 | 0 | 0
Total smoke release (mｲ/mｲ) | 127.8296 | 135 | 81.03996 | 11.9316 | 22.54828 | 0.06004168 | 6.792046 | 0.009605096 | 1.283895 | 11.45355 | 24.218 | 0.0565402 | 23.42635 | 23.94468 | 0.001353837 | 0.153149 | 0.5570719 | 63.01718 | 0.0005767061 | 0.0770872 | 0.05579996 | 8.014232 | 84.8411 | 121.246256 | 20.7363944 | 105.561939 | 0.00335226 | 0.26218233 | 0.984824 | 0.991175 | 97.5858 | 276.661 | 341.638 | 349.197 | 1023.189 | 0 | 0 | 0
Total smoke production (mｲ) | 1.130014 | 140 | 80.12512 | 11.76455 | 21.43016 | 0.06020682 | 6.810726 | 0.009512329 | 1.298885 | 11.85646 | 24.45891 | 0.05335078 | 23.66645 | 24.18412 | 0.001290242 | 0.1459549 | 0.5636821 | 63.76494 | 0.0005727071 | 0.07820176 | 0.05547198 | 8.292412 | 84.68901 | 120.950221 | 20.73966229 | 107.70473 | 0.0033111 | 0.26311792 | 0.984881 | 0.990873 | 97.5857 | 276.666 | 341.74 | 349.215 | 1022.973 | 0 | 0 | 0
MARHE (kW/mｲ) | 85.07703 | 145 | 79.18307 | 12.08168 | 21.78303 | 0.05793715 | 6.553976 | 0.00966631 | 1.348144 | 12.25473 | 24.25314 | 0.05261986 | 23.47325 | 23.98423 | 0.001262047 | 0.1427654 | 0.5700628 | 64.48674 | 0.0005600385 | 0.07810763 | 0.05494238 | 8.568448 | 84.51539 | 120.646851 | 20.73989707 | 105.926746 | 0.00327763 | 0.26464775 | 0.984604 | 0.990512 | 97.5863 | 276.665 | 341.826 | 349.267 | 1022.819 | 0 | 0 | 0
|  | 150 | 79.81235 | 12.49792 | 15.8439 | 0.0564527 | 6.386052 | 0.01036681 | 1.387666 | 12.65222 | 24.39326 | 0.03707432 | 23.61544 | 24.12536 | 0.0008944312 | 0.10118 | 0.575454 | 65.09661 | 0.0005852346 | 0.07833749 | 0.05532797 | 8.844124 | 84.34814 | 120.369709 | 20.73964419 | 107.184106 | 0.00337072 | 0.26405035 | 0.986045 | 0.99021 | 97.586 | 276.651 | 341.921 | 349.304 | 1023.56 | 0 | 0 | 0
Test Averages |  | 155 | 79.80364 | 12.21667 | 23.14074 | 0.05774603 | 6.532357 | 0.01017816 | 1.335641 | 13.05126 | 24.31194 | 0.05559127 | 23.54049 | 24.03769 | 0.001336286 | 0.1511636 | 0.5810308 | 65.72747 | 0.0005877483 | 0.07712798 | 0.05514123 | 9.120297 | 84.20168 | 120.078389 | 20.73965267 | 106.4877 | 0.00338971 | 0.26148332 | 0.983551 | 0.989787 | 97.5856 | 276.652 | 341.976 | 349.199 | 1024.252 | 0 | 0 | 0
HRR(60) (kW/mｲ) | 116.153 | 160 | 79.55797 | 11.56705 | 14.94811 | 0.06080135 | 6.877981 | 0.008810842 | 1.243806 | 13.44966 | 24.29271 | 0.03784947 | 23.52352 | 24.01263 | 0.0009088652 | 0.1028128 | 0.5866437 | 66.36241 | 0.0005357111 | 0.07562509 | 0.05476049 | 9.395051 | 84.0604 | 119.789687 | 20.74090877 | 106.326781 | 0.00317019 | 0.25757716 | 0.985055 | 0.989303 | 97.5853 | 276.624 | 342 | 349.111 | 1022.808 | 0 | 0 | 0
HRR(120) (kW/mｲ) | 101.5508 | 165 | 78.50955 | 10.93927 | 13.90173 | 0.06344337 | 7.176851 | 0.008728325 | 1.175011 | 13.84483 | 24.15571 | 0.03695362 | 23.39311 | 23.86702 | 0.0008819727 | 0.09977067 | 0.5911208 | 66.86887 | 0.0005537543 | 0.07454664 | 0.05403665 | 9.667044 | 83.90808 | 119.471437 | 20.74246386 | 105.141037 | 0.00326036 | 0.25580095 | 0.984522 | 0.988667 | 97.5855 | 276.64 | 342.033 | 348.962 | 1022.724 | 0 | 0 | 0
HRR(180) (kW/mｲ) | 93.65396 | 170 | 76.56772 | 11.10304 | 20.71676 | 0.06096157 | 6.896105 | 0.01001149 | 1.209929 | 14.23253 | 24.21403 | 0.05280264 | 23.45083 | 23.91786 | 0.001262926 | 0.1428649 | 0.596483 | 67.47546 | 0.0006103159 | 0.07375916 | 0.05288865 | 9.934357 | 83.72075 | 119.162174 | 20.74724285 | 105.65493 | 0.00349619 | 0.25317147 | 0.982182 | 0.988096 | 97.5847 | 276.65 | 342.051 | 348.863 | 1022.661 | 0 | 0 | 0
HRR(240) (kW/mｲ) | 88.74436 | 175 | 76.80645 | 12.01398 | 14.86256 | 0.05651492 | 6.39309 | 0.01095718 | 1.321415 | 14.61596 | 24.37995 | 0.03489989 | 23.61041 | 24.06759 | 0.0008399563 | 0.09501769 | 0.6017402 | 68.07016 | 0.0006192441 | 0.07467968 | 0.05316093 | 10.19948 | 83.51978 | 118.864887 | 20.74757746 | 107.102805 | 0.00351632 | 0.25429201 | 0.983722 | 0.987633 | 97.5852 | 276.643 | 342.035 | 348.658 | 1022.674 | 0 | 0 | 0
HRR(300) (kW/mｲ) | 85.84754 | 180 | 77.24513 | 12.85111 | 5.083673 | 0.05313525 | 6.010775 | 0.01218491 | 1.404993 | 15.00109 | 24.47542 | 0.0111798 | 23.70384 | 24.16164 | 0.0002701223 | 0.03055682 | 0.6045154 | 68.3841 | 0.000647448 | 0.07465464 | 0.05340587 | 10.4659 | 83.3394 | 118.594981 | 20.7474415 | 107.94771 | 0.00362523 | 0.25343833 | 0.985957 | 0.987211 | 97.5847 | 276.641 | 342.049 | 348.655 | 1022.739 | 0 | 0 | 0
HRR(360) (kW/mｲ) | 83.81672 | 185 | 76.04499 | 11.85057 | 11.80117 | 0.05672622 | 6.416993 | 0.01108792 | 1.303343 | 15.38432 | 24.20875 | 0.02801842 | 23.4477 | 23.89269 | 0.0006694355 | 0.07572799 | 0.6068643 | 68.64981 | 0.0006289756 | 0.0739337 | 0.05263941 | 10.73101 | 83.15847 | 118.324788 | 20.74813157 | 105.617771 | 0.00357646 | 0.25368972 | 0.983844 | 0.986983 | 97.5841 | 276.644 | 342.08 | 348.572 | 1022.77 | 0 | 0 | 0
EHC(60) (MJ/kg) | 11.10507 | 190 | 79.08492 | 12.0074 | 20.63875 | 0.05822332 | 6.586348 | 0.009765292 | 1.29454 | 15.77214 | 24.90264 | 0.04889896 | 24.1202 | 24.57428 | 0.001201657 | 0.135934 | 0.6115421 | 69.17896 | 0.0005685677 | 0.07537241 | 0.05448015 | 10.99881 | 83.01127 | 118.029497 | 20.74692509 | 111.761128 | 0.00325077 | 0.2518915 | 0.981184 | 0.986654 | 97.5856 | 276.63 | 342.086 | 348.526 | 1022.784 | 0 | 0 | 0
EHC(120) (MJ/kg) | 11.55203 | 195 | 77.4243 | 11.82599 | 18.9259 | 0.05787512 | 6.546959 | 0.01004583 | 1.26456 | 16.16341 | 24.58177 | 0.04515373 | 23.81505 | 24.25799 | 0.001095339 | 0.1239071 | 0.6172845 | 69.82857 | 0.0005814034 | 0.07318658 | 0.05325506 | 11.26815 | 82.8893 | 117.744588 | 20.74885129 | 108.925404 | 0.00333558 | 0.24863959 | 0.981384 | 0.986435 | 97.5844 | 276.618 | 342.167 | 348.531 | 1022.847 | 0 | 0 | 0
EHC(180) (MJ/kg) | 11.60925 | 200 | 76.40071 | 10.98114 | 9.177061 | 0.06150382 | 6.957445 | 0.008688878 | 1.164121 | 16.54798 | 24.30655 | 0.02352548 | 23.55186 | 23.99204 | 0.0005644243 | 0.0638489 | 0.6214339 | 70.29796 | 0.0005343992 | 0.0715979 | 0.05244168 | 11.53239 | 82.73988 | 117.44678 | 20.74965983 | 106.515559 | 0.00316331 | 0.24655676 | 0.983483 | 0.986117 | 97.5851 | 276.628 | 342.217 | 348.613 | 1022.813 | 0 | 0 | 0
EHC(240) (MJ/kg) | 11.63366 | 205 | 74.94655 | 10.98002 | 10.21936 | 0.06033938 | 6.825722 | 0.008869775 | 1.197593 | 16.92634 | 24.23803 | 0.02577625 | 23.48828 | 23.92241 | 0.00061663 | 0.06975452 | 0.6243866 | 70.63197 | 0.0005351968 | 0.07226202 | 0.05175515 | 11.79288 | 82.56754 | 117.135559 | 20.75167147 | 105.928508 | 0.00317314 | 0.24890802 | 0.983015 | 0.9859 | 97.5838 | 276.647 | 342.258 | 348.584 | 1022.765 | 0 | 0 | 0
EHC(300) (MJ/kg) | 11.63729 | 210 | 73.65723 | 11.5781 | 6.381737 | 0.05623808 | 6.361774 | 0.009026997 | 1.244943 | 17.29785 | 23.74991 | 0.015311 | 23.01512 | 23.44045 | 0.0003588966 | 0.04059917 | 0.6268254 | 70.90785 | 0.000507661 | 0.07001319 | 0.05070534 | 12.04903 | 82.37074 | 116.847494 | 20.75170021 | 101.704373 | 0.00310018 | 0.24670904 | 0.983784 | 0.985498 | 97.5847 | 276.626 | 342.256 | 348.581 | 1022.817 | 0 | 0 | 0
EHC(360) (MJ/kg) | 11.60756 | 215 | 75.84067 | 12.32787 | 13.64267 | 0.0543834 | 6.151968 | 0.01012279 | 1.343837 | 17.6716 | 24.77126 | 0.03033623 | 24.01062 | 24.45705 | 0.0007419347 | 0.08392926 | 0.6295775 | 71.21917 | 0.0005505117 | 0.07308245 | 0.05237028 | 12.30672 | 82.19348 | 116.570663 | 20.75358424 | 110.666445 | 0.00318792 | 0.24686414 | 0.981783 | 0.985175 | 97.5846 | 276.631 | 342.338 | 348.703 | 1022.789 | 0 | 0 | 0
MLR(60) (g/s) | 0.09045363 | 220 | 72.48925 | 12.04838 | 4.610274 | 0.05318597 | 6.016512 | 0.009714864 | 1.324558 | 18.04242 | 23.66952 | 0.01049101 | 22.94674 | 23.37257 | 0.0002452019 | 0.02773777 | 0.6320453 | 71.49834 | 0.0005166944 | 0.07044789 | 0.05014228 | 12.563 | 82.01102 | 116.301897 | 20.75319707 | 101.058974 | 0.00314715 | 0.24857655 | 0.983699 | 0.984873 | 97.5866 | 276.625 | 342.398 | 348.752 | 1022.767 | 0 | 0 | 0
MLR(120) (g/s) | 0.07668374 | 225 | 74.51481 | 11.76314 | 6.038859 | 0.0559979 | 6.334604 | 0.01006645 | 1.259848 | 18.40993 | 23.95098 | 0.01429545 | 23.223 | 23.65531 | 0.0003381634 | 0.03825378 | 0.6335037 | 71.66332 | 0.0005637 | 0.07054882 | 0.05127298 | 12.81654 | 81.82193 | 116.033787 | 20.75117735 | 103.491824 | 0.00332356 | 0.24655206 | 0.983033 | 0.984632 | 97.5848 | 276.628 | 342.448 | 348.823 | 1022.36 | 0 | 0 | 0
MLR(180) (g/s) | 0.07063699 | 230 | 75.6196 | 11.75584 | 13.8256 | 0.05686343 | 6.432515 | 0.01071408 | 1.262053 | 18.78527 | 24.35409 | 0.03268209 | 23.61834 | 24.0551 | 0.0007861711 | 0.08893338 | 0.6363146 | 71.98129 | 0.0006092394 | 0.07176467 | 0.05207358 | 13.07491 | 81.67509 | 115.743644 | 20.75140912 | 107.025132 | 0.00347663 | 0.24662898 | 0.980766 | 0.984417 | 97.5856 | 276.627 | 342.513 | 348.847 | 1022.767 | 0 | 0 | 0
MLR(240) (g/s) | 0.066976775 | 235 | 77.54595 | 11.74325 | 7.096235 | 0.05837448 | 6.603448 | 0.009753059 | 1.250208 | 19.16818 | 25.22493 | 0.01662045 | 24.46908 | 24.92346 | 0.0004142391 | 0.04685962 | 0.6393156 | 72.32077 | 0.0005693298 | 0.07298024 | 0.05328612 | 13.33831 | 81.56674 | 115.464513 | 20.75373959 | 114.844992 | 0.00322373 | 0.24310549 | 0.982343 | 0.984201 | 97.5856 | 276.617 | 342.6 | 348.962 | 1022.787 | 0 | 0 | 0
MLR(300) (g/s) | 0.06480352 | 240 | 72.59921 | 10.49743 | 9.40862 | 0.06113658 | 6.915903 | 0.008477338 | 1.133516 | 19.54355 | 24.0943 | 0.0241672 | 23.37499 | 23.8013 | 0.0005752109 | 0.0650691 | 0.6417892 | 72.60059 | 0.0005182755 | 0.06929928 | 0.05002948 | 13.5966 | 81.43145 | 115.159511 | 20.75700132 | 104.792529 | 0.00311414 | 0.24198602 | 0.981321 | 0.984021 | 97.5848 | 276.632 | 342.639 | 348.888 | 1022.7 | 0 | 0 | 0
MLR(360) (g/s) | 0.063496 | 245 | 71.31084 | 11.37695 | 13.82347 | 0.05540923 | 6.268013 | 0.008828961 | 1.245732 | 19.90332 | 23.97901 | 0.03233362 | 23.26429 | 23.6889 | 0.0007659479 | 0.08664569 | 0.6451421 | 72.97988 | 0.000489206 | 0.06902504 | 0.04927903 | 13.84487 | 81.23805 | 114.863192 | 20.7589304 | 103.797182 | 0.00299948 | 0.24214347 | 0.980223 | 0.983833 | 97.5857 | 276.64 | 342.656 | 348.91 | 1024.523 | 0 | 0 | 0
SEA(60) (mｲ/kg) | 77.66369 | 250 | 73.04305 | 12.10602 | 12.55226 | 0.05333715 | 6.033614 | 0.009369853 | 1.345728 | 20.26421 | 24.66817 | 0.02747693 | 23.93207 | 24.36595 | 0.0006695016 | 0.07573548 | 0.6487307 | 73.38583 | 0.0004997613 | 0.07177729 | 0.0506385 | 14.09466 | 81.05683 | 114.601271 | 20.75913883 | 109.845341 | 0.00298479 | 0.24419361 | 0.980571 | 0.983639 | 97.5856 | 276.639 | 342.644 | 348.856 | 1022.981 | 0 | 0 | 0
SEA(120) (mｲ/kg) | 59.66376 | 255 | 73.34392 | 11.375 | 10.10075 | 0.0569987 | 6.447817 | 0.008387027 | 1.213387 | 20.63017 | 24.27602 | 0.02400985 | 23.55355 | 23.97888 | 0.0005757295 | 0.06512777 | 0.6518438 | 73.73799 | 0.0004780496 | 0.06916147 | 0.05039624 | 14.34725 | 80.90264 | 114.323147 | 20.75704067 | 106.389386 | 0.00292615 | 0.24019559 | 0.98081 | 0.983491 | 97.5856 | 276.639 | 342.672 | 348.86 | 1022.769 | 0 | 0 | 0
SEA(180) (mｲ/kg) | 47.57533 | 260 | 74.32899 | 12.38577 | 15.42665 | 0.05305025 | 6.00116 | 0.009440886 | 1.301881 | 20.99936 | 24.46017 | 0.03386111 | 23.73845 | 24.16895 | 0.0008183874 | 0.09257776 | 0.6553291 | 74.13225 | 0.0005008414 | 0.06906512 | 0.05092417 | 14.60055 | 80.76676 | 114.03938 | 20.75650173 | 108.037933 | 0.00300717 | 0.23852482 | 0.979738 | 0.983517 | 97.5862 | 276.645 | 342.762 | 348.978 | 1022.788 | 0 | 0 | 0
SEA(240) (mｲ/kg) | 39.88153 | 265 | 72.83974 | 12.00929 | 13.10265 | 0.05361708 | 6.065281 | 0.00920606 | 1.295859 | 21.36728 | 24.54152 | 0.02898042 | 23.8167 | 24.24141 | 0.0007025261 | 0.07947128 | 0.6591314 | 74.56237 | 0.0004936021 | 0.06948017 | 0.05017821 | 14.85331 | 80.63124 | 113.787986 | 20.75987757 | 108.754567 | 0.00296965 | 0.23902189 | 0.980222 | 0.983457 | 97.5852 | 276.624 | 342.752 | 348.864 | 1022.755 | 0 | 0 | 0
SEA(300) (mｲ/kg) | 34.37615 | 270 | 73.14321 | 12.00791 | 4.203538 | 0.05384665 | 6.09125 | 0.009097875 | 1.319459 | 21.73224 | 24.72792 | 0.009270305 | 23.9962 | 24.41629 | 0.0002263465 | 0.0256048 | 0.6614536 | 74.82506 | 0.0004898901 | 0.07104847 | 0.05057867 | 15.1052 | 80.48976 | 113.502998 | 20.75980684 | 110.406503 | 0.00293845 | 0.2417912 | 0.982443 | 0.983479 | 97.585 | 276.622 | 342.732 | 348.732 | 1022.799 | 0 | 0 | 0
SEA(360) (mｲ/kg) | 30.44107 | 275 | 73.88135 | 12.14962 | 8.153898 | 0.05375567 | 6.080958 | 0.008782372 | 1.317624 | 22.0998 | 24.48198 | 0.01812858 | 23.76274 | 24.1783 | 0.0004383182 | 0.04958351 | 0.6631152 | 75.01304 | 0.0004721022 | 0.07082976 | 0.05093759 | 15.35899 | 80.3629 | 113.249116 | 20.75662001 | 108.244908 | 0.0028839 | 0.24310284 | 0.981486 | 0.983511 | 97.5846 | 276.632 | 342.807 | 348.802 | 1022.886 | 0 | 0 | 0
COY(60) (kg/kg) | 0.01025252 | 280 | 74.08196 | 11.05266 | 8.13013 | 0.05925132 | 6.702638 | 0.008555178 | 1.205142 | 22.46971 | 24.45179 | 0.01994777 | 23.73565 | 24.14911 | 0.0004817209 | 0.05449332 | 0.6654153 | 75.27323 | 0.0005069055 | 0.07140625 | 0.05114701 | 15.6142 | 80.24895 | 112.959219 | 20.75561226 | 107.988191 | 0.00303354 | 0.2448895 | 0.981293 | 0.983521 | 97.5837 | 276.638 | 342.839 | 348.811 | 1022.941 | 0 | 0 | 0
COY(120) (kg/kg) | 0.009901091 | 285 | 72.38727 | 10.81433 | 10.01037 | 0.0591718 | 6.693643 | 0.008667608 | 1.18926 | 22.83588 | 23.94057 | 0.02506587 | 23.23676 | 23.631 | 0.0005923317 | 0.06700585 | 0.6681005 | 75.57698 | 0.000512878 | 0.07037065 | 0.05007444 | 15.86725 | 80.12589 | 112.663094 | 20.75562452 | 103.508181 | 0.00310511 | 0.24614656 | 0.98078 | 0.983579 | 97.5846 | 276.637 | 342.8 | 348.616 | 1022.938 | 0 | 0 | 0
COY(180) (kg/kg) | 0.009919513 | 290 | 73.88071 | 11.28576 | 5.35409 | 0.05786985 | 6.546363 | 0.009152468 | 1.207187 | 23.20155 | 24.08163 | 0.01303765 | 23.37251 | 23.76505 | 0.0003098404 | 0.03504982 | 0.6703559 | 75.83211 | 0.0005296519 | 0.06985976 | 0.05081236 | 16.11947 | 80.00534 | 112.369901 | 20.75395983 | 104.726264 | 0.00316416 | 0.24361736 | 0.98222 | 0.983677 | 97.5837 | 276.623 | 342.783 | 348.54 | 1022.943 | 0 | 0 | 0
COY(240) (kg/kg) | 0.009819541 | 295 | 73.41244 | 11.45515 | 3.793243 | 0.05665277 | 6.408684 | 0.009343183 | 1.227822 | 23.56978 | 23.97732 | 0.009079146 | 23.27677 | 23.66937 | 0.0002148977 | 0.0243097 | 0.6716677 | 75.98051 | 0.0005293172 | 0.06955952 | 0.05051315 | 16.37278 | 79.89756 | 112.08488 | 20.75425852 | 103.845528 | 0.00317261 | 0.24362383 | 0.982805 | 0.98382 | 97.5832 | 276.634 | 342.864 | 348.647 | 1022.994 | 0 | 0 | 0
COY(300) (kg/kg) | 0.00962359 | 300 | 75.60666 | 12.65459 | 4.237932 | 0.05281583 | 5.974642 | 0.009368329 | 1.379586 | 23.94233 | 24.67539 | 0.009186383 | 23.95696 | 24.3654 | 0.0002238299 | 0.02532012 | 0.6727646 | 76.10459 | 0.0004947961 | 0.07286399 | 0.05218847 | 16.62954 | 79.80776 | 111.805698 | 20.75350768 | 109.991796 | 0.00296337 | 0.24703584 | 0.98281 | 0.983837 | 97.583 | 276.641 | 342.9 | 348.746 | 1022.935 | 0 | 0 | 0
COY(360) (kg/kg) | 0.009426462 | 305 | 77.1097 | 12.16289 | 7.817723 | 0.05604342 | 6.339753 | 0.008508311 | 1.293304 | 24.32412 | 24.81876 | 0.01787878 | 24.09904 | 24.5057 | 0.0004381319 | 0.04956243 | 0.6744195 | 76.29179 | 0.0004768348 | 0.07248115 | 0.05293736 | 16.89235 | 79.75121 | 111.548636 | 20.75188233 | 111.286937 | 0.00287656 | 0.24489812 | 0.981944 | 0.983942 | 97.5829 | 276.629 | 342.941 | 348.728 | 1022.899 | 0 | 0 | 0
CO2Y(60) (kg/kg) | 1.283552 | 310 | 76.46276 | 12.09885 | 11.35418 | 0.05586735 | 6.319836 | 0.008373232 | 1.261366 | 24.70805 | 24.6313 | 0.02607608 | 23.92448 | 24.32605 | 0.0006343279 | 0.07175655 | 0.6771006 | 76.59509 | 0.0004677903 | 0.0704692 | 0.05227893 | 17.15539 | 79.70339 | 111.248899 | 20.75283261 | 109.646394 | 0.00285371 | 0.24098523 | 0.981126 | 0.984039 | 97.5834 | 276.617 | 343.048 | 348.806 | 1022.866 | 0 | 0 | 0
CO2Y(120) (kg/kg) | 1.293544 | 315 | 74.19146 | 12.51696 | 13.26141 | 0.05239712 | 5.927276 | 0.008612964 | 1.318284 | 25.08469 | 24.33967 | 0.028907 | 23.64342 | 24.03776 | 0.0006948595 | 0.07860401 | 0.6804236 | 76.97099 | 0.0004512945 | 0.06907427 | 0.05083141 | 17.41317 | 79.63393 | 110.993093 | 20.75591378 | 107.07536 | 0.00280716 | 0.2394695 | 0.980893 | 0.984122 | 97.5843 | 276.611 | 343.08 | 348.802 | 1022.835 | 0 | 0 | 0
CO2Y(180) (kg/kg) | 1.289494 | 320 | 73.01313 | 10.89998 | 10.65672 | 0.05921443 | 6.698465 | 0.00762243 | 1.167336 | 25.4527 | 24.20887 | 0.02639412 | 23.5152 | 23.90803 | 0.0006310314 | 0.07138364 | 0.6837383 | 77.34596 | 0.0004513579 | 0.06912312 | 0.05020077 | 17.66575 | 79.53968 | 110.713395 | 20.75725029 | 105.92235 | 0.00281779 | 0.24061141 | 0.981265 | 0.984214 | 97.5843 | 276.595 | 343.063 | 348.794 | 1022.826 | 0 | 0 | 0
CO2Y(240) (kg/kg) | 1.284768 | 325 | 75.06515 | 11.19712 | 6.021009 | 0.05926307 | 6.703967 | 0.008127022 | 1.185291 | 25.82289 | 24.68513 | 0.01463177 | 23.98488 | 24.3869 | 0.0003568234 | 0.04036464 | 0.6862079 | 77.62533 | 0.0004816323 | 0.07024395 | 0.05149385 | 17.91999 | 79.45506 | 110.408431 | 20.75613023 | 110.163421 | 0.00290741 | 0.23997413 | 0.982643 | 0.984279 | 97.5846 | 276.586 | 343.164 | 348.916 | 1022.829 | 0 | 0 | 0
CO2Y(300) (kg/kg) | 1.279288 | 330 | 76.86104 | 12.00606 | 4.082799 | 0.0565924 | 6.401855 | 0.008876668 | 1.246619 | 26.20271 | 25.00312 | 0.0093515 | 24.30312 | 24.70784 | 0.0002310554 | 0.02613749 | 0.6876776 | 77.79159 | 0.0005023519 | 0.07054916 | 0.05252087 | 18.18002 | 79.40215 | 110.124469 | 20.75481363 | 113.063041 | 0.00296744 | 0.23839578 | 0.983309 | 0.984355 | 97.585 | 276.589 | 343.295 | 349.012 | 1022.853 | 0 | 0 | 0
CO2Y(360) (kg/kg) | 1.268176 | 335 | 75.99726 | 11.49292 | 5.901856 | 0.05845473 | 6.612526 | 0.008096293 | 1.192143 | 26.58485 | 24.70916 | 0.01412834 | 24.01948 | 24.4184 | 0.0003449914 | 0.03902618 | 0.6891178 | 77.9545 | 0.0004732667 | 0.06968638 | 0.05191081 | 18.4411 | 79.35778 | 109.837469 | 20.7547864 | 110.429738 | 0.00287044 | 0.23830701 | 0.982851 | 0.984431 | 97.5852 | 276.586 | 343.325 | 349.027 | 1023.925 | 0 | 0 | 0
|  | 340 | 75.13699 | 11.19649 | 8.011402 | 0.05932313 | 6.710762 | 0.007542971 | 1.152843 | 26.96269 | 24.4502 | 0.01966742 | 23.76948 | 24.16491 | 0.0004752615 | 0.05376261 | 0.6911684 | 78.18647 | 0.0004474727 | 0.06839023 | 0.05123845 | 18.69898 | 79.30203 | 109.541243 | 20.75526145 | 108.135083 | 0.00278233 | 0.23678404 | 0.982342 | 0.984541 | 97.5845 | 276.581 | 343.35 | 349.062 | 1023.91 | 0 | 0 | 0
User-defined Test Averages |  | 345 | 73.55547 | 11.67023 | 9.642906 | 0.05571703 | 6.302832 | 0.008280201 | 1.205909 | 27.33442 | 24.17393 | 0.02248658 | 23.50309 | 23.8931 | 0.0005372741 | 0.06077761 | 0.6936997 | 78.47282 | 0.0004613483 | 0.06718968 | 0.05020569 | 18.95259 | 79.23021 | 109.249907 | 20.75696057 | 105.715015 | 0.00286331 | 0.23561947 | 0.982103 | 0.984617 | 97.5844 | 276.586 | 343.382 | 349.08 | 1022.988 | 0 | 0 | 0
HRR(0-21) (kW/mｲ) | 2.400583 | 350 | 71.9211 | 12.10375 | 12.03538 | 0.05252775 | 5.942053 | 0.009272402 | 1.269095 | 27.69811 | 24.04632 | 0.0265985 | 23.37916 | 23.76793 | 0.0006321913 | 0.07151485 | 0.6966234 | 78.80355 | 0.0004870584 | 0.06666271 | 0.04925118 | 19.20123 | 79.13747 | 108.983361 | 20.75955592 | 104.602496 | 0.00298434 | 0.23514791 | 0.981638 | 0.984611 | 97.5845 | 276.589 | 343.384 | 349.094 | 1022.949 | 0 | 0 | 0
EHC(0-21) (MJ/kg) | 0.26827 | 355 | 72.51615 | 11.63555 | 11.23063 | 0.05509348 | 6.232294 | 0.008615289 | 1.238247 | 28.05921 | 24.24021 | 0.02582788 | 23.56713 | 23.95607 | 0.0006187345 | 0.06999259 | 0.6997507 | 79.15732 | 0.0004746463 | 0.06821933 | 0.04980426 | 19.44887 | 79.04002 | 108.717435 | 20.75897358 | 106.293693 | 0.00291464 | 0.23791471 | 0.981727 | 0.984614 | 97.5839 | 276.59 | 343.376 | 349.043 | 1022.543 | 0 | 0 | 0
MLR(0-21) (g/s) | 0.07650938 | 360 | 72.50454 | 11.32462 | 8.427108 | 0.05659705 | 6.402381 | 0.00833553 | 1.203201 | 28.42176 | 24.20239 | 0.0199445 | 23.52932 | 23.91383 | 0.0004769494 | 0.05395356 | 0.7024899 | 79.46719 | 0.0004717664 | 0.06809763 | 0.04977836 | 19.69782 | 78.94933 | 108.433132 | 20.75877982 | 105.957616 | 0.0029055 | 0.23787322 | 0.982335 | 0.984565 | 97.5844 | 276.603 | 343.361 | 348.972 | 1022.508 | 0 | 0 | 0
SEA(0-21) (mｲ/kg) | 0.6328816 | 365 | 72.7088 | 11.40203 | 10.26593 | 0.05637115 | 6.376827 | 0.008219536 | 1.224894 | 28.78479 | 24.33514 | 0.02405811 | 23.66045 | 24.05437 | 0.0005787025 | 0.06546408 | 0.7051291 | 79.76573 | 0.0004633447 | 0.06904867 | 0.05002975 | 19.94734 | 78.86244 | 108.153684 | 20.75886031 | 107.132524 | 0.00285872 | 0.23943505 | 0.981761 | 0.98445 | 97.5841 | 276.603 | 343.391 | 349.108 | 1022.499 | 0 | 0 | 0
COY(0-21) (kg/kg) | 0.0008467834 | 370 | 72.85807 | 11.43354 | 7.15934 | 0.0563312 | 6.372308 | 0.008352657 | 1.22739 | 29.14871 | 24.3462 | 0.01676188 | 23.67086 | 24.0602 | 0.0004032942 | 0.04562152 | 0.707584 | 80.04344 | 0.0004705152 | 0.06914035 | 0.05012725 | 20.19774 | 78.78029 | 107.869176 | 20.75858236 | 107.228361 | 0.00288828 | 0.23959804 | 0.982434 | 0.984308 | 97.5833 | 276.604 | 343.386 | 349.034 | 1022.558 | 0 | 0 | 0
CO2Y(0-21) (kg/kg) | 0.08455803 | 375 | 72.54032 | 11.03003 | 5.72929 | 0.05813733 | 6.576621 | 0.008314079 | 1.18297 | 29.5122 | 24.10046 | 0.01398865 | 23.43262 | 23.81114 | 0.0003330857 | 0.03767937 | 0.709425 | 80.2517 | 0.0004833584 | 0.06877472 | 0.04990453 | 20.44782 | 78.69921 | 107.588056 | 20.75751863 | 105.07774 | 0.00296376 | 0.24050527 | 0.982621 | 0.984185 | 97.5823 | 276.599 | 343.396 | 348.943 | 1022.634 | 0 | 0 | 0
HRR(21-2285) (kW/mｲ) | 78.01408 | 380 | 73.34625 | 10.75558 | 9.354476 | 0.0602832 | 6.819367 | 0.007350158 | 1.137591 | 29.87692 | 24.27891 | 0.02350247 | 23.60929 | 23.99397 | 0.0005639178 | 0.0637916 | 0.7116675 | 80.50537 | 0.0004430911 | 0.06857761 | 0.05029543 | 20.69832 | 78.62348 | 107.28798 | 20.75743889 | 106.653861 | 0.00277702 | 0.23859063 | 0.981457 | 0.984083 | 97.5821 | 276.614 | 343.442 | 349.038 | 1022.68 | 0 | 0 | 0
EHC(21-2285) (MJ/kg) | 14.29603 | 385 | 72.94543 | 11.33659 | 0.9516013 | 0.0568811 | 6.434514 | 0.00878886 | 1.177945 | 30.24265 | 24.02226 | 0.002279635 | 23.36128 | 23.74421 | 5.412813e-05 | 0.006123092 | 0.7132126 | 80.68016 | 0.00049992 | 0.06700281 | 0.04986209 | 20.94871 | 78.55234 | 106.992356 | 20.75706838 | 104.417919 | 0.0030418 | 0.23626234 | 0.98376 | 0.984015 | 97.5814 | 276.621 | 343.465 | 349.095 | 1022.728 | 0 | 0 | 0
MLR(21-2285) (g/s) | 0.04820387 | 390 | 72.45077 | 12.22182 | 6.52452 | 0.0524034 | 5.927986 | 0.008858283 | 1.229205 | 30.60614 | 23.66147 | 0.01461874 | 23.01263 | 23.38827 | 0.000341907 | 0.03867727 | 0.7142027 | 80.79216 | 0.0004642042 | 0.06441452 | 0.04918809 | 21.19633 | 78.47728 | 106.720568 | 20.75678197 | 101.314706 | 0.00291853 | 0.23186234 | 0.982317 | 0.983951 | 97.5815 | 276.628 | 343.498 | 349.105 | 1022.745 | 0 | 0 | 0
SEA(21-2285) (mｲ/kg) | 11.15089 | 395 | 72.08105 | 12.0967 | 10.07379 | 0.05267525 | 5.958739 | 0.009072451 | 1.258586 | 30.96747 | 23.97573 | 0.02240308 | 23.31556 | 23.68601 | 0.0005306395 | 0.06002709 | 0.7163841 | 81.03892 | 0.0004778936 | 0.06629633 | 0.04927858 | 21.4425 | 78.39866 | 106.461626 | 20.75890666 | 104.011702 | 0.00295098 | 0.23467936 | 0.981455 | 0.983958 | 97.5803 | 276.645 | 343.458 | 348.915 | 1022.81 | 0 | 0 | 0
COY(21-2285) (kg/kg) | 0.01444611 | 400 | 72.12128 | 10.84039 | 2.706426 | 0.05881268 | 6.653018 | 0.008170501 | 1.145519 | 31.32798 | 24.12364 | 0.006679849 | 23.46021 | 23.82871 | 0.0001591722 | 0.0180059 | 0.7181086 | 81.234 | 0.0004805291 | 0.06737106 | 0.04946428 | 21.68936 | 78.31994 | 106.186344 | 20.75935052 | 105.302618 | 0.00294964 | 0.23649559 | 0.98324 | 0.983987 | 97.5798 | 276.634 | 343.47 | 348.865 | 1022.907 | 0 | 0 | 0
CO2Y(21-2285) (kg/kg) | 1.344392 | 405 | 75.40807 | 10.96148 | 4.443583 | 0.06081365 | 6.879372 | 0.007897746 | 1.129633 | 31.6968 | 24.82023 | 0.01102009 | 24.14081 | 24.52163 | 0.0002702305 | 0.03056906 | 0.7191821 | 81.35544 | 0.0004802908 | 0.06869709 | 0.05144517 | 21.94163 | 78.2637 | 105.879079 | 20.75733544 | 111.486436 | 0.00289084 | 0.23485332 | 0.982707 | 0.983939 | 97.5807 | 276.644 | 343.515 | 348.934 | 1022.971 | 0 | 0 | 0
|  | 410 | 74.55276 | 12.16539 | 7.199561 | 0.0541739 | 6.128269 | 0.008634039 | 1.294686 | 32.0717 | 24.85148 | 0.01588284 | 24.17782 | 24.55659 | 0.0003900283 | 0.04412085 | 0.7208328 | 81.54217 | 0.0004677396 | 0.07013818 | 0.05119535 | 22.19823 | 78.22366 | 105.588953 | 20.75848126 | 111.797962 | 0.0028361 | 0.23844049 | 0.982084 | 0.983859 | 97.5823 | 276.648 | 343.609 | 348.992 | 1022.964 | 0 | 0 | 0
C-factor | 0.043568 | 415 | 74.27664 | 12.5089 | 0.06959724 | 0.05249105 | 5.937902 | 0.008663348 | 1.325345 | 32.44377 | 24.32812 | 0.0001519814 | 23.66906 | 24.03737 | 3.653232e-06 | 0.0004132616 | 0.721817 | 81.6535 | 0.0004547482 | 0.06956875 | 0.05095366 | 22.45361 | 78.17777 | 105.331317 | 20.7553692 | 107.140575 | 0.00282275 | 0.2408958 | 0.983842 | 0.983859 | 97.5846 | 276.66 | 343.615 | 348.962 | 1022.936 | 0 | 0 | 0
Time to ignition (s) | 21 | 420 | 75.42875 | 11.43985 | 2.649251 | 0.0582866 | 6.593507 | 0.00800258 | 1.166212 | 32.81804 | 24.16718 | 0.006465492 | 23.51275 | 23.88308 | 0.0001544159 | 0.01746786 | 0.7222121 | 81.6982 | 0.0004664432 | 0.06797452 | 0.0513405 | 22.70934 | 78.13819 | 105.054682 | 20.75265794 | 105.728978 | 0.00288566 | 0.23780772 | 0.983213 | 0.983936 | 97.5832 | 276.658 | 343.619 | 349.031 | 1022.985 | 0 | 0 | 0
|  | 425 | 74.40229 | 11.1953 | 7.14373 | 0.05874933 | 6.645852 | 0.00729047 | 1.165095 | 33.19262 | 24.25071 | 0.01751164 | 23.59127 | 23.96631 | 0.0004196894 | 0.04747617 | 0.7236474 | 81.86056 | 0.0004283102 | 0.06844856 | 0.05084168 | 22.9648 | 78.10027 | 104.754374 | 20.75518204 | 106.448707 | 0.00271619 | 0.23845658 | 0.981979 | 0.983936 | 97.5848 | 276.652 | 343.579 | 349.041 | 1025.013 | 0 | 0 | 0
|  | 430 | 74.73467 | 11.67096 | 11.02928 | 0.05660672 | 6.403475 | 0.008091071 | 1.200166 | 33.56546 | 24.34549 | 0.02595097 | 23.68575 | 24.05812 | 0.0006243315 | 0.07062573 | 0.7262574 | 82.15582 | 0.000458009 | 0.06793746 | 0.05095613 | 23.21929 | 78.05921 | 104.470605 | 20.75549528 | 107.29272 | 0.00283522 | 0.23635181 | 0.981125 | 0.984024 | 97.5817 | 276.64 | 343.612 | 349.014 | 1022.858 | 0 | 0 | 0
|  | 435 | 74.63322 | 11.12722 | 3.015375 | 0.05929223 | 6.707266 | 0.008672196 | 1.139876 | 33.93888 | 24.31727 | 0.007438415 | 23.66022 | 24.03581 | 0.0001787883 | 0.02022492 | 0.7282652 | 82.38295 | 0.0005141939 | 0.06758578 | 0.05087006 | 23.47386 | 78.02041 | 104.183661 | 20.75559578 | 107.052817 | 0.00307639 | 0.23561321 | 0.983399 | 0.984231 | 97.5849 | 276.65 | 343.64 | 349.095 | 1022.951 | 0 | 0 | 0
|  | 440 | 73.52122 | 12.00617 | 5.046198 | 0.05413282 | 6.123622 | 0.009470901 | 1.223673 | 34.30926 | 23.9257 | 0.0115442 | 23.28505 | 23.66252 | 0.0002731649 | 0.03090101 | 0.7293951 | 82.51076 | 0.0005126865 | 0.06624086 | 0.05006337 | 23.72619 | 77.9756 | 103.885381 | 20.75554868 | 103.658833 | 0.00310566 | 0.23490736 | 0.982987 | 0.984278 | 97.5861 | 276.636 | 343.726 | 349.298 | 1022.869 | 0 | 0 | 0
|  | 445 | 76.72375 | 11.30543 | 6.891762 | 0.05999223 | 6.786452 | 0.007808572 | 1.169297 | 34.68488 | 25.02133 | 0.01669716 | 24.35922 | 24.76183 | 0.0004134522 | 0.04677061 | 0.7311117 | 82.70494 | 0.0004684537 | 0.07014871 | 0.05237268 | 23.98228 | 77.94354 | 103.630116 | 20.75548808 | 113.406564 | 0.00282584 | 0.23720737 | 0.982562 | 0.984429 | 97.5839 | 276.629 | 343.837 | 349.52 | 1023.368 | 0 | 0 | 0
|  | 450 | 76.22644 | 10.8634 | 3.141856 | 0.06202865 | 7.016816 | 0.007902784 | 1.093263 | 35.06725 | 24.47092 | 0.008044555 | 23.82628 | 24.22572 | 0.0001948851 | 0.02204583 | 0.7326325 | 82.87698 | 0.000490199 | 0.06781364 | 0.05175786 | 24.24261 | 77.92723 | 103.290214 | 20.75350085 | 108.485311 | 0.00296127 | 0.23507754 | 0.983586 | 0.984486 | 97.582 | 276.621 | 343.879 | 349.644 | 1022.85 | 0 | 0 | 0
|  | 455 | 75.42013 | 12.44533 | 1.3977 | 0.0535714 | 6.060113 | 0.009580912 | 1.270143 | 35.44637 | 24.40731 | 0.003100377 | 23.76517 | 24.15085 | 7.487675e-05 | 0.00847022 | 0.7333069 | 82.95327 | 0.0005132629 | 0.06804336 | 0.05136505 | 24.50041 | 77.90411 | 103.021859 | 20.7544586 | 107.925796 | 0.00306438 | 0.23617227 | 0.984258 | 0.984605 | 97.5798 | 276.613 | 343.891 | 349.472 | 1022.754 | 0 | 0 | 0
|  | 460 | 75.11371 | 11.51752 | 11.32024 | 0.05765173 | 6.521689 | 0.00840506 | 1.163546 | 35.8227 | 24.07409 | 0.0273919 | 23.44167 | 23.82571 | 0.0006526315 | 0.07382709 | 0.7351257 | 83.15901 | 0.0004845663 | 0.06708047 | 0.05104168 | 24.75643 | 77.87544 | 102.741044 | 20.75303784 | 105.003306 | 0.00297122 | 0.23607948 | 0.981696 | 0.984758 | 97.5809 | 276.628 | 343.905 | 349.539 | 1022.689 | 0 | 0 | 0
|  | 465 | 74.55789 | 11.84898 | 2.228017 | 0.05562433 | 6.292345 | 0.008078804 | 1.174602 | 36.19688 | 24.20425 | 0.005172363 | 23.5702 | 23.96042 | 0.000123932 | 0.01401945 | 0.7370671 | 83.37863 | 0.0004493781 | 0.06533643 | 0.05046333 | 25.01019 | 77.84276 | 102.45104 | 20.75623261 | 106.149836 | 0.0028097 | 0.23035137 | 0.984311 | 0.98489 | 97.5815 | 276.624 | 343.931 | 349.625 | 1022.688 | 0 | 0 | 0
|  | 470 | 73.71934 | 11.77587 | 12.42298 | 0.05534022 | 6.260206 | 0.008593725 | 1.16057 | 36.56758 | 24.25213 | 0.02864306 | 23.61957 | 24.00198 | 0.0006874902 | 0.07777038 | 0.7390957 | 83.60811 | 0.0004755786 | 0.0642262 | 0.0498518 | 25.26098 | 77.80335 | 102.182766 | 20.75888753 | 106.582624 | 0.00291762 | 0.22698793 | 0.981669 | 0.984871 | 97.5818 | 276.618 | 343.971 | 349.54 | 1022.644 | 0 | 0 | 0
|  | 475 | 72.59396 | 10.82701 | 7.876169 | 0.05927128 | 6.704896 | 0.007718132 | 1.141175 | 36.93336 | 24.73561 | 0.01906989 | 24.08911 | 24.47998 | 0.0004668306 | 0.0528089 | 0.7419815 | 83.93455 | 0.0004574636 | 0.06763893 | 0.04975275 | 25.50999 | 77.75444 | 101.893095 | 20.7628866 | 110.868404 | 0.00280226 | 0.23266117 | 0.982748 | 0.984881 | 97.5818 | 276.609 | 343.952 | 349.533 | 1022.668 | 0 | 0 | 0
|  | 480 | 74.18837 | 11.65095 | 2.613076 | 0.05628942 | 6.367581 | 0.007835198 | 1.195432 | 37.30031 | 24.99096 | 0.005949222 | 24.33354 | 24.72399 | 0.0001470885 | 0.01663897 | 0.7435163 | 84.10817 | 0.0004410387 | 0.06729015 | 0.05055697 | 25.76077 | 77.70899 | 101.597897 | 20.76183408 | 113.149536 | 0.00271476 | 0.22990394 | 0.984323 | 0.984989 | 97.5818 | 276.595 | 343.892 | 349.41 | 1022.718 | 0 | 0 | 0
|  | 485 | 71.64286 | 11.56038 | 3.750775 | 0.0547839 | 6.197274 | 0.007782454 | 1.198304 | 37.66489 | 24.12168 | 0.008611904 | 23.48781 | 23.86024 | 0.0002054821 | 0.02324458 | 0.7443977 | 84.20788 | 0.0004263532 | 0.06564778 | 0.04892328 | 26.00947 | 77.65957 | 101.328365 | 20.7613655 | 105.417952 | 0.00271757 | 0.23180892 | 0.984092 | 0.985056 | 97.5827 | 276.604 | 343.902 | 349.355 | 1023.097 | 0 | 0 | 0
|  | 490 | 72.6359 | 10.6183 | 3.191107 | 0.0604712 | 6.840633 | 0.007694774 | 1.10586 | 38.02559 | 24.46096 | 0.00797703 | 23.8179 | 24.19072 | 0.0001929701 | 0.02182919 | 0.7453938 | 84.32057 | 0.0004653122 | 0.06687267 | 0.04966207 | 26.25593 | 77.60324 | 101.042291 | 20.76117803 | 108.403031 | 0.00285691 | 0.23262016 | 0.984201 | 0.985094 | 97.5822 | 276.613 | 343.898 | 349.281 | 1022.833 | 0 | 0 | 0
|  | 495 | 72.43846 | 11.40756 | 1.491219 | 0.05613437 | 6.350041 | 0.00914596 | 1.185063 | 38.38828 | 24.1245 | 0.003509677 | 23.48892 | 23.8508 | 8.370862e-05 | 0.009469301 | 0.7460855 | 84.39881 | 0.0005134027 | 0.06652274 | 0.04952054 | 26.50389 | 77.55207 | 100.735281 | 20.7591461 | 105.435256 | 0.00309047 | 0.23417482 | 0.984712 | 0.985105 | 97.5823 | 276.61 | 343.878 | 349.176 | 1022.814 | 0 | 0 | 0
|  | 500 | 74.40824 | 12.85495 | 4.003137 | 0.05116853 | 5.788296 | 0.01029194 | 1.301077 | 38.75539 | 24.39915 | 0.008495143 | 23.7526 | 24.11197 | 0.0002048346 | 0.02317134 | 0.7468069 | 84.48041 | 0.0005266236 | 0.0665742 | 0.05060027 | 26.75419 | 77.51078 | 100.481497 | 20.75723202 | 107.832626 | 0.00312173 | 0.23227093 | 0.984171 | 0.985122 | 97.5811 | 276.6 | 343.824 | 349.026 | 1022.829 | 0 | 0 | 0
|  | 505 | 72.09363 | 11.07245 | 4.695063 | 0.05755798 | 6.511084 | 0.008205411 | 1.123256 | 39.12165 | 23.82577 | 0.01148154 | 23.19036 | 23.53677 | 0.0002702384 | 0.03056995 | 0.7479945 | 84.61477 | 0.0004722869 | 0.06465233 | 0.04903419 | 27.00328 | 77.46861 | 100.210075 | 20.75866413 | 102.806119 | 0.00293962 | 0.2312838 | 0.983762 | 0.985047 | 97.5824 | 276.617 | 343.764 | 348.899 | 1023.238 | 0 | 0 | 0
|  | 510 | 72.47599 | 10.78975 | 5.721516 | 0.05937932 | 6.717117 | 0.007080216 | 1.118505 | 39.48307 | 23.99134 | 0.01434298 | 23.34541 | 23.68682 | 0.0003397397 | 0.0384321 | 0.7495195 | 84.78727 | 0.0004204184 | 0.06641608 | 0.0494879 | 27.24958 | 77.41779 | 99.910755 | 20.75823799 | 104.21268 | 0.00270192 | 0.23488946 | 0.983449 | 0.985054 | 97.581 | 276.612 | 343.674 | 348.7 | 1022.953 | 0 | 0 | 0
|  | 515 | 75.02777 | 11.90407 | 4.68368 | 0.05571585 | 6.302698 | 0.007322213 | 1.223909 | 39.85183 | 24.20608 | 0.01091994 | 23.55265 | 23.89712 | 0.0002609552 | 0.02951982 | 0.7510212 | 84.95715 | 0.0004079633 | 0.06819113 | 0.05113326 | 27.50113 | 77.38219 | 99.622824 | 20.75374184 | 106.078827 | 0.00263264 | 0.23809919 | 0.983675 | 0.984897 | 97.5814 | 276.612 | 343.649 | 348.675 | 1024.334 | 0 | 0 | 0
|  | 520 | 78.34176 | 11.75206 | 7.651118 | 0.05892937 | 6.666218 | 0.007947695 | 1.184352 | 40.23525 | 24.86221 | 0.01836385 | 24.19325 | 24.55234 | 0.0004508755 | 0.05100402 | 0.7528008 | 85.15846 | 0.0004683527 | 0.06979312 | 0.05319453 | 27.76195 | 77.37549 | 99.346248 | 20.75128353 | 111.917639 | 0.00283781 | 0.23744695 | 0.982774 | 0.984828 | 97.5803 | 276.601 | 343.68 | 348.781 | 1023.459 | 0 | 0 | 0
|  | 525 | 76.0018 | 11.33666 | 4.964387 | 0.059264 | 6.704072 | 0.007924078 | 1.143021 | 40.62111 | 24.59375 | 0.0121109 | 23.93369 | 24.29293 | 0.0002942094 | 0.03328161 | 0.7546635 | 85.36918 | 0.0004696126 | 0.06773999 | 0.05161721 | 28.02398 | 77.37355 | 99.03697 | 20.75497466 | 109.52139 | 0.00286437 | 0.23396958 | 0.983409 | 0.984764 | 97.5793 | 276.606 | 343.704 | 348.863 | 1022.846 | 0 | 0 | 0
|  | 530 | 73.44465 | 12.00922 | 4.986998 | 0.0540627 | 6.11569 | 0.00788749 | 1.21653 | 40.99473 | 24.42246 | 0.01117388 | 23.77059 | 24.12864 | 0.0002696106 | 0.03049893 | 0.7560731 | 85.52863 | 0.000426419 | 0.06576891 | 0.04991746 | 28.27782 | 77.34855 | 98.759685 | 20.75994178 | 108.017397 | 0.00269534 | 0.22992954 | 0.983333 | 0.984583 | 97.5789 | 276.607 | 343.756 | 348.934 | 1022.855 | 0 | 0 | 0
|  | 535 | 74.28103 | 11.36955 | 3.628028 | 0.05775463 | 6.53333 | 0.007383037 | 1.176991 | 41.36404 | 25.00626 | 0.008483127 | 24.3381 | 24.70026 | 0.0002095354 | 0.0237031 | 0.7572709 | 85.66413 | 0.0004264046 | 0.06797667 | 0.05070527 | 28.52938 | 77.31597 | 98.48616 | 20.76140933 | 113.24004 | 0.00265313 | 0.23160226 | 0.983493 | 0.984442 | 97.5787 | 276.612 | 343.746 | 348.861 | 1022.832 | 0 | 0 | 0
|  | 540 | 74.6891 | 11.04368 | 2.1521 | 0.0597855 | 6.763066 | 0.007500936 | 1.164784 | 41.73647 | 25.02945 | 0.005202817 | 24.36138 | 24.72975 | 0.0001286644 | 0.0145548 | 0.7581164 | 85.75978 | 0.0004484472 | 0.06963717 | 0.0511861 | 28.7841 | 77.28976 | 98.18353 | 20.75984055 | 113.45346 | 0.00274256 | 0.23580251 | 0.983618 | 0.9842 | 97.5779 | 276.612 | 343.756 | 348.954 | 1022.834 | 0 | 0 | 0
|  | 545 | 73.25634 | 11.13776 | 3.922222 | 0.05814332 | 6.577298 | 0.007268145 | 1.152225 | 42.10633 | 24.06092 | 0.009587269 | 23.42361 | 23.78685 | 0.000228051 | 0.02579762 | 0.7590082 | 85.86066 | 0.000422594 | 0.06699419 | 0.04999875 | 29.03707 | 77.25933 | 97.893008 | 20.75685617 | 104.864991 | 0.00270603 | 0.23594384 | 0.982955 | 0.984027 | 97.5778 | 276.6 | 343.828 | 349.16 | 1022.846 | 0 | 0 | 0
|  | 550 | 74.40159 | 11.50452 | 2.344117 | 0.05716973 | 6.467164 | 0.007445837 | 1.168385 | 42.47548 | 24.1829 | 0.005606342 | 23.5416 | 23.90374 | 0.0001340126 | 0.01515979 | 0.7599134 | 85.96305 | 0.0004256765 | 0.06679627 | 0.0505902 | 29.28854 | 77.22814 | 97.601599 | 20.75559116 | 105.927518 | 0.00271005 | 0.23448099 | 0.983377 | 0.984004 | 97.578 | 276.602 | 343.817 | 349.106 | 1022.775 | 0 | 0 | 0
|  | 555 | 74.37265 | 11.40831 | 1.411188 | 0.0576294 | 6.519163 | 0.007268805 | 1.143141 | 42.84741 | 24.09842 | 0.003415581 | 23.45568 | 23.81028 | 8.132593e-05 | 0.009199766 | 0.7604517 | 86.02395 | 0.0004188969 | 0.06587854 | 0.0504329 | 29.5411 | 77.20255 | 97.319311 | 20.75551818 | 105.172211 | 0.00268734 | 0.23261198 | 0.983524 | 0.983906 | 97.5777 | 276.605 | 343.763 | 348.96 | 1022.732 | 0 | 0 | 0
|  | 560 | 73.72518 | 10.96722 | 5.130118 | 0.0594253 | 6.722319 | 0.006446893 | 1.089199 | 43.21766 | 23.94775 | 0.01288352 | 23.30895 | 23.6627 | 0.0003048588 | 0.03448629 | 0.7614172 | 86.13317 | 0.0003831086 | 0.06472598 | 0.04989371 | 29.79191 | 77.17439 | 97.024138 | 20.75636429 | 103.860861 | 0.00254412 | 0.23057658 | 0.982382 | 0.983822 | 97.5775 | 276.617 | 343.762 | 348.979 | 1022.72 | 0 | 0 | 0
|  | 565 | 75.07925 | 11.76412 | 3.168758 | 0.05641738 | 6.382057 | 0.007032009 | 1.177602 | 43.58967 | 24.69545 | 0.007325328 | 24.03811 | 24.40478 | 0.0001787731 | 0.0202232 | 0.7626263 | 86.26994 | 0.0003967275 | 0.06643723 | 0.05089222 | 30.04388 | 77.14986 | 96.731084 | 20.75841419 | 110.454073 | 0.00255106 | 0.22975142 | 0.982984 | 0.983803 | 97.5781 | 276.627 | 343.782 | 349.026 | 1022.836 | 0 | 0 | 0
|  | 570 | 75.44405 | 12.78295 | 2.897827 | 0.05217303 | 5.901927 | 0.008676223 | 1.286693 | 43.96598 | 24.98009 | 0.006125848 | 24.31376 | 24.68041 | 0.0001511884 | 0.01710277 | 0.7634512 | 86.36325 | 0.0004526649 | 0.0671307 | 0.05121709 | 30.29915 | 77.13329 | 96.461301 | 20.75936245 | 113.008337 | 0.00276368 | 0.22956101 | 0.983204 | 0.983889 | 97.5783 | 276.635 | 343.762 | 348.946 | 1022.844 | 0 | 0 | 0
|  | 575 | 74.16614 | 12.14726 | 9.449223 | 0.05397338 | 6.105586 | 0.008806612 | 1.210448 | 44.34 | 24.39584 | 0.02117539 | 23.73964 | 24.08488 | 0.0005100065 | 0.05769305 | 0.7651042 | 86.55024 | 0.0004753226 | 0.06533199 | 0.05026111 | 30.55285 | 77.11305 | 96.201658 | 20.75846497 | 107.759236 | 0.00290459 | 0.22894424 | 0.981592 | 0.983958 | 97.578 | 276.64 | 343.683 | 348.681 | 1022.795 | 0 | 0 | 0
|  | 580 | 73.20778 | 11.23648 | 10.30774 | 0.05759427 | 6.515189 | 0.008017818 | 1.113036 | 44.70844 | 24.07154 | 0.02498568 | 23.42208 | 23.76027 | 0.0005936666 | 0.06715685 | 0.7678633 | 86.86237 | 0.0004617803 | 0.06410448 | 0.04955072 | 30.80238 | 77.08351 | 95.919112 | 20.75862377 | 104.904417 | 0.00287356 | 0.2279627 | 0.98112 | 0.983911 | 97.5778 | 276.645 | 343.654 | 348.616 | 1022.836 | 0 | 0 | 0
|  | 585 | 72.59 | 11.54896 | 5.912163 | 0.05556307 | 6.285415 | 0.008470894 | 1.150893 | 45.07293 | 24.13315 | 0.01378705 | 23.48463 | 23.82656 | 0.0003284979 | 0.0371604 | 0.7701688 | 87.12316 | 0.0004706688 | 0.06394717 | 0.0491961 | 31.04924 | 77.04775 | 95.631975 | 20.76042952 | 105.453805 | 0.00290658 | 0.22708627 | 0.982339 | 0.98388 | 97.5782 | 276.655 | 343.692 | 348.696 | 1022.837 | 0 | 0 | 0
|  | 590 | 72.92257 | 11.26031 | 2.924803 | 0.05724848 | 6.476073 | 0.008884717 | 1.126586 | 45.43671 | 24.32165 | 0.006975393 | 23.66682 | 24.00446 | 0.0001674405 | 0.01894124 | 0.7714086 | 87.26342 | 0.0005086366 | 0.06449536 | 0.04947432 | 31.29592 | 77.01138 | 95.359493 | 20.7608241 | 107.101939 | 0.00305237 | 0.2272181 | 0.98316 | 0.98394 | 97.5793 | 276.659 | 343.674 | 348.577 | 1022.833 | 0 | 0 | 0
|  | 595 | 73.36658 | 10.7915 | 5.734214 | 0.0600992 | 6.798552 | 0.008636797 | 1.092119 | 45.80244 | 24.66981 | 0.014152 | 24.004 | 24.35144 | 0.0003446217 | 0.03898435 | 0.7726888 | 87.40823 | 0.0005190646 | 0.06563549 | 0.04989189 | 31.54434 | 76.97888 | 95.05849 | 20.76189054 | 110.182848 | 0.00306556 | 0.22779667 | 0.982448 | 0.98403 | 97.5799 | 276.66 | 343.651 | 348.625 | 1022.798 | 0 | 0 | 0
|  | 600 | 72.16421 | 11.27754 | 7.115338 | 0.05656655 | 6.398931 | 0.009245474 | 1.151383 | 46.16626 | 24.49505 | 0.01664059 | 23.83514 | 24.18726 | 0.0004024901 | 0.04553056 | 0.7745565 | 87.61952 | 0.0005229846 | 0.06512978 | 0.04916578 | 31.79198 | 76.94377 | 94.766141 | 20.76326762 | 108.632682 | 0.00309763 | 0.22768719 | 0.982209 | 0.984069 | 97.5807 | 276.658 | 343.668 | 348.745 | 1022.707 | 0 | 0 | 0
|  | 605 | 72.79616 | 11.68512 | 2.060483 | 0.05507158 | 6.229817 | 0.009502072 | 1.18004 | 46.52866 | 24.47795 | 0.004693804 | 23.81982 | 24.17529 | 0.0001134741 | 0.01283643 | 0.7758464 | 87.76543 | 0.0005232941 | 0.06498668 | 0.04948627 | 32.03861 | 76.90688 | 94.491111 | 20.76195561 | 108.48706 | 0.00310048 | 0.2274247 | 0.983533 | 0.984058 | 97.5815 | 276.653 | 343.687 | 348.816 | 1022.638 | 0 | 0 | 0
|  | 610 | 74.64981 | 12.26514 | 1.653137 | 0.05380325 | 6.08634 | 0.009870097 | 1.219698 | 46.89728 | 24.6881 | 0.003647651 | 24.02466 | 24.38396 | 8.894416e-05 | 0.01006156 | 0.7763525 | 87.82268 | 0.0005310433 | 0.06562373 | 0.05058947 | 32.2888 | 76.88078 | 94.214454 | 20.75946857 | 110.359405 | 0.00311412 | 0.22763563 | 0.98362 | 0.984028 | 97.5805 | 276.649 | 343.692 | 348.832 | 1023.438 | 0 | 0 | 0
|  | 615 | 74.72732 | 11.9441 | 2.986002 | 0.05530675 | 6.25642 | 0.009710777 | 1.202469 | 47.27072 | 24.64447 | 0.006786824 | 23.97845 | 24.33334 | 0.0001651461 | 0.01868168 | 0.7769877 | 87.89454 | 0.0005370715 | 0.06650466 | 0.050767 | 32.54219 | 76.86296 | 93.949289 | 20.75848825 | 109.952491 | 0.00314335 | 0.23029768 | 0.983282 | 0.984041 | 97.5784 | 276.653 | 343.638 | 348.724 | 1023.94 | 0 | 0 | 0
|  | 620 | 75.09867 | 11.42 | 6.392948 | 0.05813243 | 6.576067 | 0.009518784 | 1.136865 | 47.64529 | 24.49164 | 0.01537033 | 23.82752 | 24.17889 | 0.0003716376 | 0.04204046 | 0.7783297 | 88.04634 | 0.0005533501 | 0.06608872 | 0.05091125 | 32.79639 | 76.84724 | 93.65976 | 20.7567916 | 108.582827 | 0.00322614 | 0.23028828 | 0.98227 | 0.983988 | 97.578 | 276.663 | 343.606 | 348.673 | 1022.92 | 0 | 0 | 0
|  | 625 | 74.71778 | 11.44799 | 2.380775 | 0.05769617 | 6.526716 | 0.009534394 | 1.1376 | 48.01983 | 24.31117 | 0.005722782 | 23.65498 | 24.00259 | 0.0001373616 | 0.01553864 | 0.7796022 | 88.19029 | 0.000550098 | 0.06563517 | 0.05063487 | 33.05025 | 76.83172 | 93.371964 | 20.75642392 | 107.002241 | 0.00322965 | 0.23037878 | 0.983336 | 0.983976 | 97.5781 | 276.662 | 343.65 | 348.7 | 1023.111 | 0 | 0 | 0
|  | 630 | 74.95269 | 11.67423 | 1.908025 | 0.05675592 | 6.420353 | 0.008848118 | 1.167624 | 48.394 | 24.43429 | 0.004488328 | 23.7756 | 24.1274 | 0.0001082917 | 0.01225019 | 0.7802163 | 88.25976 | 0.000502183 | 0.06626956 | 0.05083937 | 33.30394 | 76.81588 | 93.0838 | 20.7566163 | 108.092547 | 0.00301509 | 0.23119215 | 0.98351 | 0.984012 | 97.5782 | 276.656 | 343.662 | 348.747 | 1022.879 | 0 | 0 | 0
|  | 635 | 74.56224 | 11.61204 | 6.532177 | 0.05676267 | 6.421116 | 0.00832409 | 1.150751 | 48.76779 | 24.33492 | 0.01542312 | 23.68228 | 24.04078 | 0.0003707838 | 0.04194386 | 0.781414 | 88.39525 | 0.0004724976 | 0.06531971 | 0.05047246 | 33.55722 | 76.79967 | 92.803379 | 20.75721194 | 107.230393 | 0.00289763 | 0.22935227 | 0.982324 | 0.984048 | 97.5795 | 276.656 | 343.711 | 348.914 | 1022.922 | 0 | 0 | 0
|  | 640 | 73.62797 | 11.51573 | 6.965123 | 0.0565202 | 6.393688 | 0.007790999 | 1.123099 | 49.13827 | 24.03948 | 0.01656851 | 23.4009 | 23.76014 | 0.0003936702 | 0.04453282 | 0.7833251 | 88.61144 | 0.0004403488 | 0.06347779 | 0.04967492 | 33.80758 | 76.77854 | 92.516435 | 20.7579077 | 104.669957 | 0.00278402 | 0.22648079 | 0.982243 | 0.984095 | 97.5806 | 276.656 | 343.801 | 349.079 | 1022.87 | 0 | 0 | 0
|  | 645 | 72.59188 | 11.48592 | 4.747668 | 0.05586945 | 6.320074 | 0.008000546 | 1.147174 | 49.50382 | 23.9622 | 0.01119688 | 23.32852 | 23.6896 | 0.0002652496 | 0.03000561 | 0.7849724 | 88.79779 | 0.0004469861 | 0.06409196 | 0.04920942 | 34.0548 | 76.7501 | 92.238804 | 20.75906288 | 104.010809 | 0.00281877 | 0.22872797 | 0.982882 | 0.984134 | 97.5805 | 276.643 | 343.843 | 349.165 | 1022.836 | 0 | 0 | 0
|  | 650 | 75.09287 | 12.22659 | 2.585854 | 0.05429323 | 6.141768 | 0.009028378 | 1.209684 | 49.87303 | 24.48273 | 0.005801675 | 23.83521 | 24.19893 | 0.0001403944 | 0.01588172 | 0.7859865 | 88.9125 | 0.0004901798 | 0.06567767 | 0.05082108 | 34.30487 | 76.72774 | 91.958412 | 20.7570565 | 108.578359 | 0.00296019 | 0.229248 | 0.9836 | 0.984249 | 97.5802 | 276.647 | 343.842 | 349.089 | 1022.808 | 0 | 0 | 0
|  | 655 | 75.96255 | 11.77525 | 2.675458 | 0.05702713 | 6.451033 | 0.008538797 | 1.166315 | 50.25067 | 24.53521 | 0.006293544 | 23.88721 | 24.24289 | 0.0001525737 | 0.01725947 | 0.786719 | 88.99536 | 0.0004869431 | 0.06651161 | 0.05141687 | 34.56047 | 76.71857 | 91.691362 | 20.7552605 | 109.048533 | 0.00294212 | 0.23110718 | 0.983541 | 0.984245 | 97.5791 | 276.648 | 343.855 | 348.975 | 1022.815 | 0 | 0 | 0
|  | 660 | 76.03157 | 12.40697 | 0.9319223 | 0.05417268 | 6.128132 | 0.008169018 | 1.196922 | 50.63065 | 24.43113 | 0.002091759 | 23.78304 | 24.13507 | 5.048473e-05 | 0.005710943 | 0.7872266 | 89.05278 | 0.0004425376 | 0.06484047 | 0.05118383 | 34.81697 | 76.71311 | 91.394493 | 20.75531573 | 108.112363 | 0.00276292 | 0.22736569 | 0.983837 | 0.984071 | 97.5789 | 276.647 | 343.814 | 348.903 | 1022.792 | 0 | 0 | 0
|  | 665 | 75.56053 | 13.11259 | -1.770899 | 0.05094 | 5.762443 | 0.008921394 | 1.30052 | 51.00963 | 24.62771 | -0.003708735 | 23.9714 | 24.32355 | -9.020957e-05 | -0.0102047 | 0.7873528 | 89.06706 | 0.0004544558 | 0.06624848 | 0.0511468 | 35.0728 | 76.70621 | 91.14908 | 20.75696547 | 109.845418 | 0.00279801 | 0.22973405 | 0.984429 | 0.984014 | 97.5804 | 276.637 | 343.771 | 348.821 | 1022.853 | 0 | 0 | 0
|  | 670 | 76.19872 | 11.18051 | 0.4651205 | 0.06024742 | 6.815319 | 0.008078912 | 1.102712 | 51.38903 | 24.60186 | 0.001153048 | 23.94659 | 24.30282 | 2.802231e-05 | 0.003169945 | 0.7874229 | 89.07499 | 0.0004867336 | 0.06643552 | 0.05153324 | 35.3295 | 76.70005 | 90.870517 | 20.75534618 | 109.616558 | 0.00293568 | 0.23042038 | 0.983976 | 0.984105 | 97.5782 | 276.644 | 343.776 | 348.89 | 1022.845 | 0 | 0 | 0
|  | 675 | 75.68986 | 10.81915 | 3.292782 | 0.06184392 | 6.995918 | 0.00774514 | 1.095476 | 51.76875 | 24.31898 | 0.008475269 | 23.67318 | 24.02738 | 0.0002036385 | 0.02303603 | 0.788002 | 89.1405 | 0.0004789898 | 0.06774852 | 0.05145285 | 35.58696 | 76.69445 | 90.555954 | 20.75344001 | 107.119008 | 0.00292655 | 0.23604069 | 0.983368 | 0.984316 | 97.5802 | 276.642 | 343.804 | 348.948 | 1022.804 | 0 | 0 | 0
|  | 680 | 76.05298 | 12.52881 | 4.027477 | 0.05366098 | 6.070247 | 0.007934866 | 1.324919 | 52.14811 | 24.09735 | 0.009082212 | 23.45027 | 23.79578 | 0.0002161184 | 0.02444778 | 0.7890514 | 89.25921 | 0.0004257927 | 0.07109644 | 0.05213453 | 35.84593 | 76.6884 | 90.26433 | 20.74911823 | 105.143329 | 0.00271701 | 0.24687017 | 0.983441 | 0.984457 | 97.5785 | 276.673 | 343.699 | 348.763 | 1022.833 | 0 | 0 | 0
|  | 685 | 80.10472 | 13.22751 | 6.375624 | 0.0535343 | 6.055916 | 0.009426715 | 1.31123 | 52.5385 | 24.13739 | 0.01431563 | 23.4904 | 23.84209 | 0.0003413145 | 0.03861024 | 0.790445 | 89.41686 | 0.0005046526 | 0.07019578 | 0.05422323 | 36.11182 | 76.69854 | 90.010219 | 20.74161057 | 105.498236 | 0.00305181 | 0.24409244 | 0.982874 | 0.984475 | 97.5777 | 276.673 | 343.716 | 348.862 | 1022.944 | 0 | 0 | 0
|  | 690 | 80.67544 | 12.68754 | 5.841412 | 0.05621035 | 6.358637 | 0.009129568 | 1.181971 | 52.94045 | 24.2141 | 0.01372681 | 23.56293 | 23.92019 | 0.0003283478 | 0.03714342 | 0.7921192 | 89.60624 | 0.0005131762 | 0.06643902 | 0.05396781 | 36.3823 | 76.72529 | 89.724296 | 20.74320953 | 106.160299 | 0.00308136 | 0.23327578 | 0.982812 | 0.984347 | 97.5764 | 276.669 | 343.685 | 348.896 | 1022.78 | 0 | 0 | 0
|  | 695 | 76.61629 | 11.38607 | 0.9715074 | 0.0594839 | 6.728948 | 0.008125265 | 1.094504 | 53.33368 | 23.9775 | 0.002439533 | 23.33194 | 23.68857 | 5.778905e-05 | 0.006537223 | 0.7930845 | 89.71544 | 0.0004833225 | 0.06510535 | 0.05155588 | 36.64611 | 76.73911 | 89.44774 | 20.75032375 | 104.092472 | 0.00297424 | 0.23139709 | 0.984161 | 0.984434 | 97.5759 | 276.654 | 343.674 | 348.927 | 1022.783 | 0 | 0 | 0
|  | 700 | 78.29474 | 12.17441 | 7.65266 | 0.05685085 | 6.431092 | 0.008600297 | 1.156011 | 53.72096 | 24.52083 | 0.01795796 | 23.86328 | 24.2266 | 0.0004350602 | 0.04921496 | 0.7943166 | 89.85482 | 0.0004889342 | 0.06572019 | 0.05256068 | 36.9064 | 76.74423 | 89.137119 | 20.75092711 | 108.875435 | 0.00295172 | 0.22908776 | 0.982503 | 0.984511 | 97.5759 | 276.662 | 343.712 | 348.945 | 1024.85 | 0 | 0 | 0
|  | 705 | 77.66438 | 13.28271 | 6.05877 | 0.05168772 | 5.847027 | 0.009098429 | 1.269421 | 54.11086 | 24.60674 | 0.01288236 | 23.94772 | 24.30953 | 0.000313164 | 0.03542579 | 0.7961872 | 90.06642 | 0.000470277 | 0.06561346 | 0.05219599 | 37.16829 | 76.75299 | 88.881837 | 20.75294595 | 109.64349 | 0.00286612 | 0.22818652 | 0.983153 | 0.984594 | 97.5756 | 276.658 | 343.724 | 348.917 | 1022.167 | 0 | 0 | 0
|  | 710 | 75.44699 | 11.72679 | -1.061282 | 0.05687415 | 6.433727 | 0.008739302 | 1.155526 | 54.49364 | 24.34479 | -0.002510529 | 23.68603 | 24.04254 | -6.035949e-05 | -0.006827997 | 0.7969701 | 90.15499 | 0.0004970404 | 0.06571957 | 0.05102161 | 37.42634 | 76.7516 | 88.608123 | 20.75524637 | 107.290881 | 0.00300106 | 0.23036156 | 0.984631 | 0.98435 | 97.5769 | 276.634 | 343.626 | 348.798 | 1022.841 | 0 | 0 | 0
|  | 715 | 72.43867 | 10.92209 | 0.4040651 | 0.05862958 | 6.632306 | 0.008009043 | 1.069763 | 54.86335 | 23.5541 | 0.001018801 | 22.91614 | 23.25299 | 2.369017e-05 | 0.002679883 | 0.7970293 | 90.16169 | 0.0004695668 | 0.06271975 | 0.0489271 | 37.67621 | 76.73196 | 88.317035 | 20.75692715 | 100.432056 | 0.00295132 | 0.22794385 | 0.984149 | 0.984263 | 97.5785 | 276.629 | 343.617 | 348.668 | 1022.801 | 0 | 0 | 0
|  | 720 | 72.47204 | 12.1787 | -1.380386 | 0.05260438 | 5.950722 | 0.008081617 | 1.215933 | 55.22563 | 23.79487 | -0.003091685 | 23.14971 | 23.48698 | -7.261434e-05 | -0.008214292 | 0.7970885 | 90.16839 | 0.0004251285 | 0.06396343 | 0.04911622 | 37.92132 | 76.70226 | 88.031152 | 20.75811018 | 102.492791 | 0.00273735 | 0.22961038 | 0.984527 | 0.984181 | 97.5793 | 276.61 | 343.607 | 348.613 | 1022.805 | 0 | 0 | 0
|  | 725 | 74.82206 | 12.46937 | 8.246317 | 0.05304412 | 6.000466 | 0.008937133 | 1.253047 | 55.59386 | 24.42865 | 0.01815205 | 23.7623 | 24.09748 | 0.0004374186 | 0.04948174 | 0.7981821 | 90.29209 | 0.0004740623 | 0.06646679 | 0.05078742 | 38.17108 | 76.68119 | 87.783844 | 20.75676529 | 108.007097 | 0.00289655 | 0.2317647 | 0.982152 | 0.984181 | 97.5786 | 276.603 | 343.549 | 348.395 | 1022.752 | 0 | 0 | 0
|  | 730 | 76.26087 | 12.41022 | 2.650041 | 0.05432187 | 6.145008 | 0.007945037 | 1.239317 | 55.97157 | 24.69327 | 0.005908918 | 24.0183 | 24.36236 | 0.0001439552 | 0.01628452 | 0.7996355 | 90.45651 | 0.0004315892 | 0.06732202 | 0.05167945 | 38.42724 | 76.67338 | 87.498858 | 20.75551211 | 110.353301 | 0.00269719 | 0.23212512 | 0.983599 | 0.98426 | 97.5788 | 276.611 | 343.529 | 348.45 | 1022.737 | 0 | 0 | 0
|  | 735 | 75.81029 | 12.25912 | 3.13987 | 0.05466647 | 6.183989 | 0.007464406 | 1.223558 | 56.35175 | 24.35828 | 0.007141825 | 23.69185 | 24.03386 | 0.0001716456 | 0.01941692 | 0.8004245 | 90.54576 | 0.0004080527 | 0.06688761 | 0.05136001 | 38.68484 | 76.66904 | 87.24133 | 20.75409398 | 107.376702 | 0.00262213 | 0.23341894 | 0.98363 | 0.984429 | 97.5802 | 276.597 | 343.52 | 348.479 | 1022.749 | 0 | 0 | 0
|  | 740 | 76.77329 | 11.7978 | 4.712438 | 0.05752565 | 6.507426 | 0.007863014 | 1.173551 | 56.73321 | 24.41015 | 0.01125512 | 23.74188 | 24.08559 | 0.0002710861 | 0.03066584 | 0.8015314 | 90.67097 | 0.000452325 | 0.06750929 | 0.0519929 | 38.94322 | 76.6665 | 86.950352 | 20.75215268 | 107.832561 | 0.00280599 | 0.23471106 | 0.98326 | 0.984519 | 97.5783 | 276.576 | 343.514 | 348.487 | 1022.777 | 0 | 0 | 0
|  | 745 | 78.86411 | 13.50234 | 3.096568 | 0.05163243 | 5.840773 | 0.009793254 | 1.26429 | 57.1223 | 24.35507 | 0.006649328 | 23.69445 | 24.04504 | 0.0001598833 | 0.01808635 | 0.8026088 | 90.79285 | 0.0005056495 | 0.06527835 | 0.05280855 | 39.20523 | 76.67423 | 86.675784 | 20.74868546 | 107.374349 | 0.00303672 | 0.22909434 | 0.983788 | 0.984532 | 97.5765 | 276.572 | 343.603 | 348.687 | 1022.723 | 0 | 0 | 0
|  | 750 | 75.5217 | 12.64821 | 0.2261864 | 0.0527831 | 5.970939 | 0.009335805 | 1.182369 | 57.50826 | 23.74259 | 0.0005092677 | 23.09986 | 23.44311 | 1.193882e-05 | 0.001350545 | 0.8030383 | 90.84144 | 0.0004927727 | 0.06240912 | 0.05055881 | 39.46365 | 76.67769 | 86.426029 | 20.75219928 | 102.0474 | 0.00303602 | 0.22569159 | 0.984434 | 0.984491 | 97.5762 | 276.576 | 343.622 | 348.728 | 1022.709 | 0 | 0 | 0
|  | 755 | 75.21911 | 11.78631 | 1.018546 | 0.05641605 | 6.381906 | 0.008368338 | 1.121476 | 57.88512 | 24.22463 | 0.002403538 | 23.56425 | 23.90741 | 5.746236e-05 | 0.006500267 | 0.8032118 | 90.86107 | 0.0004721086 | 0.06326927 | 0.0505176 | 39.71634 | 76.66903 | 86.144692 | 20.7561886 | 106.212433 | 0.00290511 | 0.2245861 | 0.984266 | 0.984535 | 97.5771 | 276.572 | 343.555 | 348.558 | 1022.769 | 0 | 0 | 0
|  | 760 | 75.24926 | 12.34466 | 8.606498 | 0.05388592 | 6.095692 | 0.008844854 | 1.188038 | 58.26129 | 24.57773 | 0.01912787 | 23.90278 | 24.24572 | 0.000463769 | 0.05246256 | 0.8045149 | 91.00847 | 0.0004766131 | 0.0640185 | 0.05064957 | 39.96926 | 76.65959 | 85.868602 | 20.75841435 | 109.308682 | 0.00289511 | 0.22412294 | 0.982522 | 0.984661 | 97.5784 | 276.581 | 343.484 | 348.412 | 1022.872 | 0 | 0 | 0
|  | 765 | 73.14401 | 11.63629 | 5.179412 | 0.05556692 | 6.28585 | 0.008186262 | 1.15802 | 58.63227 | 24.44472 | 0.01194105 | 23.76852 | 24.10206 | 0.0002878039 | 0.03255701 | 0.8063938 | 91.22102 | 0.0004548853 | 0.06434758 | 0.04955091 | 40.21976 | 76.64349 | 85.601331 | 20.76146757 | 108.106489 | 0.00281411 | 0.22594157 | 0.983421 | 0.984757 | 97.5785 | 276.594 | 343.413 | 348.232 | 1023.056 | 0 | 0 | 0
|  | 770 | 72.37023 | 11.05405 | 1.437529 | 0.05787495 | 6.54694 | 0.007705492 | 1.127891 | 58.99606 | 24.28936 | 0.003475466 | 23.61223 | 23.93835 | 8.319691e-05 | 0.009411415 | 0.8073213 | 91.32594 | 0.000445955 | 0.06527662 | 0.04926884 | 40.46681 | 76.61826 | 85.312296 | 20.76134511 | 106.713067 | 0.0027884 | 0.22956684 | 0.984286 | 0.984675 | 97.5788 | 276.591 | 343.337 | 348.079 | 1023.014 | 0 | 0 | 0
|  | 775 | 73.88751 | 11.76773 | 1.534828 | 0.05550478 | 6.278822 | 0.00905376 | 1.188087 | 59.3617 | 24.24578 | 0.003565164 | 23.56773 | 23.89519 | 8.519028e-05 | 0.009636909 | 0.8077423 | 91.37357 | 0.000502527 | 0.0659445 | 0.05021337 | 40.71551 | 76.59574 | 85.028259 | 20.757489 | 106.320866 | 0.00303308 | 0.23169756 | 0.984183 | 0.984582 | 97.5782 | 276.583 | 343.306 | 348.076 | 1022.906 | 0 | 0 | 0
|  | 780 | 76.57218 | 12.53404 | 2.336554 | 0.0540048 | 6.10914 | 0.009788437 | 1.244868 | 59.73785 | 24.61185 | 0.00520084 | 23.92545 | 24.26245 | 0.0001261851 | 0.01427433 | 0.8082708 | 91.43334 | 0.0005286226 | 0.06722884 | 0.05187192 | 40.97072 | 76.58699 | 84.756523 | 20.75417763 | 109.564243 | 0.00311084 | 0.23246952 | 0.983992 | 0.984574 | 97.5775 | 276.592 | 343.333 | 348.169 | 1022.82 | 0 | 0 | 0
|  | 785 | 77.60582 | 12.52626 | 5.16016 | 0.0547678 | 6.195452 | 0.009235001 | 1.225282 | 60.1233 | 24.62151 | 0.01163955 | 23.93755 | 24.28019 | 0.0002826106 | 0.03196953 | 0.8092927 | 91.54895 | 0.0005057807 | 0.06710602 | 0.05240401 | 41.23141 | 76.59018 | 84.485434 | 20.75229636 | 109.662676 | 0.00301404 | 0.23207074 | 0.983236 | 0.984538 | 97.5776 | 276.612 | 343.372 | 348.287 | 1022.736 | 0 | 0 | 0
|  | 790 | 77.23856 | 12.55119 | 5.079237 | 0.05440032 | 6.153882 | 0.009144807 | 1.207848 | 60.51041 | 24.34167 | 0.01150648 | 23.6688 | 24.01361 | 0.0002763121 | 0.03125702 | 0.8106901 | 91.70702 | 0.0004974804 | 0.0657073 | 0.05198994 | 41.4924 | 76.59545 | 84.209984 | 20.75162134 | 107.199047 | 0.0030032 | 0.2303512 | 0.983156 | 0.984443 | 97.5767 | 276.611 | 343.42 | 348.423 | 1022.67 | 0 | 0 | 0
|  | 795 | 76.58391 | 12.70999 | 4.523182 | 0.05326533 | 6.02549 | 0.008884978 | 1.206952 | 60.89496 | 24.07057 | 0.01014743 | 23.40601 | 23.74283 | 0.0002409288 | 0.02725439 | 0.8119832 | 91.8533 | 0.0004732613 | 0.06428872 | 0.05141102 | 41.7509 | 76.59744 | 83.942015 | 20.75162097 | 104.828239 | 0.00292296 | 0.22847345 | 0.98324 | 0.984375 | 97.5761 | 276.602 | 343.432 | 348.374 | 1022.596 | 0 | 0 | 0
|  | 800 | 75.63463 | 12.03528 | 3.9375 | 0.05555418 | 6.28441 | 0.008273112 | 1.119339 | 61.27551 | 23.79279 | 0.009324419 | 23.13361 | 23.45933 | 0.0002187446 | 0.02474486 | 0.8131323 | 91.9833 | 0.000459606 | 0.06218394 | 0.05057293 | 42.00586 | 76.59439 | 83.67319 | 20.75255222 | 102.412562 | 0.00288735 | 0.22470379 | 0.983338 | 0.984381 | 97.5768 | 276.608 | 343.398 | 348.233 | 1022.584 | 0 | 0 | 0
|  | 805 | 75.62029 | 11.64804 | 2.629083 | 0.05739022 | 6.492106 | 0.008224721 | 1.094623 | 61.65365 | 24.22097 | 0.006319519 | 23.54588 | 23.87582 | 0.0001508837 | 0.01706829 | 0.8140564 | 92.08783 | 0.0004720185 | 0.06282066 | 0.05066692 | 42.25896 | 76.58838 | 83.387002 | 20.75560207 | 106.113582 | 0.00290503 | 0.22339318 | 0.983671 | 0.984378 | 97.5767 | 276.617 | 343.339 | 348.15 | 1022.599 | 0 | 0 | 0
|  | 810 | 76.16914 | 11.92355 | 4.315351 | 0.05647105 | 6.388128 | 0.008546154 | 1.142821 | 62.03312 | 24.67118 | 0.01002343 | 23.97893 | 24.31227 | 0.0002436924 | 0.02756701 | 0.8150428 | 92.19942 | 0.0004826103 | 0.0645363 | 0.05122843 | 42.5137 | 76.5841 | 83.103131 | 20.75699722 | 110.073875 | 0.00291265 | 0.22485484 | 0.983133 | 0.984254 | 97.5758 | 276.621 | 343.273 | 348.045 | 1022.581 | 0 | 0 | 0
|  | 815 | 74.65804 | 12.2904 | -1.065216 | 0.0536986 | 6.074502 | 0.00886998 | 1.198954 | 62.41019 | 24.41043 | -0.002377251 | 23.7284 | 24.06167 | -5.720063e-05 | -0.006470659 | 0.8156521 | 92.26833 | 0.0004763055 | 0.06438215 | 0.05038412 | 42.76773 | 76.57692 | 82.824956 | 20.75812024 | 107.772579 | 0.00290755 | 0.22627817 | 0.984319 | 0.984053 | 97.5744 | 276.615 | 343.315 | 348.137 | 1022.614 | 0 | 0 | 0
|  | 820 | 74.38232 | 12.64673 | -1.630772 | 0.05199285 | 5.881544 | 0.009196857 | 1.215834 | 62.78279 | 24.18289 | -0.003557098 | 23.50571 | 23.83643 | -8.47885e-05 | -0.009591459 | 0.8156521 | 92.26833 | 0.0004781708 | 0.06321466 | 0.05005861 | 43.01884 | 76.56438 | 82.565085 | 20.75758074 | 105.765984 | 0.00293451 | 0.2247342 | 0.984341 | 0.983943 | 97.5727 | 276.607 | 343.293 | 348.123 | 1022.66 | 0 | 0 | 0
|  | 825 | 75.07708 | 13.32105 | -1.646342 | 0.049822 | 5.635973 | 0.009304295 | 1.272846 | 63.15644 | 24.37138 | -0.003414057 | 23.68809 | 24.02539 | -8.202406e-05 | -0.00927874 | 0.8156521 | 92.26833 | 0.0004635586 | 0.06341575 | 0.05045972 | 43.27013 | 76.55326 | 82.30455 | 20.75754013 | 107.417415 | 0.0028567 | 0.22394671 | 0.984345 | 0.983963 | 97.5721 | 276.607 | 343.281 | 348.169 | 1022.645 | 0 | 0 | 0
|  | 830 | 74.65799 | 12.25474 | 1.664512 | 0.0538548 | 6.092172 | 0.00779797 | 1.187248 | 63.53077 | 24.2687 | 0.003746415 | 23.58816 | 23.9274 | 8.964197e-05 | 0.01014049 | 0.8158762 | 92.29369 | 0.0004199581 | 0.06393902 | 0.05029467 | 43.52202 | 76.5431 | 82.059454 | 20.75736281 | 106.513591 | 0.00267925 | 0.22609018 | 0.983504 | 0.983923 | 97.57 | 276.589 | 343.279 | 348.216 | 1022.684 | 0 | 0 | 0
|  | 835 | 76.64283 | 12.41325 | -1.219181 | 0.0545806 | 6.174276 | 0.008871346 | 1.167406 | 63.90903 | 24.7503 | -0.002725627 | 24.06101 | 24.41407 | -6.654364e-05 | -0.007527561 | 0.8161003 | 92.31904 | 0.0004842034 | 0.0637177 | 0.05136181 | 43.77616 | 76.53776 | 81.769228 | 20.7571102 | 110.804856 | 0.00291284 | 0.22212793 | 0.984399 | 0.984094 | 97.5695 | 276.602 | 343.347 | 348.385 | 1022.777 | 0 | 0 | 0
|  | 840 | 74.75648 | 11.88697 | 1.044808 | 0.05559425 | 6.288942 | 0.007420798 | 1.111039 | 64.28752 | 24.3833 | 0.002413707 | 23.70949 | 24.06476 | 5.80853e-05 | 0.006570735 | 0.8162455 | 92.33546 | 0.0004125537 | 0.06176741 | 0.05001676 | 44.02961 | 76.53277 | 81.513797 | 20.75927612 | 107.567042 | 0.00263944 | 0.21941407 | 0.983762 | 0.984032 | 97.5714 | 276.6 | 343.423 | 348.569 | 1022.771 | 0 | 0 | 0
|  | 845 | 73.64614 | 11.49465 | 0.906565 | 0.05663783 | 6.406995 | 0.005854654 | 1.123716 | 64.65853 | 24.47285 | 0.00212766 | 23.78908 | 24.13256 | 5.134588e-05 | 0.005808357 | 0.8165191 | 92.36641 | 0.0003315949 | 0.06364485 | 0.04966797 | 44.27882 | 76.51897 | 81.21413 | 20.76124547 | 108.324478 | 0.00229097 | 0.22385275 | 0.983768 | 0.984006 | 97.5723 | 276.61 | 343.315 | 348.272 | 1022.868 | 0 | 0 | 0
|  | 850 | 73.99745 | 12.64635 | 5.266919 | 0.05172538 | 5.851288 | 0.007789266 | 1.21656 | 65.02764 | 23.91597 | 0.01155489 | 23.24857 | 23.57733 | 0.0002724334 | 0.03081826 | 0.8173285 | 92.45798 | 0.0004029028 | 0.06292704 | 0.04977673 | 44.52743 | 76.50311 | 80.954325 | 20.75655649 | 103.454351 | 0.0026319 | 0.2258627 | 0.982838 | 0.98413 | 97.5711 | 276.605 | 343.327 | 348.182 | 1022.906 | 0 | 0 | 0
|  | 855 | 77.99462 | 13.33578 | -1.161413 | 0.05170093 | 5.848522 | 0.009421607 | 1.239726 | 65.40762 | 24.80156 | -0.002457638 | 24.10137 | 24.43247 | -6.004615e-05 | -0.006792551 | 0.8180096 | 92.53502 | 0.0004871059 | 0.06409501 | 0.05215204 | 44.78225 | 76.50014 | 80.691722 | 20.75461449 | 111.220563 | 0.00292076 | 0.22277892 | 0.984342 | 0.984067 | 97.5728 | 276.61 | 343.212 | 347.927 | 1023.365 | 0 | 0 | 0
|  | 860 | 73.80259 | 13.20337 | -0.1870153 | 0.04941275 | 5.589678 | 0.01047703 | 1.231492 | 65.78711 | 23.85228 | -0.0003932482 | 23.17815 | 23.49901 | -9.240942e-06 | -0.001045355 | 0.8180096 | 92.53502 | 0.0005176991 | 0.06085138 | 0.0494023 | 45.03614 | 76.49664 | 80.438056 | 20.75747432 | 102.866295 | 0.00313421 | 0.22059815 | 0.984161 | 0.984117 | 97.5748 | 276.62 | 343.201 | 347.952 | 1022.935 | 0 | 0 | 0
|  | 865 | 74.21488 | 11.47058 | 4.433992 | 0.05719495 | 6.470017 | 0.008514052 | 1.080101 | 66.15716 | 24.2169 | 0.01062426 | 23.53343 | 23.87009 | 0.000253602 | 0.028688 | 0.8186436 | 92.60674 | 0.0004869608 | 0.06177633 | 0.04975388 | 45.28403 | 76.48226 | 80.186034 | 20.75898287 | 106.039643 | 0.00296917 | 0.22058382 | 0.982938 | 0.984126 | 97.5746 | 276.619 | 343.215 | 348.125 | 1022.835 | 0 | 0 | 0
|  | 870 | 75.01622 | 11.21962 | 1.890035 | 0.0591057 | 6.686165 | 0.007610589 | 1.059488 | 66.53023 | 24.19918 | 0.004684538 | 23.51215 | 23.84693 | 0.0001117118 | 0.01263709 | 0.8195569 | 92.71006 | 0.0004498292 | 0.06262176 | 0.05030101 | 45.53417 | 76.47153 | 79.873586 | 20.75680018 | 105.866238 | 0.00281203 | 0.223006 | 0.983602 | 0.984126 | 97.573 | 276.629 | 343.156 | 348.042 | 1024.492 | 0 | 0 | 0
|  | 875 | 76.74973 | 13.41314 | 4.157479 | 0.05058232 | 5.721982 | 0.008944171 | 1.27498 | 66.90965 | 24.59377 | 0.008673328 | 23.89903 | 24.24616 | 0.0002102949 | 0.02378902 | 0.8203619 | 92.80112 | 0.0004524169 | 0.06449144 | 0.051524 | 45.78873 | 76.46817 | 79.607659 | 20.75531785 | 109.36289 | 0.00279207 | 0.22527664 | 0.983201 | 0.984171 | 97.5721 | 276.636 | 343.206 | 348.191 | 1023.429 | 0 | 0 | 0
|  | 880 | 76.55235 | 13.07154 | 6.601337 | 0.05177072 | 5.856416 | 0.009627286 | 1.242294 | 67.29291 | 24.50422 | 0.01414986 | 23.81298 | 24.1526 | 0.0003417559 | 0.03866017 | 0.821742 | 92.95724 | 0.0004984115 | 0.06431443 | 0.05140831 | 46.04606 | 76.46921 | 79.357398 | 20.75505218 | 108.57232 | 0.00299311 | 0.22543192 | 0.982597 | 0.984179 | 97.5717 | 276.641 | 343.22 | 348.115 | 1022.754 | 0 | 0 | 0
|  | 885 | 75.38692 | 13.15427 | 2.607815 | 0.05066188 | 5.730982 | 0.009693988 | 1.233239 | 67.67275 | 24.1546 | 0.005551558 | 23.47165 | 23.79815 | 0.0001321168 | 0.01494534 | 0.8229267 | 93.09126 | 0.0004911157 | 0.06247819 | 0.05049618 | 46.30082 | 76.46639 | 79.091469 | 20.75572162 | 105.489166 | 0.00299232 | 0.22292912 | 0.983581 | 0.984202 | 97.5725 | 276.638 | 343.197 | 347.971 | 1022.695 | 0 | 0 | 0
|  | 890 | 74.61083 | 13.3849 | 6.043824 | 0.0492764 | 5.574253 | 0.008826076 | 1.248057 | 68.04775 | 24.08089 | 0.01255563 | 23.39831 | 23.71986 | 0.0002978179 | 0.03368981 | 0.8240016 | 93.21285 | 0.0004349172 | 0.06149973 | 0.04990576 | 46.55183 | 76.45814 | 78.850309 | 20.75736163 | 104.838676 | 0.00275744 | 0.22077616 | 0.982854 | 0.984258 | 97.5726 | 276.621 | 343.172 | 347.888 | 1022.682 | 0 | 0 | 0
|  | 895 | 75.00946 | 12.07748 | 6.245174 | 0.05490247 | 6.210686 | 0.007714488 | 1.14014 | 68.4218 | 24.46173 | 0.0142297 | 23.76732 | 24.09576 | 0.0003428754 | 0.03878681 | 0.8256033 | 93.39404 | 0.0004235444 | 0.06259649 | 0.05028358 | 46.8023 | 76.44894 | 78.59066 | 20.75888407 | 108.176252 | 0.00268029 | 0.2211101 | 0.982638 | 0.984229 | 97.573 | 276.616 | 343.157 | 347.899 | 1022.653 | 0 | 0 | 0
|  | 900 | 75.04351 | 11.96542 | 3.55154 | 0.05544183 | 6.271701 | 0.007788589 | 1.134581 | 68.79693 | 24.49293 | 0.008163098 | 23.79396 | 24.12122 | 0.0001969039 | 0.0222742 | 0.8269527 | 93.54669 | 0.0004318136 | 0.06290323 | 0.05035171 | 47.05389 | 76.44103 | 78.30751 | 20.7588693 | 108.435634 | 0.00271292 | 0.22171976 | 0.983297 | 0.98421 | 97.574 | 276.625 | 343.104 | 347.823 | 1022.661 | 0 | 0 | 0
|  | 905 | 74.57785 | 13.12457 | 2.516433 | 0.05023162 | 5.68231 | 0.008725167 | 1.221412 | 69.17098 | 24.06128 | 0.005336729 | 23.3702 | 23.68577 | 0.0001264045 | 0.01429915 | 0.827761 | 93.63812 | 0.0004382792 | 0.06135352 | 0.04986708 | 47.30443 | 76.43203 | 78.043225 | 20.75735428 | 104.627461 | 0.00277341 | 0.22051321 | 0.983644 | 0.984241 | 97.5726 | 276.624 | 343.039 | 347.671 | 1022.664 | 0 | 0 | 0
|  | 910 | 74.55656 | 12.85282 | 1.327889 | 0.051279 | 5.800792 | 0.008963133 | 1.182473 | 69.54382 | 24.03589 | 0.002878102 | 23.3452 | 23.65894 | 6.809283e-05 | 0.007702808 | 0.8282473 | 93.69313 | 0.0004596205 | 0.06063603 | 0.04975538 | 47.55349 | 76.42178 | 77.797339 | 20.75757677 | 104.405264 | 0.00286721 | 0.21872596 | 0.983896 | 0.984218 | 97.5699 | 276.611 | 343.034 | 347.644 | 1022.647 | 0 | 0 | 0
|  | 915 | 75.2111 | 11.28002 | 2.183968 | 0.05894192 | 6.667638 | 0.007319243 | 1.054419 | 69.91824 | 24.62566 | 0.005310313 | 23.919 | 24.24099 | 0.0001287273 | 0.01456191 | 0.8287393 | 93.74879 | 0.0004314102 | 0.0621495 | 0.05032847 | 47.8037 | 76.41338 | 77.523189 | 20.75995767 | 109.596183 | 0.0027014 | 0.2187945 | 0.983571 | 0.984165 | 97.5701 | 276.606 | 343.048 | 347.666 | 1022.66 | 0 | 0 | 0
|  | 920 | 74.29061 | 12.48526 | 3.930152 | 0.05260037 | 5.950268 | 0.00825377 | 1.210212 | 70.29199 | 24.80253 | 0.008467659 | 24.08855 | 24.41376 | 0.0002067274 | 0.02338546 | 0.8295779 | 93.84366 | 0.0004341513 | 0.06365758 | 0.05005965 | 48.05467 | 76.40434 | 77.223962 | 20.76225785 | 111.165775 | 0.00269991 | 0.22161158 | 0.983214 | 0.984161 | 97.5718 | 276.62 | 343.016 | 347.647 | 1022.685 | 0 | 0 | 0
|  | 925 | 72.03551 | 12.45009 | 4.257551 | 0.05114775 | 5.785945 | 0.008353202 | 1.232027 | 70.65781 | 23.9923 | 0.009218938 | 23.30137 | 23.6214 | 0.0002177642 | 0.02463396 | 0.8306392 | 93.96371 | 0.0004272475 | 0.06301539 | 0.04873765 | 48.30166 | 76.38682 | 76.992724 | 20.76107585 | 104.020232 | 0.00273128 | 0.22555416 | 0.983152 | 0.984183 | 97.5731 | 276.616 | 343.012 | 347.723 | 1022.814 | 0 | 0 | 0
|  | 930 | 75.24144 | 12.87026 | 3.594942 | 0.05167993 | 5.846146 | 0.009458477 | 1.22797 | 71.026 | 24.42711 | 0.007725482 | 23.72414 | 24.04851 | 0.0001857863 | 0.02101656 | 0.8316481 | 94.07783 | 0.0004888135 | 0.06346141 | 0.05056563 | 48.54992 | 76.37204 | 76.709641 | 20.75757523 | 107.826866 | 0.00295912 | 0.22367905 | 0.983259 | 0.984123 | 97.5729 | 276.613 | 343.019 | 347.709 | 1022.899 | 0 | 0 | 0
|  | 935 | 74.57103 | 13.15807 | 2.929611 | 0.05009913 | 5.667323 | 0.01091555 | 1.245287 | 71.40053 | 24.12785 | 0.006177947 | 23.43124 | 23.75724 | 0.000146771 | 0.01660305 | 0.8324794 | 94.17188 | 0.0005468598 | 0.06238779 | 0.05006263 | 48.80149 | 76.36421 | 76.477486 | 20.75713823 | 105.190912 | 0.00323355 | 0.22287128 | 0.983449 | 0.98414 | 97.5729 | 276.592 | 342.986 | 347.758 | 1022.91 | 0 | 0 | 0
|  | 940 | 76.06258 | 12.34035 | 1.6814 | 0.05448737 | 6.163729 | 0.007716526 | 1.139468 | 71.77712 | 24.72877 | 0.003763521 | 24.01173 | 24.34291 | 9.161506e-05 | 0.01036369 | 0.8330754 | 94.2393 | 0.0004204532 | 0.06208664 | 0.05077582 | 49.05359 | 76.35863 | 76.202854 | 20.75909159 | 110.48174 | 0.00264803 | 0.21793465 | 0.983706 | 0.984127 | 97.5727 | 276.581 | 342.942 | 347.672 | 1022.919 | 0 | 0 | 0
|  | 945 | 73.87395 | 13.4504 | 2.182279 | 0.04855213 | 5.492323 | 0.008391868 | 1.257139 | 72.15196 | 24.31993 | 0.004425605 | 23.61571 | 23.9412 | 0.0001059543 | 0.01198578 | 0.8335693 | 94.29517 | 0.0004074431 | 0.0610368 | 0.04942631 | 49.30409 | 76.35128 | 75.944376 | 20.76098978 | 106.863081 | 0.00262227 | 0.21787146 | 0.983544 | 0.984039 | 97.5726 | 276.592 | 342.956 | 347.683 | 1022.873 | 0 | 0 | 0
|  | 950 | 73.72257 | 14.25795 | 0.9859907 | 0.04570837 | 5.17063 | 0.01012035 | 1.356268 | 72.52095 | 24.37595 | 0.001877158 | 23.67087 | 24.00864 | 4.506802e-05 | 0.005098193 | 0.8339469 | 94.33788 | 0.0004625848 | 0.06199279 | 0.04951076 | 49.55144 | 76.33784 | 75.714003 | 20.76109903 | 107.359463 | 0.0028522 | 0.22007282 | 0.983881 | 0.984091 | 97.5716 | 276.578 | 342.967 | 347.861 | 1023.17 | 0 | 0 | 0
|  | 955 | 72.90482 | 13.46955 | 14.76255 | 0.04784707 | 5.412564 | 0.009381633 | 1.287284 | 72.88752 | 23.69696 | 0.03027022 | 23.01172 | 23.33465 | 0.0007063449 | 0.07990327 | 0.8358254 | 94.55039 | 0.0004488836 | 0.06159279 | 0.04900108 | 49.79772 | 76.32201 | 75.479806 | 20.75777806 | 101.462639 | 0.00284864 | 0.22375761 | 0.980737 | 0.984118 | 97.571 | 276.586 | 342.97 | 347.783 | 1022.947 | 0 | 0 | 0
|  | 960 | 73.00655 | 11.7207 | 0.3669811 | 0.0550631 | 6.228857 | 0.007839641 | 1.105234 | 73.2523 | 23.44219 | 0.0008759662 | 22.75343 | 23.06838 | 2.020712e-05 | 0.002285873 | 0.8376418 | 94.75586 | 0.0004316749 | 0.06085764 | 0.04893782 | 50.04256 | 76.30447 | 75.228796 | 20.75598823 | 99.245223 | 0.00279402 | 0.22355278 | 0.983983 | 0.984081 | 97.5703 | 276.59 | 342.806 | 347.551 | 1023.018 | 0 | 0 | 0
|  | 965 | 75.21412 | 11.24325 | 0.02522139 | 0.05913705 | 6.689712 | 0.007305894 | 1.052305 | 73.62285 | 24.22247 | 6.256428e-05 | 23.51332 | 23.83978 | 1.491519e-06 | 0.0001687238 | 0.837696 | 94.762 | 0.000432049 | 0.0622302 | 0.05034198 | 50.29076 | 76.29311 | 74.933544 | 20.75682805 | 105.973411 | 0.00273428 | 0.22177838 | 0.984103 | 0.98411 | 97.5702 | 276.578 | 342.843 | 347.603 | 1022.66 | 0 | 0 | 0
|  | 970 | 73.92302 | 11.75423 | 4.634224 | 0.05559528 | 6.289059 | 0.00779129 | 1.088138 | 73.99569 | 23.80482 | 0.01099117 | 23.11289 | 23.44073 | 0.000257641 | 0.02914491 | 0.8383439 | 94.83528 | 0.000433159 | 0.06049532 | 0.04938034 | 50.54007 | 76.28422 | 74.647693 | 20.75718409 | 102.372597 | 0.00277146 | 0.21994849 | 0.982895 | 0.984124 | 97.5695 | 276.577 | 342.917 | 347.781 | 1023.961 | 0 | 0 | 0
|  | 975 | 75.09433 | 12.94712 | 6.535921 | 0.05127272 | 5.800081 | 0.008705698 | 1.193159 | 74.36823 | 24.19406 | 0.01406059 | 23.49382 | 23.8336 | 0.0003351145 | 0.03790887 | 0.8398258 | 95.00291 | 0.0004463648 | 0.0611765 | 0.05012332 | 50.78883 | 76.27511 | 74.379205 | 20.75742515 | 105.761335 | 0.00279763 | 0.21911075 | 0.98259 | 0.984162 | 97.5688 | 276.586 | 342.961 | 347.921 | 1023.346 | 0 | 0 | 0
|  | 980 | 76.25032 | 13.34283 | 4.40223 | 0.05051797 | 5.714702 | 0.008642735 | 1.240003 | 74.7466 | 24.70055 | 0.009138764 | 23.98768 | 24.33499 | 0.0002223917 | 0.02515744 | 0.8412195 | 95.16058 | 0.0004366134 | 0.06264243 | 0.05096786 | 51.04156 | 76.27204 | 74.129801 | 20.75817551 | 110.245121 | 0.00271769 | 0.21960428 | 0.983124 | 0.984146 | 97.5688 | 276.571 | 342.99 | 347.956 | 1022.657 | 0 | 0 | 0
|  | 985 | 77.6359 | 12.39108 | 1.015941 | 0.05538673 | 6.265468 | 0.008217054 | 1.148843 | 75.13131 | 25.0581 | 0.002279417 | 24.33655 | 24.68598 | 5.626963e-05 | 0.006365343 | 0.8419162 | 95.23939 | 0.0004551158 | 0.06363067 | 0.05187534 | 51.29866 | 76.27544 | 73.866771 | 20.75756255 | 113.467557 | 0.00276796 | 0.2198182 | 0.983854 | 0.984109 | 97.5691 | 276.561 | 343.013 | 347.938 | 1022.667 | 0 | 0 | 0
|  | 990 | 77.59494 | 11.85934 | 2.135403 | 0.05783957 | 6.542937 | 0.008748332 | 1.110151 | 75.51939 | 25.07953 | 0.004997408 | 24.36184 | 24.71497 | 0.0001235108 | 0.01397181 | 0.8423656 | 95.29023 | 0.0005059998 | 0.06421065 | 0.05196093 | 51.55825 | 76.28221 | 73.579299 | 20.75741377 | 113.682609 | 0.00297615 | 0.22119729 | 0.98359 | 0.984149 | 97.5693 | 276.56 | 343.076 | 348.049 | 1022.684 | 0 | 0 | 0
|  | 995 | 75.82157 | 12.69948 | 4.148536 | 0.05277873 | 5.970445 | 0.009800961 | 1.209752 | 75.90293 | 24.54539 | 0.009048672 | 23.84701 | 24.19742 | 0.0002189545 | 0.02476861 | 0.8432218 | 95.38708 | 0.0005172823 | 0.06384917 | 0.05094975 | 51.81553 | 76.28435 | 73.298393 | 20.75706168 | 108.910152 | 0.00306908 | 0.22389476 | 0.983202 | 0.984214 | 97.5691 | 276.56 | 343.134 | 348.176 | 1022.683 | 0 | 0 | 0
|  | 1000 | 74.5466 | 14.56105 | -0.4878247 | 0.04525718 | 5.119591 | 0.01174568 | 1.367709 | 76.27885 | 24.10057 | -0.0009293645 | 23.41471 | 23.75556 | -2.207757e-05 | -0.002497463 | 0.8437692 | 95.449 | 0.0005315766 | 0.06189866 | 0.04996937 | 52.06783 | 76.27885 | 73.053151 | 20.75727595 | 104.997891 | 0.00317063 | 0.22172823 | 0.98433 | 0.984226 | 97.5691 | 276.574 | 343.132 | 348.127 | 1022.729 | 0 | 0 | 0
|  | 1005 | 75.2082 | 11.98777 | 1.549612 | 0.05545992 | 6.273746 | 0.009246048 | 1.107766 | 76.65324 | 24.01766 | 0.003628557 | 23.34042 | 23.68472 | 8.594134e-05 | 0.009721871 | 0.843984 | 95.47331 | 0.000512785 | 0.06143659 | 0.0502502 | 52.31838 | 76.27188 | 72.824311 | 20.75556977 | 104.304677 | 0.0030976 | 0.22104559 | 0.98395 | 0.984356 | 97.5694 | 276.562 | 343.224 | 348.287 | 1022.684 | 0 | 0 | 0
|  | 1010 | 77.00341 | 10.69631 | 7.04808 | 0.0636397 | 7.199061 | 0.00736258 | 1.013258 | 77.03377 | 24.63079 | 0.01846707 | 23.93647 | 24.28851 | 0.0004485377 | 0.05073956 | 0.8453202 | 95.62446 | 0.0004685524 | 0.06448344 | 0.05166655 | 52.57317 | 76.27106 | 72.502074 | 20.75507903 | 109.699075 | 0.00285695 | 0.22499588 | 0.982509 | 0.984574 | 97.5678 | 276.562 | 343.227 | 348.275 | 1022.638 | 0 | 0 | 0
|  | 1015 | 76.08602 | 14.45667 | 2.634013 | 0.04652527 | 5.263039 | 0.01069389 | 1.332693 | 77.41649 | 23.94665 | 0.005191337 | 23.27059 | 23.60628 | 0.0001225482 | 0.01386291 | 0.846748 | 95.78597 | 0.0004975359 | 0.06200392 | 0.05080525 | 52.82935 | 76.2724 | 72.217372 | 20.75291021 | 103.685166 | 0.0030383 | 0.22310395 | 0.9841 | 0.984681 | 97.5675 | 276.559 | 343.212 | 348.163 | 1022.69 | 0 | 0 | 0
|  | 1020 | 75.14378 | 13.62386 | 1.010713 | 0.04875793 | 5.515603 | 0.0094522 | 1.263357 | 77.79456 | 23.92289 | 0.002090386 | 23.24188 | 23.57473 | 4.928029e-05 | 0.005574693 | 0.8471775 | 95.83456 | 0.0004608697 | 0.06159866 | 0.05021929 | 53.08191 | 76.26918 | 72.016021 | 20.75493649 | 103.454478 | 0.00288195 | 0.22215834 | 0.984483 | 0.984717 | 97.5675 | 276.564 | 343.129 | 348.043 | 1022.775 | 0 | 0 | 0
|  | 1025 | 75.48548 | 12.85592 | 1.333592 | 0.0519054 | 5.871652 | 0.008855671 | 1.219185 | 78.17114 | 24.21946 | 0.002902343 | 23.52309 | 23.84991 | 6.922062e-05 | 0.007830387 | 0.8474738 | 95.86807 | 0.0004596572 | 0.06328227 | 0.05065889 | 53.33411 | 76.26452 | 71.727403 | 20.75562028 | 106.004233 | 0.00285238 | 0.22465813 | 0.984767 | 0.985092 | 97.5673 | 276.552 | 343.028 | 347.794 | 1022.784 | 0 | 0 | 0
|  | 1030 | 75.28669 | 15.04779 | 0.7890381 | 0.04422805 | 5.003173 | 0.01101667 | 1.415861 | 78.54807 | 23.91682 | 0.001482163 | 23.22455 | 23.54505 | 3.489762e-05 | 0.003947694 | 0.8477341 | 95.89752 | 0.0004872457 | 0.06262076 | 0.05046162 | 53.58691 | 76.26026 | 71.507798 | 20.7539712 | 103.351122 | 0.00299649 | 0.22501377 | 0.985022 | 0.985188 | 97.568 | 276.576 | 342.96 | 347.693 | 1022.758 | 0 | 0 | 0
|  | 1035 | 78.29246 | 12.83832 | 7.138058 | 0.05390933 | 6.098341 | 0.009598317 | 1.193004 | 78.93202 | 24.51143 | 0.01594082 | 23.80513 | 24.13979 | 0.0003848079 | 0.04353031 | 0.8487833 | 96.01621 | 0.0005174389 | 0.06431407 | 0.05235799 | 53.84396 | 76.26282 | 71.265912 | 20.75160112 | 108.568456 | 0.00307276 | 0.22538017 | 0.98347 | 0.985254 | 97.5685 | 276.572 | 343.006 | 347.828 | 1022.809 | 0 | 0 | 0
|  | 1040 | 78.0335 | 12.53067 | 6.19537 | 0.0550502 | 6.227398 | 0.00966046 | 1.140488 | 79.32283 | 24.33383 | 0.01423957 | 23.62935 | 23.95131 | 0.0003410564 | 0.03858104 | 0.850598 | 96.22149 | 0.0005318102 | 0.0627841 | 0.05199181 | 54.10483 | 76.27195 | 70.977776 | 20.75155212 | 106.985939 | 0.00314976 | 0.22250262 | 0.983808 | 0.985402 | 97.5686 | 276.576 | 342.958 | 347.631 | 1022.864 | 0 | 0 | 0
|  | 1045 | 77.54962 | 13.3338 | 4.6149 | 0.05141358 | 5.816016 | 0.01014654 | 1.223795 | 79.71179 | 24.50641 | 0.009840431 | 23.79318 | 24.1116 | 0.0002372685 | 0.02684033 | 0.8520438 | 96.38505 | 0.00052167 | 0.06291966 | 0.05174651 | 54.36418 | 76.27922 | 70.721787 | 20.75382002 | 108.491738 | 0.00309106 | 0.22167094 | 0.984453 | 0.985555 | 97.5683 | 276.588 | 342.904 | 347.493 | 1022.888 | 0 | 0 | 0
|  | 1050 | 77.75325 | 13.03304 | 4.091909 | 0.05273817 | 5.965856 | 0.009072845 | 1.234098 | 80.10005 | 24.84214 | 0.008830941 | 24.11576 | 24.43678 | 0.0002157998 | 0.02441174 | 0.8531765 | 96.51318 | 0.0004784852 | 0.06508405 | 0.0521676 | 54.62396 | 76.28576 | 70.45781 | 20.75486868 | 111.46907 | 0.00288156 | 0.22512124 | 0.984559 | 0.985548 | 97.5681 | 276.587 | 342.856 | 347.42 | 1022.895 | 0 | 0 | 0
|  | 1055 | 78.1592 | 12.30812 | 3.713723 | 0.0561359 | 6.350215 | 0.008354986 | 1.16073 | 80.48983 | 24.69388 | 0.008580881 | 23.97345 | 24.29508 | 0.0002084732 | 0.02358294 | 0.8542372 | 96.63316 | 0.0004690147 | 0.06515861 | 0.05239476 | 54.88537 | 76.29367 | 70.190999 | 20.75289492 | 110.149993 | 0.00285386 | 0.22635506 | 0.984578 | 0.985539 | 97.5679 | 276.602 | 342.879 | 347.479 | 1022.855 | 0 | 0 | 0
|  | 1060 | 77.97068 | 11.19487 | 2.74338 | 0.06156933 | 6.964857 | 0.007808782 | 1.038715 | 80.88015 | 24.3267 | 0.007052953 | 23.62242 | 23.94856 | 0.0001689081 | 0.01910725 | 0.8551806 | 96.73989 | 0.0004807815 | 0.06395302 | 0.05211449 | 55.14664 | 76.30203 | 69.895762 | 20.75103895 | 106.923222 | 0.00293352 | 0.22571467 | 0.98481 | 0.9856 | 97.5683 | 276.608 | 342.958 | 347.693 | 1022.817 | 0 | 0 | 0
|  | 1065 | 77.88706 | 13.06613 | 2.797764 | 0.05269513 | 5.960988 | 0.008206087 | 1.209184 | 81.2698 | 24.23215 | 0.006177353 | 23.53321 | 23.86598 | 0.0001474286 | 0.01667744 | 0.8559715 | 96.82935 | 0.0004324209 | 0.06371809 | 0.05201455 | 55.40696 | 76.30967 | 69.593557 | 20.75065568 | 106.10544 | 0.00273513 | 0.2257517 | 0.984967 | 0.985659 | 97.5682 | 276.589 | 342.996 | 347.846 | 1022.822 | 0 | 0 | 0
|  | 1070 | 78.76964 | 17.7121 | 5.26429 | 0.03931345 | 4.447223 | 0.01260263 | 1.628155 | 81.66144 | 24.46298 | 0.008588664 | 23.75829 | 24.09658 | 0.0002069574 | 0.02341147 | 0.8568574 | 96.92957 | 0.000495453 | 0.06400838 | 0.05256147 | 55.6684 | 76.3191 | 69.372434 | 20.75046538 | 108.140684 | 0.00298415 | 0.22489974 | 0.984709 | 0.985671 | 97.567 | 276.576 | 343.009 | 347.893 | 1022.835 | 0 | 0 | 0
|  | 1075 | 78.93795 | 12.70966 | 4.63144 | 0.05490402 | 6.210862 | 0.009223044 | 1.159119 | 82.05571 | 24.43042 | 0.01056415 | 23.73026 | 24.07052 | 0.0002542846 | 0.02876523 | 0.8580105 | 97.06001 | 0.0005063821 | 0.0636403 | 0.05260122 | 55.93131 | 76.33089 | 69.166083 | 20.75005887 | 107.869296 | 0.0030332 | 0.22413776 | 0.984373 | 0.985556 | 97.5667 | 276.58 | 343.061 | 347.98 | 1022.817 | 0 | 0 | 0
|  | 1080 | 76.26552 | 11.28987 | 1.789542 | 0.05971612 | 6.755217 | 0.007373797 | 1.02465 | 82.44371 | 23.7838 | 0.004562468 | 23.09901 | 23.42251 | 0.0001068645 | 0.01208874 | 0.8589134 | 97.16215 | 0.0004403345 | 0.06118815 | 0.05075639 | 56.1897 | 76.33677 | 68.834777 | 20.75178128 | 102.220734 | 0.00280432 | 0.22201342 | 0.98487 | 0.985381 | 97.5657 | 276.585 | 343.014 | 347.818 | 1022.768 | 0 | 0 | 0
|  | 1085 | 78.88463 | 13.96475 | 0.008596925 | 0.04993573 | 5.648839 | 0.01145511 | 1.239545 | 82.83159 | 24.4145 | 1.78519e-05 | 23.71204 | 24.04751 | 4.292937e-07 | 4.856264e-05 | 0.8591816 | 97.19249 | 0.0005720191 | 0.06189758 | 0.0523346 | 56.44743 | 76.34248 | 68.586542 | 20.75092031 | 107.716263 | 0.00331259 | 0.2195519 | 0.985407 | 0.985409 | 97.565 | 276.578 | 343.021 | 347.874 | 1022.764 | 0 | 0 | 0
|  | 1090 | 74.90529 | 11.66532 | 1.3907 | 0.05676335 | 6.421193 | 0.009135497 | 1.06905 | 83.21607 | 24.04802 | 0.003330151 | 23.36141 | 23.70486 | 7.894076e-05 | 0.008929951 | 0.8593801 | 97.21494 | 0.0005185614 | 0.06068288 | 0.04997449 | 56.7032 | 76.34501 | 68.319073 | 20.75684663 | 104.530501 | 0.00311965 | 0.2187704 | 0.984993 | 0.985366 | 97.566 | 276.568 | 343.099 | 348.143 | 1022.684 | 0 | 0 | 0
|  | 1095 | 74.37548 | 14.16576 | 3.146983 | 0.04641328 | 5.250371 | 0.01077334 | 1.313682 | 83.58927 | 24.15792 | 0.006135399 | 23.46618 | 23.80641 | 0.0001460618 | 0.01652283 | 0.8599426 | 97.27857 | 0.000500026 | 0.0609723 | 0.04972426 | 56.95245 | 76.33723 | 68.036595 | 20.75863979 | 105.479107 | 0.00303017 | 0.21880341 | 0.984539 | 0.985226 | 97.5662 | 276.578 | 343.07 | 348.044 | 1022.7 | 0 | 0 | 0
|  | 1100 | 75.26471 | 13.79143 | 0.07997931 | 0.04824302 | 5.457355 | 0.009803081 | 1.276489 | 83.96337 | 24.34071 | 0.0001607367 | 23.6516 | 24.00474 | 3.858443e-06 | 0.0004364755 | 0.8603174 | 97.32097 | 0.0004729302 | 0.06158168 | 0.05028752 | 57.20248 | 76.33033 | 67.841002 | 20.75794436 | 107.116963 | 0.00289899 | 0.21920366 | 0.984972 | 0.98499 | 97.5665 | 276.571 | 343.184 | 348.308 | 1022.649 | 0 | 0 | 0
|  | 1105 | 75.98286 | 11.86883 | 0.06472521 | 0.05659263 | 6.401882 | 0.007679036 | 1.103642 | 84.34149 | 24.46327 | 0.0001518104 | 23.77048 | 24.12859 | 3.66297e-06 | 0.0004143631 | 0.8603362 | 97.3231 | 0.0004345769 | 0.06245803 | 0.05079401 | 57.45518 | 76.32714 | 67.546771 | 20.75700722 | 108.197457 | 0.00272681 | 0.220727 | 0.98495 | 0.984967 | 97.5676 | 276.587 | 343.181 | 348.351 | 1022.665 | 0 | 0 | 0
|  | 1110 | 77.1849 | 14.56063 | 7.563236 | 0.04686023 | 5.300931 | 0.009872148 | 1.36131 | 84.72441 | 24.72459 | 0.01454136 | 24.0193 | 24.37289 | 0.000354415 | 0.04009219 | 0.8612314 | 97.42436 | 0.0004626112 | 0.06379129 | 0.05165792 | 57.71131 | 76.32829 | 67.295062 | 20.75583093 | 110.497875 | 0.00282464 | 0.22249992 | 0.983318 | 0.984945 | 97.5676 | 276.561 | 343.108 | 348.159 | 1022.777 | 0 | 0 | 0
|  | 1115 | 77.85285 | 13.87833 | 7.495696 | 0.04958948 | 5.60967 | 0.01014538 | 1.294079 | 85.112 | 24.75177 | 0.0152392 | 24.04268 | 24.39155 | 0.0003717077 | 0.04204838 | 0.8630467 | 97.62971 | 0.0005031042 | 0.0641727 | 0.05209325 | 57.97069 | 76.33363 | 67.064633 | 20.75444663 | 110.727022 | 0.00299168 | 0.22332761 | 0.983233 | 0.984938 | 97.567 | 276.567 | 343.065 | 348.043 | 1022.871 | 0 | 0 | 0
|  | 1120 | 77.57399 | 12.48165 | 3.761 | 0.05494097 | 6.215041 | 0.008544652 | 1.149478 | 85.50057 | 24.45194 | 0.00857651 | 23.7511 | 24.0929 | 0.000206633 | 0.02337477 | 0.8644925 | 97.79327 | 0.0004694515 | 0.06315343 | 0.05177446 | 58.23036 | 76.33979 | 66.795512 | 20.75329081 | 108.059124 | 0.00287514 | 0.2226765 | 0.984055 | 0.985015 | 97.5656 | 276.562 | 343.06 | 347.997 | 1022.861 | 0 | 0 | 0
|  | 1125 | 76.95534 | 13.23633 | 7.954312 | 0.05139532 | 5.81395 | 0.008183207 | 1.20084 | 85.88689 | 24.15968 | 0.01717801 | 23.46598 | 23.7987 | 0.0004088144 | 0.04624597 | 0.8660311 | 97.96732 | 0.0004205785 | 0.06171757 | 0.05120271 | 58.4878 | 76.3439 | 66.52574 | 20.7531144 | 105.485861 | 0.00268998 | 0.22082143 | 0.983166 | 0.985088 | 97.5653 | 276.545 | 343.042 | 347.906 | 1022.84 | 0 | 0 | 0
|  | 1130 | 76.07516 | 13.67096 | 9.497694 | 0.04919218 | 5.564727 | 0.008889321 | 1.246112 | 86.26947 | 24.21679 | 0.01958559 | 23.52104 | 23.8549 | 0.0004672123 | 0.05285207 | 0.8682212 | 98.21507 | 0.0004372851 | 0.06129897 | 0.05066941 | 58.74248 | 76.34466 | 66.280376 | 20.7555601 | 105.983353 | 0.00275707 | 0.21928736 | 0.982862 | 0.985053 | 97.5641 | 276.549 | 343.036 | 347.905 | 1022.831 | 0 | 0 | 0
|  | 1135 | 74.94001 | 12.58628 | 1.941725 | 0.05263427 | 5.954103 | 0.009300414 | 1.166935 | 86.647 | 24.18623 | 0.00428741 | 23.4952 | 23.83753 | 0.0001022013 | 0.01156123 | 0.8696447 | 98.3761 | 0.0004895204 | 0.06142075 | 0.05009367 | 58.99439 | 76.34097 | 66.027264 | 20.75747546 | 105.733312 | 0.00298275 | 0.21982918 | 0.984489 | 0.984969 | 97.5626 | 276.569 | 343.092 | 348.091 | 1022.79 | 0 | 0 | 0
|  | 1140 | 73.8598 | 12.80195 | 1.238699 | 0.05100165 | 5.769417 | 0.008080447 | 1.203058 | 87.019 | 23.7534 | 0.0026972 | 23.08031 | 23.42271 | 6.317572e-05 | 0.007146574 | 0.8700582 | 98.42287 | 0.0004121161 | 0.06135793 | 0.04946824 | 59.2433 | 76.33246 | 65.759235 | 20.75644265 | 102.007451 | 0.00268393 | 0.22270049 | 0.984686 | 0.984988 | 97.5645 | 276.568 | 343.175 | 348.266 | 1022.702 | 0 | 0 | 0
|  | 1145 | 76.35495 | 13.06824 | 0.9777959 | 0.05165023 | 5.842787 | 0.009341047 | 1.214628 | 87.39454 | 24.29229 | 0.00210742 | 23.60717 | 23.96456 | 5.050339e-05 | 0.005713053 | 0.8703424 | 98.45502 | 0.0004824673 | 0.0627358 | 0.0510561 | 59.49461 | 76.32711 | 65.514668 | 20.75470793 | 106.703069 | 0.00294359 | 0.22266212 | 0.984871 | 0.985107 | 97.5632 | 276.554 | 343.222 | 348.418 | 1022.472 | 0 | 0 | 0
|  | 1150 | 75.83293 | 12.10394 | 5.825115 | 0.0553839 | 6.265147 | 0.008812122 | 1.145662 | 87.77501 | 24.48621 | 0.01334797 | 23.8022 | 24.16979 | 0.0003226176 | 0.0364952 | 0.8712752 | 98.56054 | 0.0004880497 | 0.06345121 | 0.05088412 | 59.74946 | 76.3261 | 65.239707 | 20.75685019 | 108.443428 | 0.0029509 | 0.22323893 | 0.983731 | 0.985225 | 97.5629 | 276.555 | 343.317 | 348.619 | 1022.289 | 0 | 0 | 0
|  | 1155 | 74.25637 | 12.94042 | 4.945755 | 0.0507268 | 5.738326 | 0.008768524 | 1.203492 | 88.15023 | 23.76832 | 0.01069219 | 23.10901 | 23.46407 | 0.0002508823 | 0.02838035 | 0.8727089 | 98.72273 | 0.0004447991 | 0.06104932 | 0.04964915 | 60.00079 | 76.32055 | 64.970054 | 20.75587201 | 102.198435 | 0.00282499 | 0.22173929 | 0.984088 | 0.985285 | 97.5646 | 276.545 | 343.386 | 348.662 | 1022.597 | 0 | 0 | 0
|  | 1160 | 76.38271 | 12.8555 | 1.690238 | 0.05252408 | 5.941638 | 0.008298429 | 1.171781 | 88.52683 | 24.2118 | 0.003714737 | 23.54362 | 23.89893 | 8.877822e-05 | 0.01004279 | 0.8735581 | 98.81879 | 0.0004358674 | 0.06154674 | 0.05087286 | 60.2521 | 76.31623 | 64.725357 | 20.75476048 | 106.063195 | 0.0027514 | 0.21999516 | 0.984791 | 0.985207 | 97.5648 | 276.551 | 343.436 | 348.619 | 1022.486 | 0 | 0 | 0
|  | 1165 | 77.23579 | 12.18908 | 6.48345 | 0.05601442 | 6.336472 | 0.008399282 | 1.136234 | 88.91088 | 24.86248 | 0.01480533 | 24.17113 | 24.52945 | 0.0003631666 | 0.0410822 | 0.8746879 | 98.9466 | 0.0004704809 | 0.06364547 | 0.05166671 | 60.50845 | 76.31835 | 64.443476 | 20.75684778 | 111.816539 | 0.00284664 | 0.22117221 | 0.983579 | 0.985236 | 97.5658 | 276.558 | 343.362 | 348.452 | 1022.542 | 0 | 0 | 0
|  | 1170 | 75.67796 | 14.11113 | 1.492882 | 0.0474089 | 5.362998 | 0.01099414 | 1.35995 | 89.29316 | 24.27573 | 0.002955474 | 23.59864 | 23.94739 | 7.077591e-05 | 0.008006324 | 0.8757728 | 99.06932 | 0.0005212202 | 0.06447375 | 0.05096762 | 60.76503 | 76.31894 | 64.178528 | 20.75490805 | 106.591779 | 0.00311006 | 0.22748959 | 0.984914 | 0.985245 | 97.5666 | 276.554 | 343.332 | 348.406 | 1022.526 | 0 | 0 | 0
|  | 1175 | 81.26739 | 14.29413 | -1.04155 | 0.05025867 | 5.68537 | 0.01111819 | 1.355952 | 89.68553 | 25.07307 | -0.002115739 | 24.37771 | 24.74168 | -5.234693e-05 | -0.005921599 | 0.8759497 | 99.08934 | 0.0005587854 | 0.06814835 | 0.0545658 | 61.02887 | 76.32811 | 63.956287 | 20.74796187 | 113.727311 | 0.00319438 | 0.23157622 | 0.985392 | 0.985155 | 97.5652 | 276.565 | 343.388 | 348.515 | 1022.551 | 0 | 0 | 0
|  | 1180 | 82.79811 | 13.04735 | -1.440868 | 0.05609838 | 6.345971 | 0.00903521 | 1.179481 | 90.09569 | 24.79595 | -0.003303188 | 24.11164 | 24.4704 | -8.083034e-05 | -0.009143703 | 0.8759497 | 99.08934 | 0.0005068607 | 0.06616699 | 0.05507452 | 61.30297 | 76.35228 | 63.672379 | 20.74390343 | 111.242838 | 0.0030036 | 0.2283166 | 0.985418 | 0.985048 | 97.5646 | 276.554 | 343.436 | 348.546 | 1022.62 | 0 | 0 | 0
|  | 1185 | 81.14843 | 14.6691 | 4.541719 | 0.04890225 | 5.531929 | 0.009535277 | 1.303116 | 90.50556 | 24.50535 | 0.009193092 | 23.82081 | 24.15948 | 0.0002221003 | 0.02512447 | 0.876505 | 99.15215 | 0.0004662965 | 0.06372529 | 0.0537956 | 61.57514 | 76.376 | 63.409804 | 20.74624326 | 108.613059 | 0.0028575 | 0.22384175 | 0.984005 | 0.985034 | 97.5643 | 276.551 | 343.317 | 348.198 | 1022.678 | 0 | 0 | 0
|  | 1190 | 81.40451 | 14.00301 | 6.978417 | 0.0513901 | 5.81336 | 0.009127712 | 1.269139 | 90.91194 | 24.89705 | 0.01462001 | 24.19367 | 24.5295 | 0.0003586215 | 0.04056805 | 0.8779568 | 99.31638 | 0.000469074 | 0.0652212 | 0.05416197 | 61.84504 | 76.39659 | 63.172567 | 20.7480374 | 112.076423 | 0.00283808 | 0.22510345 | 0.983434 | 0.98507 | 97.5644 | 276.56 | 343.205 | 347.969 | 1022.685 | 0 | 0 | 0
|  | 1195 | 81.11017 | 12.25003 | 2.123808 | 0.05853158 | 6.62122 | 0.006975225 | 1.097253 | 91.31822 | 25.04106 | 0.005037292 | 24.33503 | 24.67791 | 0.0001243098 | 0.0140622 | 0.8791641 | 99.45296 | 0.000408271 | 0.06422397 | 0.05382802 | 62.11501 | 76.41692 | 62.891926 | 20.75037686 | 113.383296 | 0.0025758 | 0.22149118 | 0.984528 | 0.985092 | 97.5646 | 276.565 | 343.225 | 348.061 | 1022.633 | 0 | 0 | 0
|  | 1200 | 80.64819 | 17.03471 | 2.32708 | 0.0418516 | 4.734344 | 0.01117863 | 1.506406 | 91.72262 | 24.70317 | 0.004001014 | 24.00694 | 24.34184 | 9.739203e-05 | 0.0110172 | 0.8797184 | 99.51565 | 0.0004678436 | 0.06304552 | 0.05342268 | 62.38314 | 76.43552 | 62.612761 | 20.74920074 | 110.345344 | 0.00284822 | 0.22066041 | 0.984645 | 0.985093 | 97.5637 | 276.569 | 343.229 | 348.017 | 1022.615 | 0 | 0 | 0
|  | 1205 | 81.32201 | 13.94062 | 4.485507 | 0.05156775 | 5.833456 | 0.008838767 | 1.250182 | 92.12755 | 25.02755 | 0.009381406 | 24.31865 | 24.65595 | 0.0002313075 | 0.02616601 | 0.8805401 | 99.60861 | 0.0004557954 | 0.06446906 | 0.05399848 | 62.65169 | 76.4544 | 62.443251 | 20.74965539 | 113.245845 | 0.00277306 | 0.22222673 | 0.983921 | 0.984971 | 97.5628 | 276.568 | 343.179 | 347.939 | 1022.826 | 0 | 0 | 0
|  | 1210 | 78.42167 | 10.87695 | 0.1780029 | 0.06373548 | 7.209896 | 0.007304261 | 0.9995356 | 92.52691 | 24.33404 | 0.0004733984 | 23.63926 | 23.96523 | 1.13451e-05 | 0.001283382 | 0.8811468 | 99.67724 | 0.0004655406 | 0.06370589 | 0.05231537 | 62.91747 | 76.46852 | 62.094263 | 20.75035028 | 107.031751 | 0.00286814 | 0.22499412 | 0.984709 | 0.984762 | 97.5635 | 276.594 | 343.099 | 347.83 | 1022.935 | 0 | 0 | 0
|  | 1215 | 76.46716 | 13.98033 | 2.529186 | 0.04835148 | 5.469625 | 0.009057598 | 1.262078 | 92.91413 | 23.83845 | 0.00520961 | 23.15452 | 23.47391 | 0.0001222899 | 0.0138337 | 0.8814809 | 99.71503 | 0.0004379483 | 0.06102332 | 0.0508398 | 63.17536 | 76.47253 | 61.838007 | 20.75190748 | 102.701872 | 0.00278958 | 0.2211702 | 0.984023 | 0.984606 | 97.5638 | 276.586 | 343.05 | 347.782 | 1022.914 | 0 | 0 | 0
|  | 1220 | 76.12766 | 13.99236 | 1.142756 | 0.04809543 | 5.44066 | 0.008637708 | 1.288753 | 93.29561 | 24.11482 | 0.002314161 | 23.42685 | 23.75002 | 5.496136e-05 | 0.006217349 | 0.881924 | 99.76516 | 0.0004154343 | 0.06198314 | 0.05079259 | 63.42944 | 76.47182 | 61.594938 | 20.75429696 | 105.114482 | 0.00267127 | 0.22185886 | 0.984282 | 0.984541 | 97.5638 | 276.581 | 343.107 | 347.84 | 1022.895 | 0 | 0 | 0
|  | 1225 | 77.11914 | 13.0147 | 3.728194 | 0.05238177 | 5.925539 | 0.007664216 | 1.217478 | 93.67873 | 24.3834 | 0.008134592 | 23.68459 | 24.00728 | 0.0001952894 | 0.02209156 | 0.8825496 | 99.83593 | 0.0004014652 | 0.06377367 | 0.05159514 | 63.68541 | 76.47243 | 61.34974 | 20.75341772 | 107.454483 | 0.00259241 | 0.22482832 | 0.983502 | 0.984412 | 97.5634 | 276.58 | 343.061 | 347.735 | 1023.317 | 0 | 0 | 0
|  | 1230 | 77.35468 | 12.49239 | 5.376516 | 0.05473855 | 6.192144 | 0.007517367 | 1.155103 | 94.06492 | 24.07738 | 0.01241131 | 23.39055 | 23.71246 | 0.0002943027 | 0.03329216 | 0.8837736 | 99.97439 | 0.0004114898 | 0.06322867 | 0.05164381 | 63.94351 | 76.47554 | 61.073853 | 20.75080052 | 104.788616 | 0.0026571 | 0.22552631 | 0.98296 | 0.984348 | 97.5636 | 276.584 | 343.108 | 347.83 | 1022.873 | 0 | 0 | 0
|  | 1235 | 76.78984 | 13.86294 | 4.912076 | 0.04896667 | 5.539216 | 0.009487833 | 1.284793 | 94.45028 | 23.93242 | 0.01020127 | 23.25433 | 23.57823 | 0.000240528 | 0.02720905 | 0.8851107 | 100.1256 | 0.0004645876 | 0.06291202 | 0.05131074 | 64.2009 | 76.47796 | 60.812233 | 20.75088424 | 103.551119 | 0.00289722 | 0.22570239 | 0.983218 | 0.984359 | 97.5645 | 276.589 | 343.176 | 347.956 | 1022.728 | 0 | 0 | 0
|  | 1240 | 77.26012 | 14.45845 | 0.8664185 | 0.0472374 | 5.343597 | 0.01079654 | 1.338471 | 94.8354 | 24.20185 | 0.001715738 | 23.52017 | 23.85409 | 4.092736e-05 | 0.004629792 | 0.8858143 | 100.2052 | 0.0005100003 | 0.06322588 | 0.05163108 | 64.45825 | 76.48016 | 60.579195 | 20.75184663 | 105.914032 | 0.0030689 | 0.22462991 | 0.984189 | 0.984381 | 97.5649 | 276.592 | 343.235 | 348.108 | 1023.817 | 0 | 0 | 0
|  | 1245 | 79.04899 | 13.17888 | -0.5675009 | 0.0530237 | 5.998156 | 0.009043701 | 1.212336 | 95.22618 | 24.93283 | -0.001224087 | 24.23536 | 24.58241 | -3.0091e-05 | -0.003403959 | 0.8859166 | 100.2168 | 0.0004795305 | 0.06428254 | 0.05274854 | 64.7192 | 76.48689 | 60.330476 | 20.75345116 | 112.430891 | 0.00287865 | 0.22237842 | 0.984485 | 0.984348 | 97.5646 | 276.58 | 343.303 | 348.219 | 1024.092 | 0 | 0 | 0
|  | 1250 | 80.23197 | 13.30954 | 1.854948 | 0.0532889 | 6.028156 | 0.008253786 | 1.232942 | 95.62438 | 25.26389 | 0.003968538 | 24.56059 | 24.90795 | 9.884815e-05 | 0.01118192 | 0.8861637 | 100.2448 | 0.0004398352 | 0.06570211 | 0.05358864 | 64.98504 | 76.4995 | 60.054041 | 20.7529506 | 115.452548 | 0.00269012 | 0.2238529 | 0.983841 | 0.984285 | 97.5647 | 276.56 | 343.351 | 348.207 | 1022.699 | 0 | 0 | 0
|  | 1255 | 75.40262 | 11.17941 | -0.05625746 | 0.05962385 | 6.744779 | 0.006989927 | 1.035142 | 96.01346 | 23.79265 | -0.0001429781 | 23.12984 | 23.46014 | -3.354287e-06 | -0.0003794442 | 0.8864109 | 100.2727 | 0.0004167664 | 0.06171914 | 0.05036016 | 65.24492 | 76.50475 | 59.792423 | 20.75336056 | 102.395297 | 0.00270118 | 0.22341913 | 0.984293 | 0.984277 | 97.5648 | 276.571 | 343.344 | 348.247 | 1022.648 | 0 | 0 | 0
|  | 1260 | 74.8103 | 12.21076 | -1.686594 | 0.05415905 | 6.126589 | 0.00722722 | 1.158643 | 96.389 | 23.94059 | -0.003868605 | 23.27549 | 23.6117 | -9.134434e-05 | -0.01033307 | 0.8864109 | 100.2727 | 0.0003914194 | 0.062751 | 0.05018573 | 65.49628 | 76.4992 | 59.472105 | 20.7552039 | 103.680753 | 0.00258051 | 0.2252007 | 0.98469 | 0.984257 | 97.5644 | 276.567 | 343.371 | 348.331 | 1022.773 | 0 | 0 | 0
|  | 1265 | 74.26595 | 13.84198 | 6.420969 | 0.04742897 | 5.365268 | 0.007855479 | 1.28317 | 96.76169 | 23.60567 | 0.01308418 | 22.94686 | 23.27543 | 0.0003045399 | 0.03445022 | 0.8871722 | 100.3588 | 0.0003725773 | 0.06085941 | 0.049597 | 65.74574 | 76.49145 | 59.252419 | 20.75476922 | 100.786894 | 0.00252196 | 0.22237455 | 0.982755 | 0.984218 | 97.5654 | 276.58 | 343.326 | 348.242 | 1022.72 | 0 | 0 | 0
|  | 1270 | 76.57405 | 12.74281 | 8.421764 | 0.05312128 | 6.009195 | 0.007271227 | 1.186301 | 97.13879 | 24.29125 | 0.01868788 | 23.60794 | 23.93931 | 0.0004473749 | 0.05060802 | 0.889052 | 100.5715 | 0.0003862569 | 0.06301784 | 0.05117956 | 65.99768 | 76.48723 | 58.983552 | 20.75423967 | 106.701948 | 0.00253413 | 0.22343356 | 0.982172 | 0.984261 | 97.5664 | 276.571 | 343.248 | 348.066 | 1022.789 | 0 | 0 | 0
|  | 1275 | 76.67281 | 13.51796 | 6.979985 | 0.0501398 | 5.671923 | 0.007443012 | 1.270786 | 97.5219 | 24.16153 | 0.01471013 | 23.47387 | 23.79143 | 0.000349975 | 0.03958994 | 0.8910454 | 100.797 | 0.0003731911 | 0.06371698 | 0.05133346 | 66.25396 | 76.48777 | 58.729737 | 20.75263932 | 105.529459 | 0.00248704 | 0.22625443 | 0.982781 | 0.984426 | 97.5645 | 276.594 | 343.131 | 347.773 | 1022.855 | 0 | 0 | 0
|  | 1280 | 77.73304 | 13.52068 | 2.307167 | 0.05082288 | 5.749195 | 0.00763147 | 1.264762 | 97.90792 | 24.05197 | 0.004950542 | 23.36607 | 23.68566 | 0.0001172569 | 0.01326435 | 0.8922135 | 100.9291 | 0.0003878533 | 0.06427883 | 0.05199819 | 66.51229 | 76.49056 | 58.477926 | 20.7492618 | 104.568477 | 0.00255735 | 0.22858232 | 0.984023 | 0.984577 | 97.5637 | 276.59 | 343.111 | 347.804 | 1023.216 | 0 | 0 | 0
|  | 1285 | 80.30534 | 12.71639 | 3.961344 | 0.05582552 | 6.315104 | 0.008020241 | 1.178415 | 98.30301 | 24.38485 | 0.009205144 | 23.69318 | 24.02397 | 0.0002211441 | 0.0250163 | 0.8930595 | 101.0248 | 0.0004477341 | 0.0657856 | 0.05364304 | 66.77639 | 76.5004 | 58.215799 | 20.74582762 | 107.499888 | 0.00278851 | 0.2302479 | 0.983671 | 0.984701 | 97.5641 | 276.581 | 343.165 | 347.956 | 1023.126 | 0 | 0 | 0
|  | 1290 | 80.2825 | 11.77883 | 3.459332 | 0.06025193 | 6.81583 | 0.006361876 | 1.079814 | 98.70448 | 24.25361 | 0.008722074 | 23.56848 | 23.897 | 0.0002084314 | 0.02357822 | 0.8941334 | 101.1463 | 0.0003833153 | 0.06506086 | 0.05349562 | 67.04424 | 76.5151 | 57.921421 | 20.74530031 | 106.358559 | 0.00252414 | 0.22924209 | 0.983751 | 0.984727 | 97.5634 | 276.571 | 343.206 | 347.99 | 1022.863 | 0 | 0 | 0
|  | 1295 | 78.69932 | 12.8254 | 1.330699 | 0.05424408 | 6.136209 | 0.006256498 | 1.189244 | 99.10194 | 23.97339 | 0.00305527 | 23.29977 | 23.62558 | 7.218253e-05 | 0.008165445 | 0.8948349 | 101.2257 | 0.000339378 | 0.06450943 | 0.05253721 | 67.30932 | 76.52659 | 57.627228 | 20.74658526 | 103.931098 | 0.00235373 | 0.22979187 | 0.9844 | 0.984742 | 97.5631 | 276.556 | 343.259 | 348.059 | 1022.74 | 0 | 0 | 0
|  | 1300 | 80.74183 | 15.95775 | 3.75415 | 0.04472797 | 5.059725 | 0.007828352 | 1.474327 | 99.50054 | 24.30729 | 0.007004555 | 23.632 | 23.97233 | 0.0001679155 | 0.01899497 | 0.8954352 | 101.2936 | 0.0003501462 | 0.06594367 | 0.05386489 | 67.57533 | 76.53888 | 57.384474 | 20.74436616 | 106.881247 | 0.00237943 | 0.23124237 | 0.984086 | 0.98487 | 97.5651 | 276.543 | 343.371 | 348.316 | 1022.72 | 0 | 0 | 0
|  | 1305 | 80.47646 | 18.52273 | 5.815064 | 0.03840752 | 4.344742 | 0.009695318 | 1.719334 | 99.90359 | 24.1385 | 0.009381168 | 23.47186 | 23.8075 | 0.0002233422 | 0.02526495 | 0.8964133 | 101.4042 | 0.0003723731 | 0.06603534 | 0.05374357 | 67.84435 | 76.55447 | 57.174868 | 20.74341847 | 105.419786 | 0.00248506 | 0.23274078 | 0.983946 | 0.984996 | 97.5639 | 276.538 | 343.429 | 348.34 | 1022.672 | 0 | 0 | 0
|  | 1310 | 79.23645 | 16.80005 | -2.074403 | 0.04169335 | 4.716442 | 0.009049074 | 1.541839 | 100.3029 | 23.7167 | -0.003695729 | 23.06675 | 23.40237 | -8.648883e-05 | -0.009783804 | 0.8969717 | 101.4674 | 0.0003772862 | 0.06428443 | 0.05280873 | 68.11073 | 76.56708 | 56.986219 | 20.74340218 | 101.79001 | 0.00253485 | 0.23108414 | 0.985512 | 0.985098 | 97.5627 | 276.551 | 343.504 | 348.502 | 1022.625 | 0 | 0 | 0
|  | 1315 | 78.85168 | 12.74763 | 0.7237339 | 0.05468067 | 6.185596 | 0.006886292 | 1.177144 | 100.6981 | 23.74907 | 0.001687913 | 23.10434 | 23.44567 | 3.957425e-05 | 0.004476725 | 0.8970706 | 101.4786 | 0.000376547 | 0.06436701 | 0.05261256 | 68.37428 | 76.57649 | 56.745639 | 20.7444245 | 102.095042 | 0.00252939 | 0.23106989 | 0.984783 | 0.984972 | 97.5625 | 276.532 | 343.595 | 348.671 | 1022.669 | 0 | 0 | 0
|  | 1320 | 82.41714 | 12.79398 | 3.312194 | 0.05694613 | 6.44187 | 0.007101736 | 1.19445 | 101.1013 | 24.75501 | 0.007718616 | 24.08235 | 24.43659 | 0.0001886167 | 0.02133673 | 0.8976411 | 101.5431 | 0.0004044164 | 0.0680193 | 0.05510789 | 68.64358 | 76.59187 | 56.452243 | 20.74344896 | 110.924252 | 0.00257918 | 0.23353132 | 0.984134 | 0.984998 | 97.5612 | 276.535 | 343.586 | 348.64 | 1022.652 | 0 | 0 | 0
|  | 1325 | 84.7009 | 14.12354 | 3.92733 | 0.05301475 | 5.997144 | 0.008179805 | 1.309322 | 101.5191 | 24.8937 | 0.008470155 | 24.22044 | 24.58118 | 0.0002082064 | 0.02355276 | 0.8986331 | 101.6553 | 0.0004336503 | 0.06941337 | 0.05656725 | 68.92277 | 76.61816 | 56.1839 | 20.73926532 | 112.185322 | 0.0026912 | 0.23620932 | 0.983962 | 0.98491 | 97.5616 | 276.542 | 343.631 | 348.749 | 1022.62 | 0 | 0 | 0
|  | 1330 | 83.70083 | 12.29576 | 5.909466 | 0.06017648 | 6.807294 | 0.006858808 | 1.152334 | 101.9401 | 24.41686 | 0.01474847 | 23.7585 | 24.11171 | 0.0003556109 | 0.04022748 | 0.9000427 | 101.8148 | 0.000412739 | 0.0693434 | 0.05600627 | 69.2042 | 76.64666 | 55.909075 | 20.73732814 | 107.937757 | 0.00263782 | 0.23960445 | 0.983203 | 0.984853 | 97.5627 | 276.539 | 343.66 | 348.769 | 1022.612 | 0 | 0 | 0
|  | 1335 | 85.2293 | 10.7868 | 4.809061 | 0.0698471 | 7.901256 | 0.005897285 | 0.9688254 | 102.3624 | 23.94994 | 0.01420274 | 23.3054 | 23.65029 | 0.0003358989 | 0.03799762 | 0.9017715 | 102.0103 | 0.0004119082 | 0.06766964 | 0.05658067 | 69.48567 | 76.67595 | 55.58118 | 20.73110975 | 103.854527 | 0.00266831 | 0.23864897 | 0.983267 | 0.984856 | 97.5632 | 276.537 | 343.678 | 348.764 | 1022.645 | 0 | 0 | 0
|  | 1340 | 83.20585 | 13.32039 | 0.1222157 | 0.05521907 | 6.246501 | 0.007743092 | 1.213464 | 102.7835 | 23.9022 | 0.0002857916 | 23.26307 | 23.61384 | 6.748637e-06 | 0.0007634205 | 0.9026281 | 102.1072 | 0.0004275663 | 0.06700634 | 0.05539028 | 69.7656 | 76.70409 | 55.241072 | 20.73519044 | 103.459277 | 0.0027396 | 0.23719406 | 0.984836 | 0.984868 | 97.5636 | 276.547 | 343.739 | 348.922 | 1022.708 | 0 | 0 | 0
|  | 1345 | 84.30599 | 19.32154 | 5.764801 | 0.03857172 | 4.363316 | 0.009578629 | 1.785359 | 103.2023 | 24.35561 | 0.009238123 | 23.70849 | 24.06964 | 0.0002223583 | 0.02515365 | 0.9032008 | 102.172 | 0.0003694642 | 0.06886435 | 0.05624461 | 70.04469 | 76.7303 | 55.030702 | 20.73592028 | 107.440375 | 0.00245849 | 0.23878002 | 0.983964 | 0.984998 | 97.5647 | 276.545 | 343.799 | 349.036 | 1022.778 | 0 | 0 | 0
|  | 1350 | 85.09784 | 14.25163 | 4.206918 | 0.05278447 | 5.971094 | 0.007359491 | 1.313828 | 103.6258 | 24.54547 | 0.009149021 | 23.90039 | 24.27144 | 0.0002220599 | 0.0251199 | 0.9043119 | 102.2977 | 0.0003884668 | 0.06934969 | 0.05675456 | 70.32718 | 76.75983 | 54.818395 | 20.73565656 | 109.154292 | 0.00252641 | 0.23864203 | 0.983943 | 0.984967 | 97.5633 | 276.543 | 343.901 | 349.24 | 1022.76 | 0 | 0 | 0
|  | 1355 | 84.16334 | 13.65567 | 6.062248 | 0.05448313 | 6.16325 | 0.007505288 | 1.272035 | 104.0489 | 24.18242 | 0.01380691 | 23.55167 | 23.9221 | 0.0003302903 | 0.03736315 | 0.9056928 | 102.4539 | 0.0004089116 | 0.06930446 | 0.0562492 | 70.60969 | 76.78887 | 54.514067 | 20.73440606 | 105.970742 | 0.0026384 | 0.24131045 | 0.983471 | 0.985016 | 97.5616 | 276.531 | 343.971 | 349.381 | 1022.727 | 0 | 0 | 0
|  | 1360 | 83.73465 | 13.42195 | 4.202613 | 0.05514955 | 6.238637 | 0.007114179 | 1.258927 | 104.4687 | 23.82002 | 0.00983642 | 23.20163 | 23.56266 | 0.0002317722 | 0.02621858 | 0.9070979 | 102.6129 | 0.0003923437 | 0.06942928 | 0.056029 | 70.89039 | 76.81519 | 54.27506 | 20.73203972 | 102.831272 | 0.00259308 | 0.24452473 | 0.983961 | 0.985062 | 97.5622 | 276.553 | 344.014 | 349.367 | 1024.045 | 0 | 0 | 0
|  | 1365 | 84.56933 | 11.41728 | 3.230556 | 0.06547905 | 7.407132 | 0.00578146 | 1.061545 | 104.8894 | 23.78159 | 0.008987249 | 23.17154 | 23.5371 | 0.0002115338 | 0.02392916 | 0.9082062 | 102.7383 | 0.0003785645 | 0.06950894 | 0.05648779 | 71.17168 | 76.84207 | 53.95301 | 20.72994947 | 102.532178 | 0.00253592 | 0.24505517 | 0.984056 | 0.985062 | 97.5632 | 276.542 | 344.123 | 349.552 | 1023.29 | 0 | 0 | 0
|  | 1370 | 86.24437 | 12.78462 | 1.588926 | 0.05963418 | 6.745948 | 0.006830607 | 1.177419 | 105.3165 | 24.23599 | 0.003947577 | 23.62176 | 24.00316 | 9.475432e-05 | 0.01071881 | 0.9089719 | 102.8249 | 0.0004073377 | 0.07021441 | 0.05751354 | 71.45668 | 76.87333 | 53.638912 | 20.73014954 | 106.521549 | 0.00262782 | 0.24336443 | 0.984611 | 0.985053 | 97.5632 | 276.533 | 344.232 | 349.79 | 1022.784 | 0 | 0 | 0
|  | 1375 | 86.19042 | 13.25433 | 1.20241 | 0.05748487 | 6.502813 | 0.0065663 | 1.230184 | 105.7475 | 24.4167 | 0.002857754 | 23.80148 | 24.18697 | 6.912041e-05 | 0.00781905 | 0.9093816 | 102.8712 | 0.0003774629 | 0.07071699 | 0.05754865 | 71.74434 | 76.9073 | 53.353626 | 20.73160908 | 108.132291 | 0.00248844 | 0.24330795 | 0.984748 | 0.985068 | 97.5626 | 276.529 | 344.284 | 349.86 | 1022.787 | 0 | 0 | 0
|  | 1380 | 85.43862 | 12.21005 | 2.496438 | 0.06185705 | 6.997404 | 0.006356819 | 1.150154 | 106.1766 | 24.30744 | 0.006413349 | 23.69601 | 24.07826 | 0.0001544223 | 0.01746858 | 0.9099405 | 102.9344 | 0.0003932141 | 0.07114513 | 0.05721216 | 72.03124 | 76.93958 | 53.058039 | 20.73190318 | 107.171419 | 0.00256263 | 0.24532382 | 0.984355 | 0.985073 | 97.5624 | 276.523 | 344.299 | 349.853 | 1022.819 | 0 | 0 | 0
|  | 1385 | 87.71064 | 15.85389 | 2.184337 | 0.04890673 | 5.532436 | 0.007431121 | 1.47056 | 106.6095 | 24.63453 | 0.004376384 | 24.01801 | 24.41028 | 0.0001068288 | 0.0120847 | 0.9105936 | 103.0083 | 0.0003634319 | 0.07192031 | 0.05854875 | 72.32064 | 76.97436 | 52.755118 | 20.72982087 | 110.08945 | 0.00241541 | 0.24483717 | 0.984562 | 0.985052 | 97.5626 | 276.519 | 344.344 | 349.968 | 1022.844 | 0 | 0 | 0
|  | 1390 | 88.43008 | 18.89297 | 1.046721 | 0.04137633 | 4.680581 | 0.009038777 | 1.758967 | 107.0498 | 24.85083 | 0.0017591 | 24.23396 | 24.62025 | 4.330949e-05 | 0.004899264 | 0.9109689 | 103.0508 | 0.0003739914 | 0.07277962 | 0.05907269 | 72.6147 | 77.01427 | 52.562271 | 20.72978497 | 112.054622 | 0.00244607 | 0.2454405 | 0.984924 | 0.985121 | 97.5611 | 276.515 | 344.416 | 349.906 | 1022.891 | 0 | 0 | 0
|  | 1395 | 82.43996 | 15.07736 | 10.08193 | 0.04833533 | 5.467798 | 0.007105586 | 1.413146 | 107.477 | 23.07639 | 0.02131644 | 22.50488 | 22.86091 | 0.0004873132 | 0.05512593 | 0.9122955 | 103.2008 | 0.0003434508 | 0.06830487 | 0.05513786 | 72.90022 | 77.04446 | 52.321886 | 20.72867429 | 96.629345 | 0.00242888 | 0.24749945 | 0.982507 | 0.984891 | 97.5616 | 276.539 | 344.436 | 349.885 | 1022.909 | 0 | 0 | 0
|  | 1400 | 87.95553 | 13.71645 | 3.485972 | 0.05668573 | 6.412413 | 0.006865352 | 1.280777 | 107.903 | 24.37408 | 0.008183378 | 23.77209 | 24.1471 | 0.0001976049 | 0.02235349 | 0.9140078 | 103.3945 | 0.0003891675 | 0.07260181 | 0.05879432 | 73.18506 | 77.07357 | 52.074763 | 20.72661026 | 107.810234 | 0.00254089 | 0.24873027 | 0.984082 | 0.984998 | 97.5607 | 276.543 | 344.46 | 349.894 | 1022.862 | 0 | 0 | 0
|  | 1405 | 87.92668 | 11.73685 | 5.320346 | 0.0662249 | 7.491505 | 0.006459733 | 1.095153 | 108.3427 | 24.1776 | 0.01471058 | 23.57957 | 23.95142 | 0.0003523394 | 0.0398574 | 0.9153826 | 103.5501 | 0.0004277952 | 0.07252642 | 0.05878235 | 73.479 | 77.11225 | 51.755174 | 20.7248808 | 106.075121 | 0.00271951 | 0.25011806 | 0.983348 | 0.984994 | 97.5603 | 276.551 | 344.447 | 349.879 | 1022.894 | 0 | 0 | 0
|  | 1410 | 88.29177 | 12.46761 | 6.936699 | 0.06260213 | 7.081689 | 0.00698668 | 1.172123 | 108.7833 | 24.22068 | 0.01809203 | 23.62522 | 24.0024 | 0.0004342522 | 0.04912355 | 0.9173491 | 103.7725 | 0.0004373811 | 0.07337738 | 0.05911252 | 73.77373 | 77.15125 | 51.429719 | 20.72403835 | 106.469839 | 0.00275718 | 0.2520791 | 0.982985 | 0.985009 | 97.561 | 276.55 | 344.5 | 350 | 1022.855 | 0 | 0 | 0
|  | 1415 | 88.19163 | 14.01206 | 6.806969 | 0.05563878 | 6.29398 | 0.007520091 | 1.302077 | 109.2245 | 24.05307 | 0.01588118 | 23.46779 | 23.84781 | 0.0003787315 | 0.04284293 | 0.9193816 | 104.0024 | 0.0004184087 | 0.07244597 | 0.05890999 | 74.06879 | 77.19043 | 51.135028 | 20.72326118 | 105.028535 | 0.00268863 | 0.25091999 | 0.983293 | 0.98507 | 97.5614 | 276.539 | 344.589 | 350.169 | 1022.785 | 0 | 0 | 0
|  | 1420 | 88.41207 | 15.15026 | 5.755391 | 0.05158742 | 5.835681 | 0.008538417 | 1.38368 | 109.666 | 24.12763 | 0.01241017 | 23.54347 | 23.9244 | 0.0002969058 | 0.03358662 | 0.9210707 | 104.1935 | 0.0004404749 | 0.07138045 | 0.0588772 | 74.36326 | 77.22956 | 50.869723 | 20.72406923 | 105.693846 | 0.00277764 | 0.24740118 | 0.983759 | 0.985148 | 97.5617 | 276.54 | 344.632 | 350.208 | 1022.754 | 0 | 0 | 0
|  | 1425 | 89.67791 | 15.43379 | 8.836792 | 0.05136475 | 5.810492 | 0.008605016 | 1.462677 | 110.1112 | 24.60834 | 0.01860764 | 24.00975 | 24.39318 | 0.0004538996 | 0.05134611 | 0.9229477 | 104.4058 | 0.0004419945 | 0.07513003 | 0.06013042 | 74.66078 | 77.27102 | 50.613533 | 20.7237743 | 109.934607 | 0.00274715 | 0.25362547 | 0.983106 | 0.985188 | 97.5623 | 276.557 | 344.592 | 350.095 | 1022.801 | 0 | 0 | 0
|  | 1430 | 89.46734 | 15.50735 | 17.02938 | 0.05100105 | 5.76935 | 0.007688636 | 1.443774 | 110.5591 | 24.24425 | 0.03614319 | 23.65205 | 24.02987 | 0.0008685163 | 0.09824846 | 0.9262537 | 104.7798 | 0.0003921285 | 0.07363396 | 0.0597705 | 74.96053 | 77.31403 | 50.353004 | 20.72179662 | 106.694501 | 0.00256236 | 0.25258177 | 0.981144 | 0.985184 | 97.5625 | 276.552 | 344.556 | 350.06 | 1022.868 | 0 | 0 | 0
|  | 1435 | 90.34203 | 11.53636 | 3.167229 | 0.06922665 | 7.831069 | 0.005832192 | 1.07199 | 111.0086 | 24.47546 | 0.009038299 | 23.87907 | 24.25862 | 0.0002192567 | 0.02480279 | 0.9289732 | 105.0875 | 0.0004037431 | 0.07421027 | 0.06033622 | 75.2608 | 77.3579 | 50.083161 | 20.72181248 | 108.745832 | 0.00259563 | 0.25224323 | 0.984331 | 0.985343 | 97.5611 | 276.563 | 344.577 | 350.054 | 1022.723 | 0 | 0 | 0
|  | 1440 | 88.27165 | 11.9263 | 4.481719 | 0.0654286 | 7.401425 | 0.005887543 | 1.114696 | 111.4551 | 24.08502 | 0.01228892 | 23.49405 | 23.86155 | 0.0002932326 | 0.03317111 | 0.9302544 | 105.2324 | 0.0003852137 | 0.07293297 | 0.0590139 | 75.55917 | 77.39939 | 49.68681 | 20.72316471 | 105.28568 | 0.00254373 | 0.25198779 | 0.984174 | 0.98555 | 97.5613 | 276.581 | 344.517 | 349.906 | 1022.797 | 0 | 0 | 0
|  | 1445 | 88.77101 | 14.10573 | 4.671568 | 0.05563242 | 6.29326 | 0.006733833 | 1.329632 | 111.8977 | 24.31841 | 0.0107852 | 23.72839 | 24.09698 | 0.0002598906 | 0.02939939 | 0.9316372 | 105.3888 | 0.0003746194 | 0.07397066 | 0.05943722 | 75.8553 | 77.43787 | 49.43758 | 20.7237176 | 107.366302 | 0.00248281 | 0.2528834 | 0.984562 | 0.98577 | 97.56 | 276.563 | 344.614 | 349.967 | 1022.894 | 0 | 0 | 0
|  | 1450 | 88.07486 | 12.6735 | 5.040533 | 0.06143385 | 6.949531 | 0.006377493 | 1.208131 | 112.3398 | 24.04129 | 0.01299782 | 23.46052 | 23.82394 | 0.0003096593 | 0.03502934 | 0.9330611 | 105.5499 | 0.0003917939 | 0.07422017 | 0.05910427 | 76.15165 | 77.47575 | 49.114072 | 20.72242107 | 104.94452 | 0.00257504 | 0.25587384 | 0.984556 | 0.986012 | 97.5607 | 276.584 | 344.651 | 349.99 | 1022.92 | 0 | 0 | 0
|  | 1455 | 88.85725 | 15.20949 | 2.49857 | 0.05164525 | 5.842223 | 0.008404584 | 1.461673 | 112.7822 | 23.95948 | 0.005433017 | 23.38387 | 23.75095 | 0.0001290393 | 0.0145972 | 0.9341578 | 105.674 | 0.0004340569 | 0.07548846 | 0.05973633 | 76.44875 | 77.51352 | 48.839202 | 20.71927349 | 104.245718 | 0.00276319 | 0.26005125 | 0.985627 | 0.986236 | 97.5621 | 276.591 | 344.698 | 350.109 | 1023.661 | 0 | 0 | 0
|  | 1460 | 91.30378 | 15.48524 | 4.497365 | 0.05212223 | 5.89618 | 0.007645778 | 1.468484 | 113.2326 | 24.10623 | 0.009804043 | 23.53393 | 23.9098 | 0.0002344127 | 0.02651728 | 0.9350664 | 105.7767 | 0.000398515 | 0.07654065 | 0.0612071 | 76.75111 | 77.55656 | 48.585817 | 20.71512492 | 105.557292 | 0.00259933 | 0.26166143 | 0.985419 | 0.986518 | 97.5626 | 276.591 | 344.798 | 350.305 | 1023.596 | 0 | 0 | 0
|  | 1465 | 92.35533 | 14.06585 | 7.041431 | 0.05804278 | 6.565926 | 0.007557102 | 1.312962 | 113.6917 | 24.20019 | 0.01701353 | 23.63668 | 24.02231 | 0.0004087043 | 0.04623352 | 0.9366742 | 105.9586 | 0.0004386352 | 0.07620796 | 0.06174255 | 77.05849 | 77.60527 | 48.310255 | 20.71401446 | 106.431364 | 0.00276412 | 0.25994548 | 0.984933 | 0.98684 | 97.5623 | 276.591 | 344.959 | 350.587 | 1022.897 | 0 | 0 | 0
|  | 1470 | 91.88006 | 13.40336 | 5.19762 | 0.0605982 | 6.855 | 0.007171736 | 1.240269 | 114.1523 | 23.98825 | 0.01321549 | 23.44204 | 23.83312 | 0.0003149664 | 0.03562969 | 0.9384834 | 106.1633 | 0.0004345943 | 0.07515808 | 0.06132477 | 77.36616 | 77.65463 | 48.00983 | 20.71355059 | 104.630528 | 0.00276326 | 0.25889618 | 0.985619 | 0.987101 | 97.5621 | 276.588 | 345.141 | 350.899 | 1022.697 | 0 | 0 | 0
|  | 1475 | 89.10226 | 13.99062 | 15.12437 | 0.05629943 | 6.368714 | 0.006969366 | 1.294253 | 114.6048 | 23.42409 | 0.03658706 | 22.89577 | 23.27308 | 0.0008514935 | 0.0963228 | 0.9413996 | 106.4932 | 0.0003923714 | 0.07286571 | 0.05945633 | 77.66811 | 77.69815 | 47.713873 | 20.71519748 | 99.788964 | 0.00262199 | 0.25742174 | 0.983131 | 0.987229 | 97.5632 | 276.599 | 345.217 | 350.906 | 1022.599 | 0 | 0 | 0
|  | 1480 | 92.19458 | 16.85922 | 15.10176 | 0.04834152 | 5.468497 | 0.008632768 | 1.578565 | 115.058 | 24.38988 | 0.03011154 | 23.84585 | 24.24459 | 0.0007300418 | 0.08258391 | 0.9453534 | 106.9404 | 0.0004173211 | 0.0763102 | 0.06166257 | 77.97091 | 77.7419 | 47.450653 | 20.71610733 | 108.214871 | 0.00265918 | 0.25860952 | 0.983873 | 0.987247 | 97.5635 | 276.597 | 345.305 | 351.079 | 1022.698 | 0 | 0 | 0
|  | 1485 | 93.41225 | 15.7296 | 16.45638 | 0.05249748 | 5.938629 | 0.008637128 | 1.488484 | 115.522 | 24.7284 | 0.03514705 | 24.17542 | 24.58011 | 0.0008639183 | 0.09772832 | 0.9493383 | 107.3912 | 0.0004534275 | 0.07814167 | 0.0626134 | 78.2816 | 77.79261 | 47.214805 | 20.7157597 | 111.233237 | 0.00278594 | 0.26066491 | 0.983534 | 0.987472 | 97.5633 | 276.588 | 345.285 | 351.065 | 1022.723 | 0 | 0 | 0
|  | 1490 | 91.81975 | 12.90335 | 9.372576 | 0.06290512 | 7.115963 | 0.006911969 | 1.216583 | 115.9851 | 24.27067 | 0.02443646 | 23.73273 | 24.12719 | 0.000589583 | 0.06669491 | 0.952972 | 107.8023 | 0.0004347982 | 0.07652927 | 0.06149934 | 78.59188 | 77.84235 | 46.917777 | 20.7155921 | 107.175123 | 0.00274233 | 0.26021487 | 0.984871 | 0.987611 | 97.5632 | 276.577 | 345.355 | 351.095 | 1022.709 | 0 | 0 | 0
|  | 1495 | 90.80569 | 13.08198 | 7.756081 | 0.06136093 | 6.941282 | 0.006386894 | 1.223228 | 116.4417 | 24.0121 | 0.01993341 | 23.48554 | 23.87551 | 0.0004759204 | 0.05383715 | 0.9556358 | 108.1036 | 0.0003919057 | 0.07505841 | 0.06071069 | 78.8974 | 77.8874 | 46.600714 | 20.71609517 | 104.928892 | 0.00257757 | 0.25841821 | 0.985527 | 0.987763 | 97.564 | 276.563 | 345.438 | 351.174 | 1022.655 | 0 | 0 | 0
|  | 1500 | 89.77044 | 14.68726 | 11.64931 | 0.05403123 | 6.11213 | 0.007457154 | 1.380373 | 116.8931 | 23.67342 | 0.02674114 | 23.15435 | 23.53776 | 0.0006294264 | 0.07120209 | 0.9583992 | 108.4162 | 0.0004029192 | 0.07458326 | 0.06008207 | 79.19938 | 77.92874 | 46.312232 | 20.71522468 | 101.990119 | 0.00264982 | 0.26004034 | 0.984933 | 0.987932 | 97.5649 | 276.556 | 345.439 | 351.159 | 1022.643 | 0 | 0 | 0
|  | 1505 | 88.04966 | 14.59028 | 12.00343 | 0.05334777 | 6.034815 | 0.007697261 | 1.37271 | 117.3377 | 23.25384 | 0.02770277 | 22.74173 | 23.11525 | 0.0006403563 | 0.0724385 | 0.9615736 | 108.7753 | 0.0004106317 | 0.07323099 | 0.05894815 | 79.49696 | 77.96522 | 46.052101 | 20.71549343 | 98.39718 | 0.00271587 | 0.25995438 | 0.984928 | 0.988035 | 97.5648 | 276.559 | 345.405 | 351.078 | 1022.712 | 0 | 0 | 0
|  | 1510 | 91.7481 | 13.72507 | 4.49261 | 0.05909282 | 6.684708 | 0.007894762 | 1.292758 | 117.7872 | 24.12976 | 0.01106321 | 23.60554 | 23.99675 | 0.000265481 | 0.03003178 | 0.9638382 | 109.0315 | 0.0004665237 | 0.07639269 | 0.06145228 | 79.79796 | 78.00474 | 45.770747 | 20.71442933 | 105.981863 | 0.0028891 | 0.26105413 | 0.98682 | 0.988062 | 97.5645 | 276.545 | 345.51 | 351.236 | 1022.76 | 0 | 0 | 0
|  | 1515 | 92.70558 | 14.22503 | 9.48986 | 0.05761095 | 6.517076 | 0.007916313 | 1.320355 | 118.2483 | 24.10617 | 0.02279701 | 23.58983 | 23.98209 | 0.0005467199 | 0.06184614 | 0.9658687 | 109.2612 | 0.0004560663 | 0.07606693 | 0.0619179 | 80.10639 | 78.05167 | 45.4697 | 20.71245542 | 105.807756 | 0.0028462 | 0.26036872 | 0.985667 | 0.988225 | 97.5638 | 276.521 | 345.618 | 351.365 | 1022.707 | 0 | 0 | 0
|  | 1520 | 92.09721 | 15.32042 | 15.38852 | 0.0531408 | 6.011403 | 0.008384177 | 1.434173 | 118.7103 | 24.1682 | 0.0340081 | 23.65355 | 24.04599 | 0.0008177585 | 0.09250662 | 0.9692799 | 109.6471 | 0.0004455419 | 0.0762131 | 0.06160613 | 80.4152 | 78.09888 | 45.198593 | 20.71421977 | 106.366566 | 0.00279615 | 0.26023371 | 0.98453 | 0.988344 | 97.5638 | 276.531 | 345.662 | 351.397 | 1022.813 | 0 | 0 | 0
|  | 1525 | 91.73167 | 14.91496 | 15.4418 | 0.05436877 | 6.150313 | 0.007944137 | 1.405815 | 119.1699 | 24.27855 | 0.03474367 | 23.76512 | 24.16417 | 0.0008395518 | 0.09497192 | 0.9734232 | 110.1157 | 0.0004319129 | 0.07643245 | 0.06143586 | 80.7228 | 78.14417 | 44.931526 | 20.71590322 | 107.356217 | 0.00272944 | 0.25988508 | 0.984364 | 0.98826 | 97.5642 | 276.521 | 345.714 | 351.519 | 1022.91 | 0 | 0 | 0
|  | 1530 | 92.88764 | 14.63673 | 9.065853 | 0.05610043 | 6.346203 | 0.00724138 | 1.370898 | 119.6314 | 24.56761 | 0.0207985 | 24.05134 | 24.45361 | 0.0005085983 | 0.05753374 | 0.9767936 | 110.497 | 0.0004062445 | 0.07690799 | 0.06212418 | 81.0317 | 78.19047 | 44.653803 | 20.71606217 | 109.942771 | 0.00259976 | 0.25872123 | 0.985884 | 0.988218 | 97.5643 | 276.511 | 345.761 | 351.544 | 1024.261 | 0 | 0 | 0
|  | 1535 | 89.83761 | 14.32153 | 9.885121 | 0.0554525 | 6.272907 | 0.006666155 | 1.346491 | 120.0882 | 23.96921 | 0.02297567 | 23.46592 | 23.85805 | 0.0005481546 | 0.06200844 | 0.9794355 | 110.7959 | 0.000369655 | 0.07466631 | 0.06011809 | 81.33731 | 78.23337 | 44.373506 | 20.7179235 | 104.653976 | 0.0024846 | 0.25770974 | 0.985639 | 0.988217 | 97.5655 | 276.5 | 345.767 | 351.545 | 1023.788 | 0 | 0 | 0
|  | 1540 | 90.13392 | 14.74584 | 10.10764 | 0.0540345 | 6.1125 | 0.007101533 | 1.354259 | 120.5382 | 23.67079 | 0.02318146 | 23.17376 | 23.56027 | 0.0005461615 | 0.06178298 | 0.9821712464 | 111.1053 | 0.0003837278 | 0.07317673 | 0.06005912 | 81.63775 | 78.27153 | 44.100459 | 20.7152869 | 102.064261 | 0.00256618 | 0.25615291 | 0.985593 | 0.988194 | 97.5662 | 276.496 | 345.767 | 351.534 | 1022.82 | 0 | 0 | 0
|  | 1545 | 91.49015 | 14.916 | 6.700055 | 0.05422183 | 6.133692 | 0.006900897 | 1.401182 | 120.9922 | 24.22111 | 0.01507381 | 23.71143 | 24.10069 | 0.0003632893 | 0.04109607 | 0.9844449 | 111.3625 | 0.0003741793 | 0.07597464 | 0.06121312 | 81.94093 | 78.31211 | 43.831924 | 20.71619243 | 106.860274 | 0.00248733 | 0.2591325 | 0.986451 | 0.988143 | 97.5656 | 276.502 | 345.751 | 351.427 | 1022.79 | 0 | 0 | 0
|  | 1550 | 93.15253 | 16.44832 | 9.474894 | 0.05006397 | 5.663345 | 0.007803435 | 1.541374 | 121.4538 | 24.43257 | 0.01952475 | 23.91325 | 24.29484 | 0.0004743508 | 0.05365959 | 0.986539 | 111.5994 | 0.0003906709 | 0.0771673 | 0.06230071 | 82.24972 | 78.35731 | 43.563217 | 20.71414313 | 108.710719 | 0.0025433 | 0.26055838 | 0.985928 | 0.988119 | 97.5646 | 276.511 | 345.676 | 351.192 | 1022.83 | 0 | 0 | 0
|  | 1555 | 92.34229 | 17.56145 | 6.476556 | 0.04648283 | 5.258239 | 0.00830904 | 1.624856 | 121.9176 | 24.01786 | 0.01260453 | 23.50906 | 23.88417 | 0.0003010487 | 0.03405528 | 0.9884775 | 111.8187 | 0.0003862277 | 0.07552792 | 0.06161214 | 82.5595 | 78.40358 | 43.32888 | 20.71275285 | 105.059159 | 0.00255272 | 0.25965538 | 0.986709 | 0.988124 | 97.5646 | 276.518 | 345.701 | 351.217 | 1022.88 | 0 | 0 | 0
|  | 1560 | 92.72427 | 14.04146 | 3.189098 | 0.05837587 | 6.603605 | 0.007010288 | 1.30017 | 122.3802 | 24.1479 | 0.007748827 | 23.64229 | 24.0251 | 0.0001861664 | 0.02105954 | 0.9896955 | 111.9565 | 0.0004092316 | 0.07589855 | 0.06188421 | 82.86824 | 78.44886 | 43.079945 | 20.71298343 | 106.226598 | 0.00264227 | 0.25955099 | 0.987103 | 0.987973 | 97.5637 | 276.521 | 345.788 | 351.387 | 1022.737 | 0 | 0 | 0
|  | 1565 | 94.1596 | 13.29801 | 15.43302 | 0.06259365 | 7.08073 | 0.006778915 | 1.240809 | 122.8474 | 24.64621 | 0.03939457 | 24.12919 | 24.52138 | 0.000966009 | 0.109277 | 0.9925759 | 112.2823 | 0.000424317 | 0.07766675 | 0.06293522 | 83.18029 | 78.49676 | 42.754718 | 20.71381354 | 110.651556 | 0.00267013 | 0.26009024 | 0.983317 | 0.987731 | 97.5647 | 276.509 | 345.774 | 351.394 | 1022.694 | 0 | 0 | 0
|  | 1570 | 94.41261 | 15.9795 | 13.03562 | 0.0522299 | 5.90836 | 0.007407756 | 1.487376 | 123.3189 | 24.71646 | 0.02767757 | 24.2 | 24.59932 | 0.0006808493 | 0.07701915 | 0.9966931 | 112.7481 | 0.0003869063 | 0.07768552 | 0.06306051 | 83.49528 | 78.54705 | 42.472473 | 20.71401165 | 111.292574 | 0.00250856 | 0.25955078 | 0.984557 | 0.98766 | 97.564 | 276.51 | 345.803 | 351.509 | 1022.69 | 0 | 0 | 0
|  | 1575 | 91.52946 | 16.52867 | 6.815621 | 0.04895255 | 5.537619 | 0.008692 | 1.54675 | 123.7837 | 24.01875 | 0.01395892 | 23.51564 | 23.90171 | 0.000333642 | 0.03774231 | 0.9992293 | 113.035 | 0.0004254956 | 0.07571734 | 0.06121564 | 83.80597 | 78.59284 | 42.224723 | 20.71425568 | 105.092498 | 0.00272171 | 0.26016668 | 0.985975 | 0.987541 | 97.5637 | 276.519 | 345.785 | 351.462 | 1022.778 | 0 | 0 | 0
|  | 1580 | 89.98889 | 15.17663 | 7.802733 | 0.05241625 | 5.92944 | 0.007999223 | 1.399726 | 124.2375 | 23.4504 | 0.01753268 | 22.95594 | 23.3273 | 0.00040899 | 0.04626584 | 1.001086 | 113.245 | 0.0004192893 | 0.07336841 | 0.06002336 | 84.10906 | 78.63134 | 41.973779 | 20.71326659 | 100.163574 | 0.00273874 | 0.25860286 | 0.98531 | 0.987276 | 97.5642 | 276.523 | 345.736 | 351.329 | 1022.873 | 0 | 0 | 0
|  | 1585 | 90.65135 | 15.01487 | 11.35332 | 0.05337097 | 6.03744 | 0.007878957 | 1.407286 | 124.6891 | 23.94371 | 0.02543711 | 23.43953 | 23.821 | 0.0006059376 | 0.06854498 | 1.003623 | 113.532 | 0.0004205076 | 0.0751082 | 0.06064578 | 84.41074 | 78.66821 | 41.702319 | 20.7156869 | 104.425054 | 0.00270591 | 0.25914265 | 0.984055 | 0.986905 | 97.564 | 276.519 | 345.746 | 351.373 | 1022.88 | 0 | 0 | 0
|  | 1590 | 91.00404 | 13.97341 | 17.02635 | 0.0575719 | 6.512658 | 0.006954533 | 1.308605 | 125.1433 | 24.05587 | 0.04095405 | 23.55314 | 23.93511 | 0.0009802395 | 0.1108868 | 1.007589 | 113.9806 | 0.0004003857 | 0.07533887 | 0.06086389 | 84.71451 | 78.70645 | 41.438216 | 20.71593511 | 105.422724 | 0.00261095 | 0.2588112 | 0.981787 | 0.986369 | 97.5635 | 276.532 | 345.802 | 351.41 | 1022.995 | 0 | 0 | 0
|  | 1595 | 89.17945 | 16.47082 | 9.543994 | 0.0478632 | 5.414389 | 0.007645037 | 1.572712 | 125.5937 | 23.5023 | 0.0195306 | 23.01301 | 23.38925 | 0.0004568061 | 0.0516749 | 1.011181 | 114.387 | 0.0003659159 | 0.07527501 | 0.05985164 | 85.0163 | 78.74214 | 41.142477 | 20.71443959 | 100.634823 | 0.00249983 | 0.26348694 | 0.983833 | 0.98602 | 97.562 | 276.547 | 345.83 | 351.484 | 1022.922 | 0 | 0 | 0
|  | 1600 | 93.28975 | 17.71671 | 6.478129 | 0.04654823 | 5.265637 | 0.007843116 | 1.706541 | 126.0499 | 24.10739 | 0.01256553 | 23.60898 | 23.99784 | 0.0003015455 | 0.03411148 | 1.013077 | 114.6015 | 0.0003650832 | 0.07943645 | 0.06270753 | 85.3227 | 78.78118 | 40.949357 | 20.70950244 | 105.898987 | 0.00245585 | 0.26955665 | 0.984178 | 0.985585 | 97.5617 | 276.548 | 345.881 | 351.578 | 1022.833 | 0 | 0 | 0
|  | 1605 | 96.14076 | 15.02968 | 10.18351 | 0.05654705 | 6.396725 | 0.006550829 | 1.408629 | 126.5235 | 24.07321 | 0.02403671 | 23.57353 | 23.957 | 0.0005758475 | 0.06514112 | 1.015271 | 114.8496 | 0.0003704301 | 0.07965382 | 0.06428775 | 85.64019 | 78.83082 | 40.663239 | 20.70322667 | 105.590063 | 0.00248104 | 0.27045876 | 0.982636 | 0.985325 | 97.5611 | 276.548 | 345.852 | 351.478 | 1022.767 | 0 | 0 | 0
|  | 1610 | 99.94153 | 16.31895 | 15.00192 | 0.05413848 | 6.124263 | 0.007107192 | 1.45455 | 127.0137 | 24.67008 | 0.03309317 | 24.1557 | 24.54225 | 0.0008121811 | 0.09187569 | 1.018741 | 115.2422 | 0.0003847726 | 0.07874714 | 0.06621703 | 85.96645 | 78.89048 | 40.397206 | 20.70199632 | 110.880354 | 0.00250266 | 0.26277174 | 0.981294 | 0.984993 | 97.5607 | 276.554 | 345.819 | 351.353 | 1022.713 | 0 | 0 | 0
|  | 1615 | 97.51997 | 14.96558 | 12.69518 | 0.05760393 | 6.516282 | 0.006868609 | 1.341731 | 127.5073 | 24.76969 | 0.02968758 | 24.2519 | 24.63294 | 0.0007312922 | 0.08272536 | 1.022599 | 115.6787 | 0.0003956589 | 0.077289 | 0.06468837 | 86.29371 | 78.9519 | 40.118092 | 20.70855937 | 111.77146 | 0.00254162 | 0.25805279 | 0.981384 | 0.984702 | 97.5614 | 276.549 | 345.8 | 351.233 | 1022.696 | 0 | 0 | 0
|  | 1620 | 92.65334 | 17.37245 | 10.87585 | 0.04714682 | 5.33335 | 0.007413699 | 1.619097 | 127.9828 | 23.9454 | 0.02153936 | 23.44322 | 23.80581 | 0.0005127619 | 0.05800474 | 1.02571 | 116.0305 | 0.0003495323 | 0.07633529 | 0.0618882 | 86.61015 | 79.0017 | 39.83649 | 20.7110068 | 104.448917 | 0.00239929 | 0.26250049 | 0.982115 | 0.984523 | 97.563 | 276.535 | 345.776 | 351.124 | 1022.855 | 0 | 0 | 0
|  | 1625 | 90.75798 | 16.82116 | 12.10513 | 0.0476959 | 5.395464 | 0.008227269 | 1.59457 | 128.4413 | 23.35772 | 0.02486666 | 22.86475 | 23.21844 | 0.0005773651 | 0.06531279 | 1.028435 | 116.3388 | 0.000392407 | 0.07605445 | 0.06083517 | 86.91696 | 79.04079 | 39.633747 | 20.70920144 | 99.371371 | 0.00262707 | 0.26698778 | 0.981584 | 0.984363 | 97.5637 | 276.537 | 345.729 | 351.077 | 1023.255 | 0 | 0 | 0
|  | 1630 | 94.61632 | 15.2405 | 13.53474 | 0.05488062 | 6.208215 | 0.008222429 | 1.437245 | 128.9047 | 23.91404 | 0.03124237 | 23.40967 | 23.77524 | 0.0007427948 | 0.08402656 | 1.031735 | 116.7121 | 0.000451252 | 0.07887689 | 0.06337585 | 87.22749 | 79.08265 | 39.351255 | 20.70506933 | 104.162843 | 0.0028411 | 0.26977001 | 0.9808 | 0.98429 | 97.5625 | 276.534 | 345.734 | 351.133 | 1022.923 | 0 | 0 | 0
|  | 1635 | 95.58659 | 16.73341 | 11.75062 | 0.0504969 | 5.712319 | 0.008870946 | 1.550564 | 129.3802 | 23.79421 | 0.02508295 | 23.29513 | 23.65631 | 0.0005933699 | 0.06712329 | 1.035076 | 117.09 | 0.0004479553 | 0.07829868 | 0.06381322 | 87.54546 | 79.13164 | 39.097966 | 20.7021975 | 103.133779 | 0.0028366 | 0.26926397 | 0.981512 | 0.984315 | 97.5609 | 276.526 | 345.775 | 351.136 | 1022.838 | 0 | 0 | 0
|  | 1640 | 95.76441 | 16.8707 | 13.28395 | 0.05017917 | 5.676376 | 0.00849694 | 1.531526 | 129.8586 | 23.79105 | 0.02819057 | 23.28866 | 23.64541 | 0.0006665777 | 0.07540472 | 1.038226 | 117.4463 | 0.0004263693 | 0.07685072 | 0.0636826 | 87.8642 | 79.18208 | 38.843079 | 20.70266216 | 103.091435 | 0.00274304 | 0.26528745 | 0.981253 | 0.984403 | 97.5619 | 276.52 | 345.725 | 351.021 | 1022.743 | 0 | 0 | 0
|  | 1645 | 94.45957 | 17.45171 | 13.55614 | 0.0478476 | 5.412624 | 0.009380326 | 1.548474 | 130.3342 | 23.58184 | 0.02767729 | 23.0822 | 23.43541 | 0.0006486287 | 0.07337429 | 1.041514 | 117.8183 | 0.0004488261 | 0.07409077 | 0.06256745 | 88.17983 | 79.2305 | 38.598153 | 20.70479297 | 101.27899 | 0.00285795 | 0.25947114 | 0.981394 | 0.984487 | 97.5613 | 276.507 | 345.7 | 350.99 | 1022.654 | 0 | 0 | 0
|  | 1650 | 92.03926 | 17.54437 | 12.51852 | 0.0463754 | 5.246086 | 0.007878292 | 1.555153 | 130.8004 | 23.46624 | 0.02489683 | 22.96832 | 23.31827 | 0.0005805512 | 0.06567321 | 1.044586 | 118.1659 | 0.0003653589 | 0.07212086 | 0.0609252 | 88.48856 | 79.27298 | 38.363501 | 20.70994441 | 100.285294 | 0.00249985 | 0.25496514 | 0.981804 | 0.984587 | 97.5602 | 276.493 | 345.689 | 350.956 | 1022.62 | 0 | 0 | 0
|  | 1655 | 90.67371 | 17.64422 | 14.71487 | 0.04542878 | 5.139003 | 0.008142762 | 1.610326 | 131.2572 | 23.71252 | 0.02837744 | 23.20683 | 23.55669 | 0.0006684786 | 0.07561975 | 1.047709 | 118.5191 | 0.0003699158 | 0.07315513 | 0.060343 | 88.79173 | 79.30948 | 38.132198 | 20.71460748 | 102.390099 | 0.002503 | 0.25573491 | 0.981589 | 0.984761 | 97.5608 | 276.48 | 345.651 | 350.862 | 1022.655 | 0 | 0 | 0
|  | 1660 | 91.67897 | 14.94044 | 17.4527 | 0.05424485 | 6.136295 | 0.007192234 | 1.366213 | 131.7131 | 23.96578 | 0.03975451 | 23.45381 | 23.81413 | 0.000946719 | 0.1070949 | 1.051747 | 118.9759 | 0.0003901416 | 0.07411002 | 0.06104005 | 89.09519 | 79.34523 | 37.897963 | 20.71440901 | 104.585028 | 0.00257322 | 0.25621147 | 0.980575 | 0.985017 | 97.5619 | 276.459 | 345.638 | 350.948 | 1022.716 | 0 | 0 | 0
|  | 1665 | 94.39107 | 15.08805 | 17.26603 | 0.05530318 | 6.256016 | 0.007820595 | 1.394591 | 132.1783 | 24.68032 | 0.03891405 | 24.15965 | 24.53784 | 0.0009548667 | 0.1080166 | 1.056501 | 119.5137 | 0.0004325038 | 0.07712534 | 0.06298215 | 89.40524 | 79.38634 | 37.599576 | 20.71396084 | 110.944529 | 0.00270197 | 0.25835998 | 0.980827 | 0.985176 | 97.5629 | 276.466 | 345.732 | 351.144 | 1022.673 | 0 | 0 | 0
|  | 1670 | 93.01367 | 17.70309 | 9.210694 | 0.04644618 | 5.254093 | 0.008915721 | 1.635065 | 132.6468 | 24.33304 | 0.01767428 | 23.82273 | 24.20476 | 0.0004278016 | 0.04839385 | 1.059958 | 119.9047 | 0.0004141012 | 0.07594252 | 0.06204967 | 89.71782 | 79.4292 | 37.357216 | 20.71413287 | 107.857995 | 0.00264963 | 0.25809607 | 0.983374 | 0.985352 | 97.5625 | 276.439 | 345.776 | 351.321 | 1022.665 | 0 | 0 | 0
|  | 1675 | 92.00234 | 17.36583 | 9.095189 | 0.04683338 | 5.297894 | 0.00819331 | 1.577179 | 133.1093 | 24.04982 | 0.01780289 | 23.54701 | 23.92637 | 0.0004259585 | 0.04818535 | 1.062092 | 120.1462 | 0.0003837204 | 0.07386461 | 0.06117575 | 90.02588 | 79.46824 | 37.124413 | 20.71470379 | 105.368804 | 0.00253973 | 0.25482883 | 0.983666 | 0.985659 | 97.5626 | 276.426 | 345.799 | 351.37 | 1022.681 | 0 | 0 | 0
|  | 1680 | 92.80599 | 16.15524 | 9.845079 | 0.05078258 | 5.744636 | 0.008221902 | 1.464607 | 133.5713 | 24.42331 | 0.02058689 | 23.90827 | 24.28529 | 0.0004999585 | 0.05655639 | 1.064407 | 120.408 | 0.0004175294 | 0.07437655 | 0.06170201 | 90.33308 | 79.50674 | 36.88343 | 20.71627441 | 108.646873 | 0.00265764 | 0.25311729 | 0.983654 | 0.985959 | 97.5624 | 276.408 | 345.735 | 351.187 | 1022.681 | 0 | 0 | 0
|  | 1685 | 92.06956 | 15.3449 | 10.7197 | 0.0530401 | 6.000011 | 0.008051731 | 1.413151 | 134.0335 | 24.50953 | 0.02334495 | 23.98621 | 24.35533 | 0.0005685741 | 0.06431833 | 1.067078 | 120.7102 | 0.0004270646 | 0.07495366 | 0.06139384 | 90.64082 | 79.54511 | 36.619291 | 20.71821686 | 109.385834 | 0.00269165 | 0.25396193 | 0.983573 | 0.986187 | 97.5624 | 276.392 | 345.642 | 350.961 | 1022.67 | 0 | 0 | 0
|  | 1690 | 90.96294 | 17.12064 | 9.733144 | 0.04696743 | 5.313058 | 0.008536173 | 1.586197 | 134.4911 | 24.17096 | 0.01904123 | 23.65002 | 24.00794 | 0.0004571408 | 0.05171276 | 1.069643 | 121.0003 | 0.0004009221 | 0.07449958 | 0.06071513 | 90.94609 | 79.58053 | 36.363195 | 20.71758264 | 106.362809 | 0.00260505 | 0.25554466 | 0.984229 | 0.986362 | 97.5619 | 276.39 | 345.571 | 350.801 | 1022.698 | 0 | 0 | 0
|  | 1695 | 91.4355 | 18.17706 | 3.816747 | 0.04446757 | 5.030268 | 0.008851089 | 1.665262 | 134.9471 | 24.25563 | 0.007046516 | 23.73026 | 24.08587 | 0.0001697214 | 0.01919926 | 1.07121 | 121.1776 | 0.0003935864 | 0.07405015 | 0.0609005 | 91.25013 | 79.6148 | 36.144939 | 20.71768458 | 107.097547 | 0.00256779 | 0.25361714 | 0.98571 | 0.9865 | 97.5607 | 276.389 | 345.533 | 350.711 | 1022.776 | 0 | 0 | 0
|  | 1700 | 92.27214 | 15.76509 | 9.169034 | 0.05174 | 5.852941 | 0.007886521 | 1.466096 | 135.4064 | 24.58999 | 0.0194212 | 24.06099 | 24.42722 | 0.0004744058 | 0.05366582 | 1.07282 | 121.3597 | 0.0004080486 | 0.0758558 | 0.06163243 | 91.55646 | 79.6508 | 35.90666 | 20.71808055 | 110.087115 | 0.00260579 | 0.25571774 | 0.984405 | 0.986581 | 97.5623 | 276.371 | 345.585 | 350.845 | 1022.81 | 0 | 0 | 0
|  | 1705 | 92.78528 | 15.36271 | 7.887719 | 0.05339045 | 6.039644 | 0.008020788 | 1.435783 | 135.869 | 24.61062 | 0.01722281 | 24.08159 | 24.45182 | 0.0004211289 | 0.04763901 | 1.075059 | 121.613 | 0.0004282335 | 0.07665709 | 0.06203947 | 91.86564 | 79.68857 | 35.635065 | 20.71677367 | 110.273777 | 0.00268916 | 0.25769029 | 0.984688 | 0.986618 | 97.5614 | 276.356 | 345.591 | 350.904 | 1022.817 | 0 | 0 | 0
|  | 1710 | 93.13683 | 19.5636 | 18.54183 | 0.04208477 | 4.76072 | 0.01051478 | 1.803053 | 136.3338 | 24.43768 | 0.03213664 | 23.91196 | 24.28158 | 0.0007803285 | 0.08827245 | 1.078062 | 121.9528 | 0.0004425121 | 0.07588106 | 0.06211834 | 92.17604 | 79.72737 | 35.388603 | 20.71486684 | 108.727546 | 0.00276231 | 0.2570511 | 0.982964 | 0.986562 | 97.5625 | 276.345 | 345.585 | 350.927 | 1022.728 | 0 | 0 | 0
|  | 1715 | 93.09045 | 20.98852 | 14.66973 | 0.03920808 | 4.435304 | 0.01135244 | 1.911835 | 136.7994 | 24.38437 | 0.02374716 | 23.85565 | 24.22067 | 0.0005751722 | 0.06506473 | 1.081451 | 122.3361 | 0.0004451076 | 0.0749594 | 0.06195503 | 92.48622 | 79.7664 | 35.20391 | 20.71497002 | 108.234868 | 0.00277741 | 0.25501041 | 0.983907 | 0.986567 | 97.5618 | 276.351 | 345.525 | 350.812 | 1022.728 | 0 | 0 | 0
|  | 1720 | 91.78102 | 17.04942 | 8.342112 | 0.0475878 | 5.383235 | 0.009283347 | 1.597595 | 137.2616 | 24.46329 | 0.01633699 | 23.93383 | 24.29962 | 0.0003969827 | 0.04490755 | 1.083882 | 122.611 | 0.000441774 | 0.07602602 | 0.06140519 | 92.79462 | 79.80323 | 34.982506 | 20.71774636 | 108.941056 | 0.00275723 | 0.25722712 | 0.98488 | 0.986711 | 97.5615 | 276.358 | 345.539 | 350.82 | 1022.75 | 0 | 0 | 0
|  | 1725 | 92.05887 | 17.63135 | 8.131026 | 0.04615643 | 5.221316 | 0.009695227 | 1.619186 | 137.7212 | 24.45218 | 0.01545022 | 23.92511 | 24.29087 | 0.0003752992 | 0.04245466 | 1.085812 | 122.8294 | 0.0004474971 | 0.07473585 | 0.06136315 | 93.10154 | 79.83835 | 34.738774 | 20.71779873 | 108.851885 | 0.00278228 | 0.25384771 | 0.98515 | 0.986882 | 97.5616 | 276.363 | 345.57 | 350.853 | 1022.771 | 0 | 0 | 0
|  | 1730 | 90.93308 | 18.64027 | 8.16445 | 0.04312428 | 4.878313 | 0.009679882 | 1.722784 | 138.1786 | 24.20871 | 0.01464537 | 23.68414 | 24.04078 | 0.0003520861 | 0.03982874 | 1.087631 | 123.0352 | 0.000417438 | 0.07429384 | 0.06067438 | 93.40664 | 79.87204 | 34.522783 | 20.71808953 | 106.68264 | 0.00267292 | 0.25466906 | 0.98533 | 0.986972 | 97.5612 | 276.366 | 345.53 | 350.733 | 1022.788 | 0 | 0 | 0
|  | 1735 | 90.81963 | 15.69388 | 5.151411 | 0.05115658 | 5.786944 | 0.008232228 | 1.450708 | 138.633 | 24.12597 | 0.01100212 | 23.60224 | 23.95253 | 0.0002635286 | 0.02981093 | 1.08917 | 123.2093 | 0.0004211327 | 0.07421327 | 0.06060214 | 93.70983 | 79.90376 | 34.295512 | 20.71758254 | 105.950363 | 0.00269487 | 0.2551419 | 0.985911 | 0.987145 | 97.5592 | 276.365 | 345.516 | 350.644 | 1022.77 | 0 | 0 | 0
|  | 1740 | 92.31439 | 17.08121 | 11.98318 | 0.04777527 | 5.404442 | 0.009797157 | 1.561457 | 139.0909 | 24.38042 | 0.02365737 | 23.84854 | 24.19963 | 0.0005724996 | 0.06476239 | 1.09126 | 123.4457 | 0.0004680618 | 0.07459902 | 0.06148902 | 94.01505 | 79.93727 | 34.023867 | 20.71666281 | 108.185074 | 0.00287507 | 0.25407044 | 0.984676 | 0.987328 | 97.5595 | 276.382 | 345.478 | 350.564 | 1022.709 | 0 | 0 | 0
|  | 1745 | 92.37085 | 17.85886 | 11.90764 | 0.04572287 | 5.17227 | 0.0107079 | 1.598654 | 139.5526 | 24.21948 | 0.02265617 | 23.68693 | 24.03104 | 0.0005444513 | 0.06158952 | 1.094052 | 123.7616 | 0.000489596 | 0.07309506 | 0.06130092 | 94.32203 | 79.97282 | 33.816841 | 20.71584885 | 106.742637 | 0.0029802 | 0.25132187 | 0.984823 | 0.987363 | 97.559 | 276.385 | 345.417 | 350.435 | 1022.719 | 0 | 0 | 0
|  | 1750 | 91.90866 | 16.12012 | 13.24284 | 0.05040113 | 5.701486 | 0.008787376 | 1.426952 | 140.0133 | 24.07976 | 0.02793559 | 23.54851 | 23.89261 | 0.0006674541 | 0.07550386 | 1.097082 | 124.1043 | 0.0004428937 | 0.07191999 | 0.06085459 | 94.62742 | 80.00758 | 33.559931 | 20.7161973 | 105.506689 | 0.00279178 | 0.24926282 | 0.984251 | 0.987382 | 97.5591 | 276.392 | 345.391 | 350.438 | 1022.733 | 0 | 0 | 0
|  | 1755 | 89.60256 | 18.76881 | 15.5674 | 0.04220228 | 4.774014 | 0.01052779 | 1.77215 | 140.467 | 24.1863 | 0.02738826 | 23.64716 | 23.98764 | 0.0006569799 | 0.07431899 | 1.100393 | 124.4789 | 0.0004442967 | 0.07478879 | 0.06003867 | 94.92965 | 80.0382 | 33.327396 | 20.72025841 | 106.417465 | 0.0027894 | 0.25620289 | 0.984392 | 0.987462 | 97.5593 | 276.399 | 345.31 | 350.282 | 1022.745 | 0 | 0 | 0
|  | 1760 | 93.49564 | 21.68253 | 15.80225 | 0.03811832 | 4.312027 | 0.01163603 | 1.91198 | 140.9248 | 24.45702 | 0.02484814 | 23.90574 | 24.24146 | 0.0006023552 | 0.06813972 | 1.103541 | 124.835 | 0.0004435459 | 0.07288144 | 0.06186026 | 95.2344 | 80.0709 | 33.132375 | 20.7160039 | 108.785316 | 0.0027652 | 0.24881794 | 0.984791 | 0.987577 | 97.5595 | 276.404 | 345.222 | 350.07 | 1022.748 | 0 | 0 | 0
|  | 1765 | 91.85952 | 16.54466 | 15.2906 | 0.0490816 | 5.552217 | 0.009344718 | 1.452804 | 141.3882 | 24.50308 | 0.03089515 | 23.95132 | 24.29141 | 0.0007504869 | 0.08489671 | 1.106924 | 125.2176 | 0.0004586537 | 0.07130593 | 0.0607415 | 95.5409 | 80.10662 | 32.92853 | 20.72056693 | 109.197992 | 0.00282543 | 0.24421777 | 0.984169 | 0.987632 | 97.5593 | 276.411 | 345.23 | 350.132 | 1022.755 | 0 | 0 | 0
|  | 1770 | 86.44808 | 15.91551 | 16.11077 | 0.04801613 | 5.431689 | 0.008655855 | 1.400289 | 141.8339 | 23.65594 | 0.03295298 | 23.1256 | 23.47517 | 0.0007735768 | 0.08750868 | 1.110734 | 125.6486 | 0.0004156207 | 0.06723644 | 0.05717693 | 95.8357 | 80.13217 | 32.656102 | 20.72617069 | 101.788261 | 0.00270664 | 0.2397548 | 0.983878 | 0.987571 | 97.5584 | 276.418 | 345.265 | 350.484 | 1022.855 | 0 | 0 | 0
|  | 1775 | 85.25028 | 21.23577 | 21.00831 | 0.03548788 | 4.014466 | 0.01095955 | 1.895013 | 142.2632 | 23.81122 | 0.03157825 | 23.27167 | 23.6093 | 0.0007455404 | 0.08433715 | 1.114531 | 126.0782 | 0.0003889311 | 0.06725 | 0.05651951 | 96.11994 | 80.14828 | 32.462108 | 20.73009642 | 103.103553 | 0.00257889 | 0.23857245 | 0.983973 | 0.987512 | 97.5591 | 276.418 | 345.18 | 350.188 | 1022.823 | 0 | 0 | 0
|  | 1780 | 86.13793 | 19.43306 | 11.97442 | 0.0391837 | 4.432545 | 0.01055431 | 1.776555 | 142.6917 | 24.30755 | 0.01947393 | 23.75242 | 24.09385 | 0.0004692019 | 0.05307714 | 1.117568 | 126.4218 | 0.0004135569 | 0.069612 | 0.05736735 | 96.40466 | 80.16386 | 32.281967 | 20.73132625 | 107.426991 | 0.00264916 | 0.24117217 | 0.985346 | 0.98753 | 97.5576 | 276.436 | 345.117 | 350.078 | 1022.808 | 0 | 0 | 0
|  | 1785 | 86.77027 | 16.55294 | 7.104391 | 0.04633915 | 5.241985 | 0.009233656 | 1.442668 | 143.1239 | 23.89273 | 0.01390638 | 23.34308 | 23.67341 | 0.0003292114 | 0.03724111 | 1.119564 | 126.6476 | 0.0004278798 | 0.06685199 | 0.05729836 | 96.69132 | 80.18147 | 32.064723 | 20.72787885 | 103.773968 | 0.00274169 | 0.23684208 | 0.985911 | 0.987471 | 97.5569 | 276.452 | 345.058 | 349.941 | 1022.796 | 0 | 0 | 0
|  | 1790 | 83.79134 | 16.03852 | 7.494213 | 0.04618353 | 5.224382 | 0.01004278 | 1.422488 | 143.5503 | 23.49861 | 0.01487082 | 22.95483 | 23.2744 | 0.0003461092 | 0.03915263 | 1.121253 | 126.8385 | 0.0004638111 | 0.06569551 | 0.05552338 | 96.97338 | 80.19572 | 31.828044 | 20.73107524 | 100.36467 | 0.00293086 | 0.23669158 | 0.985745 | 0.987413 | 97.5574 | 276.46 | 345.01 | 349.813 | 1022.776 | 0 | 0 | 0
|  | 1795 | 86.33753 | 19.44879 | 9.516078 | 0.03924273 | 4.439223 | 0.01133148 | 1.709895 | 143.9757 | 24.05562 | 0.0156739 | 23.49779 | 23.8254 | 0.0003734369 | 0.042244 | 1.123052 | 127.042 | 0.0004446783 | 0.06710096 | 0.05710816 | 97.25495 | 80.20928 | 31.611073 | 20.7300643 | 105.173901 | 0.00280136 | 0.23627636 | 0.985656 | 0.987414 | 97.5581 | 276.458 | 344.993 | 349.803 | 1022.76 | 0 | 0 | 0
|  | 1800 | 86.17289 | 18.08076 | 7.588278 | 0.04213143 | 4.765999 | 0.01008417 | 1.585906 | 144.4069 | 24.0629 | 0.01340977 | 23.50736 | 23.8412 | 0.000319705 | 0.03616573 | 1.124784 | 127.2381 | 0.0004248604 | 0.0668165 | 0.05696819 | 97.54015 | 80.22608 | 31.423779 | 20.73065586 | 105.248575 | 0.00271562 | 0.23544281 | 0.985748 | 0.987252 | 97.5579 | 276.445 | 345.029 | 349.929 | 1022.8 | 0 | 0 | 0
|  | 1805 | 87.55847 | 15.79985 | 10.83804 | 0.04898887 | 5.541727 | 0.009466888 | 1.413897 | 144.8413 | 24.60857 | 0.02177655 | 24.04078 | 24.38143 | 0.0005309435 | 0.06006148 | 1.126911 | 127.4786 | 0.0004637721 | 0.06926521 | 0.05810454 | 97.82783 | 80.24447 | 31.185167 | 20.73122783 | 110.077729 | 0.00283864 | 0.23793932 | 0.984717 | 0.987158 | 97.5585 | 276.445 | 345.034 | 349.923 | 1022.72 | 0 | 0 | 0
|  | 1810 | 88.34553 | 17.92426 | 9.774288 | 0.0435708 | 4.928824 | 0.01189852 | 1.626853 | 145.281 | 24.64364 | 0.01743644 | 24.07755 | 24.42434 | 0.0004258736 | 0.04817574 | 1.129303 | 127.7492 | 0.0005184281 | 0.07088328 | 0.05879697 | 98.12008 | 80.26576 | 30.948682 | 20.72898873 | 110.403186 | 0.0030652 | 0.24199677 | 0.98521 | 0.987165 | 97.5581 | 276.449 | 345.07 | 350.04 | 1022.659 | 0 | 0 | 0
|  | 1815 | 89.52971 | 20.42531 | 9.976695 | 0.03874813 | 4.383273 | 0.01348254 | 1.76227 | 145.7257 | 24.39495 | 0.01599145 | 23.83195 | 24.17406 | 0.0003865783 | 0.04373058 | 1.131334 | 127.979 | 0.0005224233 | 0.06828466 | 0.05904752 | 98.41469 | 80.28965 | 30.749629 | 20.72585759 | 108.174262 | 0.00310431 | 0.23691614 | 0.985299 | 0.987092 | 97.5581 | 276.449 | 345.032 | 349.985 | 1022.611 | 0 | 0 | 0
|  | 1820 | 89.03645 | 19.33418 | 9.899051 | 0.04070937 | 4.605132 | 0.01326706 | 1.653917 | 146.1721 | 24.39867 | 0.01667047 | 23.83365 | 24.17353 | 0.0004029841 | 0.04558644 | 1.133308 | 128.2023 | 0.0005400936 | 0.0673299 | 0.05864292 | 98.70892 | 80.31436 | 30.553723 | 20.72739199 | 108.198492 | 0.00317886 | 0.23431277 | 0.985191 | 0.98706 | 97.5583 | 276.451 | 345.004 | 349.924 | 1022.561 | 0 | 0 | 0
|  | 1825 | 87.9274 | 22.60955 | 12.37926 | 0.03437832 | 3.88895 | 0.01379583 | 1.960738 | 146.6145 | 24.53953 | 0.01749997 | 23.97312 | 24.31879 | 0.000425578 | 0.04814231 | 1.13538 | 128.4366 | 0.0004742775 | 0.06740688 | 0.05802775 | 99.0006 | 80.33673 | 30.350383 | 20.73090975 | 109.459939 | 0.00288839 | 0.2334768 | 0.985145 | 0.987107 | 97.5581 | 276.448 | 345.031 | 350.006 | 1022.516 | 0 | 0 | 0
|  | 1830 | 85.23585 | 19.39906 | 15.25841 | 0.03884132 | 4.393814 | 0.01219144 | 1.676886 | 147.0474 | 23.82127 | 0.02510485 | 23.2678 | 23.60726 | 0.0005926568 | 0.06704262 | 1.137925 | 128.7246 | 0.0004735315 | 0.06513247 | 0.05622501 | 99.28623 | 80.35379 | 30.197276 | 20.73130607 | 103.129898 | 0.00294541 | 0.23264401 | 0.984153 | 0.986966 | 97.5581 | 276.42 | 344.977 | 350.01 | 1022.508 | 0 | 0 | 0
|  | 1835 | 87.09609 | 17.2216 | 7.757702 | 0.0447072 | 5.057376 | 0.01168443 | 1.469853 | 147.4783 | 24.37962 | 0.01436061 | 23.81159 | 24.15114 | 0.0003468251 | 0.03923361 | 1.140274 | 128.9902 | 0.0005223781 | 0.06571299 | 0.05734018 | 99.57014 | 80.36963 | 29.960752 | 20.73205866 | 108.013976 | 0.00310551 | 0.23008997 | 0.985301 | 0.986911 | 97.5574 | 276.458 | 344.954 | 349.873 | 1022.513 | 0 | 0 | 0
|  | 1840 | 86.69361 | 21.34163 | 7.040724 | 0.0359097 | 4.062183 | 0.01452953 | 1.808113 | 147.9127 | 24.58281 | 0.01038249 | 24.0088 | 24.3516 | 0.0002528303 | 0.02860071 | 1.141773 | 129.1598 | 0.0005217512 | 0.06492878 | 0.05700345 | 99.856 | 80.38736 | 29.767154 | 20.73505811 | 109.816221 | 0.00308456 | 0.22652437 | 0.98552 | 0.986684 | 97.5579 | 276.478 | 344.936 | 349.861 | 1022.49 | 0 | 0 | 0
|  | 1845 | 85.05073 | 20.75565 | 7.591526 | 0.0362238 | 4.097715 | 0.01276987 | 1.777513 | 148.3421 | 24.62394 | 0.01127678 | 24.04582 | 24.38585 | 0.0002749939 | 0.03110791 | 1.143093 | 129.3091 | 0.0004625734 | 0.06438826 | 0.05600839 | 100.1385 | 80.40223 | 29.591839 | 20.73906632 | 110.169574 | 0.00283239 | 0.22478947 | 0.985267 | 0.986531 | 97.5575 | 276.469 | 344.891 | 349.768 | 1022.48 | 0 | 0 | 0
|  | 1850 | 83.7442 | 18.59689 | 7.413136 | 0.03980767 | 4.50313 | 0.01195254 | 1.647018 | 148.7641 | 24.91969 | 0.0119651 | 24.32758 | 24.66336 | 0.0002950997 | 0.03338231 | 1.144518 | 129.4703 | 0.0004758026 | 0.06556393 | 0.05548373 | 100.4173 | 80.41303 | 29.400554 | 20.74341539 | 112.799191 | 0.00286423 | 0.22585196 | 0.985116 | 0.986457 | 97.5569 | 276.459 | 344.791 | 349.55 | 1022.518 | 0 | 0 | 0
|  | 1855 | 84.39497 | 20.3296 | 6.623934 | 0.0366978 | 4.151335 | 0.01286274 | 1.805466 | 149.1844 | 24.97954 | 0.009840535 | 24.37639 | 24.7023 | 0.0002430838 | 0.02749817 | 1.145863 | 129.6225 | 0.0004720341 | 0.06625663 | 0.05593953 | 100.6958 | 80.42288 | 29.20138 | 20.74224666 | 113.296976 | 0.0028439 | 0.22726205 | 0.985336 | 0.986439 | 97.5568 | 276.463 | 344.655 | 349.263 | 1022.587 | 0 | 0 | 0
|  | 1860 | 81.35092 | 20.69426 | 5.237921 | 0.0347508 | 3.931086 | 0.01374422 | 1.808625 | 149.5988 | 23.95167 | 0.007689533 | 23.36574 | 23.67139 | 0.0001820219 | 0.02059072 | 1.146926 | 129.7428 | 0.0004776225 | 0.06285116 | 0.0537771 | 100.9701 | 80.42947 | 29.031942 | 20.74171989 | 104.130961 | 0.00295188 | 0.22539609 | 0.985571 | 0.986433 | 97.5569 | 276.475 | 344.543 | 349.05 | 1022.634 | 0 | 0 | 0
|  | 1865 | 81.64427 | 17.59734 | 11.9269 | 0.0410139 | 4.639581 | 0.01241052 | 1.507557 | 150.0063 | 24.00693 | 0.02061493 | 23.41645 | 23.72886 | 0.0004891688 | 0.05533584 | 1.148604 | 129.9326 | 0.0005090038 | 0.0618308 | 0.05379416 | 101.239 | 80.43233 | 28.844811 | 20.74212334 | 104.597736 | 0.0030823 | 0.22220147 | 0.984019 | 0.986328 | 97.5575 | 276.478 | 344.496 | 349.092 | 1022.715 | 0 | 0 | 0
|  | 1870 | 82.53716 | 19.70272 | 8.895397 | 0.03703187 | 4.189125 | 0.01366967 | 1.681377 | 150.4168 | 24.42296 | 0.01364599 | 23.82204 | 24.13993 | 0.0003294131 | 0.03726393 | 1.15065 | 130.1641 | 0.0005062134 | 0.06226453 | 0.05434265 | 101.5094 | 80.43677 | 28.63305 | 20.74354551 | 108.253469 | 0.00303314 | 0.22048292 | 0.984773 | 0.986302 | 97.5578 | 276.468 | 344.493 | 349.09 | 1022.762 | 0 | 0 | 0
|  | 1875 | 81.47548 | 20.00903 | 11.46958 | 0.03599592 | 4.071936 | 0.01267163 | 1.731659 | 150.8268 | 24.44906 | 0.01708753 | 23.84563 | 24.16137 | 0.0004128582 | 0.04670341 | 1.152506 | 130.374 | 0.000456127 | 0.06233267 | 0.05375816 | 101.7796 | 80.44095 | 28.471078 | 20.74592439 | 108.476485 | 0.00281902 | 0.2204872 | 0.984263 | 0.986177 | 97.5582 | 276.462 | 344.466 | 349.027 | 1022.781 | 0 | 0 | 0
|  | 1880 | 81.71358 | 16.38132 | 8.892559 | 0.04409583 | 4.988216 | 0.01177148 | 1.396462 | 151.2348 | 24.61952 | 0.01612434 | 24.00701 | 24.31881 | 0.0003921248 | 0.04435801 | 1.154519 | 130.6016 | 0.0005190732 | 0.06157817 | 0.05379796 | 102.0485 | 80.44402 | 28.26399 | 20.747156 | 109.971991 | 0.00307004 | 0.21730867 | 0.984256 | 0.986062 | 97.5576 | 276.466 | 344.396 | 348.869 | 1022.822 | 0 | 0 | 0
|  | 1885 | 81.82095 | 22.33523 | 6.925658 | 0.03238368 | 3.663313 | 0.0157942 | 1.918929 | 151.6436 | 24.69442 | 0.009201837 | 24.07067 | 24.37321 | 0.0002242783 | 0.02537085 | 1.15606 | 130.776 | 0.0005114745 | 0.062142 | 0.05393844 | 102.3179 | 80.44753 | 28.052086 | 20.74724097 | 110.599059 | 0.00303161 | 0.21831206 | 0.98498 | 0.986011 | 97.5567 | 276.469 | 344.262 | 348.589 | 1022.882 | 0 | 0 | 0
|  | 1890 | 79.35907 | 21.94872 | 7.525013 | 0.03196242 | 3.615658 | 0.01620788 | 1.912327 | 152.0465 | 24.1408 | 0.01010416 | 23.51826 | 23.80383 | 0.0002405176 | 0.02720787 | 1.157222 | 130.9074 | 0.000518043 | 0.06112258 | 0.05245288 | 102.5838 | 80.44791 | 27.926864 | 20.74827707 | 105.638282 | 0.00310886 | 0.21933085 | 0.984844 | 0.985976 | 97.5571 | 276.464 | 344.075 | 348.253 | 1022.916 | 0 | 0 | 0
|  | 1895 | 78.639 | 15.66998 | 11.57797 | 0.0443631 | 5.01845 | 0.01145436 | 1.361707 | 152.4415 | 24.02523 | 0.02168723 | 23.39743 | 23.68375 | 0.0005136348 | 0.05810349 | 1.159107 | 131.1207 | 0.0005081511 | 0.06040953 | 0.05195105 | 102.8449 | 80.44408 | 27.717091 | 20.74922163 | 104.592444 | 0.00307696 | 0.21817919 | 0.983512 | 0.98594 | 97.5573 | 276.486 | 343.954 | 348.163 | 1022.933 | 0 | 0 | 0
|  | 1900 | 81.12226 | 17.50464 | 9.885702 | 0.04096747 | 4.634329 | 0.01237223 | 1.513766 | 152.8409 | 24.77277 | 0.01658528 | 24.12179 | 24.41877 | 0.0004049922 | 0.0458136 | 1.161403 | 131.3805 | 0.0005068589 | 0.06201517 | 0.05353907 | 103.1086 | 80.4426 | 27.501775 | 20.7493255 | 111.185644 | 0.00300557 | 0.21745131 | 0.983898 | 0.985755 | 97.5567 | 276.486 | 343.902 | 348.136 | 1022.969 | 0 | 0 | 0
|  | 1905 | 80.74357 | 20.77151 | 7.524791 | 0.03436308 | 3.887227 | 0.01506425 | 1.823548 | 153.2456 | 24.60944 | 0.01066315 | 23.95725 | 24.24941 | 0.000258575 | 0.02925057 | 1.163062 | 131.5681 | 0.0005176539 | 0.06266274 | 0.05343595 | 103.376 | 80.44389 | 27.31316 | 20.74840642 | 109.699115 | 0.00306497 | 0.22027647 | 0.984297 | 0.985491 | 97.5567 | 276.486 | 343.823 | 348.016 | 1022.952 | 0 | 0 | 0
|  | 1910 | 80.22094 | 22.84082 | 6.396597 | 0.03104762 | 3.512174 | 0.01671222 | 1.991563 | 153.648 | 24.34236 | 0.008279258 | 23.69456 | 23.98755 | 0.0001985991 | 0.02246596 | 1.164205 | 131.6974 | 0.0005188747 | 0.06183327 | 0.05302768 | 103.6422 | 80.44399 | 27.153464 | 20.74776814 | 107.318772 | 0.00309402 | 0.21987256 | 0.984361 | 0.985288 | 97.557 | 276.478 | 343.784 | 348.035 | 1022.949 | 0 | 0 | 0
|  | 1915 | 80.92752 | 19.9935 | 5.832868 | 0.0357816 | 4.047692 | 0.01433764 | 1.713467 | 154.0509 | 24.23422 | 0.008735873 | 23.58957 | 23.89107 | 0.0002087094 | 0.02360966 | 1.165224 | 131.8126 | 0.0005130236 | 0.06131058 | 0.053329 | 103.9081 | 80.44433 | 26.992388 | 20.74576287 | 106.368605 | 0.00307889 | 0.2191991 | 0.984209 | 0.985187 | 97.5575 | 276.472 | 343.788 | 348.182 | 1022.912 | 0 | 0 | 0
|  | 1920 | 81.53263 | 18.96182 | 6.671826 | 0.03801052 | 4.299832 | 0.01238622 | 1.586161 | 154.457 | 24.25073 | 0.01060398 | 23.6066 | 23.91552 | 0.0002535995 | 0.02868773 | 1.166379 | 131.9434 | 0.0004708066 | 0.0602908 | 0.05348605 | 104.1751 | 80.44637 | 26.798456 | 20.74531229 | 106.517924 | 0.00289739 | 0.2163183 | 0.98399 | 0.985177 | 97.558 | 276.48 | 343.802 | 348.301 | 1022.933 | 0 | 0 | 0
|  | 1925 | 81.77311 | 21.20604 | 16.27687 | 0.03408813 | 3.856124 | 0.01424542 | 1.753477 | 154.8653 | 24.50239 | 0.02296344 | 23.8513 | 24.16225 | 0.0005548482 | 0.06276564 | 1.1684 | 132.172 | 0.0004855998 | 0.05977277 | 0.05354401 | 104.4427 | 80.44951 | 26.619992 | 20.74714862 | 108.738946 | 0.0029392 | 0.21324644 | 0.982722 | 0.985291 | 97.5591 | 276.478 | 343.798 | 348.28 | 1024.069 | 0 | 0 | 0
|  | 1930 | 79.7024 | 21.1991 | 26.0536 | 0.0332358 | 3.759706 | 0.01588397 | 1.751182 | 155.269 | 24.31079 | 0.03612691 | 23.66066 | 23.96862 | 0.0008659124 | 0.09795389 | 1.171952 | 132.5738 | 0.0005279164 | 0.05820192 | 0.05220128 | 104.707 | 80.45025 | 26.454927 | 20.75058892 | 107.026275 | 0.00313534 | 0.2102594 | 0.981344 | 0.985383 | 97.5588 | 276.493 | 343.738 | 348.212 | 1023.005 | 0 | 0 | 0
|  | 1935 | 77.44377 | 22.24535 | 21.1679 | 0.0307751 | 3.481346 | 0.01670272 | 1.822074 | 155.6619 | 23.98429 | 0.02755339 | 23.33787 | 23.64298 | 0.0006514444 | 0.0736928 | 1.175746 | 133.0029 | 0.000514028 | 0.05607451 | 0.05065043 | 104.9642 | 80.4454 | 26.289444 | 20.75379588 | 104.148396 | 0.00310603 | 0.20656678 | 0.982308 | 0.98539 | 97.5579 | 276.507 | 343.664 | 348.157 | 1023.053 | 0 | 0 | 0
|  | 1940 | 77.40888 | 25.71132 | 16.82475 | 0.02661452 | 3.010692 | 0.0191213 | 2.085418 | 156.049 | 24.04743 | 0.01889911 | 23.3912 | 23.69331 | 0.0004477825 | 0.05065412 | 1.178494 | 133.3138 | 0.0005089043 | 0.05550239 | 0.05054306 | 105.2172 | 80.43762 | 26.14822 | 20.75470188 | 104.661178 | 0.00307818 | 0.20459712 | 0.98327 | 0.985385 | 97.5569 | 276.514 | 343.545 | 347.982 | 1023.061 | 0 | 0 | 0
|  | 1945 | 76.87034 | 22.14226 | 14.14643 | 0.03068945 | 3.471657 | 0.0196161 | 1.805576 | 156.4347 | 24.19322 | 0.0182284 | 23.52192 | 23.81702 | 0.0004341463 | 0.04911157 | 1.180699 | 133.5632 | 0.0006020073 | 0.05541213 | 0.05027445 | 105.4692 | 80.42914 | 26.012842 | 20.75685327 | 105.884162 | 0.00346292 | 0.20343623 | 0.983336 | 0.985376 | 97.5569 | 276.511 | 343.383 | 347.691 | 1022.742 | 0 | 0 | 0
|  | 1950 | 75.76443 | 17.93262 | 11.96858 | 0.03734855 | 4.224949 | 0.01566737 | 1.460807 | 156.8163 | 23.85242 | 0.01905258 | 23.17909 | 23.46187 | 0.000447009 | 0.05056663 | 1.182902 | 133.8124 | 0.0005851535 | 0.05455901 | 0.04953949 | 105.7187 | 80.4186 | 25.838982 | 20.75695479 | 102.871101 | 0.00342662 | 0.20323608 | 0.983181 | 0.985313 | 97.5587 | 276.498 | 343.213 | 347.4 | 1022.767 | 0 | 0 | 0
|  | 1955 | 77.55183 | 23.63666 | 15.65912 | 0.02900402 | 3.280997 | 0.02275618 | 1.925765 | 157.1996 | 24.43455 | 0.01891152 | 23.73573 | 24.01592 | 0.0004541775 | 0.05137755 | 1.185155 | 134.0673 | 0.0006600205 | 0.05585493 | 0.05073357 | 105.9694 | 80.40898 | 25.656907 | 20.75701023 | 107.912415 | 0.00368301 | 0.20314012 | 0.983089 | 0.985205 | 97.5587 | 276.506 | 343.082 | 347.132 | 1022.736 | 0 | 0 | 0
|  | 1960 | 77.33848 | 25.10572 | 13.27535 | 0.02723173 | 3.080513 | 0.02923827 | 2.025143 | 157.5868 | 24.38777 | 0.0150934 | 23.67613 | 23.95158 | 0.0003615107 | 0.04089488 | 1.187194 | 134.2979 | 0.0007962087 | 0.05514815 | 0.05056462 | 106.2227 | 80.40142 | 25.541653 | 20.75727674 | 107.435365 | 0.0042658 | 0.20152146 | 0.983423 | 0.985112 | 97.5574 | 276.505 | 342.877 | 346.866 | 1022.761 | 0 | 0 | 0
|  | 1965 | 79.16125 | 20.42306 | 9.672704 | 0.03426448 | 3.876073 | 0.02553665 | 1.595586 | 157.978 | 24.86628 | 0.01357429 | 24.13582 | 24.41603 | 0.0003314302 | 0.0374921 | 1.188926 | 134.4939 | 0.000875 | 0.05467195 | 0.05151129 | 106.4778 | 80.39595 | 25.374451 | 20.75744219 | 111.67019 | 0.00452848 | 0.19739741 | 0.983504 | 0.985023 | 97.5567 | 276.505 | 342.808 | 346.788 | 1022.794 | 0 | 0 | 0
|  | 1970 | 76.63737 | 23.35835 | 11.94062 | 0.02900352 | 3.280941 | 0.0270707 | 1.79982 | 158.3675 | 24.72988 | 0.01426342 | 24.00104 | 24.28028 | 0.0003463198 | 0.03917645 | 1.19062 | 134.6856 | 0.0007851455 | 0.05220112 | 0.04973512 | 106.731 | 80.38961 | 25.213238 | 20.76290892 | 110.437491 | 0.00417284 | 0.19162019 | 0.983394 | 0.98499 | 97.5574 | 276.51 | 342.774 | 346.762 | 1022.765 | 0 | 0 | 0
|  | 1975 | 72.95938 | 26.85929 | 19.56683 | 0.02401258 | 2.716356 | 0.03512478 | 2.059558 | 158.7415 | 24.11977 | 0.01984693 | 23.40277 | 23.67368 | 0.0004698501 | 0.05315046 | 1.192661 | 134.9164 | 0.0008434367 | 0.04945532 | 0.04735015 | 106.9737 | 80.37546 | 25.085456 | 20.76725436 | 105.027934 | 0.00450578 | 0.18764218 | 0.982743 | 0.984963 | 97.5582 | 276.508 | 342.684 | 346.651 | 1022.677 | 0 | 0 | 0
|  | 1980 | 70.49597 | 29.53429 | 31.6101 | 0.02110037 | 2.386919 | 0.04293341 | 2.294631 | 159.1002 | 24.11648 | 0.02819559 | 23.38981 | 23.65564 | 0.0006669846 | 0.07545075 | 1.195503 | 135.2379 | 0.0009059106 | 0.04841756 | 0.04588375 | 107.2068 | 80.35362 | 24.969904 | 20.77273377 | 104.955456 | 0.00477414 | 0.18482871 | 0.981701 | 0.984853 | 97.5578 | 276.491 | 342.541 | 346.434 | 1022.6 | 0 | 0 | 0
|  | 1985 | 69.35007 | 27.14739 | 14.20792 | 0.02258245 | 2.554576 | 0.04034067 | 2.095986 | 159.4498 | 24.31451 | 0.01346232 | 23.57245 | 23.83316 | 0.0003208496 | 0.03629521 | 1.197973 | 135.5173 | 0.0009109913 | 0.04733251 | 0.04510137 | 107.4342 | 80.32735 | 24.868534 | 20.77704891 | 106.643601 | 0.00476411 | 0.18081572 | 0.983203 | 0.984709 | 97.5574 | 276.515 | 342.404 | 346.191 | 1022.57 | 0 | 0 | 0
|  | 1990 | 67.60628 | 24.68585 | 19.3488 | 0.0242098 | 2.738665 | 0.0378666 | 1.896241 | 159.7922 | 24.17277 | 0.01978096 | 23.42627 | 23.68088 | 0.0004684306 | 0.05298989 | 1.199946 | 135.7405 | 0.0009167427 | 0.04590761 | 0.04394368 | 107.6568 | 80.29757 | 24.743884 | 20.78039929 | 105.364463 | 0.00481143 | 0.17768763 | 0.982471 | 0.984683 | 97.5567 | 276.493 | 342.276 | 345.996 | 1022.507 | 0 | 0 | 0
|  | 1995 | 67.88828 | 29.03588 | 22.51097 | 0.02066865 | 2.338083 | 0.0491945 | 2.246689 | 160.1309 | 24.76815 | 0.0191827 | 23.99338 | 24.25475 | 0.0004652715 | 0.05263252 | 1.20228 | 136.0045 | 0.001016784 | 0.04643603 | 0.04421655 | 107.8772 | 80.26612 | 24.632243 | 20.78335743 | 110.573091 | 0.00513482 | 0.17608731 | 0.982459 | 0.984604 | 97.5563 | 276.501 | 342.135 | 345.862 | 1022.471 | 0 | 0 | 0
|  | 2000 | 66.82958 | 27.80146 | 12.64109 | 0.02124973 | 2.403816 | 0.0506015 | 2.078763 | 160.4677 | 24.50538 | 0.01120143 | 23.72724 | 23.98084 | 0.0002686197 | 0.03038684 | 1.204115 | 136.2121 | 0.001075268 | 0.04417316 | 0.04332348 | 108.0961 | 80.23385 | 24.532164 | 20.78492339 | 108.186493 | 0.00542712 | 0.1713333 | 0.983267 | 0.98452 | 97.5558 | 276.506 | 341.968 | 345.623 | 1022.5 | 0 | 0 | 0
|  | 2005 | 64.86003 | 21.89296 | 5.246604 | 0.02618937 | 2.962598 | 0.04265204 | 1.665212 | 160.7969 | 24.1218 | 0.00582691 | 23.3417 | 23.58115 | 0.0001374052 | 0.01554358 | 1.20513 | 136.3269 | 0.00111703 | 0.04361085 | 0.04218805 | 108.3099 | 80.19797 | 24.414893 | 20.7866393 | 104.762679 | 0.00567829 | 0.17168561 | 0.983866 | 0.984518 | 97.5558 | 276.496 | 341.761 | 345.267 | 1022.549 | 0 | 0 | 0
|  | 2010 | 64.99935 | 24.6526 | 6.611228 | 0.02330765 | 2.636612 | 0.0502864 | 1.834533 | 161.1216 | 24.38519 | 0.006470227 | 23.58179 | 23.81558 | 0.0001540922 | 0.01743124 | 1.205859 | 136.4093 | 0.001172058 | 0.04275866 | 0.04215649 | 108.5207 | 80.15999 | 24.280068 | 20.78846633 | 106.995952 | 0.00585991 | 0.16810058 | 0.983852 | 0.984576 | 97.5564 | 276.483 | 341.547 | 344.933 | 1022.591 | 0 | 0 | 0
|  | 2015 | 62.95422 | 33.60221 | 2.132687 | 0.01656187 | 1.873514 | 0.07257502 | 2.474554 | 161.4415 | 24.24213 | 0.00149215 | 23.43549 | 23.6714 | 3.532128e-05 | 0.00399562 | 1.206332 | 136.4629 | 0.001201978 | 0.04098323 | 0.04079222 | 108.7281 | 80.11983 | 24.186837 | 20.79263674 | 105.708358 | 0.00601686 | 0.16396176 | 0.984323 | 0.98449 | 97.5557 | 276.499 | 341.431 | 344.868 | 1022.671 | 0 | 0 | 0
|  | 2020 | 62.18988 | 32.58292 | 12.44976 | 0.0168726 | 1.908665 | 0.07508012 | 2.419107 | 161.7543 | 24.77599 | 0.00868835 | 23.94212 | 24.17719 | 0.0002100599 | 0.02376243 | 1.206946 | 136.5323 | 0.001266797 | 0.04081662 | 0.04037974 | 108.931 | 80.0764 | 24.106175 | 20.79742552 | 110.371808 | 0.00617691 | 0.16112187 | 0.983524 | 0.984496 | 97.5564 | 276.497 | 341.296 | 344.647 | 1022.662 | 0 | 0 | 0
|  | 2025 | 61.2536 | 31.88479 | 4.743665 | 0.01698245 | 1.921092 | 0.07711506 | 2.382635 | 162.0629 | 24.85695 | 0.003323982 | 24.00437 | 24.23571 | 8.055906e-05 | 0.009113016 | 1.207672 | 136.6145 | 0.001309603 | 0.04046298 | 0.03983649 | 109.1316 | 80.03108 | 24.017461 | 20.79988413 | 111.020383 | 0.00633776 | 0.15983247 | 0.984176 | 0.984548 | 97.5565 | 276.48 | 341.069 | 344.356 | 1022.659 | 0 | 0 | 0
|  | 2030 | 60.82011 | 33.98771 | 5.571353 | 0.01581895 | 1.789474 | 0.08281111 | 2.449313 | 162.3681 | 24.51097 | 0.00369034 | 23.65576 | 23.88207 | 8.813296e-05 | 0.009969792 | 1.208094 | 136.6622 | 0.001309985 | 0.03874555 | 0.03934127 | 109.3295 | 79.98429 | 23.937416 | 20.7996653 | 107.885198 | 0.00641627 | 0.15673344 | 0.984154 | 0.984567 | 97.5564 | 276.472 | 340.86 | 344.121 | 1022.691 | 0 | 0 | 0
|  | 2035 | 59.88733 | 29.55228 | 8.655353 | 0.01791415 | 2.026488 | 0.07533732 | 2.083282 | 162.6699 | 24.11049 | 0.006604578 | 23.2573 | 23.47664 | 0.0001550533 | 0.01753997 | 1.208702 | 136.731 | 0.001349604 | 0.03732023 | 0.03863546 | 109.5245 | 79.93606 | 23.855712 | 20.79990188 | 104.334955 | 0.00667798 | 0.15457093 | 0.9838 | 0.984539 | 97.5561 | 276.471 | 340.685 | 343.898 | 1022.753 | 0 | 0 | 0
|  | 2040 | 59.45445 | 29.87457 | 5.304317 | 0.0175928 | 1.990136 | 0.08188293 | 2.106889 | 162.9682 | 24.1199 | 0.003976642 | 23.25539 | 23.46648 | 9.331779e-05 | 0.01055631 | 1.209323 | 136.8012 | 0.00144055 | 0.03706608 | 0.0383985 | 109.717 | 79.88639 | 23.76132 | 20.80084773 | 104.367111 | 0.00706561 | 0.15383773 | 0.984047 | 0.984492 | 97.5558 | 276.472 | 340.524 | 343.615 | 1022.804 | 0 | 0 | 0
|  | 2045 | 59.77071 | 36.658 | 6.743662 | 0.01441358 | 1.630496 | 0.1080674 | 2.631752 | 163.2663 | 24.53365 | 0.004074918 | 23.64333 | 23.85332 | 9.720033e-05 | 0.01099551 | 1.209799 | 136.8551 | 0.001557639 | 0.03793298 | 0.03874779 | 109.9099 | 79.83682 | 23.683542 | 20.80198918 | 107.92829 | 0.00745496 | 0.15445757 | 0.984047 | 0.984503 | 97.5565 | 276.493 | 340.366 | 343.389 | 1022.76 | 0 | 0 | 0
|  | 2050 | 59.62883 | 42.17333 | 3.62949 | 0.01249887 | 1.413899 | 0.1352627 | 3.062274 | 163.5648 | 24.65702 | 0.00189416 | 23.7468 | 23.94968 | 4.536452e-05 | 0.005131733 | 1.210155 | 136.8954 | 0.00169063 | 0.03827495 | 0.03877538 | 110.1037 | 79.78771 | 23.615624 | 20.80260317 | 108.945724 | 0.00797983 | 0.15486118 | 0.984335 | 0.984547 | 97.5567 | 276.496 | 340.145 | 343.051 | 1023.204 | 0 | 0 | 0
|  | 2055 | 59.53044 | 40.45969 | 2.012142 | 0.01300675 | 1.471352 | 0.1453408 | 2.845844 | 163.8627 | 24.54181 | 0.001098842 | 23.62124 | 23.81727 | 2.617142e-05 | 0.002960568 | 1.210334 | 136.9156 | 0.001890411 | 0.03701518 | 0.03860967 | 110.2972 | 79.73854 | 23.554959 | 20.80254607 | 107.863319 | 0.00885486 | 0.15196261 | 0.984494 | 0.984617 | 97.5565 | 276.509 | 339.935 | 342.756 | 1023.058 | 0 | 0 | 0
|  | 2060 | 58.60238 | 32.43617 | 9.506852 | 0.01597122 | 1.806699 | 0.1190764 | 2.137789 | 164.158 | 24.50358 | 0.006389254 | 23.57182 | 23.76427 | 0.000151836 | 0.01717602 | 1.210779 | 136.966 | 0.001901795 | 0.03414309 | 0.03767675 | 110.4879 | 79.68836 | 23.482588 | 20.80577002 | 107.469934 | 0.00891533 | 0.14440378 | 0.98394 | 0.984655 | 97.5569 | 276.513 | 339.753 | 342.527 | 1022.832 | 0 | 0 | 0
|  | 2065 | 57.32189 | 32.49181 | 15.96999 | 0.01559548 | 1.764195 | 0.1198212 | 2.183853 | 164.4478 | 24.80397 | 0.01035897 | 23.8492 | 24.04289 | 0.0002490597 | 0.02817417 | 1.211782 | 137.0794 | 0.001868669 | 0.03405824 | 0.03695854 | 110.6745 | 79.63576 | 23.399659 | 20.81007632 | 110.067572 | 0.00868004 | 0.14306809 | 0.983516 | 0.984675 | 97.5579 | 276.505 | 339.588 | 342.346 | 1022.806 | 0 | 0 | 0
|  | 2070 | 56.73287 | 45.0271 | -3.092302 | 0.01113815 | 1.259972 | 0.1823433 | 3.105315 | 164.733 | 25.35389 | -0.001402199 | 24.36553 | 24.56323 | -3.444253e-05 | -0.003896213 | 1.212404 | 137.1498 | 0.002030967 | 0.03458747 | 0.03678505 | 110.8588 | 79.58115 | 23.331497 | 20.81362094 | 114.94361 | 0.00917299 | 0.14248183 | 0.984907 | 0.98475 | 97.5582 | 276.509 | 339.415 | 342.169 | 1022.85 | 0 | 0 | 0
|  | 2075 | 55.0307 | 40.42894 | 8.471238 | 0.01203275 | 1.361171 | 0.1748109 | 2.799607 | 165.0124 | 24.85355 | 0.004234695 | 23.87632 | 24.07075 | 0.0001019323 | 0.0115308 | 1.212659 | 137.1786 | 0.002103456 | 0.03368697 | 0.03575523 | 111.0402 | 79.52404 | 23.28196 | 20.81472769 | 110.413003 | 0.00964133 | 0.14190475 | 0.984288 | 0.984762 | 97.5584 | 276.523 | 339.296 | 342.059 | 1023.249 | 0 | 0 | 0
|  | 2080 | 54.01126 | 34.41336 | 3.521835 | 0.01387425 | 1.569485 | 0.1493183 | 2.377459 | 165.285 | 24.34442 | 0.002072353 | 23.38266 | 23.57842 | 4.886281e-05 | 0.005527468 | 1.213036 | 137.2213 | 0.002071679 | 0.03298546 | 0.03508385 | 111.2173 | 79.46394 | 23.209285 | 20.81450061 | 105.915088 | 0.00968938 | 0.14187385 | 0.984563 | 0.984795 | 97.558 | 276.532 | 339.23 | 342.07 | 1022.866 | 0 | 0 | 0
|  | 2085 | 52.24202 | 31.44963 | 5.400678 | 0.01468442 | 1.661133 | 0.136913 | 2.259191 | 165.5506 | 24.00064 | 0.003412178 | 23.04471 | 23.24199 | 7.93058e-05 | 0.008971245 | 1.213356 | 137.2575 | 0.002010488 | 0.0331749 | 0.0341307 | 111.3903 | 79.40078 | 23.143928 | 20.81622676 | 102.910236 | 0.00955179 | 0.14367055 | 0.984505 | 0.984887 | 97.558 | 276.525 | 339.116 | 342.019 | 1022.646 | 0 | 0 | 0
|  | 2090 | 53.54714 | 25.18607 | 5.520886 | 0.01879438 | 2.126061 | 0.1121276 | 1.903518 | 165.8151 | 24.24515 | 0.004421282 | 23.27056 | 23.46868 | 0.0001037616 | 0.01173774 | 1.213814 | 137.3093 | 0.002107368 | 0.03577545 | 0.03526953 | 111.5638 | 79.33737 | 23.059696 | 20.81327335 | 104.977503 | 0.00987762 | 0.14981202 | 0.984506 | 0.985001 | 97.5592 | 276.521 | 338.986 | 341.872 | 1022.583 | 0 | 0 | 0
|  | 2095 | 56.65087 | 33.07621 | 5.919272 | 0.0151406 | 1.712738 | 0.1476656 | 2.410422 | 166.0906 | 24.8122 | 0.003732964 | 23.80759 | 24.00809 | 8.962133e-05 | 0.01013816 | 1.214298 | 137.364 | 0.002235746 | 0.03649524 | 0.03710931 | 111.7448 | 79.27952 | 22.966313 | 20.8095711 | 109.912024 | 0.01020722 | 0.14950187 | 0.984693 | 0.985111 | 97.5602 | 276.524 | 338.883 | 341.737 | 1022.575 | 0 | 0 | 0
|  | 2100 | 57.76261 | 0 | 20.43505 | 0.005190333 | 0.5871418 | 0.4464631 | 6.963223 | 166.3766 | 24.79343 | 0.004420352 | 23.7867 | 23.99463 | 0.0001060647 | 0.01199827 | 1.214787 | 137.4193 | 0.002317292 | 0.03614145 | 0.03768922 | 111.9318 | 79.22696 | 22.916028 | 20.80735156 | 109.732515 | 0.01055437 | 0.14863606 | 0.984713 | 0.985208 | 97.5581 | 276.518 | 338.842 | 341.804 | 1022.574 | 0 | 0 | 0
|  | 2105 | 57.10973 | 0 | 21.93077 | 0.004268583 | 0.4828714 | 0.5528954 | 8.227545 | 166.6638 | 24.29818 | 0.003982404 | 23.3055 | 23.50674 | 9.361333e-05 | 0.01058974 | 1.215286 | 137.4758 | 0.00236008 | 0.03511996 | 0.03719706 | 112.119 | 79.1752 | 22.90302 | 20.80638048 | 105.365106 | 0.01093344 | 0.14782472 | 0.984831 | 0.985277 | 97.5581 | 276.511 | 338.754 | 341.679 | 1022.562 | 0 | 0 | 0
|  | 2110 | 57.79892 | 55.36651 | 5.123945 | 0.009228367 | 1.043933 | 0.2655689 | 3.757992 | 166.9511 | 24.44294 | 0.001999741 | 23.4404 | 23.64588 | 4.728565e-05 | 0.005349055 | 1.215638 | 137.5156 | 0.002450767 | 0.03468013 | 0.03753927 | 112.3058 | 79.12373 | 22.864772 | 20.80593384 | 106.606344 | 0.0112576 | 0.14607718 | 0.985134 | 0.985358 | 97.5581 | 276.507 | 338.697 | 341.666 | 1022.511 | 0 | 0 | 0
|  | 2115 | 57.31073 | 42.32607 | 2.835345 | 0.01196962 | 1.354029 | 0.1950685 | 2.852755 | 167.2388 | 24.72215 | 0.001419258 | 23.70291 | 23.91249 | 3.3938e-05 | 0.00383914 | 1.215841 | 137.5386 | 0.002334895 | 0.03414639 | 0.03714919 | 112.4925 | 79.07274 | 22.81238 | 20.80893202 | 109.031632 | 0.01065586 | 0.1436018 | 0.985306 | 0.985465 | 97.5576 | 276.507 | 338.622 | 341.616 | 1022.515 | 0 | 0 | 0
|  | 2120 | 56.96498 | 32.27988 | 4.584695 | 0.01560013 | 1.764721 | 0.1508813 | 2.187921 | 167.5245 | 24.95731 | 0.002963451 | 23.92131 | 24.13465 | 7.152185e-05 | 0.008090707 | 1.216105 | 137.5684 | 0.002353769 | 0.03413185 | 0.03696781 | 112.6778 | 79.02101 | 22.74461 | 20.81087139 | 111.082915 | 0.01064204 | 0.14270699 | 0.98523 | 0.985562 | 97.5569 | 276.507 | 338.522 | 341.541 | 1022.584 | 0 | 0 | 0
|  | 2125 | 55.79167 | 28.35237 | 8.243452 | 0.01739532 | 1.967796 | 0.1335909 | 1.946486 | 167.8064 | 25.05825 | 0.005918616 | 24.01032 | 24.22821 | 0.0001433975 | 0.01622143 | 1.216642 | 137.6292 | 0.002323855 | 0.03385975 | 0.03628024 | 112.861 | 78.96773 | 22.659901 | 20.81389499 | 111.947167 | 0.01047932 | 0.14162983 | 0.984958 | 0.985621 | 97.5566 | 276.498 | 338.413 | 341.484 | 1022.881 | 0 | 0 | 0
|  | 2130 | 54.79761 | 45.39245 | 11.19412 | 0.01067162 | 1.207196 | 0.2099707 | 3.12589 | 168.0829 | 24.8673 | 0.004971116 | 23.82046 | 24.0307 | 0.0001194594 | 0.01351351 | 1.217299 | 137.7035 | 0.002240727 | 0.0333583 | 0.03563337 | 113.0407 | 78.91216 | 22.580948 | 20.81524323 | 110.215624 | 0.01020729 | 0.14098561 | 0.985256 | 0.985813 | 97.557 | 276.511 | 338.315 | 341.301 | 1025.004 | 0 | 0 | 0
|  | 2135 | 54.11924 | 51.79005 | 6.522932 | 0.009237567 | 1.044974 | 0.2372863 | 3.539325 | 168.3552 | 24.35837 | 0.002560839 | 23.3251 | 23.52979 | 6.025602e-05 | 0.006816291 | 1.217749 | 137.7544 | 0.002191948 | 0.03269475 | 0.03514556 | 113.2177 | 78.85489 | 22.546803 | 20.81434603 | 105.714895 | 0.01019489 | 0.14103733 | 0.985614 | 0.985901 | 97.5557 | 276.509 | 338.201 | 341.169 | 1023.537 | 0 | 0 | 0
|  | 2140 | 53.43625 | 31.64683 | 0.6379721 | 0.0149265 | 1.688518 | 0.1599577 | 2.192235 | 168.6241 | 24.56023 | 0.000401498 | 23.51081 | 23.7179 | 9.522691e-06 | 0.001077228 | 1.217923 | 137.7741 | 0.002387609 | 0.0327224 | 0.03485773 | 113.3927 | 78.7963 | 22.480123 | 20.81648019 | 107.439671 | 0.01094218 | 0.1403854 | 0.985802 | 0.985847 | 97.5553 | 276.51 | 338.092 | 341.07 | 1022.873 | 0 | 0 | 0
|  | 2145 | 55.70677 | 40.27407 | 6.045779 | 0.01222742 | 1.383192 | 0.1954404 | 2.76747 | 168.8969 | 25.088 | 0.003051934 | 24.00914 | 24.2221 | 7.392426e-05 | 0.008362473 | 1.218132 | 137.7977 | 0.002389731 | 0.033839 | 0.03625716 | 113.5705 | 78.73983 | 22.407555 | 20.81413371 | 112.074579 | 0.01073946 | 0.14146995 | 0.985476 | 0.985818 | 97.5552 | 276.51 | 337.995 | 340.993 | 1022.909 | 0 | 0 | 0
|  | 2150 | 55.1836 | 0 | 41.72379 | 0.005560983 | 0.6290705 | 0.4224836 | 5.93288 | 169.1742 | 25.30738 | 0.009497625 | 24.21385 | 24.42982 | 0.0002320253 | 0.02624721 | 1.218897 | 137.8842 | 0.002349424 | 0.03299265 | 0.03583045 | 113.7507 | 78.68566 | 22.362554 | 20.8167938 | 114.018572 | 0.01048939 | 0.13849957 | 0.984833 | 0.985897 | 97.5546 | 276.506 | 337.922 | 340.936 | 1022.876 | 0 | 0 | 0
|  | 2155 | 53.86607 | 56.90179 | 23.50313 | 0.008368383 | 0.9466497 | 0.2822642 | 3.779513 | 169.4468 | 24.84267 | 0.008202461 | 23.76669 | 23.97855 | 0.0001966832 | 0.02224923 | 1.219968 | 138.0055 | 0.002362095 | 0.03162841 | 0.03491494 | 113.9276 | 78.6296 | 22.339896 | 20.81773223 | 109.857956 | 0.0107217 | 0.13649048 | 0.985007 | 0.985926 | 97.5546 | 276.51 | 337.886 | 340.898 | 1022.875 | 0 | 0 | 0
|  | 2160 | 53.34445 | 29.33384 | 3.793428 | 0.0160758 | 1.818529 | 0.1506089 | 1.980097 | 169.7148 | 24.67749 | 0.002560694 | 23.60532 | 23.81479 | 6.098239e-05 | 0.00689846 | 1.220613 | 138.0783 | 0.002421158 | 0.03183165 | 0.03468649 | 114.1016 | 78.57168 | 22.27251 | 20.81771867 | 108.386547 | 0.01103499 | 0.13759329 | 0.98567 | 0.985957 | 97.5549 | 276.496 | 337.838 | 340.836 | 1022.741 | 0 | 0 | 0
|  | 2165 | 53.78166 | 30.53643 | 1.573056 | 0.01556927 | 1.761229 | 0.1588654 | 2.178876 | 169.9826 | 25.17837 | 0.001008054 | 24.08022 | 24.29566 | 2.449133e-05 | 0.002770512 | 1.220826 | 138.1025 | 0.002473418 | 0.0339235 | 0.03526177 | 114.2764 | 78.51392 | 22.189306 | 20.8181815 | 112.811263 | 0.0110478 | 0.14137222 | 0.985917 | 0.98603 | 97.5551 | 276.503 | 337.779 | 340.801 | 1022.633 | 0 | 0 | 0
|  | 2170 | 54.17498 | 41.60909 | 12.46005 | 0.01150967 | 1.301998 | 0.2145615 | 2.913772 | 170.2525 | 25.12782 | 0.00591571 | 24.02633 | 24.2424 | 0.000143411 | 0.01622297 | 1.221246 | 138.15 | 0.002469532 | 0.03353654 | 0.03541421 | 114.4531 | 78.45738 | 22.122382 | 20.8173774 | 112.332815 | 0.01105224 | 0.14053714 | 0.985442 | 0.986105 | 97.555 | 276.507 | 337.701 | 340.738 | 1022.552 | 0 | 0 | 0
|  | 2175 | 53.56595 | 55.83065 | 29.03816 | 0.008481417 | 0.9594363 | 0.2905402 | 4.013045 | 170.5219 | 24.75174 | 0.01031595 | 23.66078 | 23.87418 | 0.0002462848 | 0.02786027 | 1.22222 | 138.2602 | 0.002464192 | 0.0340363 | 0.03515762 | 114.6296 | 78.40086 | 22.073028 | 20.81637744 | 108.968042 | 0.01118434 | 0.14320046 | 0.985064 | 0.98622 | 97.5554 | 276.512 | 337.616 | 340.661 | 1022.549 | 0 | 0 | 0
|  | 2180 | 54.01335 | 58.33503 | 24.49803 | 0.0081851 | 0.9259163 | 0.3041382 | 4.135386 | 170.7908 | 24.43153 | 0.008511115 | 23.34873 | 23.55964 | 0.0002005188 | 0.02268313 | 1.223337 | 138.3866 | 0.002489402 | 0.03384855 | 0.0353804 | 114.8059 | 78.34442 | 22.032866 | 20.81386704 | 106.139811 | 0.01142596 | 0.14388081 | 0.985422 | 0.986376 | 97.5566 | 276.523 | 337.53 | 340.579 | 1022.639 | 0 | 0 | 0
|  | 2185 | 53.83718 | 31.00834 | 6.866654 | 0.01534815 | 1.736216 | 0.1607576 | 2.164454 | 171.0605 | 24.08417 | 0.004539943 | 23.00831 | 23.21404 | 0.0001053904 | 0.01192199 | 1.224102 | 138.4731 | 0.002467331 | 0.03322036 | 0.03518046 | 114.9823 | 78.28854 | 21.982063 | 20.81272798 | 103.10526 | 0.01148316 | 0.14347928 | 0.985884 | 0.986393 | 97.5575 | 276.517 | 337.406 | 340.423 | 1022.671 | 0 | 0 | 0
|  | 2190 | 54.63475 | 27.36554 | -0.6603998 | 0.01764888 | 1.99648 | 0.1407076 | 1.927458 | 171.3316 | 24.66705 | -0.0004903517 | 23.55957 | 23.7693 | -1.165532e-05 | -0.001318475 | 1.224365 | 138.5029 | 0.002483333 | 0.03401748 | 0.03574026 | 115.1596 | 78.23362 | 21.885768 | 20.81379812 | 108.130699 | 0.01129992 | 0.14346093 | 0.986592 | 0.986537 | 97.5546 | 276.532 | 337.326 | 340.329 | 1022.783 | 0 | 0 | 0
|  | 2195 | 56.14481 | 45.03478 | 10.44116 | 0.01102082 | 1.246699 | 0.2312722 | 3.258578 | 171.6086 | 25.55956 | 0.00467275 | 24.4081 | 24.62579 | 0.0001150701 | 0.01301698 | 1.224653 | 138.5354 | 0.002548809 | 0.03591219 | 0.03687197 | 115.3411 | 78.18159 | 21.817133 | 20.81436986 | 116.078534 | 0.0112013 | 0.14517026 | 0.986084 | 0.986608 | 97.5545 | 276.537 | 337.272 | 340.28 | 1023.164 | 0 | 0 | 0
|  | 2200 | 56.50297 | 66.54242 | 27.54783 | 0.007506283 | 0.8491271 | 0.3364387 | 4.645058 | 171.8902 | 25.49122 | 0.008419253 | 24.34002 | 24.56059 | 0.0002067818 | 0.02339161 | 1.225458 | 138.6264 | 0.002525404 | 0.03486712 | 0.03689795 | 115.5256 | 78.13191 | 21.772359 | 20.81392754 | 115.445219 | 0.01113401 | 0.14272014 | 0.985737 | 0.986681 | 97.5548 | 276.544 | 337.233 | 340.289 | 1023.163 | 0 | 0 | 0
|  | 2205 | 54.05722 | 63.62664 | 19.53988 | 0.007510467 | 0.8496003 | 0.3301323 | 4.403368 | 172.1666 | 24.57746 | 0.006196916 | 23.46474 | 23.68172 | 0.0001467536 | 0.01660109 | 1.226342 | 138.7264 | 0.002479447 | 0.03307135 | 0.03528271 | 115.706 | 78.08009 | 21.73604 | 20.81500511 | 107.304331 | 0.01132152 | 0.14125833 | 0.986113 | 0.986808 | 97.5539 | 276.557 | 337.193 | 340.311 | 1022.69 | 0 | 0 | 0
|  | 2210 | 54.41726 | 29.77599 | 10.23263 | 0.01615558 | 1.827555 | 0.1574261 | 2.061855 | 172.4378 | 25.09747 | 0.006838074 | 23.95624 | 24.17553 | 0.0001653141 | 0.01870069 | 1.227122 | 138.8147 | 0.002543311 | 0.03331047 | 0.03553996 | 115.8831 | 78.02615 | 21.687401 | 20.81676964 | 111.869874 | 0.0113685 | 0.14005053 | 0.986196 | 0.986963 | 97.5531 | 276.559 | 337.123 | 340.209 | 1022.587 | 0 | 0 | 0
|  | 2215 | 53.10503 | 33.50204 | 12.45043 | 0.01401253 | 1.585128 | 0.1758745 | 2.320553 | 172.7066 | 24.82801 | 0.007291534 | 23.70114 | 23.92665 | 0.000174462 | 0.01973552 | 1.227971 | 138.9108 | 0.002464448 | 0.03251682 | 0.03467823 | 116.0586 | 77.97137 | 21.588097 | 20.81852008 | 109.490276 | 0.01115378 | 0.13889484 | 0.986336 | 0.987154 | 97.5536 | 276.568 | 337.153 | 340.361 | 1022.585 | 0 | 0 | 0
|  | 2220 | 51.94644 | 0 | 30.31303 | 0.002820533 | 0.3190649 | 0.8550093 | 11.40803 | 172.9692 | 24.58996 | 0.003608563 | 23.47124 | 23.69334 | 8.549891e-05 | 0.009671822 | 1.228621 | 138.9843 | 0.002411582 | 0.03217673 | 0.03397867 | 116.2303 | 77.91406 | 21.55815 | 20.8198712 | 107.388629 | 0.01103084 | 0.13881904 | 0.986966 | 0.987371 | 97.5538 | 276.56 | 337.115 | 340.305 | 1023.81 | 0 | 0 | 0
|  | 2225 | 53.13846 | 0 | 26.7348 | 0.00507375 | 0.5739536 | 0.4797977 | 6.614234 | 173.2319 | 24.73382 | 0.005693429 | 23.60394 | 23.82495 | 0.0001356457 | 0.01534453 | 1.229174 | 139.0468 | 0.002434374 | 0.03355897 | 0.03484226 | 116.4023 | 77.85705 | 21.542784 | 20.81743835 | 108.627557 | 0.01106714 | 0.14199597 | 0.986863 | 0.987502 | 97.5538 | 276.55 | 337.049 | 340.205 | 1023.93 | 0 | 0 | 0
|  | 2230 | 55.35051 | 27.05793 | 15.38696 | 0.01808337 | 2.04563 | 0.1385696 | 1.851318 | 173.5032 | 25.17031 | 0.01147919 | 24.01508 | 24.23936 | 0.0002782481 | 0.03147602 | 1.230209 | 139.1639 | 0.002505806 | 0.03347805 | 0.03605558 | 116.5796 | 77.80411 | 21.494129 | 20.81528636 | 112.470107 | 0.0111841 | 0.14023592 | 0.986261 | 0.987549 | 97.5539 | 276.548 | 336.973 | 340.12 | 1022.886 | 0 | 0 | 0
|  | 2235 | 55.22949 | 30.57436 | -2.859236 | 0.01596857 | 1.806399 | 0.1588404 | 2.057374 | 173.7796 | 25.13219 | -0.001887688 | 23.97102 | 24.1872 | -4.56579e-05 | -0.005164921 | 1.230904 | 139.2426 | 0.002536453 | 0.03285331 | 0.0359074 | 116.7595 | 77.75374 | 21.380354 | 20.81562339 | 112.093765 | 0.01132581 | 0.13873274 | 0.987922 | 0.98771 | 97.5543 | 276.561 | 336.865 | 339.903 | 1024.555 | 0 | 0 | 0
|  | 2240 | 53.33819 | 72.64107 | -1.927679 | 0.00649095 | 0.7342704 | 0.3899772 | 5.072367 | 174.051 | 24.75802 | -0.0005252348 | 23.60937 | 23.82261 | -1.251247e-05 | -0.001415437 | 1.230904 | 139.2426 | 0.002531322 | 0.03292448 | 0.03489231 | 116.9365 | 77.70135 | 21.343712 | 20.81738002 | 108.758898 | 0.0114621 | 0.14022211 | 0.988057 | 0.987998 | 97.5525 | 276.56 | 336.797 | 339.839 | 1023.106 | 0 | 0 | 0
|  | 2245 | 53.64503 | 38.03671 | -1.703933 | 0.01246748 | 1.410349 | 0.2062161 | 2.712235 | 174.3185 | 24.81424 | -0.0008900181 | 23.65708 | 23.86891 | -2.124376e-05 | -0.00240314 | 1.230904 | 139.2426 | 0.002570996 | 0.03381474 | 0.03520898 | 117.1117 | 77.64743 | 21.297562 | 20.81651393 | 109.226136 | 0.01160347 | 0.1423849 | 0.988311 | 0.988211 | 97.5519 | 276.554 | 336.713 | 339.728 | 1022.697 | 0 | 0 | 0
|  | 2250 | 52.91614 | 28.03252 | 8.994382 | 0.016687 | 1.88767 | 0.1554536 | 1.972522 | 174.5849 | 24.76315 | 0.006302189 | 23.6043 | 23.81542 | 0.0001500893 | 0.01697842 | 1.23128 | 139.285 | 0.002594054 | 0.03291547 | 0.03468737 | 117.2865 | 77.59328 | 21.22125 | 20.81815553 | 108.758058 | 0.01172186 | 0.14018004 | 0.987772 | 0.98848 | 97.5526 | 276.566 | 336.655 | 339.666 | 1022.854 | 0 | 0 | 0
|  | 2255 | 52.46619 | 0 | 73.26387 | 0.004893067 | 0.5535143 | 0.5296087 | 6.632556 | 174.8483 | 24.48602 | 0.01522386 | 23.33703 | 23.54758 | 0.000358485 | 0.0405526 | 1.232551 | 139.4288 | 0.002591411 | 0.03245354 | 0.03437231 | 117.4591 | 77.53807 | 21.148707 | 20.81788519 | 106.323245 | 0.01183329 | 0.13992855 | 0.987111 | 0.988821 | 97.5536 | 276.583 | 336.61 | 339.647 | 1022.991 | 0 | 0 | 0
|  | 2260 | 52.19905 | 52.9362 | 7.769501 | 0.0087169 | 0.9860747 | 0.2938219 | 3.655934 | 175.11 | 24.52223 | 0.00287285 | 23.36487 | 23.57448 | 6.772596e-05 | 0.007661308 | 1.233617 | 139.5494 | 0.002561216 | 0.03186841 | 0.0341273 | 117.6304 | 77.4823 | 21.154092 | 20.81897715 | 106.607505 | 0.01168981 | 0.13822944 | 0.988756 | 0.989079 | 97.5536 | 276.563 | 336.514 | 339.533 | 1023.018 | 0 | 0 | 0
|  | 2265 | 52.45145 | 21.4999 | -3.936111 | 0.02156618 | 2.439613 | 0.11531 | 1.464868 | 175.3716 | 24.89241 | -0.003546401 | 23.71617 | 23.93606 | -8.488689e-05 | -0.009602589 | 1.233786 | 139.5685 | 0.002486796 | 0.03159162 | 0.03419338 | 117.8012 | 77.42677 | 21.053882 | 20.82061013 | 109.843878 | 0.01122006 | 0.13622581 | 0.98979 | 0.989391 | 97.5536 | 276.576 | 336.494 | 339.614 | 1023.008 | 0 | 0 | 0
|  | 2270 | 52.83639 | 0 | 0 | -0.005615733 | -0.635264 | 0 | 0 | 175.6349 | 25.02887 | 0.004479817 | 23.84413 | 24.06806 | 0.0001078205 | 0.01219689 | 1.234055 | 139.599 | 0.002320524 | 0.03036918 | 0.0341511 | 117.972 | 77.37218 | 20.985664 | 20.82144094 | 111.041961 | 0.01047681 | 0.13255616 | 0.989305 | 0.989809 | 97.5543 | 276.541 | 336.465 | 339.625 | 1023.007 | 0 | 0 | 0
|  | 2275 | 54.52267 | 0 | 0 | -0.02340865 | -2.648037 | 0 | 0 | 175.9032 | 25.01502 | 0.006095532 | 23.82938 | 24.0534 | 0.0001466183 | 0.01658578 | 1.234691 | 139.671 | 0.002163024 | 0.02300578 | 0.03388502 | 118.1421 | 77.32011 | 21.095254 | 20.82233534 | 110.911876 | 0.00983107 | 0.11322844 | 0.989538 | 0.990224 | 97.5529 | 276.529 | 336.443 | 339.606 | 1022.917 | 0 | 0 | 0
|  | 2280 | 46.84957 | 47.23239 | 5.467063 | 0.00876835 | 0.9918948 | 0.1730263 | 2.305758 | 176.1567 | 25.21684 | 0.001980173 | 24.00321 | 24.20855 | 4.793712e-05 | 0.005422752 | 1.235178 | 139.726 | 0.001517155 | 0.02021769 | 0.02905765 | 118.2995 | 77.2617 | 21.148124 | 20.84064401 | 112.622347 | 0.00711109 | 0.10546773 | 0.990429 | 0.990652 | 97.5521 | 276.524 | 336.185 | 339.061 | 1022.901 | 0 | 0 | 0
|  | 2285 | 42.65628 | 4.957565 | -0.5725293 | 0.07606185 | 8.604282 | 0.0172408 | 0.256242 | 176.3804 | 25.66444 | -0.001774678 | 24.38145 | 24.53834 | -4.354764e-05 | -0.004926203 | 1.235298 | 139.7396 | 0.001311367 | 0.01949024 | 0.0265999 | 118.4386 | 77.19057 | 20.949043 | 20.85113101 | 116.427564 | 0.00617346 | 0.10268214 | 0.991345 | 0.991145 | 97.5546 | 276.503 | 335.527 | 337.686 | 1023.169 | 0 | 0 | 0