## Jehlany2 20
Exported data
Parameter | Value | Time (s) | HRR (kW/m˛) | EHC (MJ/kg) | SEA (m˛/kg) | MLR (g/s) | Specific MLR (g/s·m˛) | COY (kg/kg) | CO2Y (kg/kg) | THR (MJ/m˛) | MFR (g/s) | k (1/m) | V stack (l/s) | V smoke (l/s) | SPR (m˛/s) | RSR ((m˛/s)/m˛) | TSP (m˛) | TSR (m˛/m˛) | COP (g/s) | CO2P (g/s) | O2C (g/s) | TOC (g) | ARHE(kW/m˛) | Specimen mass (g) | Oxygen (%) | DPT (Pa) | CO (%) | CO2 (%) | PDM (-) | PDC (-) | APT (kPa) | Cold Trap TC (K) | Stack TC (K) | Smoke TC (K) | Cone Heater TC (K) | Soot MFM (g/s) | Spare TC (K) | HFM (kW/m˛)
Peaks |  | 0 | 1.840695 | 0.1681298 | 0.8970713 | 0.09678088 | 10.94806 | 0.000158031 | -0.0001797252 | 0 | 28.36238 | 0.003452236 | 25.05349 | 25.14873 | 8.681935e-05 | 0.009821194 | 0 | 0 | 1.529438e-05 | -1.739397e-05 | 0.000994288 | 0 | 0 | 01,09,1934 | 20.94742614 | 130.488554 | 4.222e-05 | 0.05304539 | 0.999553 | 0.999965 | 100.7161 | 274.915 | 311.979 | 313.165 | 800.552 | 0 | 0 | 0
peak HRR (kW/m˛) | 338.6907 | 5 | 2.981277 | 0 | 3292.506 | 0.00019635 | 0.02221154 | 0.8746894 | 4.537949 | 0.01205493 | 28.4663 | 0.02559899 | 25.15223 | 25.25426 | 0.0006464836 | 0.07313163 | 0.001833257 | 0.2073821 | 0.0001717453 | 0.0008910262 | 0.0018094 | 0.007009219 | 2.410986 | 9.164288 | 20.94484594 | 131.482816 | 0.00061032 | 0.05514569 | 0.996906 | 0.999957 | 100.7154 | 274.907 | 312.065 | 313.331 | 801.304 | 0 | 0 | 0
peak EHC (MJ/kg) | 77.31817 | 10 | 101.8365 | 34.08236 | 844.7216 | 0.02641352 | 2.987954 | 0.0492393 | 0.2839559 | 0.2740994 | 27.04914 | 0.9220285 | 24.00145 | 24.19889 | 0.02231207 | 2.52399 | 0.05922964 | 6.700185 | 0.001300583 | 0.007500275 | 0.05673464 | 0.1533693 | 27.40994 | 9.133367 | 20.76075052 | 119.220941 | 0.00495831 | 0.0713339 | 0.895731 | 0.999949 | 100.715 | 274.902 | 313.389 | 315.967 | 800.254 | 0 | 0 | 0
peak MLR (g/s) | 0.1305997 | 15 | 194.001 | 16.61305 | 301.4315 | 0.1032302 | 11.67762 | 0.01882393 | 0.1768021 | 1.013693 | 26.7327 | 1.271341 | 24.07414 | 24.47561 | 0.03111683 | 3.520004 | 0.1928019 | 21.81017 | 0.001943198 | 0.01825131 | 0.1087872 | 0.5671739 | 67.57955 | 8.819993 | 20.58226019 | 118.183058 | 0.00750282 | 0.09801678 | 0.859166 | 0.999969 | 100.7161 | 274.906 | 318.059 | 323.363 | 800.054 | 0 | 0 | 0
peak SEA (m˛/kg) | 844.7216 | 20 | 237.5865 | 17.12259 | 321.7401 | 0.1226605 | 13.87562 | 0.01926882 | 0.248645 | 2.092662 | 26.16069 | 1.621504 | 23.8056 | 24.33839 | 0.03946479 | 4.464343 | 0.369256 | 41.77104 | 0.002363523 | 0.03049891 | 0.1346407 | 1.175744 | 104.6331 | 8.170451 | 20.48475574 | 114.364118 | 0.00932855 | 0.12980959 | 0.824005 | 0.999983 | 100.7157 | 274.888 | 321.388 | 328.581 | 800.013 | 0 | 0 | 0
peak COY (kg/kg) | 0.9898185 | 25 | 268.4232 | 24.12528 | 462.6554 | 0.09835582 | 11.12622 | 0.02671728 | 0.4508908 | 3.357687 | 25.82443 | 1.870378 | 23.68416 | 24.32922 | 0.04550485 | 5.147607 | 0.58168 | 65.80091 | 0.0026278 | 0.04434773 | 0.1537315 | 1.896674 | 134.3075 | 7.654772 | 20.41177755 | 112.318214 | 0.01050838 | 0.1661007 | 0.799881 | 0.999978 | 100.7158 | 274.907 | 323.912 | 332.734 | 800.365 | 0 | 0 | 0
peak CO2Y (kg/kg) | 114.916 | 30 | 270.6859 | 26.07025 | 408.3174 | 0.09178522 | 10.38294 | 0.02539078 | 0.6005887 | 4.705459 | 25.70463 | 1.527499 | 23.77793 | 24.53521 | 0.0374775 | 4.239536 | 0.7891359 | 89.26877 | 0.002330498 | 0.05512517 | 0.1564656 | 2.672167 | 156.8486 | 7.171227 | 20.39963906 | 112.239831 | 0.00936145 | 0.19422041 | 0.833287 | 0.999963 | 100.7162 | 274.884 | 326.71 | 337.115 | 801.638 | 0 | 0 | 0
|  | 35 | 257.2254 | 25.94504 | 377.6644 | 0.0876419 | 9.914242 | 0.02602428 | 0.7598791 | 6.025238 | 26.10549 | 1.321062 | 24.24831 | 25.05501 | 0.03309922 | 3.744256 | 0.9655777 | 109.2282 | 0.002280817 | 0.06659725 | 0.1507515 | 3.44021 | 172.1496 | 6.72755 | 20.42791107 | 116.24513 | 0.00902071 | 0.22097373 | 0.854074 | 0.99996 | 100.7168 | 274.896 | 328.057 | 338.971 | 800.524 | 0 | 0 | 0
Time To Peaks |  | 40 | 287.2536 | 22.82469 | 312.5026 | 0.1112533 | 12.58521 | 0.02500216 | 0.7225828 | 7.386435 | 26.70523 | 1.348485 | 24.90315 | 25.78223 | 0.03476694 | 3.932911 | 1.135243 | 128.4212 | 0.002781572 | 0.0803897 | 0.1694425 | 4.240695 | 184.6609 | 6.259788 | 20.37629909 | 122.12714 | 0.01075675 | 0.25119248 | 0.85127 | 0.999945 | 100.7168 | 274.899 | 329.35 | 340.976 | 800.645 | 0 | 0 | 0
t peak HRR (s) | 50 | 45 | 319.5321 | 21.6284 | 283.8976 | 0.1305997 | 14.77372 | 0.02395734 | 0.7004982 | 8.9034 | 25.99892 | 1.462991 | 24.40313 | 25.34325 | 0.03707694 | 4.194224 | 1.314853 | 148.739 | 0.003128821 | 0.09148486 | 0.189 | 5.136801 | 197.8533 | 5.621774 | 20.2926091 | 116.50977 | 0.01243043 | 0.28465942 | 0.839631 | 0.999847 | 100.7168 | 274.907 | 331.505 | 344.276 | 800.94 | 0 | 0 | 0
t peak EHC (s) | 120 | 50 | 338.6907 | 26.31036 | 296.6728 | 0.1137964 | 12.8729 | 0.02304167 | 0.91701 | 10.54896 | 25.90397 | 1.324776 | 24.46958 | 25.48378 | 0.0337603 | 3.819039 | 1.491946 | 168.7722 | 0.00262206 | 0.1043525 | 0.2012597 | 6.11245 | 210.9791 | 5.000216 | 20.24735949 | 116.400359 | 0.01045316 | 0.31819908 | 0.853552 | 0.999792 | 100.7166 | 274.919 | 333.626 | 347.454 | 801.285 | 0 | 0 | 0
t peak MLR (s) | 45 | 55 | 329.2556 | 30.31124 | 174.4101 | 0.09602442 | 10.86249 | 0.02091344 | 1.206386 | 12.21882 | 26.1145 | 0.64814 | 24.78735 | 25.83952 | 0.01674763 | 1.894528 | 1.618216 | 183.0561 | 0.002008201 | 0.1158426 | 0.1975107 | 7.109376 | 222.1604 | 4.486957 | 20.26602326 | 118.870291 | 0.00793814 | 0.34501764 | 0.925221 | 0.999647 | 100.7162 | 274.932 | 335.234 | 349.464 | 801.662 | 0 | 0 | 0
t peak SEA (s) | 10 | 60 | 314.2689 | 26.44447 | 168.9644 | 0.1050555 | 11.88411 | 0.01564002 | 1.145743 | 13.82763 | 25.11103 | 0.7110599 | 23.91635 | 24.96365 | 0.01775065 | 2.007992 | 1.704461 | 192.8124 | 0.00164307 | 0.1203666 | 0.189852 | 8.077783 | 230.4606 | 4.009038 | 20.26627265 | 110.286166 | 0.00675235 | 0.36854028 | 0.918025 | 0.99935 | 100.7157 | 274.939 | 336.38 | 351.11 | 801.983 | 0 | 0 | 0
t peak COY (s) | 140 | 65 | 307.5124 | 27.26681 | 137.0689 | 0.09969668 | 11.27791 | 0.01531641 | 1.309853 | 15.38209 | 25.91386 | 0.5290422 | 24.7526 | 25.83029 | 0.01366532 | 1.54585 | 1.783001 | 201.697 | 0.001526995 | 0.130588 | 0.1875627 | 9.021319 | 236.6475 | 3.453815 | 20.29546962 | 117.791636 | 0.00607957 | 0.38472539 | 0.938035 | 0.999185 | 100.7169 | 274.947 | 337.356 | 352.044 | 802.212 | 0 | 0 | 0
t peak CO2Y (s) | 140 | 70 | 274.1533 | 32.87324 | 145.8796 | 0.07372305 | 8.339712 | 0.01639516 | 1.791486 | 16.83625 | 25.60348 | 0.4219907 | 24.46302 | 25.48561 | 0.01075469 | 1.216594 | 1.844051 | 208.6031 | 0.001208701 | 0.1320738 | 0.1693689 | 9.913649 | 240.5179 | 3.038411 | 20.35184641 | 115.019268 | 0.00486796 | 0.39256478 | 0.949828 | 0.9989 | 100.7169 | 274.954 | 337.451 | 351.557 | 803.373 | 0 | 0 | 0
|  | 75 | 237.879 | 35.81466 | 127.8512 | 0.05871478 | 6.641944 | 0.01558472 | 2.228521 | 18.11633 | 25.26456 | 0.2993166 | 24.12174 | 25.07965 | 0.007506755 | 0.8491804 | 1.889705 | 213.7675 | 0.0009150533 | 0.1308471 | 0.1492259 | 10.71014 | 241.5511 | 2.703742 | 20.41597925 | 111.91335 | 0.0037316 | 0.39392335 | 0.963522 | 0.998571 | 100.7175 | 274.966 | 337.207 | 350.598 | 802.062 | 0 | 0 | 0
Test Results (between 6 and 170 s) |  | 80 | 214.6772 | 32.88966 | 91.64847 | 0.05770038 | 6.527193 | 0.01399535 | 2.282973 | 19.24772 | 25.70015 | 0.2082213 | 24.48887 | 25.39678 | 0.005288152 | 0.5982072 | 1.921692 | 217.386 | 0.0008075372 | 0.1317284 | 0.136632 | 11.42478 | 240.5965 | 2.431837 | 20.46939454 | 115.575489 | 0.00323554 | 0.39040341 | 0.973727 | 0.998233 | 100.7176 | 274.982 | 336.537 | 349.014 | 801.695 | 0 | 0 | 0
mean HRR (kW/m˛) | 156.6357 | 85 | 194.5889 | 29.60376 | 57.79203 | 0.05810633 | 6.573115 | 0.01272848 | 2.280963 | 20.27089 | 26.38982 | 0.1294021 | 25.0894 | 25.95077 | 0.003358083 | 0.3798736 | 1.943308 | 219.8312 | 0.0007396051 | 0.1325384 | 0.1257629 | 12.08077 | 238.481 | 2.12411 | 20.51925013 | 121.587288 | 0.00288445 | 0.38360783 | 0.982664 | 0.997961 | 100.7169 | 275.024 | 335.779 | 347.307 | 801.136 | 0 | 0 | 0
mean EHC (MJ/kg) | 27.43572 | 90 | 169.5746 | 30.20945 | 58.40871 | 0.04962153 | 5.613296 | 0.01493022 | 2.53965 | 21.1813 | 25.79856 | 0.1148037 | 24.47701 | 25.24597 | 0.00289833 | 0.3278654 | 1.958949 | 221.6005 | 0.0007408606 | 0.1260213 | 0.1111772 | 12.67312 | 235.3477 | 1.863378 | 20.56053768 | 115.961899 | 0.0029559 | 0.37455821 | 0.983937 | 0.997514 | 100.7178 | 275.02 | 335.091 | 345.618 | 800.548 | 0 | 0 | 0
mean MLR (g/s) | 0.05029609 | 95 | 141.1606 | 44.95583 | 52.56048 | 0.02775747 | 3.139985 | 0.02746245 | 4.393056 | 21.95813 | 26.06216 | 0.05758245 | 24.64602 | 25.33664 | 0.001458946 | 0.1650391 | 1.969842 | 222.8328 | 0.0007622881 | 0.1219401 | 0.09512986 | 13.18889 | 231.1383 | 1.64245 | 20.62021503 | 117.955645 | 0.00301088 | 0.3610011 | 0.990374 | 0.997205 | 100.7176 | 275.036 | 333.992 | 343.351 | 799.867 | 0 | 0 | 0
mean SEA (m˛/kg) | 238.2745 | 100 | 117.4701 | 31.97156 | 13.72355 | 0.03247998 | 3.674206 | 0.02623005 | 3.55868 | 22.60471 | 25.96641 | 0.01779186 | 24.45474 | 25.05306 | 0.0004457406 | 0.05042315 | 1.974604 | 223.3715 | 0.0008519517 | 0.1155859 | 0.08135738 | 13.6301 | 226.0471 | 1.555849 | 20.66700465 | 116.610194 | 0.00337909 | 0.34603205 | 0.994778 | 0.996893 | 100.7178 | 275.023 | 332.622 | 340.76 | 799.227 | 0 | 0 | 0
mean COY (kg/kg) | 0.0254839 | 105 | 102.3008 | 34.97235 | 9.707726 | 0.02585868 | 2.92519 | 0.03796347 | 4.429527 | 23.15414 | 27.2218 | 0.009620964 | 25.54664 | 26.09188 | 0.000251029 | 0.02839695 | 1.976346 | 223.5685 | 0.0009816853 | 0.1145417 | 0.07303089 | 14.01607 | 220.5156 | 1.329326 | 20.7077691 | 127.706256 | 0.00371543 | 0.32999792 | 0.995535 | 0.996679 | 100.7174 | 275.024 | 331.449 | 338.523 | 798.693 | 0 | 0 | 0
mean CO2Y (kg/kg) | 1.729265 | 110 | 82.85741 | 74.5931 | 9.501999 | 0.0098194 | 1.110792 | 0.09530444 | 10.59132 | 23.61703 | 26.24813 | 0.003733429 | 24.5394 | 24.99148 | 9.330393e-05 | 0.01055474 | 1.977207 | 223.6659 | 0.0009358324 | 0.1040004 | 0.06089947 | 14.3509 | 214.7003 | 1.307185 | 20.74059505 | 118.283415 | 0.00367312 | 0.31384021 | 0.99604 | 0.996484 | 100.7169 | 275.034 | 330.191 | 336.274 | 798.263 | 0 | 0 | 0
Total heat release (MJ/m˛) | 25.32619 | 115 | 77.7999 | 38.75105 | -0.86787 | 0.01774793 | 2.007685 | 0.05377485 | 5.670366 | 24.01868 | 26.85079 | -0.0006054058 | 25.03729 | 25.44227 | -1.54029e-05 | -0.001742409 | 1.97744 | 223.6923 | 0.0009543925 | 0.1006373 | 0.05766275 | 14.64731 | 208.8581 | 1.204659 | 20.75621942 | 123.454173 | 0.00366185 | 0.29974479 | 0.996323 | 0.996251 | 100.7186 | 275.029 | 329.329 | 334.656 | 797.881 | 0 | 0 | 0
Total oxygen consumed (g) | 15.95138 | 120 | 65.81083 | 77.31817 | 5.103745 | 0.007524333 | 0.8511689 | 0.1337492 | 12.66334 | 24.3777 | 27.19391 | 0.001497049 | 25.2941 | 25.65198 | 3.840228e-05 | 0.004344149 | 1.977536 | 223.7031 | 0.001006374 | 0.09528323 | 0.05039268 | 14.91744 | 203.1475 | 1.147677 | 20.78287007 | 126.314282 | 0.00381313 | 0.28367546 | 0.995964 | 0.996142 | 100.7171 | 275.029 | 328.509 | 333.157 | 797.541 | 0 | 0 | 0
Mass lost (g) | 8.105996 | 125 | 50.43769 | 54.12282 | -7.812613 | 0.0082381 | 0.9319118 | 0.122688 | 10.7803 | 24.66833 | 27.28836 | -0.002514372 | 25.30175 | 25.59728 | -6.436108e-05 | -0.007280666 | 1.977632 | 223.714 | 0.001010716 | 0.08880921 | 0.04111091 | 15.1462 | 197.3466 | 1.118138 | 20.8142375 | 126.791285 | 0.00381634 | 0.26726421 | 0.996335 | 0.996036 | 100.7171 | 275.033 | 327.471 | 331.296 | 797.38 | 0 | 0 | 0
Average specific MLR (g/s·m˛) | 10.47963 | 130 | 35.36644 | 43.98632 | 7.739203 | 0.00710765 | 0.8040328 | 0.1272373 | 11.83026 | 24.88284 | 27.70383 | 0.002128432 | 25.60218 | 25.84416 | 5.500755e-05 | 0.006222573 | 1.977769 | 223.7296 | 0.0009043584 | 0.08408536 | 0.03222056 | 15.32953 | 191.4064 | 1.066477 | 20.84532885 | 130.250116 | 0.00336193 | 0.25283069 | 0.995644 | 0.995897 | 100.717 | 275.028 | 326.39 | 329.475 | 797.343 | 0 | 0 | 0
Total smoke release (m˛/m˛) | 224.2828 | 135 | 24.30678 | 50.28968 | 74.13532 | 0.004272683 | 0.4833352 | 0.166491 | 18.19213 | 25.03202 | 27.7657 | 0.01229212 | 25.57806 | 25.7691 | 0.0003167567 | 0.03583221 | 1.978699 | 223.8347 | 0.0007113634 | 0.07772919 | 0.02521571 | 15.47312 | 185.4224 | 1.049345 | 20.86839854 | 130.418063 | 0.00263567 | 0.23732016 | 0.994274 | 0.995734 | 100.7175 | 275.025 | 325.356 | 327.786 | 797.494 | 0 | 0 | 0
Total smoke production (m˛) | 1.98266 | 140 | 18.65943 | 0 | 581.4473 | 0.0006251 | 0.07071267 | 0.9898185 | 114.916 | 25.13943 | 27.80216 | 0.01413902 | 25.54923 | 25.70635 | 0.0003634627 | 0.04111569 | 1.980399 | 224.0271 | 0.0006187356 | 0.07183402 | 0.02123898 | 15.58926 | 179.5674 | 1.023792 | 20.88145307 | 130.442091 | 0.00228769 | 0.22312409 | 0.993947 | 0.995626 | 100.7175 | 275.019 | 324.563 | 326.559 | 797.735 | 0 | 0 | 0
MARHE (kW/m˛) | 241.5511 | 145 | 12.70458 | 16.89247 | -8.139748 | 0.006648433 | 0.7520852 | 0.07794339 | 9.852313 | 25.21784 | 27.58601 | -0.002128744 | 25.2935 | 25.42183 | -5.411657e-05 | -0.006121784 | 1.981308 | 224.1299 | 0.0005182015 | 0.06550245 | 0.01702726 | 15.68492 | 173.9162 | 1.033019 | 20.89473052 | 128.132521 | 0.00192888 | 0.20935149 | 0.995751 | 0.995498 | 100.7177 | 275.018 | 323.832 | 325.475 | 798.058 | 0 | 0 | 0
|  | 150 | 8.55025 | 0 | 0 | -0.001887267 | -0.2134917 | 0 | 0 | 25.27098 | 27.84638 | 0.009153484 | 25.47404 | 25.57362 | 0.0002340877 | 0.02648051 | 1.981893 | 224.1961 | 0.0004659444 | 0.06066574 | 0.01403242 | 15.76257 | 168.4732 | 0.973375 | 20.90498749 | 130.265094 | 0.00171667 | 0.1964596 | 0.99427 | 0.995357 | 100.7182 | 275.009 | 323.094 | 324.357 | 798.47 | 0 | 0 | 0
Test Averages |  | 155 | 5.385506 | 0 | 0 | -0.004447933 | -0.5031599 | 0 | 0 | 25.30582 | 27.94403 | 0.004412213 | 25.51479 | 25.59589 | 0.0001129345 | 0.0127754 | 1.982761 | 224.2942 | 0.000414543 | 0.05585991 | 0.01157561 | 15.82659 | 163.2634 | 1.044915 | 20.91310472 | 130.931012 | 0.00152042 | 0.18464046 | 0.994624 | 0.995148 | 100.7179 | 275.02 | 322.48 | 323.505 | 798.702 | 0 | 0 | 0
HRR(60) (kW/m˛) | 276.0359 | 160 | 2.957378 | 6.408778 | 53.22272 | 0.004079283 | 0.4614574 | 0.06820599 | 12.66924 | 25.32668 | 28.08117 | 0.008458178 | 25.60177 | 25.66871 | 0.0002171106 | 0.02456002 | 1.983586 | 224.3875 | 0.0002782316 | 0.0516814 | 0.009577534 | 15.87948 | 158.2917 | 1.005724 | 20.91972818 | 132.0221 | 0.00101099 | 0.17420531 | 0.993885 | 0.994889 | 100.7173 | 275.003 | 321.999 | 322.841 | 799.08 | 0 | 0 | 0
HRR(120) (kW/m˛) | 205.0728 | 165 | 0.8340722 | 0 | 0 | -0.01028848 | -1.163856 | 0 | 0 | 25.33616 | 28.52084 | -0.003915519 | 25.97153 | 26.03056 | -0.0001019231 | -0.01152977 | 1.984129 | 224.4489 | 0.0002740236 | 0.04814316 | 0.007893227 | 15.92315 | 153.5525 | 1.024935 | 20.92554938 | 136.025815 | 0.00097994 | 0.16417383 | 0.995093 | 0.994628 | 100.7182 | 274.99 | 321.614 | 322.345 | 799.5 | 0 | 0 | 0
HRR(180) (kW/m˛) |  | 170 | -0.9752036 | -1.55783 | 26.33051 | 0.00553385 | 0.6260011 | 0.05407537 | 7.837367 | 25.33824 | 27.65644 | 0.005781682 | 25.1544 | 25.20185 | 0.0001457091 | 0.01648293 | 1.984493 | 224.4901 | 0.000299245 | 0.04337081 | 0.006201559 | 15.95839 | 149.0485 | 1.058292 | 20.9303029 | 127.75318 | 0.00110529 | 0.15628974 | 0.993616 | 0.994302 | 100.7186 | 274.979 | 321.231 | 321.837 | 799.928 | 0 | 0 | 0
HRR(240) (kW/m˛)
HRR(300) (kW/m˛)
HRR(360) (kW/m˛)
EHC(60) (MJ/kg) | 24.02141
EHC(120) (MJ/kg) | 26.96717
EHC(180) (MJ/kg)
EHC(240) (MJ/kg)
EHC(300) (MJ/kg)
EHC(360) (MJ/kg)
MLR(60) (g/s) | 0.1008473
MLR(120) (g/s) | 0.06683968
MLR(180) (g/s)
MLR(240) (g/s)
MLR(300) (g/s)
MLR(360) (g/s)
SEA(60) (m˛/kg) | 292.8359
SEA(120) (m˛/kg) | 237.7795
SEA(180) (m˛/kg)
SEA(240) (m˛/kg)
SEA(300) (m˛/kg)
SEA(360) (m˛/kg)
COY(60) (kg/kg) | 0.02174848
COY(120) (kg/kg) | 0.0231031
COY(180) (kg/kg)
COY(240) (kg/kg)
COY(300) (kg/kg)
COY(360) (kg/kg)
CO2Y(60) (kg/kg) | 0.7609831
CO2Y(120) (kg/kg) | 1.42412
CO2Y(180) (kg/kg)
CO2Y(240) (kg/kg)
CO2Y(300) (kg/kg)
CO2Y(360) (kg/kg)
User-defined Test Averages
HRR(0-6) (kW/m˛) | 2.410986
EHC(0-6) (MJ/kg) | 0.6064787
MLR(0-6) (g/s) | 0.04848862
SEA(0-6) (m˛/kg) | 10.43331
COY(0-6) (kg/kg) | 0.002661174
CO2Y(0-6) (kg/kg) | 0.0124299
HRR(6-170) (kW/m˛) | 156.6357
EHC(6-170) (MJ/kg) | 27.43572
MLR(6-170) (g/s) | 0.05029609
SEA(6-170) (m˛/kg) | 238.2745
COY(6-170) (kg/kg) | 0.0254839
CO2Y(6-170) (kg/kg) | 1.729265
C-factor | 0.043855
Time to ignition (s) | 6