## Jehlany2 35
Exported data
Parameter | Value | Time (s) | HRR (kW/m˛) | EHC (MJ/kg) | SEA (m˛/kg) | MLR (g/s) | Specific MLR (g/s·m˛) | COY (kg/kg) | CO2Y (kg/kg) | THR (MJ/m˛) | MFR (g/s) | k (1/m) | V stack (l/s) | V smoke (l/s) | SPR (m˛/s) | RSR ((m˛/s)/m˛) | TSP (m˛) | TSR (m˛/m˛) | COP (g/s) | CO2P (g/s) | O2C (g/s) | TOC (g) | ARHE(kW/m˛) | Specimen mass (g) | Oxygen (%) | DPT (Pa) | CO (%) | CO2 (%) | PDM (-) | PDC (-) | APT (kPa) | Cold Trap TC (K) | Stack TC (K) | Smoke TC (K) | Cone Heater TC (K) | Soot MFM (g/s) | Spare TC (K) | HFM (kW/m˛)
Peaks |  | 0 | -6.464754 | -1.011634 | 2.297196 | 0.05649123 | 6.390411 | 0.004980909 | 0.4743953 | 0 | 28.73754 | 0.005038207 | 25.60319 | 25.75746 | 0.0001297714 | 0.01468003 | 0 | 0 | 0.0002813777 | 0.02679918 | 0.0007770146 | 0 | 0 | 01,08,1999 | 20.94922768 | 135.115481 | 0.00148798 | 0.11030451 | 0.999002 | 0.999603 | 99.9976 | 273.938 | 314.662 | 316.558 | 923.096 | 0 | 0 | 0
peak HRR (kW/m˛) | 404.6945 | 5 | 83.86254 | 6.776401 | 282.8422 | 0.109401 | 12.37567 | 0.01998306 | 0.8495592 | 0.2096563 | 25.82824 | 1.322329 | 23.13633 | 23.40055 | 0.03094321 | 3.500364 | 0.07768246 | 8.787609 | 0.002186166 | 0.0929426 | 0.06015946 | 0.1523412 | 41.93127 | 8.569697 | 20.74085007 | 109.736416 | 0.00922782 | 0.28575122 | 0.853716 | 0.999692 | 99.9991 | 273.929 | 316.373 | 319.986 | 922.665 | 0 | 0 | 0
peak EHC (MJ/kg) | 53.4795 | 10 | 233.763 | 14.92518 | 333.4042 | 0.1384549 | 15.66232 | 0.02227404 | 0.9487965 | 1.00372 | 26.15354 | 1.876214 | 23.97822 | 24.60351 | 0.04616144 | 5.221883 | 0.2704441 | 30.59322 | 0.00308395 | 0.1313655 | 0.1475014 | 0.6714933 | 100.372 | 7.93575 | 20.4411953 | 115.16194 | 0.01266852 | 0.37948976 | 0.799113 | 0.999714 | 99.9989 | 273.947 | 323.807 | 332.251 | 922.297 | 0 | 0 | 0
peak MLR (g/s) | 0.14051615 | 15 | 288.0978 | 23.32428 | 429.7189 | 0.1091903 | 12.35184 | 0.02824965 | 1.370029 | 2.308372 | 25.39746 | 1.916446 | 23.64408 | 24.48341 | 0.04692112 | 5.30782 | 0.5031505 | 56.91748 | 0.003084587 | 0.1495939 | 0.1798751 | 1.489935 | 153.8915 | 7.259847 | 20.3106224 | 110.27425 | 0.0130341 | 0.43656418 | 0.79529 | 0.999721 | 99.9991 | 273.934 | 328.8 | 340.472 | 921.726 | 0 | 0 | 0
peak SEA (m˛/kg) | 429.7189 | 20 | 319.3521 | 27.58351 | 410.8827 | 0.1023464 | 11.57765 | 0.03183937 | 1.690377 | 3.826997 | 25.75198 | 1.66639 | 24.22648 | 25.2356 | 0.04205236 | 4.757054 | 0.7255842 | 82.07966 | 0.003258644 | 0.173004 | 0.2004911 | 2.44085 | 191.3499 | 6.818494 | 20.24698622 | 114.567733 | 0.01356011 | 0.4910535 | 0.819391 | 0.999726 | 99.9985 | 273.936 | 332.261 | 346.101 | 921.155 | 0 | 0 | 0
peak COY (kg/kg) | 0.2559081 | 25 | 327.1297 | 20.58003 | 242.7627 | 0.14051615 | 15.89549 | 0.02110288 | 1.272244 | 5.443202 | 24.93147 | 1.376688 | 23.67073 | 24.77837 | 0.03411208 | 3.858833 | 0.9159953 | 103.6194 | 0.002965296 | 0.1787708 | 0.2055282 | 3.455898 | 217.7281 | 6.183066 | 20.20550748 | 108.372978 | 0.01277407 | 0.52082621 | 0.848212 | 0.999713 | 99.9961 | 273.949 | 335.323 | 351.014 | 920.856 | 0 | 0 | 0
peak CO2Y (kg/kg) | 19.61074 | 30 | 332.8684 | 21.83663 | 253.0856 | 0.1347532 | 15.24358 | 0.02235228 | 1.475333 | 7.093197 | 24.79077 | 1.374649 | 23.65639 | 24.8093 | 0.03410409 | 3.857929 | 1.086536 | 122.9113 | 0.003012042 | 0.1988058 | 0.2116562 | 4.498859 | 236.4399 | 5.462285 | 20.1788987 | 107.696098 | 0.01303885 | 0.57669038 | 0.848477 | 0.999782 | 99.9971 | 273.97 | 337.022 | 353.447 | 920.933 | 0 | 0 | 0
|  | 35 | 364.1987 | 25.05771 | 265.1983 | 0.12848405 | 14.53439 | 0.02643228 | 1.681879 | 8.835865 | 24.45313 | 1.374079 | 23.53444 | 24.79752 | 0.03407376 | 3.854497 | 1.25698 | 142.1924 | 0.003396127 | 0.2160947 | 0.231557 | 5.606892 | 252.4533 | 4.841144 | 20.09456571 | 105.681692 | 0.01483647 | 0.63050669 | 0.848522 | 0.999767 | 99.9977 | 273.967 | 339.914 | 358.157 | 920.699 | 0 | 0 | 0
Time To Peaks |  | 40 | 393.6918 | 26.46875 | 247.32 | 0.1314847 | 14.87383 | 0.02322803 | 1.726367 | 10.73059 | 25.03364 | 1.26395 | 24.32314 | 25.72792 | 0.0325188 | 3.678597 | 1.423462 | 161.0251 | 0.00305413 | 0.2269908 | 0.2491929 | 6.808767 | 268.2648 | 4.168311 | 20.05067573 | 111.816333 | 0.01309081 | 0.64566513 | 0.859693 | 0.9997 | 99.9974 | 273.993 | 343.159 | 362.978 | 920.862 | 0 | 0 | 0
t peak HRR (s) | 45 | 45 | 404.6945 | 28.83898 | 232.8289 | 0.1240508 | 14.0329 | 0.02225264 | 1.876588 | 12.72656 | 25.49481 | 1.095494 | 24.87892 | 26.36494 | 0.02888262 | 3.267265 | 1.576965 | 178.3897 | 0.002760458 | 0.2327923 | 0.255948 | 8.071619 | 282.8124 | 3.540317 | 20.04299121 | 116.478236 | 0.01167153 | 0.64984667 | 0.877066 | 0.999598 | 99.9979 | 273.971 | 344.651 | 365.237 | 921.316 | 0 | 0 | 0
t peak EHC (s) | 80 | 50 | 376.8803 | 31.75985 | 226.9144 | 0.1049004 | 11.86656 | 0.02015047 | 2.057224 | 14.68049 | 24.89781 | 0.9201334 | 24.40061 | 25.86953 | 0.02380342 | 2.692694 | 1.70868 | 193.2896 | 0.002113793 | 0.2158037 | 0.2379533 | 9.306372 | 293.6099 | 2.94475 | 20.08662055 | 111.563839 | 0.00925432 | 0.61935047 | 0.8955 | 0.999465 | 99.9981 | 273.999 | 346.13 | 366.967 | 921.94 | 0 | 0 | 0
t peak MLR (s) | 25 | 55 | 341.9114 | 36.65171 | 256.5709 | 0.08246537 | 9.328661 | 0.02104128 | 2.410751 | 16.47747 | 24.68466 | 0.8281715 | 24.16585 | 25.5481 | 0.02115821 | 2.393463 | 1.821084 | 206.005 | 0.001735177 | 0.1988035 | 0.2161217 | 10.44156 | 299.5904 | 2.495706 | 20.15920243 | 109.544518 | 0.00774412 | 0.57895268 | 0.905439 | 0.999525 | 99.9979 | 274.016 | 345.76 | 365.537 | 922.243 | 0 | 0 | 0
t peak SEA (s) | 15 | 60 | 295.2362 | 35.31466 | 214.1909 | 0.07390382 | 8.36016 | 0.01774402 | 2.397437 | 18.07034 | 25.08584 | 0.6128197 | 24.52145 | 25.83064 | 0.01582953 | 1.79067 | 1.913554 | 216.4654 | 0.001311351 | 0.1771797 | 0.1871881 | 11.44983 | 301.1724 | 2.105448 | 20.2762728 | 112.96302 | 0.00588088 | 0.51374843 | 0.928935 | 0.999437 | 99.9983 | 274.014 | 345.237 | 363.669 | 922.46 | 0 | 0 | 0
t peak COY (s) | 120 | 65 | 249.057 | 45.63618 | 90.30308 | 0.04824382 | 5.457445 | 0.02307483 | 3.217429 | 19.43108 | 25.79864 | 0.1655857 | 25.10996 | 26.31004 | 0.004356565 | 0.4928241 | 1.964019 | 222.1741 | 0.001113218 | 0.1552211 | 0.1586258 | 12.31437 | 298.9396 | 1.773823 | 20.39514319 | 118.960921 | 0.0049374 | 0.44489089 | 0.979918 | 0.99948 | 99.9969 | 274.025 | 343.755 | 360.184 | 922.576 | 0 | 0 | 0
t peak CO2Y (s) | 120 | 70 | 201.4253 | 46.61499 | 68.47435 | 0.038198 | 4.321041 | 0.02493911 | 3.591549 | 20.55728 | 25.96036 | 0.1000521 | 25.10867 | 26.14221 | 0.002615583 | 0.2958805 | 1.981449 | 224.1459 | 0.0009526241 | 0.13719 | 0.1299564 | 13.03582 | 293.6754 | 1.603915 | 20.49856914 | 119.700521 | 0.00426994 | 0.3967148 | 0.987599 | 0.999465 | 99.9972 | 274.029 | 341.596 | 355.657 | 922.493 | 0 | 0 | 0
|  | 75 | 162.3493 | 36.45564 | 82.76061 | 0.0393675 | 4.453337 | 0.02320331 | 2.995583 | 21.46672 | 25.64989 | 0.1273077 | 24.69371 | 25.59216 | 0.003258078 | 0.3685609 | 1.996134 | 225.807 | 0.0009134562 | 0.1179286 | 0.1058553 | 13.62535 | 286.2229 | 1.378071 | 20.57813243 | 116.314366 | 0.00415797 | 0.35150507 | 0.984327 | 0.9994 | 99.9971 | 274.027 | 340.017 | 352.388 | 922.219 | 0 | 0 | 0
Test Results (between 2 and 120 s) |  | 80 | 131.1026 | 53.4795 | 68.57404 | 0.02167087 | 2.451456 | 0.04284255 | 4.73445 | 22.20035 | 25.82657 | 0.0581609 | 24.75456 | 25.55082 | 0.001486059 | 0.1681062 | 2.007994 | 227.1486 | 0.0009284352 | 0.1025996 | 0.08663629 | 14.10658 | 277.5043 | 1.231312 | 20.64804415 | 117.404159 | 0.00419275 | 0.31037425 | 0.992547 | 0.999462 | 99.9954 | 274.04 | 338.523 | 349.412 | 921.916 | 0 | 0 | 0
mean HRR (kW/m˛) | 211.668 | 85 | 104.7988 | 0 | 98.31638 | 0.008138383 | 0.9206316 | 0.1133022 | 10.98053 | 22.7901 | 25.96408 | 0.03144572 | 24.76426 | 25.445 | 0.0008001364 | 0.09051317 | 2.013709 | 227.7952 | 0.0009220969 | 0.08936377 | 0.07042008 | 14.49922 | 268.1188 | 1.155049 | 20.70618358 | 118.075509 | 0.00414782 | 0.275441 | 0.995803 | 0.999548 | 99.9956 | 274.033 | 336.862 | 346.122 | 922.267 | 0 | 0 | 0
mean EHC (MJ/kg) | 28.1346 | 90 | 87.81835 | 38.93439 | 22.02208 | 0.01993903 | 2.255547 | 0.04259251 | 3.926535 | 23.27164 | 26.4797 | 0.01705469 | 25.15303 | 25.74652 | 0.000439099 | 0.04967183 | 2.016807 | 228.1456 | 0.0008492534 | 0.07829132 | 0.05955176 | 14.82415 | 258.5738 | 1.119991 | 20.74811407 | 122.310777 | 0.00379186 | 0.24351188 | 0.997585 | 0.999618 | 99.9973 | 274.033 | 335.488 | 343.404 | 921.207 | 0 | 0 | 0
mean MLR (g/s) | 0.06634858 | 95 | 68.75466 | 44.31042 | 22.94346 | 0.01371667 | 1.551659 | 0.0554741 | 4.89477 | 23.66308 | 26.90396 | 0.01211807 | 25.45487 | 25.97013 | 0.0003147077 | 0.03560042 | 2.018692 | 228.3588 | 0.0007609198 | 0.06713993 | 0.04754929 | 15.09191 | 249.085 | 0.975806 | 20.79170422 | 125.761787 | 0.00340006 | 0.21316573 | 0.998203 | 0.999648 | 99.9976 | 274.034 | 334.16 | 340.924 | 920.924 | 0 | 0 | 0
mean SEA (m˛/kg) | 253.9957 | 100 | 50.68638 | 0 | 0 | -0.002306867 | -0.2609578 | 0 | 0 | 23.96168 | 26.70176 | 0.003277083 | 25.16611 | 25.59758 | 8.388539e-05 | 0.009489298 | 2.019688 | 228.4715 | 0.0007291687 | 0.05637203 | 0.0361708 | 15.30121 | 239.6168 | 0.99371 | 20.82906354 | 123.400637 | 0.00329925 | 0.18787032 | 0.999316 | 0.999707 | 99.9965 | 274.029 | 332.871 | 338.578 | 920.715 | 0 | 0 | 0
mean COY (kg/kg) | 0.02606524 | 105 | 35.61229 | 34.77453 | 10.76215 | 0.009052967 | 1.024091 | 0.06842384 | 5.326211 | 24.17742 | 26.85512 | 0.003804935 | 25.23233 | 25.60605 | 9.742937e-05 | 0.01102142 | 2.020142 | 228.5228 | 0.0006194388 | 0.04821801 | 0.0267769 | 15.45858 | 230.2612 | 0.967801 | 20.86142525 | 124.435959 | 0.00286062 | 0.16709485 | 0.999329 | 0.999783 | 99.9967 | 274.025 | 331.841 | 336.756 | 920.511 | 0 | 0 | 0
mean CO2Y (kg/kg) | 2.021955 | 110 | 26.16314 | 35.29463 | 14.7115 | 0.0065529 | 0.7412783 | 0.08448827 | 6.384321 | 24.33186 | 26.95159 | 0.003771343 | 25.24155 | 25.56198 | 9.640299e-05 | 0.01090532 | 2.020626 | 228.5776 | 0.0005536432 | 0.04183582 | 0.02069894 | 15.57727 | 221.1988 | 0.917539 | 20.88216033 | 124.928585 | 0.00259965 | 0.15108783 | 0.999349 | 0.999799 | 99.9953 | 274.025 | 330.774 | 334.973 | 921.596 | 0 | 0 | 0
Total heat release (MJ/m˛) | 24.55147 | 115 | 22.12251 | 0 | 0 | -0.002629433 | -0.2974472 | 0 | 0 | 24.45258 | 26.99522 | -0.006667699 | 25.22332 | 25.4981 | -0.0001700137 | -0.01923232 | 2.020867 | 228.6049 | 0.0004494074 | 0.03692682 | 0.01773881 | 15.67336 | 212.6311 | 0.909616 | 20.8921978 | 125.040478 | 0.00219695 | 0.13895529 | 1.00048 | 0.999684 | 99.9949 | 274.004 | 330.001 | 333.596 | 920.39 | 0 | 0 | 0
Total oxygen consumed (g) | 15.75396 | 120 | 17.43635 | 0 | 72.58073 | 0.001645833 | 0.1861802 | 0.2559081 | 19.61074 | 24.55147 | 27.07923 | 0.004686143 | 25.24777 | 25.49128 | 0.0001194558 | 0.0135131 | 2.021166 | 228.6387 | 0.0004211821 | 0.03227601 | 0.01450111 | 15.75396 | 204.5956 | 0.921404 | 20.90320448 | 125.551187 | 0.00208383 | 0.12737316 | 0.999018 | 0.999577 | 99.9935 | 274.014 | 329.296 | 332.472 | 920.171 | 0 | 0 | 0
Mass lost (g) | 8.068596
Average specific MLR (g/s·m˛) | 12.16983
Total smoke release (m˛/m˛) | 228.6387
Total smoke production (m˛) | 2.021166
MARHE (kW/m˛) | 301.1724
Test Averages
HRR(60) (kW/m˛) | 320.357
HRR(120) (kW/m˛)
HRR(180) (kW/m˛)
HRR(240) (kW/m˛)
HRR(300) (kW/m˛)
HRR(360) (kW/m˛)
EHC(60) (MJ/kg) | 25.00302
EHC(120) (MJ/kg)
EHC(180) (MJ/kg)
EHC(240) (MJ/kg)
EHC(300) (MJ/kg)
EHC(360) (MJ/kg)
MLR(60) (g/s) | 0.1124477
MLR(120) (g/s)
MLR(180) (g/s)
MLR(240) (g/s)
MLR(300) (g/s)
MLR(360) (g/s)
SEA(60) (m˛/kg) | 277.5709
SEA(120) (m˛/kg)
SEA(180) (m˛/kg)
SEA(240) (m˛/kg)
SEA(300) (m˛/kg)
SEA(360) (m˛/kg)
COY(60) (kg/kg) | 0.02312084
COY(120) (kg/kg)
COY(180) (kg/kg)
COY(240) (kg/kg)
COY(300) (kg/kg)
COY(360) (kg/kg)
CO2Y(60) (kg/kg) | 1.635762
CO2Y(120) (kg/kg)
CO2Y(180) (kg/kg)
CO2Y(240) (kg/kg)
CO2Y(300) (kg/kg)
CO2Y(360) (kg/kg)
User-defined Test Averages
HRR(0-2) (kW/m˛) | 0
EHC(0-2) (MJ/kg) | 0
MLR(0-2) (g/s) | 0
SEA(0-2) (m˛/kg) | 0
COY(0-2) (kg/kg) | 0
CO2Y(0-2) (kg/kg) | 0
HRR(2-120) (kW/m˛) | 211.668
EHC(2-120) (MJ/kg) | 28.1346
MLR(2-120) (g/s) | 0.06634858
SEA(2-120) (m˛/kg) | 253.9957
COY(2-120) (kg/kg) | 0.02606524
CO2Y(2-120) (kg/kg) | 2.021955
C-factor | 0.043855
Time to ignition (s) | 2