## Liko akustic 20
Exported data
Parameter | Value | Time (s) | HRR (kW/m˛) | EHC (MJ/kg) | SEA (m˛/kg) | MLR (g/s) | Specific MLR (g/s·m˛) | COY (kg/kg) | CO2Y (kg/kg) | THR (MJ/m˛) | MFR (g/s) | k (1/m) | V stack (l/s) | V smoke (l/s) | SPR (m˛/s) | RSR ((m˛/s)/m˛) | TSP (m˛) | TSR (m˛/m˛) | COP (g/s) | CO2P (g/s) | O2C (g/s) | TOC (g) | ARHE(kW/m˛) | Specimen mass (g) | Oxygen (%) | DPT (Pa) | CO (%) | CO2 (%) | PDM (-) | PDC (-) | APT (kPa) | Cold Trap TC (K) | Stack TC (K) | Smoke TC (K) | Cone Heater TC (K) | Soot MFM (g/s) | Spare TC (K) | HFM (kW/m˛)
Peaks |  | 0 | 1.705549 | 0 | 0 | -0.01066043 | -1.205931 | 0 | 0 | 0 | 28.68187 | 0.004492241 | 25.23777 | 25.33238 | 0.0001137991 | 0.01287321 | 0 | 0 | 3.775132e-06 | 7.876668e-05 | 0.0009427989 | 0 | 0 | 22,12,2022 | 20.94407827 | 132.929069 | 9.297e-05 | 0.05124928 | 0.997408 | 0.997943 | 100.7333 | 275.075 | 310.773 | 311.938 | 800.808 | 0 | 0 | 0
peak HRR (kW/m˛) | 7.433775 | 5 | 1.568629 | 1.183369 | -2.199847 | 0.01171797 | 1.325562 | -0.003576011 | 0.04376033 | 0.008185447 | 28.93462 | -0.001007313 | 25.47803 | 25.59059 | -2.577774e-05 | -0.002916034 | 0.0002844979 | 0.03218302 | -4.190358e-05 | 0.0005127821 | 0.0009170714 | 0.004649676 | 1.637089 | 22.091189 | 20.94418474 | 135.377047 | -7.039e-05 | 0.05223485 | 0.998025 | 0.997905 | 100.7342 | 275.067 | 310.991 | 312.365 | 800.612 | 0 | 0 | 0
peak EHC (MJ/kg) | 64.18859 | 10 | 1.540929 | 0 | 0 | -0.003965633 | -0.4486011 | 0 | 0 | 0.01595934 | 28.23026 | 0.003501141 | 24.8917 | 25.01799 | 8.759152e-05 | 0.009908543 | 0.0005034767 | 0.05695438 | 7.969214e-06 | 0.0006208336 | 0.0009380436 | 0.009287464 | 1.595934 | 22.066257 | 20.94404592 | 129.041957 | 0.00010855 | 0.05251584 | 0.997549 | 0.997966 | 100.7335 | 275.085 | 311.415 | 312.995 | 800.092 | 0 | 0 | 0
peak MLR (g/s) | 0.1150121 | 15 | 5.656171 | 18.40782 | 11.61873 | 0.002716267 | 0.30727 | 0.01673697 | 0.3167753 | 0.03395209 | 28.64142 | 0.001242436 | 25.26746 | 25.40135 | 3.155956e-05 | 0.003570086 | 0.0008013544 | 0.09065095 | 4.546206e-05 | 0.0008604461 | 0.003211148 | 0.01966044 | 2.263473 | 22.111818 | 20.93690557 | 132.897777 | 0.00024349 | 0.05304563 | 0.997824 | 0.997972 | 100.7336 | 275.099 | 311.578 | 313.229 | 799.788 | 0 | 0 | 0
peak SEA (m˛/kg) | 1382.074 | 20 | 7.433775 | 39.68791 | 25.6261 | 0.001655783 | 0.1873058 | 0.02032664 | 0.8633139 | 0.06667696 | 28.47477 | 0.001678988 | 25.13375 | 25.27193 | 4.243127e-05 | 0.004799918 | 0.0009863314 | 0.111576 | 3.365651e-05 | 0.001429461 | 0.004252953 | 0.0383207 | 3.333848 | 22.047094 | 20.93353457 | 131.425285 | 0.00020158 | 0.0543723 | 0.997786 | 0.997986 | 100.7332 | 275.098 | 311.743 | 313.457 | 798.74 | 0 | 0 | 0
peak COY (kg/kg) | 1.088569 | 25 | 6.454881 | 0 | 0 | -0.004409983 | -0.4988669 | 0 | 0 | 0.1013986 | 28.70803 | -0.003264858 | 25.34736 | 25.4953 | -8.323852e-05 | -0.009416122 | 0.00109241 | 0.1235758 | -2.619461e-05 | 0.001386852 | 0.003694341 | 0.05818893 | 4.055944 | 22.100861 | 20.93540566 | 133.628063 | -1.499e-05 | 0.05424778 | 0.998317 | 0.997928 | 100.7337 | 275.103 | 311.838 | 313.658 | 798.14 | 0 | 0 | 0
peak CO2Y (kg/kg) | 35.1755 | 30 | 2.895626 | 64.18859 | -8.062284 | 0.0003987833 | 0.04511124 | 0.1120798 | 3.503672 | 0.1247749 | 28.72736 | -0.000125919 | 25.37849 | 25.53312 | -3.215105e-06 | -0.0003636996 | 0.00109241 | 0.1235758 | 4.469555e-05 | 0.001397206 | 0.001802252 | 0.07193041 | 4.159162 | 22.077948 | 20.94137504 | 133.882264 | 0.00024024 | 0.05426936 | 0.997934 | 0.997919 | 100.7348 | 275.115 | 312.011 | 313.912 | 797.69 | 0 | 0 | 0
|  | 35 | 1.869742 | 2.030897 | 4.038254 | 0.008138533 | 0.9206486 | 0.009477208 | 0.1990397 | 0.1366883 | 28.58411 | 0.001293085 | 25.25891 | 25.41632 | 3.286547e-05 | 0.003717813 | 0.001174573 | 0.1328703 | 7.713058e-05 | 0.001619892 | 0.001295141 | 0.07967389 | 3.90538 | 22.094051 | 20.94295238 | 132.58693 | 0.00035838 | 0.0547981 | 0.997605 | 0.997759 | 100.7347 | 275.106 | 312.097 | 314.042 | 797.433 | 0 | 0 | 0
Time To Peaks |  | 40 | 1.096524 | 0 | 0 | -0.002080483 | -0.2353488 | 0 | 0 | 0.144104 | 28.00593 | -0.009861116 | 24.75671 | 24.91229 | -0.000245663 | -0.02778993 | 0.001256737 | 0.1421648 | 6.317127e-05 | 0.001825989 | 0.0009034914 | 0.08517048 | 3.602599 | 22.016541 | 20.9441335 | 127.32229 | 0.0003126 | 0.0553594 | 0.998771 | 0.997596 | 100.7355 | 275.12 | 312.207 | 314.169 | 798.663 | 0 | 0 | 0
t peak HRR (s) | 20 | 45 | 2.75976 | 5.527043 | -15.66487 | 0.004413983 | 0.4993194 | 0.008830483 | 0.4166934 | 0.1537447 | 28.13153 | -0.002762861 | 24.86997 | 25.0264 | -6.914448e-05 | -0.007821773 | 0.001256737 | 0.1421648 | 3.897761e-05 | 0.001839278 | 0.001793819 | 0.09191375 | 3.416548 | 22.097917 | 20.9412819 | 128.47837 | 0.00022263 | 0.05537133 | 0.997716 | 0.997387 | 100.7356 | 275.123 | 312.235 | 314.199 | 797.537 | 0 | 0 | 0
t peak EHC (s) | 30 | 50 | 5.61045 | 0 | 1006.834 | 6.228333e-05 | 0.007045626 | 1.088569 | 35.1755 | 0.1746702 | 28.42596 | 0.002478655 | 25.13799 | 25.2996 | 6.270898e-05 | 0.007093776 | 0.001413509 | 0.1598993 | 6.779968e-05 | 0.002190847 | 0.003397843 | 0.1048929 | 3.493404 | 21.984047 | 20.93623418 | 131.222164 | 0.00032599 | 0.0561407 | 0.996874 | 0.997169 | 100.7346 | 275.134 | 312.331 | 314.339 | 797.775 | 0 | 0 | 0
t peak MLR (s) | 145 | 55 | 7.114864 | 0 | 0 | -0.007078617 | -0.8007485 | 0 | 0 | 0.2064835 | 28.69525 | -0.003360613 | 25.38336 | 25.54805 | -8.585711e-05 | -0.009712343 | 0.001570282 | 0.1776337 | 8.797859e-05 | 0.002448396 | 0.004257405 | 0.124031 | 3.754245 | 22.098938 | 20.9336244 | 133.75829 | 0.00039639 | 0.05668377 | 0.997303 | 0.996903 | 100.7356 | 275.12 | 312.42 | 314.447 | 798.376 | 0 | 0 | 0
t peak SEA (s) | 120 | 60 | 6.125884 | 5.201641 | 10.51731 | 0.01041072 | 1.177683 | 0.003700763 | 0.2611877 | 0.2395853 | 28.55617 | 0.004305056 | 25.26947 | 25.43352 | 0.0001094927 | 0.01238606 | 0.001844014 | 0.2085988 | 3.852759e-05 | 0.002719151 | 0.003745096 | 0.1440373 | 3.993089 | 22.028446 | 20.93518284 | 132.512722 | 0.00021887 | 0.0573351 | 0.996043 | 0.996555 | 100.735 | 275.138 | 312.533 | 314.562 | 798.575 | 0 | 0 | 0
t peak COY (s) | 50 | 65 | 5.72116 | 0 | 0 | -0.002945433 | -0.3331938 | 0 | 0 | 0.269203 | 28.12235 | 0.004911504 | 24.88582 | 25.04157 | 0.0001229918 | 0.0139131 | 0.002425225 | 0.2743467 | 3.59134e-05 | 0.002676833 | 0.003518973 | 0.1621975 | 4.141584 | 22.028392 | 20.93572751 | 128.51832 | 0.00021141 | 0.05733274 | 0.995794 | 0.996378 | 100.7357 | 275.143 | 312.536 | 314.492 | 799.018 | 0 | 0 | 0
t peak CO2Y (s) | 50 | 70 | 6.465663 | 0 | 0 | -0.002484683 | -0.2810728 | 0 | 0 | 0.29967 | 27.88627 | 0.003145839 | 24.67162 | 24.8274 | 7.810301e-05 | 0.008835182 | 0.002927962 | 0.3312174 | 1.2508e-05 | 0.003017432 | 0.00396353 | 0.1809037 | 4.281 | 22.044322 | 20.93418868 | 126.342521 | 0.00012574 | 0.05818957 | 0.995754 | 0.996128 | 100.7355 | 275.142 | 312.469 | 314.442 | 799.456 | 0 | 0 | 0
|  | 75 | 4.681745 | 0 | 0 | -2.968333e-05 | -0.003357843 | 0 | 0 | 0.3275385 | 28.52792 | 0.004939083 | 25.24843 | 25.40997 | 0.000125502 | 0.01419705 | 0.003436974 | 0.388798 | 1.31379e-05 | 0.003153705 | 0.003021563 | 0.1983665 | 4.36718 | 22.04922 | 20.93746671 | 132.271389 | 0.00012698 | 0.05834377 | 0.995319 | 0.995906 | 100.7352 | 275.156 | 312.582 | 314.582 | 799.89 | 0 | 0 | 0
Test Results (between 0 and 165 s) |  | 80 | 3.052279 | 39.60101 | 108.5466 | 0.00068135 | 0.07707579 | -0.001012313 | 4.521773 | 0.3468736 | 28.19019 | 0.002945609 | 24.95088 | 25.10796 | 7.395821e-05 | 0.008366314 | 0.003935625 | 0.4452064 | -6.897394e-07 | 0.00308091 | 0.002125253 | 0.2112335 | 4.33592 | 22.045989 | 20.94022974 | 129.165109 | 7.683e-05 | 0.05826099 | 0.995211 | 0.995561 | 100.7359 | 275.161 | 312.599 | 314.567 | 801.079 | 0 | 0 | 0
mean HRR (kW/m˛) | 2.410734 | 85 | 2.311639 | 4.957598 | 11.67265 | 0.004121933 | 0.4662821 | -0.01480536 | 0.6166397 | 0.3602834 | 28.64045 | 0.001885602 | 25.35702 | 25.51645 | 4.811388e-05 | 0.005442747 | 0.004240805 | 0.4797291 | -6.102672e-05 | 0.002541748 | 0.001619641 | 0.2205957 | 4.238628 | 22.039947 | 20.94193492 | 133.364309 | -0.00014097 | 0.05690902 | 0.995056 | 0.99528 | 100.7353 | 275.153 | 312.693 | 314.659 | 800.614 | 0 | 0 | 0
mean EHC (MJ/kg) | 38.1468 | 90 | 0.8068248 | 2.517427 | 37.28902 | 0.002833183 | 0.3204959 | -0.006807227 | 0.861351 | 0.3680795 | 28.44451 | 0.004168736 | 25.18378 | 25.3426 | 0.0001056466 | 0.01195098 | 0.004625206 | 0.5232134 | -1.928612e-05 | 0.002440365 | 0.0008083382 | 0.2266657 | 4.089773 | 22.011019 | 20.94448131 | 131.546977 | 9.25e-06 | 0.05671469 | 0.994469 | 0.994964 | 100.7356 | 275.142 | 312.696 | 314.668 | 800.844 | 0 | 0 | 0
mean MLR (g/s) | -0.0005004071 | 95 | 0.2745266 | 0 | 0 | -0.002276817 | -0.2575584 | 0 | 0 | 0.3700966 | 28.85733 | 0.001945494 | 25.55648 | 25.71638 | 5.003106e-05 | 0.005659622 | 0.0050144 | 0.5672399 | -1.473522e-06 | 0.002095958 | 0.0001793694 | 0.2291349 | 3.895754 | 22.016776 | 20.94649092 | 135.431179 | 7.408e-05 | 0.05584848 | 0.994558 | 0.994789 | 100.7359 | 275.159 | 312.784 | 314.741 | 801.018 | 0 | 0 | 0
mean SEA (m˛/kg) | 110.5257 | 100 | 0.2751961 | 0 | 0 | -0.005569783 | -0.630066 | 0 | 0 | 0.3707846 | 28.07659 | 0.004422872 | 24.86576 | 25.02181 | 0.0001106683 | 0.01251903 | 0.005416149 | 0.6126865 | -2.68023e-05 | 0.002007873 | 0.0004524182 | 0.2307144 | 3.707846 | 22.030612 | 20.94559502 | 128.205782 | -1.935e-05 | 0.05577493 | 0.99412 | 0.994645 | 100.7364 | 275.133 | 312.793 | 314.756 | 801.13 | 0 | 0 | 0
mean COY (kg/kg) | 0.05964798 | 105 | 0.1883267 | 1.146036 | -28.51483 | 0.001452667 | 0.1643288 | 0.0110387 | 1.191355 | 0.3719434 | 28.29084 | -0.001642728 | 25.05838 | 25.21571 | -4.142255e-05 | -0.004685809 | 0.005692819 | 0.6439841 | 1.603556e-05 | 0.001730642 | 0.0003802529 | 0.2327961 | 3.542318 | 22.060082 | 20.94583695 | 130.184825 | 0.00013797 | 0.05509439 | 0.994512 | 0.994317 | 100.7363 | 275.132 | 312.829 | 314.793 | 802.207 | 0 | 0 | 0
mean CO2Y (kg/kg) | 2.976803 | 110 | 1.162288 | 4.444202 | 41.797 | 0.002311917 | 0.261529 | 0.007223524 | 0.768652 | 0.3753199 | 28.13835 | 0.003852705 | 24.92579 | 25.08139 | 9.663118e-05 | 0.01093113 | 0.005934397 | 0.6713119 | 1.670019e-05 | 0.001777059 | 0.0009132409 | 0.2360298 | 3.411999 | 22.02328 | 20.94411588 | 128.797965 | 0.00014073 | 0.05522477 | 0.993457 | 0.993914 | 100.7355 | 275.101 | 312.86 | 314.813 | 801.254 | 0 | 0 | 0
Total heat release (MJ/m˛) | 0.4204606 | 115 | 1.135103 | 0 | 0 | -0.003770067 | -0.4264781 | 0 | 0 | 0.3810634 | 28.08795 | 0.003938642 | 24.88226 | 25.03734 | 9.861311e-05 | 0.01115533 | 0.006422508 | 0.7265281 | 5.250715e-06 | 0.001849032 | 0.0009050016 | 0.2405754 | 3.313595 | 22.04528 | 20.94413716 | 128.34273 | 9.869e-05 | 0.05540086 | 0.99304 | 0.993507 | 100.7359 | 275.086 | 312.874 | 314.824 | 801.282 | 0 | 0 | 0
Total oxygen consumed (g) | 0.2675487 | 120 | 2.226844 | 0 | 1382.074 | 0.0001371333 | 0.01551282 | 0.7213715 | 12.31057 | 0.3894683 | 28.31102 | 0.007510332 | 25.07938 | 25.2357 | 0.0001895285 | 0.02143987 | 0.007142862 | 0.8080161 | 9.892408e-05 | 0.00168819 | 0.001506826 | 0.246605 | 3.245569 | 22.050911 | 20.94223604 | 130.386857 | 0.00044067 | 0.05499284 | 0.992281 | 0.993171 | 100.7363 | 275.074 | 312.868 | 314.818 | 801.322 | 0 | 0 | 0
Mass lost (g) | 0.092178 | 125 | 1.121942 | 0 | 0 | -0.008176517 | -0.9249453 | 0 | 0 | 0.3978402 | 28.49466 | 0.001789302 | 25.24457 | 25.40125 | 4.545052e-05 | 0.005141461 | 0.007730309 | 0.8744694 | 0.0001322896 | 0.001505235 | 0.0008957544 | 0.2526114 | 3.182722 | 22.054926 | 20.94420816 | 132.097009 | 0.00055942 | 0.054545 | 0.99244 | 0.992652 | 100.7361 | 275.072 | 312.899 | 314.841 | 801.329 | 0 | 0 | 0
Average specific MLR (g/s·m˛) | 0.23834 | 130 | 0.5100406 | -0.7949572 | 23.59612 | 0.0056717 | 0.641595 | 0.0116476 | 0.2058231 | 0.4006451 | 28.43517 | 0.005278291 | 25.19468 | 25.35482 | 0.0001338301 | 0.01513915 | 0.008178511 | 0.9251709 | 6.606169e-05 | 0.001167367 | -6.272815e-05 | 0.2548508 | 3.081885 | 22.108676 | 20.9472532 | 131.560716 | 0.00031959 | 0.05377031 | 0.991627 | 0.992252 | 100.7369 | 275.051 | 312.934 | 314.923 | 801.537 | 0 | 0 | 0
Total smoke release (m˛/m˛) | 1.466021 | 135 | 0.4536252 | -1.535965 | 58.0985 | 0.002610767 | 0.2953356 | 0.0393123 | 0.3424688 | 0.4006451 | 28.40077 | 0.00598991 | 25.16589 | 25.32286 | 0.0001516816 | 0.01715856 | 0.00889229 | 1.005915 | 0.0001026353 | 0.0008941061 | -5.950197e-05 | 0.2548508 | 2.967742 | 22.016809 | 20.94724316 | 131.251393 | 0.00045304 | 0.05314038 | 0.991218 | 0.991927 | 100.737 | 275.038 | 312.955 | 314.907 | 801.646 | 0 | 0 | 0
Total smoke production (m˛) | 0.01295963 | 140 | 0.5068806 | 0 | 0 | -0.01677525 | -1.897653 | 0 | 0 | 0.4006451 | 28.32195 | 0.004200372 | 25.09781 | 25.25194 | 0.0001060675 | 0.01199859 | 0.009536663 | 1.078808 | 5.152854e-05 | 0.0007068212 | -0.0001369713 | 0.2548508 | 2.861751 | 22.086277 | 20.94749127 | 130.533073 | 0.00026749 | 0.05271096 | 0.990965 | 0.991462 | 100.7376 | 275.041 | 312.977 | 314.899 | 801.533 | 0 | 0 | 0
MARHE (kW/m˛) | 4.36718 | 145 | 1.897665 | -0.1458574 | 1.108043 | 0.1150121 | 13.01041 | 7.53516e-06 | 0.006492986 | 0.4006451 | 27.91671 | 0.005121154 | 24.73578 | 24.8847 | 0.0001274384 | 0.0144161 | 0.01012043 | 1.144845 | 8.666343e-07 | 0.0007467717 | -0.0009015989 | 0.2548508 | 2.76307 | 22.03238 | 20.94997675 | 126.809385 | 8.257e-05 | 0.05282898 | 0.990993 | 0.991599 | 100.7378 | 275.032 | 312.94 | 314.824 | 801.474 | 0 | 0 | 0
|  | 150 | 0.8951721 | 0 | 0 | -0.00074265 | -0.08401018 | 0 | 0 | 0.4006451 | 28.72494 | 0.002838698 | 25.45273 | 25.60303 | 7.267928e-05 | 0.008221638 | 0.01062072 | 1.201439 | 4.853093e-05 | 0.0008602359 | -0.0003242211 | 0.2548508 | 2.670967 | 21.226729 | 20.94807516 | 134.262587 | 0.00025406 | 0.0530394 | 0.991391 | 0.991727 | 100.7369 | 275.02 | 312.95 | 314.798 | 800.883 | 0 | 0 | 0
Test Averages |  | 155 | 0.3582358 | 0 | 0 | -0.1180948 | -13.35914 | 0 | 0 | 0.4040407 | 28.18066 | 0.004993075 | 24.97053 | 25.11272 | 0.0001253897 | 0.01418435 | 0.01111589 | 1.257454 | 8.595118e-05 | 0.0008491945 | 0.0009049687 | 0.2571133 | 2.606714 | 22.041149 | 20.94414686 | 129.223177 | 0.00039474 | 0.05305168 | 0.991262 | 0.991853 | 100.738 | 274.999 | 312.951 | 314.733 | 800.841 | 0 | 0 | 0
HRR(60) (kW/m˛) | 3.993089 | 160 | 0.6422059 | 0.2068689 | 3.412912 | 0.07017537 | 7.93839 | 0.0009565278 | 0.0120779 | 0.4115418 | 28.3951 | 0.009463264 | 25.16392 | 25.30864 | 0.0002395023 | 0.02709302 | 0.01202812 | 1.360648 | 6.712469e-05 | 0.0008475708 | 0.001050644 | 0.2620023 | 2.572136 | 22.11187 | 20.94370445 | 131.214949 | 0.0003238 | 0.05303294 | 0.990901 | 0.992021 | 100.7382 | 275.018 | 312.993 | 314.793 | 800.82 | 0 | 0 | 0
HRR(120) (kW/m˛) | 3.23413 | 165 | 0.9253136 | 0 | 0 | -0.1546105 | -17.48988 | 0 | 0 | 0.4204606 | 28.48154 | 0.005244717 | 25.23617 | 25.3777 | 0.0001330988 | 0.01505643 | 0.01295963 | 1.466021 | 3.270046e-05 | 0.0007032909 | 0.001167931 | 0.2675487 | 2.548246 | 22.027822 | 20.94334188 | 131.992223 | 0.00019808 | 0.0526936 | 0.99159 | 0.992211 | 100.7383 | 274.997 | 312.939 | 314.694 | 800.771 | 0 | 0 | 0
HRR(180) (kW/m˛)
HRR(240) (kW/m˛)
HRR(300) (kW/m˛)
HRR(360) (kW/m˛)
EHC(60) (MJ/kg) | 23.13317
EHC(120) (MJ/kg) | 49.65719
EHC(180) (MJ/kg)
EHC(240) (MJ/kg)
EHC(300) (MJ/kg) |  |  | 20 kw liko akustic pokus 2 |  |  | 35 kW liko akustic poku 1 |  | 35 liko akustic pokus 2
EHC(360) (MJ/kg) |  |  | Time (s) | HRR (kW/m˛) |  | Time (s) | HRR (kW/m˛) | Time (s) | HRR (kW/m˛)
MLR(60) (g/s) | 0.0009536687 |  | 0 | 0.3948304 |  | 0 | 2.082247525 | 0 | 1.373314135
MLR(120) (g/s) | 0.0004601056 |  | 5 | 0.7305213 |  | 5 | 2.110906875 | 5 | 1.109916725
MLR(180) (g/s) |  |  | 10 | 0.4038033 |  | 10 | 0.111025438 | 10 | 1.180610723
MLR(240) (g/s) |  |  | 15 | 0.08273113 |  | 15 | 1.716784856 | 15 | 0.985557085
MLR(300) (g/s) |  |  | 20 | 1.051346 |  | 20 | 1.778573879 | 20 | 1.584517184
MLR(360) (g/s) |  |  | 25 | 2.536817 |  | 25 | 2.509994013 | 25 | 1.543700019
SEA(60) (m˛/kg) | -7.8693 |  | 30 | 2.0465 |  | 30 | 2.81714183 | 30 | 3.24356826
SEA(120) (m˛/kg) | 63.27013 |  | 35 | 3.170676 |  | 35 | 3.850352958 | 35 | 4.547997992
SEA(180) (m˛/kg) |  |  | 40 | 3.827923 |  | 40 | 3.078265476 | 40 | 3.294570113
SEA(240) (m˛/kg) |  |  | 45 | 3.213789 |  | 45 | 2.537470392 | 45 | 3.120995181
SEA(300) (m˛/kg) |  |  | 50 | 3.06033 |  | 50 | 1.575005165 | 50 | 1.977934634
SEA(360) (m˛/kg) |  |  | 55 | 3.87086 |  | 55 | 2.640869715 | 55 | 1.495845424
COY(60) (kg/kg) | 0.02293067 |  | 60 | 2.047284 |  | 60 | 3.245656927 | 60 | 1.736605842
COY(120) (kg/kg) | 0.03465508 |  | 65 | 2.345457 |  | 65 | 1.065323479
COY(180) (kg/kg) |  |  | 70 | 2.484952 |  | 70 | 2.044025106
COY(240) (kg/kg) |  |  | 75 | 2.479147 |  | 75 | 4.029943104
COY(300) (kg/kg) |  |  | 80 | 4.149978 |  | 80 | 2.688417651
COY(360) (kg/kg) |  |  | 85 | 2.539455 |  | 85 | 3.919993117
CO2Y(60) (kg/kg) | 0.9574088 |  | 90 | 0.838457 |  | 90 | 6.500850708
CO2Y(120) (kg/kg) | 3.33672 |  | 95 | 0.1029936 |  | 95 | 4.846260411
CO2Y(180) (kg/kg) |  |  | 100 | 0.0434321 |  | 100 | 2.232964845
CO2Y(240) (kg/kg) |  |  | 105 | 1.353702 |  | 105 | 0.396340494
CO2Y(300) (kg/kg) |  |  | 110 | 0.1404047 |  | 110 | 0.312718809
CO2Y(360) (kg/kg) |  |  | 115 | 0.9915638 |  | 115 | 0.360806644
|  |  | 120 | 0.5561286 |  | 120 | 0.705053934
User-defined Test Averages |  |  | 125 | 1.416209 |  | 125 | 0.942147668
HRR(0-0) (kW/m˛) | 0 |  | 130 | 0.4260847 |  | 130 | 0.86684411
EHC(0-0) (MJ/kg) | 0 |  | 135 | 0.9199024
MLR(0-0) (g/s) | 0
SEA(0-0) (m˛/kg) | 0
COY(0-0) (kg/kg) | 0
CO2Y(0-0) (kg/kg) | 0
HRR(0-165) (kW/m˛) | 2.410734
EHC(0-165) (MJ/kg) | 38.1468
MLR(0-165) (g/s) | -0.0005004071
SEA(0-165) (m˛/kg) | 110.5257
COY(0-165) (kg/kg) | 0.05964798
CO2Y(0-165) (kg/kg) | 2.976803
C-factor | 0.043855
Time to ignition (s) | 0 |  |  |  |  | 3
|  |  |  | 2 |  | vlnky 2O kW |  | jehlany 20 kw
|  |  |  | Obifon akufon 20 kW |  | Time (s) | HRR (kW/m˛) | Time (s) | HRR (kW/m˛) | Seafoam 20 kW
|  |  |  | Time (s) | HRR (kW/m˛) | 0 | -1.807429704 | 0 | -1.468340432 | Time (s) | HRR (kW/m˛)
|  |  |  | 0 | -0.1208843 | 5 | 0.293548088 | 5 | -0.151838608 | 0 | -2.105933763
|  |  |  | 5 | 0.05231417 | 10 | 104.7300488 | 10 | 2.093027678 | 5 | -0.259352443
|  |  |  | 10 | 0.03270997 | 15 | 185.7678651 | 15 | 81.54712765 | 10 | 51.33495808
|  |  |  | 15 | -0.06260873 | 20 | 250.6364212 | 20 | 193.3575909 | 15 | 109.8596683
|  |  |  | 20 | -0.2231552 | 25 | 301.9107491 | 25 | 239.3996465 | 20 | 157.2711676
|  |  |  | 25 | -0.3638431 | 30 | 355.2448255 | 30 | 271.1022374 | 25 | 172.8633933
|  |  |  | 30 | -0.2171373 | 35 | 381.2269378 | 35 | 272.0252151 | 30 | 192.3001915
|  |  |  | 35 | -0.01828813 | 40 | 354.264078 | 40 | 266.58122 | 35 | 204.3587845
|  |  |  | 40 | 1.976753 | 45 | 241.7985173 | 45 | 280.578891 | 40 | 237.9290936
|  |  |  | 45 | 4.250119 | 50 | 112.7989263 | 50 | 294.4433448 | 45 | 236.6388754
|  |  |  | 50 | 2.650936 | 55 | 50.00770425 | 55 | 298.2929585 | 50 | 219.0738037
|  |  |  | 55 | 0.9021202 | 60 | 22.57316284 | 60 | 308.2942215 | 55 | 181.4591507
|  |  |  | 60 | -0.2561597 | 65 | 10.74263442 | 65 | 322.9584016 | 60 | 149.2994484
|  |  |  | 65 | -0.288297 | 70 | 4.513172087 | 70 | 322.5406884 | 65 | 131.8358744
|  |  |  | 70 | -0.1572574 | 75 | 0.72794337 | 75 | 303.9024064 | 70 | 121.688061
|  |  |  | 75 | 0.8407757 | 80 | -0.244273683 | 80 | 295.6218901 | 75 | 113.9020183
|  |  |  | 80 | 2.523689 | 85 | -0.85169195 | 85 | 260.273458 | 80 | 106.5077721
|  |  |  | 85 | 2.26746 | 90 | -2.30602231 | 90 | 229.3879375 | 85 | 107.9495097
|  |  |  | 90 | 0.2381727 |  |  | 95 | 165.6638294 | 90 | 105.0408091
|  |  |  | 95 | -1.466448 |  |  | 100 | 128.4440854 | 95 | 106.3216064
|  |  |  | 100 | -0.4284517 |  |  | 105 | 95.11186354 | 100 | 108.4926053
|  |  |  | 105 | -0.1551286 |  |  | 110 | 69.12121234 | 105 | 105.5213537
|  |  |  | 110 | -0.02847641 |  |  | 115 | 46.85881852 | 110 | 105.9764942
|  |  |  | 115 | 2.425442 |  |  | 120 | 25.46007427 | 115 | 106.4064376
|  |  |  | 120 | 2.290142 |  |  | 125 | 12.30384667 | 120 | 100.0890979
|  |  |  | 125 | 1.88907 |  |  | 130 | 10.87941823 | 125 | 105.108013
|  |  |  | 130 | 1.696926 |  |  | 135 | 10.00389296 | 130 | 100.5622613
|  |  |  | 135 | 2.824393 |  |  | 140 | 4.579057077 | 135 | 89.42821702
|  |  |  | 140 | 2.680935 |  |  | 145 | 2.576849312 | 140 | 80.31803752
|  |  |  | 145 | 16.78401 |  |  | 150 | 0.956383522 | 145 | 81.92808604
|  |  |  | 150 | 86.06378 |  |  | 155 | 1.006681086 | 150 | 83.50681973
|  |  |  | 155 | 144.5373 |  |  | 160 | 0.135869497 | 155 | 78.00509375
|  |  |  | 160 | 166.0536 |  |  | 165 | 0.197911752 | 160 | 72.29841659
|  |  |  | 165 | 176.1592 |  |  | 170 | -0.078114494 | 165 | 73.41257015
|  |  |  | 170 | 198.257 |  |  | 175 | -0.999257771 | 170 | 74.73971345
|  |  |  | 175 | 221.6854 |  |  | 180 | -0.707874575 | 175 | 70.28541113
|  |  |  | 180 | 232.8185 |  |  | 185 | -2.207771324 | 180 | 65.13152178
|  |  |  | 185 | 236.659 |  |  | 190 | -1.962204053 | 185 | 61.50182928
|  |  |  | 190 | 214.8028 |  |  | 195 | -1.146174657 | 190 | 62.0874247
|  |  |  | 195 | 188.381 |  |  | 200 | -0.443886355 | 195 | 61.71457614
|  |  |  | 200 | 166.2867 |  |  | 205 | -1.249012473 | 200 | 56.60418231
|  |  |  | 205 | 147.514 |  |  | 210 | -1.868873811 | 205 | 52.37912516
|  |  |  | 210 | 129.702 |  |  | 215 | -1.395424533 | 210 | 45.8716796
|  |  |  | 215 | 113.2367 |  |  | 220 | -1.88772418 | 215 | 42.09809275
|  |  |  | 220 | 94.24059 |  |  | 225 | -0.815975357 | 220 | 38.66003311
|  |  |  | 225 | 86.128 |  |  | 230 | -0.526844608 | 225 | 33.08588252
|  |  |  | 230 | 75.85329 |  |  | 235 | -1.202847258 | 230 | 31.10817358
|  |  |  | 235 | 66.19744 |  |  | 240 | -2.243442891 | 235 | 30.72762419
|  |  |  | 240 | 61.57574 |  |  | 245 | -3.078223874 | 240 | 31.04421349
|  |  |  | 245 | 57.68436 |  |  | 250 | -2.845922075 | 245 | 26.69564571
|  |  |  | 250 | 59.65234 |  |  | 255 | -3.578950079 | 250 | 23.45961498
|  |  |  | 255 | 57.25787 |  |  | 260 | -3.126881352 | 255 | 20.80259996
|  |  |  | 260 | 58.18319 |  |  | 265 | -3.763676496 | 260 | 18.81411973
|  |  |  | 265 | 54.04349 |  |  | 270 | -1.666643958 | 265 | 17.6247578
|  |  |  | 270 | 48.27983 |  |  |  |  | 270 | 14.72700334
|  |  |  | 275 | 44.3163 |  |  |  |  | 275 | 12.0642484
|  |  |  | 280 | 40.94759 |  |  |  |  | 280 | 9.477232043
|  |  |  | 285 | 40.38327 |  |  |  |  | 285 | 5.014555467
|  |  |  | 290 | 38.3734 |  |  |  |  | 290 | 3.128345657
|  |  |  | 295 | 38.26787 |  |  |  |  | 295 | 0.034496537
|  |  |  | 300 | 39.45909 |  |  |  |  | 300 | -2.144749666
|  |  |  | 305 | 38.26719 |  |  |  |  | 305 | -1.506351789
|  |  |  | 310 | 39.44268
|  |  |  | 315 | 40.23781
|  |  |  | 320 | 40.01443
|  |  |  | 325 | 38.25091
|  |  |  | 330 | 37.44447
|  |  |  | 335 | 39.24167
|  |  |  | 340 | 37.7818
|  |  |  | 345 | 35.53947
|  |  |  | 350 | 33.38872
|  |  |  | 355 | 30.8964
|  |  |  | 360 | 30.27992
|  |  |  | 365 | 29.55771
|  |  |  | 370 | 30.06299
|  |  |  | 375 | 28.54085
|  |  |  | 380 | 27.43129
|  |  |  | 385 | 29.11826
|  |  |  | 390 | 30.61623
|  |  |  | 395 | 31.01305
|  |  |  | 400 | 30.28054
|  |  |  | 405 | 27.43926
|  |  |  | 410 | 25.19921
|  |  |  | 415 | 23.57387
|  |  |  | 420 | 25.04787
|  |  |  | 425 | 25.83015
|  |  |  | 430 | 26.5027