## Liko akustic 35
Exported data
Parameter | Value | Time (s) | HRR (kW/m˛) | EHC (MJ/kg) | SEA (m˛/kg) | MLR (g/s) | Specific MLR (g/s·m˛) | COY (kg/kg) | CO2Y (kg/kg) | THR (MJ/m˛) | MFR (g/s) | k (1/m) | V stack (l/s) | V smoke (l/s) | SPR (m˛/s) | RSR ((m˛/s)/m˛) | TSP (m˛) | TSR (m˛/m˛) | COP (g/s) | CO2P (g/s) | O2C (g/s) | TOC (g) | ARHE(kW/m˛) | Specimen mass (g) | Oxygen (%) | DPT (Pa) | CO (%) | CO2 (%) | PDM (-) | PDC (-) | APT (kPa) | Cold Trap TC (K) | Stack TC (K) | Smoke TC (K) | Cone Heater TC (K) | Soot MFM (g/s) | Spare TC (K) | HFM (kW/m˛)
Peaks |  | 0 | 2.082248 | 0.2559272 | 0.7360449 | 0.07192307 | 8.136094 | 0.0005806282 | 0.004553148 | 0 | 28.39594 | 0.00207709 | 25.33278 | 25.48691 | 5.293861e-05 | 0.00598853 | 0 | 0 | 4.176056e-05 | 0.0003274764 | 0.001240308 | 0 | 0 | 13.81 | 20.94686993 | 132.099324 | 0.00065874 | 0.05193343 | 1.004127 | 1.004376 | 100.0752 | 273.806 | 315.084 | 317.001 | 922.887 | 0 | 0 | 0
peak HRR (kW/m˛) | 6.500851 | 5 | 2.110907 | 0 | 0 | -0.0075723 | -0.856595 | 0 | 0 | 0.01048289 | 27.96216 | -0.0005922692 | 24.96551 | 25.13525 | -1.488683e-05 | -0.001684031 | 0.0001323465 | 0.01497133 | -3.694465e-05 | -2.205599e-05 | 0.001170561 | 0.006027171 | 2.096577 | 13.684025 | 20.94703437 | 128.195429 | 0.00037005 | 0.05112256 | 1.004276 | 1.004205 | 100.0751 | 273.837 | 315.333 | 317.477 | 922.479 | 0 | 0 | 0
peak EHC (MJ/kg) | 7.964693 | 10 | 0.1110254 | 0 | 0 | -0.02031947 | -2.298582 | 0 | 0 | 0.01603772 | 28.13767 | -0.004162323 | 25.17885 | 25.38233 | -0.0001056494 | -0.0119513 | 0.0001323465 | 0.01497133 | -8.016548e-06 | 2.825289e-05 | 0.0001152044 | 0.009241584 | 1.603772 | 13.774476 | 20.95045288 | 130.102459 | 0.00047721 | 0.05124055 | 1.004549 | 1.00405 | 100.075 | 273.834 | 316.044 | 318.598 | 921.476 | 0 | 0 | 0
peak MLR (g/s) | 0.09830332 | 15 | -1.716785 | -9.451958 | 0 | 0.001605633 | 0.1816327 | 0.0384435 | 0.05254587 | 0.01631528 | 27.55667 | 0 | 24.68883 | 24.9087 | 0 | 0 | 0.0001323465 | 0.01497133 | 6.172617e-05 | 8.436941e-05 | -0.0008320212 | 0.009529595 | 1.087685 | 13.832694 | 20.95355635 | 124.936306 | 0.00073829 | 0.05137596 | 1.003888 | 1.003888 | 100.074 | 273.832 | 316.427 | 319.245 | 920.246 | 0 | 0 | 0
peak SEA (m˛/kg) | 256.9891 | 20 | -1.778574 | -10.53558 | -2.010497 | 0.001492333 | 0.168816 | 0.01910871 | 0.1019519 | 0.01631528 | 28.36653 | -0.0001168499 | 25.43665 | 25.6768 | -3.000331e-06 | -0.000339404 | 0.0001323465 | 0.01497133 | 2.851657e-05 | 0.0001521462 | -0.00086643 | 0.009529595 | 0.815764 | 13.780184 | 20.95358812 | 132.503583 | 0.00061062 | 0.05152745 | 1.003694 | 1.00368 | 100.0739 | 273.846 | 316.704 | 319.694 | 919.141 | 0 | 0 | 0
peak COY (kg/kg) | 0.601253 | 25 | -0.509994 | 0 | 0 | -0.00535655 | -0.6059446 | 0 | 0 | 0.01631528 | 27.73174 | 0.003305828 | 24.88666 | 25.12992 | 8.307518e-05 | 0.009397645 | 0.0003400345 | 0.03846544 | 5.397873e-05 | 0.000166819 | -0.000173719 | 0.009529595 | 0.6526112 | 13.826027 | 20.95139047 | 126.737532 | 0.00070794 | 0.05157035 | 1.003293 | 1.003689 | 100.0755 | 273.872 | 316.949 | 320.047 | 918.323 | 0 | 0 | 0
peak CO2Y (kg/kg) | 11.33478 | 30 | 0.8171418 | 0.8510072 | 19.31687 | 0.008488217 | 0.9602055 | 0.006939269 | 0.008091765 | 0.01835813 | 28.04425 | 0.006446153 | 25.18466 | 25.43622 | 0.0001639657 | 0.01854816 | 0.0009576368 | 0.10833 | 5.890202e-05 | 6.868466e-05 | 0.0005270515 | 0.01084722 | 0.6119378 | 13.81068 | 20.9491224 | 129.700423 | 0.00072385 | 0.05133565 | 1.002878 | 1.00365 | 100.0734 | 273.863 | 317.17 | 320.338 | 917.747 | 0 | 0 | 0
|  | 35 | 0.850353 | 0.6352093 | 21.8656 | 0.01183408 | 1.338697 | 0.001132566 | 0.001430123 | 0.02252687 | 28.16868 | 0.01012322 | 25.30375 | 25.56096 | 0.0002587594 | 0.02927142 | 0.00201445 | 0.2278789 | 1.340288e-05 | 1.692419e-05 | 0.0005193007 | 0.0134631 | 0.6436249 | 13.755269 | 20.94915482 | 130.891915 | 0.00055587 | 0.05121401 | 1.002351 | 1.003563 | 100.0723 | 273.864 | 317.262 | 320.487 | 917.55 | 0 | 0 | 0
Time To Peaks |  | 40 | -0.07826548 | 0 | 0 | -0.01299625 | -1.470164 | 0 | 0 | 0.02465275 | 27.40681 | 0.008109379 | 24.63729 | 24.89546 | 0.0002018867 | 0.02283787 | 0.003166065 | 0.3581521 | -1.461211e-05 | -2.727334e-05 | 1.005272e-06 | 0.01476387 | 0.6163189 | 13.723413 | 20.95082015 | 123.99747 | 0.00045154 | 0.05110898 | 1.002582 | 1.003553 | 100.0713 | 273.857 | 317.493 | 320.82 | 917.741 | 0 | 0 | 0
t peak HRR (s) | 90 | 45 | -1.53747 | -4.923886 | 130.9211 | 0.002760267 | 0.3122474 | 0.02188171 | -0.004083431 | 0.02465275 | 27.71949 | 0.01434569 | 24.92905 | 25.19064 | 0.0003613772 | 0.04087977 | 0.004574224 | 0.5174462 | 6.039936e-05 | -1.127136e-05 | -0.0007504593 | 0.01476638 | 0.547839 | 13.837936 | 20.95327397 | 126.897341 | 0.00073198 | 0.05114771 | 1.001787 | 1.003504 | 100.0712 | 273.852 | 317.629 | 320.962 | 918.129 | 0 | 0 | 0
t peak EHC (s) | 90 | 50 | -1.575005 | -0.5855534 | 7.847863 | 0.02377758 | 2.689772 | 0.00231841 | -0.01271796 | 0.02465275 | 27.80864 | 0.007382951 | 25.01285 | 25.27488 | 0.0001866032 | 0.02110896 | 0.005944175 | 0.672418 | 5.512618e-05 | -0.0003024025 | -0.0008169124 | 0.01476638 | 0.4930551 | 13.692241 | 20.95348241 | 127.73339 | 0.00071165 | 0.05045882 | 1.002604 | 1.003488 | 100.0725 | 273.834 | 317.675 | 321.003 | 918.732 | 0 | 0 | 0
t peak MLR (s) | 130 | 55 | -1.64087 | 0 | 0 | -0.01714065 | -1.938988 | 0 | 0 | 0.02465275 | 26.82233 | 0.01633489 | 24.12638 | 24.37715 | 0.000398198 | 0.04504502 | 0.007406179 | 0.837803 | 1.49853e-05 | 0.0001168216 | -0.0008061451 | 0.01476638 | 0.4482319 | 13.671509 | 20.95354385 | 118.836582 | 0.00056444 | 0.0514611 | 1.001626 | 1.003581 | 100.0725 | 273.825 | 317.684 | 320.986 | 919.47 | 0 | 0 | 0
t peak SEA (s) | 65 | 60 | 0.2456569 | 0 | 0 | -0.01819258 | -2.057985 | 0 | 0 | 0.0252669 | 28.0646 | 0.02208243 | 25.26969 | 25.54868 | 0.0005641769 | 0.06382092 | 0.009812116 | 1.109968 | 7.667597e-05 | 0.0003970635 | 0.0002770357 | 0.01545897 | 0.4211149 | 13.818652 | 20.94992998 | 130.232771 | 0.00078918 | 0.05210557 | 1.000949 | 1.003591 | 100.0726 | 273.822 | 318.01 | 321.521 | 920.227 | 0 | 0 | 0
t peak COY (s) | 85 | 65 | 1.065323 | 2.625259 | 256.9891 | 0.00358725 | 0.4057975 | 0.03053762 | 0.1255794 | 0.02854435 | 27.83145 | 0.03636965 | 25.07347 | 25.34762 | 0.0009218841 | 0.1042855 | 0.01352727 | 1.530234 | 0.0001095461 | 0.0004504847 | 0.0007381808 | 0.01799701 | 0.4391438 | 13.820785 | 20.94842276 | 128.148002 | 0.00091367 | 0.05223969 | 0.999323 | 1.003671 | 100.074 | 273.805 | 318.184 | 321.663 | 920.959 | 0 | 0 | 0
t peak CO2Y (s) | 85 | 70 | 2.044025 | 1.234203 | 58.29249 | 0.01464037 | 1.65615 | 0.004335626 | 0.06904298 | 0.03631772 | 27.55353 | 0.0339975 | 24.83222 | 25.10254 | 0.0008534235 | 0.09654112 | 0.01796554 | 2.032301 | 6.347516e-05 | 0.001010815 | 0.001330833 | 0.02316955 | 0.5188246 | 13.794894 | 20.94645168 | 125.647615 | 0.00074488 | 0.05358876 | 0.99961 | 1.003675 | 100.0721 | 273.806 | 318.301 | 321.766 | 922.551 | 0 | 0 | 0
|  | 75 | 4.029943 | 3.082868 | 60.47104 | 0.0115557 | 1.307206 | 0.009642235 | 0.0842202 | 0.05150264 | 27.63204 | 0.02774839 | 24.90947 | 25.18291 | 0.0006987852 | 0.0790481 | 0.02184606 | 2.471274 | 0.0001114228 | 0.0009732234 | 0.002411554 | 0.03252552 | 0.6867019 | 13.69668 | 20.94292402 | 126.397658 | 0.00092363 | 0.05349237 | 1.000342 | 1.003661 | 100.072 | 273.804 | 318.384 | 321.879 | 922.146 | 0 | 0 | 0
Test Results (between 0 and 130 s) |  | 80 | 2.688418 | 0 | 0 | -0.01372362 | -1.552445 | 0 | 0 | 0.06829854 | 27.47425 | 0.05111698 | 24.77096 | 25.04315 | 0.00128013 | 0.1448111 | 0.02679335 | 3.030922 | 7.70319e-05 | 0.0009570744 | 0.00167417 | 0.04273983 | 0.8537318 | 13.704234 | 20.94530795 | 124.977021 | 0.00079659 | 0.053467 | 0.997455 | 1.00356 | 100.0697 | 273.802 | 318.432 | 321.931 | 922.606 | 0 | 0 | 0
mean HRR (kW/m˛) | 0.6352513 | 85 | 3.919993 | 0 | 0 | 0.0001428667 | 0.01616139 | 0.601253 | 11.33478 | 0.08481957 | 27.5034 | 0.0460063 | 24.8051 | 25.07657 | 0.00115368 | 0.1305068 | 0.03287787 | 3.719216 | 8.589902e-05 | 0.001619362 | 0.002440582 | 0.0530267 | 0.9978773 | 13.788847 | 20.94279154 | 125.282063 | 0.00082962 | 0.0550493 | 0.99801 | 1.003506 | 100.0695 | 273.798 | 318.533 | 322.019 | 923.048 | 0 | 0 | 0
mean EHC (MJ/kg) | 3.375506 | 90 | 6.500851 | 7.964693 | 206.4139 | 0.007215283 | 0.8162085 | 0.01106489 | 0.287192 | 0.1108717 | 27.42905 | 0.05953638 | 24.74496 | 25.01554 | 0.001489335 | 0.1684768 | 0.03948541 | 4.466675 | 7.983632e-05 | 0.002072172 | 0.003894351 | 0.06886404 | 1.231908 | 13.708813 | 20.93797246 | 124.640446 | 0.00080764 | 0.05614623 | 0.996316 | 1.003422 | 100.068 | 273.813 | 318.622 | 322.106 | 923.435 | 0 | 0 | 0
mean MLR (g/s) | 0.002605984 | 95 | 4.84626 | 0 | 0 | -0.01032288 | -1.167747 | 0 | 0 | 0.1392395 | 26.90693 | 0.06462014 | 24.28102 | 24.54789 | 0.001586288 | 0.1794444 | 0.04717447 | 5.336478 | 0.0001134273 | 0.001955871 | 0.002999444 | 0.08609853 | 1.465678 | 13.741884 | 20.94073351 | 119.975482 | 0.00094257 | 0.05595825 | 0.995655 | 1.003365 | 100.0692 | 273.819 | 318.715 | 322.218 | 924.234 | 0 | 0 | 0
mean SEA (m˛/kg) | 487.1016 | 100 | 2.232965 | 1.028851 | 69.74098 | 0.01918588 | 2.170349 | 0.007255524 | 0.07572537 | 0.1569375 | 27.58861 | 0.05313026 | 24.90524 | 25.18418 | 0.001338042 | 0.1513622 | 0.05448529 | 6.163495 | 0.0001392036 | 0.001452858 | 0.00152968 | 0.09742133 | 1.569375 | 13.761447 | 20.94580486 | 126.177555 | 0.00102841 | 0.05464015 | 0.99695 | 1.003293 | 100.0694 | 273.818 | 318.831 | 322.402 | 923.213 | 0 | 0 | 0
mean COY (kg/kg) | 0.044112 | 105 | -0.3963405 | -0.2586181 | 109.3914 | 0.01354758 | 1.532532 | 0.01183979 | 0.05267492 | 0.1625199 | 27.58845 | 0.05883672 | 24.90908 | 25.18818 | 0.00148199 | 0.1676459 | 0.06153537 | 6.961015 | 0.0001604005 | 0.0007136179 | 1.240535e-05 | 0.1012765 | 1.547809 | 13.590546 | 20.95078277 | 126.196256 | 0.00110786 | 0.05287676 | 0.996288 | 1.00331 | 100.0698 | 273.812 | 318.882 | 322.455 | 923.249 | 0 | 0 | 0
mean CO2Y (kg/kg) | 0.3022164 | 110 | -0.3127188 | 0 | 0 | -0.01188902 | -1.344911 | 0 | 0 | 0.1625199 | 26.9159 | 0.05954508 | 24.30527 | 24.57399 | 0.00146326 | 0.1655272 | 0.0688985 | 7.793948 | 9.960671e-05 | 0.000622971 | 1.823766e-05 | 0.1013532 | 1.477454 | 13.649262 | 20.95076214 | 120.135392 | 0.00088933 | 0.05269766 | 0.99617 | 1.003276 | 100.0705 | 273.84 | 318.927 | 322.453 | 923.439 | 0 | 0 | 0
Total heat release (MJ/m˛) | 0.1625199 | 115 | -0.3608066 | -0.2994715 | 155.5502 | 0.01065053 | 1.204811 | 0.00513552 | 0.02884255 | 0.1625199 | 27.75277 | 0.06538664 | 25.06152 | 25.33686 | 0.001656692 | 0.1874086 | 0.07669838 | 8.676287 | 5.469603e-05 | 0.0003071885 | -7.183378e-05 | 0.1013987 | 1.413217 | 13.657259 | 20.95105775 | 127.724835 | 0.00071046 | 0.05190291 | 0.995424 | 1.003224 | 100.0712 | 273.834 | 318.934 | 322.438 | 923.424 | 0 | 0 | 0
Total oxygen consumed (g) | 0.1013987 | 120 | -1.705054 | 0 | 0 | -0.005285983 | -0.5979619 | 0 | 0 | 0.1625199 | 27.27638 | 0.07011023 | 24.63457 | 24.89939 | 0.001745702 | 0.1974776 | 0.08520436 | 9.638503 | 0.0001820578 | -9.86435e-07 | -0.0007917899 | 0.1013987 | 1.354333 | 13.58181 | 20.95345093 | 123.393758 | 0.00119684 | 0.05117209 | 0.994967 | 1.003329 | 100.0724 | 273.847 | 318.976 | 322.405 | 923.585 | 0 | 0 | 0
Mass lost (g) | 0.216273 | 125 | -2.942148 | 0 | 0 | -0.02504188 | -2.832792 | 0 | 0 | 0.1625199 | 27.77638 | 0.08750241 | 25.09016 | 25.35858 | 0.002218937 | 0.2510109 | 0.09511596 | 10.75972 | 0.0001833563 | 0.0001021484 | -0.001439273 | 0.1013987 | 1.300159 | 13.689962 | 20.95551355 | 127.979542 | 0.00118925 | 0.05141649 | 0.992947 | 1.003373 | 100.0736 | 273.859 | 319.027 | 322.44 | 923.467 | 0 | 0 | 0
Average specific MLR (g/s·m˛) | 0.1957222 | 130 | -2.866844 | -0.2578031 | 21.57118 | 0.09830332 | 11.12028 | 0.001283659 | 7.288519e-05 | 0.1625199 | 27.57443 | 0.08425314 | 24.90648 | 25.16842 | 0.002120519 | 0.2398777 | 0.1059646 | 11.98695 | 0.0001261879 | 7.164855e-06 | -0.001436241 | 0.1013987 | 1.250153 | 13.593727 | 20.95553795 | 126.118973 | 0.00097987 | 0.05119157 | 0.993353 | 1.003394 | 100.0745 | 273.88 | 319.011 | 322.366 | 923.387 | 0 | 0 | 0
Total smoke release (m˛/m˛) | 11.98695
Total smoke production (m˛) | 0.1059646
MARHE (kW/m˛) | 2.096577
Test Averages
HRR(60) (kW/m˛) | -0.3152987
HRR(120) (kW/m˛) | 0.9060262
HRR(180) (kW/m˛)
HRR(240) (kW/m˛)
HRR(300) (kW/m˛)
HRR(360) (kW/m˛)
EHC(60) (MJ/kg) | 19.32899
EHC(120) (MJ/kg) | 4.211896
EHC(180) (MJ/kg)
EHC(240) (MJ/kg)
EHC(300) (MJ/kg)
EHC(360) (MJ/kg)
MLR(60) (g/s) | 0.001119845
MLR(120) (g/s) | 0.0019287
MLR(180) (g/s)
MLR(240) (g/s)
MLR(300) (g/s)
MLR(360) (g/s)
SEA(60) (m˛/kg) | -1062.695
SEA(120) (m˛/kg) | 370.6853
SEA(180) (m˛/kg)
SEA(240) (m˛/kg)
SEA(300) (m˛/kg)
SEA(360) (m˛/kg)
COY(60) (kg/kg) | -0.2003408
COY(120) (kg/kg) | 0.03441364
COY(180) (kg/kg)
COY(240) (kg/kg)
COY(300) (kg/kg)
COY(360) (kg/kg)
CO2Y(60) (kg/kg) | -0.3659894
CO2Y(120) (kg/kg) | 0.2841274
CO2Y(180) (kg/kg)
CO2Y(240) (kg/kg)
CO2Y(300) (kg/kg)
CO2Y(360) (kg/kg)
User-defined Test Averages
HRR(0-0) (kW/m˛) | 0
EHC(0-0) (MJ/kg) | 0
MLR(0-0) (g/s) | 0
SEA(0-0) (m˛/kg) | 0
COY(0-0) (kg/kg) | 0
CO2Y(0-0) (kg/kg) | 0
HRR(0-130) (kW/m˛) | 0.6352513
EHC(0-130) (MJ/kg) | 3.375506
MLR(0-130) (g/s) | 0.002605984
SEA(0-130) (m˛/kg) | 487.1016
COY(0-130) (kg/kg) | 0.044112
CO2Y(0-130) (kg/kg) | 0.3022164
C-factor | 0.043855
Time to ignition (s) | 0