## modrin35_1_red
Exported data | Column2 | Column3 | Column4 | Column5 | Column6 | Column7 | Column8 | Column9 | Column10 | Column11 | Column12 | Column13 | Column14 | Column15 | Column16 | Column17 | Column18 | Column19 | Column20 | Column21 | Column22 | Column23 | Column24 | Column25 | Column26 | Column27 | Column28 | Column29 | Column30 | Column31 | Column32 | Column33 | Column34 | Column35 | Column36 | Column37 | Column38 | Column39
Parameter | Value | Time (s) | HRR (kW/mｲ) | EHC (MJ/kg) | SEA (mｲ/kg) | MLR (g/s) | Specific MLR (g/sｷmｲ) | COY (kg/kg) | CO2Y (kg/kg) | THR (MJ/mｲ) | MFR (g/s) | k (1/m) | V stack (l/s) | V smoke (l/s) | SPR (mｲ/s) | RSR ((mｲ/s)/mｲ) | TSP (mｲ) | TSR (mｲ/mｲ) | COP (g/s) | CO2P (g/s) | O2C (g/s) | TOC (g) | ARHE(kW/mｲ) | Specimen mass (g) | Oxygen (%) | DPT (Pa) | CO (%) | CO2 (%) | PDM (-) | PDC (-) | APT (kPa) | Cold Trap TC (K) | Stack TC (K) | Smoke TC (K) | Cone Heater TC (K) | Soot MFM (g/s) | Spare TC (K) | HFM (kW/mｲ)
Peaks |  | 0 | -4.456394 | 0 | 0 | -0.07157473 | -8.096689 | 0 | 0 | 0 | 25.85043 | -0.005038187 | 23.19719 | 23.28495 | -0.0001173139 | -0.01327081 | 0 | 0 | 8.456388e-05 | -0.000323397 | -0.002127565 | 0 | 0 | 114.88 | 20.96716157 | 111.57519 | 0.00329672 | 0.04927194 | 0.995395 | 0.994825 | 98.3794 | 276.006 | 316.933 | 318.132 | 927.115 | 0 | 0 | 0
peak HRR (kW/mｲ) | 159.9452 | 5 | -3.534895 | 0 | 0 | -0.004937233 | -0.5585106 | 0 | 0 | 0 | 26.71707 | -0.001422356 | 24.00439 | 24.13299 | -3.43257e-05 | -0.003882997 | 0 | 0 | 6.722478e-05 | -0.0004386301 | -0.00164527 | 0 | 0 | 115.049389 | 20.96528598 | 119.328473 | 0.00321864 | 0.0490148 | 0.995688 | 0.995527 | 98.3781 | 275.999 | 317.323 | 319.023 | 926.097 | 0 | 0 | 0
peak EHC (MJ/kg) | 22.23866 | 10 | -3.843376 | -1.953952 | -9.041883 | 0.01738807 | 1.966976 | -0.0005341856 | 0.0425357 | 0 | 26.26346 | -0.006611601 | 23.62606 | 23.77955 | -0.0001572209 | -0.01778517 | 0 | 0 | -9.288455e-06 | 0.0007396136 | -0.001667238 | 0 | 0 | 115.003226 | 20.96545796 | 115.453683 | 0.00292189 | 0.05194856 | 0.996802 | 0.996053 | 98.3765 | 275.999 | 317.716 | 319.78 | 924.476 | 0 | 0 | 0
peak MLR (g/s) | 0.2849964 | 15 | -4.954711 | -4.379352 | 22.41632 | 0.0100014 | 1.13138 | 0.004025852 | 0.1743461 | 0 | 26.74871 | 0.009239211 | 24.08849 | 24.26556 | 0.0002241946 | 0.02536138 | 0.0005604865 | 0.06340345 | 4.026416e-05 | 0.001743705 | -0.002088329 | 0 | 0 | 114.921942 | 20.96677863 | 119.888329 | 0.00311411 | 0.05438533 | 0.995266 | 0.996312 | 98.3766 | 275.989 | 318.058 | 320.396 | 922.871 | 0 | 0 | 0
peak SEA (mｲ/kg) | 113.0099 | 20 | -3.708762 | -6.096765 | 129.3091 | 0.005377517 | 0.6083164 | 0.005147902 | 0.09963128 | 0 | 26.02982 | 0.02939189 | 23.46659 | 23.65829 | 0.0006953618 | 0.07866084 | 0.002859378 | 0.323459 | 2.768293e-05 | 0.0005357689 | -0.001613778 | 0 | 0 | 114.903708 | 20.96532364 | 113.654251 | 0.00306843 | 0.05144982 | 0.993066 | 0.99639 | 98.3817 | 275.992 | 318.404 | 321.005 | 922.164 | 0 | 0 | 0
peak COY (kg/kg) | 0.6732462 | 25 | -3.949074 | -2.543323 | 56.90594 | 0.01372607 | 1.552722 | 0.002669139 | 0.02034249 | 0 | 26.52352 | 0.03237755 | 23.92865 | 24.12458 | 0.0007810947 | 0.08835913 | 0.006550519 | 0.7410089 | 3.663677e-05 | 0.0002792224 | -0.001773398 | 0 | 0 | 114.853329 | 20.9657639 | 118.090196 | 0.00310129 | 0.05078806 | 0.992991 | 0.996653 | 98.3851 | 276.003 | 318.63 | 321.239 | 922.157 | 0 | 0 | 0
peak CO2Y (kg/kg) | 2.314468 | 30 | -4.788693 | -3.497947 | 122.2641 | 0.01210197 | 1.369001 | 0.002081836 | -0.04788893 | 0 | 27.20803 | 0.05976832 | 24.55505 | 24.75619 | 0.001479636 | 0.1673796 | 0.01220235 | 1.380356 | 2.519431e-05 | -0.0005795503 | -0.002353954 | 0 | 0 | 114.776973 | 20.96754299 | 124.308954 | 0.00305421 | 0.04869344 | 0.989981 | 0.996731 | 98.3808 | 276.014 | 318.745 | 321.356 | 922.044 | 0 | 0 | 0
|  | 35 | -4.471558 | -3.32946 | 144.3032 | 0.01187237 | 1.343028 | 0.01557332 | -0.07769695 | 0 | 26.38916 | 0.07136296 | 23.81841 | 24.00715 | 0.001713221 | 0.1938033 | 0.02018449 | 2.283313 | 0.0001848922 | -0.0009224466 | -0.002181441 | 0 | 0 | 114.731626 | 20.96719428 | 116.950683 | 0.00368294 | 0.04779481 | 0.988904 | 0.99696 | 98.3763 | 275.998 | 318.777 | 321.303 | 922.388 | 0 | 0 | 0
Time To Peaks |  | 40 | -3.447365 | -2.34058 | 199.5557 | 0.01302015 | 1.472868 | 0.01157928 | -0.04928337 | 0 | 26.24929 | 0.1087484 | 23.7022 | 23.89225 | 0.002598245 | 0.2939191 | 0.03096315 | 3.502619 | 0.0001507639 | -0.0006416769 | -0.00160134 | 0 | 0 | 114.656202 | 20.96523383 | 115.763279 | 0.00355236 | 0.04848648 | 0.985325 | 0.997583 | 98.3778 | 276.008 | 318.912 | 321.469 | 922.924 | 0 | 0 | 0
t peak HRR (s) | 80 | 45 | -3.653812 | -2.123037 | 161.3632 | 0.01521392 | 1.721031 | 0.01501605 | 0.01573621 | 0 | 26.84463 | 0.1004098 | 24.25269 | 24.44948 | 0.002454966 | 0.2777111 | 0.04359618 | 4.931694 | 0.0002284529 | 0.0002394094 | -0.001540913 | 0 | 0 | 114.599503 | 20.96490763 | 121.138405 | 0.00383844 | 0.05068217 | 0.986832 | 0.998162 | 98.3796 | 275.999 | 319.082 | 321.671 | 923.199 | 0 | 0 | 0
t peak EHC (s) | 175 | 50 | -2.736123 | -1.194118 | 176.9637 | 0.0202554 | 2.291335 | 0.01113846 | 0.01933468 | 0 | 26.45631 | 0.1487041 | 23.91131 | 24.10472 | 0.003584471 | 0.4054831 | 0.05869477 | 6.63968 | 0.000225614 | 0.0003916317 | -0.001028295 | 0 | 0 | 114.501198 | 20.9632301 | 117.705616 | 0.00384026 | 0.05106944 | 0.981691 | 0.998429 | 98.3766 | 275.985 | 319.208 | 321.79 | 923.419 | 0 | 0 | 0
t peak MLR (s) | 170 | 55 | -4.079613 | -1.940436 | 217.8522 | 0.0185854 | 2.102421 | 0.01606978 | 0.0296605 | 0 | 26.49261 | 0.1676591 | 23.95439 | 24.14942 | 0.00404887 | 0.458017 | 0.07777812 | 8.79843 | 0.0002986633 | 0.0005512523 | -0.001699229 | 0 | 0 | 114.404429 | 20.96551756 | 118.07949 | 0.00412417 | 0.05146462 | 0.979978 | 0.998837 | 98.3769 | 275.973 | 319.345 | 321.945 | 924.05 | 0 | 0 | 0
t peak SEA (s) | 65 | 60 | -4.476536 | -2.523059 | 285.8369 | 0.01568437 | 1.77425 | 0.02287758 | 0.1075397 | 0 | 25.89301 | 0.189725 | 23.42778 | 23.62983 | 0.00448317 | 0.5071459 | 0.09910822 | 11.21134 | 0.0003588204 | 0.001686692 | -0.001723094 | 0 | 0 | 114.310934 | 20.96573542 | 112.86993 | 0.0043914 | 0.0543822 | 0.977871 | 0.999193 | 98.3782 | 275.969 | 319.557 | 322.313 | 924.67 | 0 | 0 | 0
t peak COY (s) | 1790 | 65 | -11.94036 | -1.945672 | 113.0099 | 0.05425005 | 6.136883 | 0.01210395 | 1.169478 | 0 | 26.21963 | 0.2561637 | 23.73109 | 23.9331 | 0.006130791 | 0.6935284 | 0.1256431 | 14.21302 | 0.0006566401 | 0.06344423 | 0.003800755 | 0.009501887 | 0 | 114.192515 | 20.94659138 | 115.773389 | 0.00554807 | 0.20933843 | 0.970561 | 0.999243 | 98.3798 | 275.958 | 319.662 | 322.383 | 925.409 | 0 | 0 | 0
t peak CO2Y (s) | 175 | 70 | 59.47136 | 4.855239 | 5.564094 | 0.1082803 | 12.2489 | 0.009628353 | 1.275895 | 0.1486784 | 25.31883 | 0.02575517 | 23.03236 | 23.39266 | 0.0006024819 | 0.06815406 | 0.1424763 | 16.11723 | 0.001042561 | 0.1381543 | 0.05379534 | 0.1534921 | 2.123977 | 113.746948 | 20.76739673 | 108.504166 | 0.00721632 | 0.40919565 | 0.996438 | 0.99936 | 98.381 | 275.956 | 321.288 | 326.314 | 926.323 | 0 | 0 | 0
|  | 75 | 126.4413 | 8.276524 | 14.21175 | 0.13504955 | 15.2771 | 0.009120432 | 1.09015 | 0.61346 | 25.29159 | 0.08044924 | 23.24346 | 23.85716 | 0.001919291 | 0.2171143 | 0.1487807 | 16.8304 | 0.00123171 | 0.1472243 | 0.0914766 | 0.516672 | 8.179466 | 113.147544 | 20.63233611 | 109.380876 | 0.00799423 | 0.43318316 | 0.990381 | 0.999481 | 98.3822 | 275.941 | 324.582 | 333.152 | 928.856 | 0 | 0 | 0
Test Results (between 64 and 1790 s) |  | 80 | 159.9452 | 11.0999 | 6.907819 | 0.127381 | 14.40961 | 0.008983639 | 0.9938483 | 1.329426 | 24.83858 | 0.0370631 | 23.00802 | 23.74126 | 0.0008799246 | 0.09953899 | 0.1557788 | 17.62203 | 0.001144345 | 0.1265974 | 0.1065363 | 1.011704 | 16.61783 | 112.447985 | 20.571487 | 106.333575 | 0.00772237 | 0.38551846 | 0.995343 | 0.999546 | 98.3829 | 275.942 | 327.154 | 337.58 | 928.407 | 0 | 0 | 0
mean HRR (kW/mｲ) | 52.30961 | 85 | 153.9175 | 13.94296 | 9.205368 | 0.09758552 | 11.03909 | 0.01106423 | 1.178672 | 2.114083 | 25.16532 | 0.03712117 | 23.42583 | 24.19942 | 0.0008983106 | 0.1016188 | 0.1602244 | 18.12493 | 0.001079709 | 0.1150213 | 0.1014936 | 1.531779 | 24.87156 | 111.903784 | 20.59466492 | 109.688683 | 0.00739493 | 0.35089054 | 0.995438 | 0.999648 | 98.38 | 275.954 | 328.77 | 339.627 | 929.065 | 0 | 0 | 0
mean EHC (MJ/kg) | 9.205489 | 90 | 144.276 | 13.05536 | 10.92944 | 0.09769167 | 11.05109 | 0.01199849 | 1.12953 | 2.859566 | 25.54685 | 0.0433532 | 23.85461 | 24.62829 | 0.001067715 | 0.1207823 | 0.1651394 | 18.68093 | 0.001172153 | 0.1103457 | 0.09558552 | 2.024476 | 31.77296 | 111.439726 | 20.62104912 | 113.389848 | 0.00770285 | 0.33435369 | 0.994723 | 0.999638 | 98.3774 | 275.95 | 329.788 | 340.484 | 929.384 | 0 | 0 | 0
mean MLR (g/s) | 0.05020264 | 95 | 134.4647 | 13.72094 | 14.71719 | 0.08663167 | 9.799962 | 0.01138 | 1.150473 | 3.556418 | 25.07824 | 0.05260181 | 23.48394 | 24.23824 | 0.001274975 | 0.1442279 | 0.1709962 | 19.34346 | 0.0009858681 | 0.09966738 | 0.08857122 | 2.484868 | 37.43598 | 110.936603 | 20.64003723 | 109.580284 | 0.00702341 | 0.31164312 | 0.993612 | 0.999572 | 98.3776 | 275.953 | 330.73 | 341.353 | 929.527 | 0 | 0 | 0
mean SEA (mｲ/kg) | -1.57838 | 100 | 124.1817 | 14.48651 | 22.3999 | 0.07577855 | 8.572234 | 0.01336693 | 1.256633 | 4.203034 | 25.20218 | 0.0696682 | 23.63639 | 24.36452 | 0.001697432 | 0.1920172 | 0.1784272 | 20.18407 | 0.001012927 | 0.09522582 | 0.0823277 | 2.912116 | 42.03034 | 110.572037 | 20.66403284 | 110.836709 | 0.00711444 | 0.29875863 | 0.99168 | 0.999566 | 98.379 | 275.982 | 331.24 | 341.444 | 929.869 | 0 | 0 | 0
mean COY (kg/kg) | 0.05038632 | 105 | 117.5896 | 12.87626 | 11.12982 | 0.08072937 | 9.132281 | 0.01327318 | 1.106727 | 4.807463 | 25.5225 | 0.03642943 | 23.96326 | 24.66422 | 0.0008985036 | 0.1016407 | 0.184917 | 20.91821 | 0.001071536 | 0.08934539 | 0.0778872 | 3.312653 | 45.78536 | 110.160172 | 20.68349169 | 113.797729 | 0.00729973 | 0.28047489 | 0.995345 | 0.999476 | 98.3799 | 275.989 | 331.606 | 341.306 | 929.518 | 0 | 0 | 0
mean CO2Y (kg/kg) | 0.9039489 | 110 | 107.9946 | 12.533 | 9.772598 | 0.0761727 | 8.616821 | 0.01373557 | 1.072213 | 5.371423 | 25.20914 | 0.03059718 | 23.68517 | 24.32921 | 0.0007444052 | 0.08420873 | 0.1890243 | 21.38284 | 0.001046275 | 0.08167338 | 0.07151063 | 3.686147 | 48.83112 | 109.774991 | 20.70295323 | 111.096182 | 0.00725008 | 0.2633102 | 0.996066 | 0.999537 | 98.3796 | 276.01 | 331.832 | 340.855 | 929.18 | 0 | 0 | 0
Total heat release (MJ/mｲ) | 90.26392 | 115 | 103.5027 | 13.51302 | 5.698495 | 0.0677098 | 7.65948 | 0.01555482 | 1.112873 | 5.900166 | 25.63497 | 0.01560674 | 24.09854 | 24.7229 | 0.000385844 | 0.04364751 | 0.1918499 | 21.70248 | 0.001053214 | 0.07535241 | 0.06812524 | 4.035237 | 51.3058 | 109.403997 | 20.71917163 | 114.944463 | 0.00720678 | 0.24354115 | 0.997784 | 0.999556 | 98.3798 | 276.007 | 332.015 | 340.617 | 928.989 | 0 | 0 | 0
Total oxygen consumed (g) | 62.88663 | 120 | 93.9109 | 13.3419 | 6.674617 | 0.06222297 | 7.038797 | 0.01501384 | 1.134569 | 6.3937 | 25.43543 | 0.01697342 | 23.90088 | 24.46853 | 0.0004153145 | 0.04698128 | 0.1938528 | 21.92905 | 0.0009342054 | 0.07059625 | 0.06215695 | 4.360942 | 53.28084 | 109.092999 | 20.73852312 | 113.114313 | 0.0067563 | 0.23275281 | 0.997617 | 0.999544 | 98.3785 | 276.008 | 331.875 | 339.757 | 928.703 | 0 | 0 | 0
Mass lost (g) | 86.769893 | 125 | 87.31377 | 10.98405 | 2.5145 | 0.07027043 | 7.949144 | 0.0143371 | 0.9302985 | 6.846762 | 25.74184 | 0.007148258 | 24.18232 | 24.71861 | 0.000176695 | 0.01998812 | 0.1953328 | 22.09647 | 0.001007474 | 0.06537248 | 0.0578227 | 4.660892 | 54.7741 | 108.766824 | 20.75639603 | 115.82491 | 0.00700541 | 0.21722376 | 0.998734 | 0.999546 | 98.3775 | 276.022 | 331.786 | 339.144 | 928.291 | 0 | 0 | 0
Average specific MLR (g/sｷmｲ) | 5.773882 | 130 | 77.70467 | 11.36756 | -2.630866 | 0.06042715 | 6.83565 | 0.01506781 | 0.9957289 | 7.259308 | 24.98103 | -0.006641469 | 23.45622 | 23.93683 | -0.0001589757 | -0.01798368 | 0.1957746 | 22.14644 | 0.0009105051 | 0.06016906 | 0.05178433 | 4.934909 | 55.84083 | 108.410985 | 20.77208268 | 109.026697 | 0.00672728 | 0.20860573 | 1.00027 | 0.999515 | 98.3784 | 276.011 | 331.625 | 338.42 | 927.842 | 0 | 0 | 0
Total smoke release (mｲ/mｲ) | 14.00932 | 135 | 72.39363 | 12.88972 | 0.2295427 | 0.04964885 | 5.616386 | 0.01752302 | 1.187562 | 7.634554 | 25.55839 | 0.0004664201 | 23.98227 | 24.43405 | 1.139653e-05 | 0.0012892 | 0.1958031 | 22.14967 | 0.0008699977 | 0.05896111 | 0.04871474 | 5.186157 | 56.55225 | 108.164111 | 20.78719197 | 114.048162 | 0.00647826 | 0.20191465 | 0.999442 | 0.999495 | 98.378 | 276.02 | 331.403 | 337.646 | 927.486 | 0 | 0 | 0
Total smoke production (mｲ) | 0.1238424 | 140 | 68.33523 | 11.36174 | -2.328188 | 0.05316823 | 6.014506 | 0.01721943 | 1.090965 | 7.986376 | 25.2475 | -0.005137671 | 23.67618 | 24.09373 | -0.0001237857 | -0.0140029 | 0.1958315 | 22.15289 | 0.0009155269 | 0.05800467 | 0.04638765 | 5.423913 | 57.04554 | 107.896924 | 20.79341031 | 111.223002 | 0.00670807 | 0.20129104 | 1.000101 | 0.999517 | 98.3795 | 275.995 | 331.202 | 337.043 | 927.393 | 0 | 0 | 0
MARHE (kW/mｲ) | 58.3424 | 145 | 67.85725 | 11.06901 | -3.342662 | 0.05419255 | 6.130379 | 0.01942421 | 1.068694 | 8.326857 | 25.64285 | -0.007407322 | 24.04104 | 24.45518 | -0.0001811474 | -0.02049178 | 0.1958315 | 22.15289 | 0.001052647 | 0.05791523 | 0.04617326 | 5.655315 | 57.4266 | 107.633267 | 20.796731 | 114.70542 | 0.00720319 | 0.19873046 | 1.00024 | 0.999398 | 98.3793 | 276.008 | 331.121 | 336.825 | 927.086 | 0 | 0 | 0
|  | 150 | 66.77051 | 10.56158 | -1.960177 | 0.05588665 | 6.322019 | 0.02052849 | 0.9951899 | 8.663427 | 25.44792 | -0.004513642 | 23.8616 | 24.27036 | -0.0001095477 | -0.01239227 | 0.1958315 | 22.15289 | 0.001147268 | 0.05561783 | 0.04527222 | 5.883929 | 57.75618 | 107.354327 | 20.7986874 | 112.983857 | 0.00762018 | 0.19392771 | 0.999936 | 0.999423 | 98.3798 | 276.013 | 331.167 | 336.84 | 926.906 | 0 | 0 | 0
Test Averages |  | 155 | 64.78516 | 6.584343 | 0.9044957 | 0.08697918 | 9.839274 | 0.01455955 | 0.6396555 | 8.992316 | 25.83721 | 0.003195199 | 24.22238 | 24.62203 | 7.86723e-05 | 0.008899581 | 0.1960282 | 22.17514 | 0.001266378 | 0.05563672 | 0.04425138 | 6.107738 | 58.01494 | 107.074888 | 20.80468979 | 116.446634 | 0.00802663 | 0.1918087 | 0.99908 | 0.999443 | 98.3803 | 276.001 | 331.109 | 336.572 | 928.348 | 0 | 0 | 0
HRR(60) (kW/mｲ) | 113.6152 | 160 | 61.09007 | 0 | 0 | -0.1789552 | -20.2438 | 0 | 0 | 9.307004 | 24.88985 | -0.002147105 | 23.32345 | 23.68709 | -5.085866e-05 | -0.005753242 | 0.1962249 | 22.19739 | 0.001133776 | 0.05215073 | 0.04166163 | 6.32252 | 58.16877 | 106.783091 | 20.8082071 | 108.013858 | 0.00766865 | 0.18798543 | 0.999678 | 0.999434 | 98.3829 | 276.013 | 330.956 | 336.116 | 926.644 | 0 | 0 | 0
HRR(120) (kW/mｲ) | 89.69577 | 165 | 61.56538 | 10.86366 | -4.813471 | 0.0500971 | 5.667093 | 0.02163916 | 1.042207 | 9.613643 | 25.57403 | -0.009921791 | 23.9511 | 24.30417 | -0.0002411409 | -0.02727839 | 0.1962249 | 22.19739 | 0.001084059 | 0.05221153 | 0.04191542 | 6.531463 | 58.2645 | 108.28213 | 20.81136207 | 113.969628 | 0.00734162 | 0.18445293 | 1.00054 | 0.999412 | 98.382 | 275.996 | 330.77 | 335.646 | 926.528 | 0 | 0 | 0
HRR(180) (kW/mｲ) | 77.57211 | 170 | 58.4468 | 1.812899 | -0.6549186 | 0.2849964 | 32.23941 | 0.003986323 | 0.1848692 | 9.913673 | 25.54531 | -0.007697259 | 23.91444 | 24.24882 | -0.0001866494 | -0.02111419 | 0.1962249 | 22.19739 | 0.001136088 | 0.05268707 | 0.04032047 | 6.737053 | 58.31572 | 106.274951 | 20.81684659 | 113.667397 | 0.00755715 | 0.18582906 | 1.000305 | 0.99943 | 98.3811 | 276.012 | 330.635 | 335.258 | 926.564 | 0 | 0 | 0
HRR(240) (kW/mｲ) | 69.35956 | 175 | 57.45684 | 22.23866 | -11.10271 | 0.02283943 | 2.583646 | 0.05725101 | 2.314468 | 10.20343 | 25.24881 | -0.01058083 | 23.6368 | 23.96593 | -0.0002535796 | -0.02868547 | 0.1962249 | 22.19739 | 0.001307581 | 0.05286114 | 0.03987578 | 6.937543 | 58.30533 | 106.015594 | 20.81676304 | 111.043702 | 0.00831348 | 0.18787673 | 1.000639 | 0.999436 | 98.3828 | 275.998 | 330.634 | 335.238 | 926.615 | 0 | 0 | 0
HRR(300) (kW/mｲ) | 63.21446 | 180 | 59.70743 | 9.319249 | -3.909189 | 0.05663693 | 6.406893 | 0.02391501 | 0.938929 | 10.49634 | 25.64539 | -0.009095193 | 24.00755 | 24.34302 | -0.0002214045 | -0.02504575 | 0.1962249 | 22.19739 | 0.001354473 | 0.05317806 | 0.04116392 | 7.140142 | 58.31302 | 105.750587 | 20.81442722 | 114.55699 | 0.00841974 | 0.18655934 | 1.000469 | 0.999435 | 98.3799 | 276.011 | 330.627 | 335.247 | 927.437 | 0 | 0 | 0
HRR(360) (kW/mｲ) | 58.75394 | 185 | 59.09296 | 9.412784 | 0.6920052 | 0.05549705 | 6.277947 | 0.02211855 | 0.9162346 | 10.79334 | 25.24458 | 0.001602003 | 23.63913 | 23.97264 | 3.840425e-05 | 0.004344372 | 0.1963209 | 22.20825 | 0.001227514 | 0.05084832 | 0.04042409 | 7.344113 | 58.3424 | 105.457584 | 20.81477315 | 111.036059 | 0.00798642 | 0.18265256 | 0.999169 | 0.999351 | 98.376 | 276.017 | 330.722 | 335.388 | 926.762 | 0 | 0 | 0
EHC(60) (MJ/kg) | 11.10669 | 190 | 56.7633 | 11.94556 | -2.136777 | 0.0420062 | 4.751833 | 0.02937055 | 1.175213 | 11.08298 | 25.28251 | -0.003740157 | 23.67537 | 23.99843 | -8.97579e-05 | -0.01015361 | 0.1964169 | 22.21911 | 0.001233745 | 0.04936624 | 0.03894184 | 7.542527 | 58.3315 | 105.209087 | 20.82029719 | 111.373371 | 0.00800436 | 0.1785958 | 0.999682 | 0.999257 | 98.3778 | 276.015 | 330.732 | 335.245 | 926.821 | 0 | 0 | 0
EHC(120) (MJ/kg) | 10.89296 | 195 | 53.53084 | 9.663954 | -2.962777 | 0.04896677 | 5.539227 | 0.02388457 | 1.035376 | 11.35872 | 24.86539 | -0.00615133 | 23.27617 | 23.58475 | -0.0001450776 | -0.01641149 | 0.1964169 | 22.21911 | 0.00116955 | 0.05069903 | 0.03736593 | 7.733297 | 58.24984 | 105.013417 | 20.823695 | 107.688999 | 0.00782205 | 0.18427888 | 0.99984 | 0.999141 | 98.3808 | 276.009 | 330.61 | 334.993 | 927.106 | 0 | 0 | 0
EHC(180) (MJ/kg) | 10.50837 | 200 | 56.21187 | 8.737926 | -1.07998 | 0.05686852 | 6.43309 | 0.02220946 | 0.9139645 | 11.63308 | 25.35785 | -0.002553138 | 23.73723 | 24.05544 | -6.141685e-05 | -0.006947608 | 0.1964169 | 22.21911 | 0.001263019 | 0.05197581 | 0.03905167 | 7.924341 | 58.16538 | 104.717623 | 20.82031935 | 111.997134 | 0.00810874 | 0.18498656 | 0.999211 | 0.998921 | 98.3807 | 276.032 | 330.611 | 335.043 | 927.107 | 0 | 0 | 0
EHC(240) (MJ/kg) | 10.16664 | 205 | 57.42931 | 10.54771 | -6.270831 | 0.0481313 | 5.444717 | 0.02494858 | 1.086209 | 11.91718 | 25.89795 | -0.01228488 | 24.24655 | 24.56867 | -0.0003018233 | -0.0341429 | 0.1964169 | 22.21911 | 0.001200808 | 0.05228066 | 0.03973759 | 8.121314 | 58.13258 | 104.463878 | 20.82082907 | 116.836815 | 0.00775294 | 0.1829481 | 1.000203 | 0.998807 | 98.38 | 276.021 | 330.662 | 335.055 | 927.306 | 0 | 0 | 0
EHC(300) (MJ/kg) | 9.797955 | 210 | 56.13793 | 9.815938 | -2.953121 | 0.05055648 | 5.719059 | 0.02128111 | 1.005317 | 12.2011 | 25.5984 | -0.006145527 | 23.96719 | 24.29399 | -0.0001492994 | -0.01688907 | 0.1964169 | 22.21911 | 0.001075898 | 0.05082529 | 0.03876601 | 8.317573 | 58.10046 | 104.224886 | 20.82263929 | 114.15483 | 0.00730448 | 0.18076115 | 0.999352 | 0.998654 | 98.3779 | 276.001 | 330.677 | 335.186 | 927.352 | 0 | 0 | 0
EHC(360) (MJ/kg) | 9.39683 | 215 | 53.45474 | 9.288262 | 3.698647 | 0.05087495 | 5.755085 | 0.02286194 | 0.9874829 | 12.47508 | 25.33945 | 0.007825256 | 23.72811 | 24.0463 | 0.0001881685 | 0.02128603 | 0.1968874 | 22.27232 | 0.0011631 | 0.05023814 | 0.03725733 | 8.507631 | 58.02362 | 103.959399 | 20.82662759 | 111.872889 | 0.00770474 | 0.18057153 | 0.997681 | 0.998569 | 98.3793 | 276.004 | 330.724 | 335.159 | 927.417 | 0 | 0 | 0
MLR(60) (g/s) | 0.08979111 | 220 | 52.55282 | 8.862525 | -1.649846 | 0.05241925 | 5.929779 | 0.02155716 | 0.9414289 | 12.7401 | 25.10695 | -0.003629117 | 23.51537 | 23.83051 | -8.648369e-05 | -0.009783223 | 0.1973578 | 22.32554 | 0.00113001 | 0.049349 | 0.03661917 | 8.692322 | 57.90954 | 103.71518 | 20.82769582 | 109.852611 | 0.00761241 | 0.17944914 | 0.998749 | 0.998337 | 98.3782 | 276.003 | 330.794 | 335.227 | 927.316 | 0 | 0 | 0
MLR(120) (g/s) | 0.0723456 | 225 | 53.88272 | 9.3359 | -3.391556 | 0.0510206 | 5.771561 | 0.02458325 | 0.960698 | 13.00619 | 25.98637 | -0.007019936 | 24.33764 | 24.64968 | -0.0001730392 | -0.01957457 | 0.1973578 | 22.32554 | 0.001254252 | 0.04901539 | 0.037346 | 8.877235 | 57.80528 | 103.438727 | 20.82963181 | 117.67617 | 0.00794929 | 0.17422677 | 0.999008 | 0.998211 | 98.3803 | 275.987 | 330.775 | 335.016 | 927.356 | 0 | 0 | 0
MLR(180) (g/s) | 0.06500029 | 230 | 50.42056 | 8.976661 | -6.125013 | 0.04965295 | 5.61685 | 0.02293518 | 0.9621918 | 13.26695 | 25.61185 | -0.01252907 | 23.97876 | 24.27355 | -0.000304125 | -0.03440328 | 0.1973578 | 22.32554 | 0.001138799 | 0.04777566 | 0.03523622 | 9.058691 | 57.68237 | 103.204665 | 20.83518571 | 114.26998 | 0.00755615 | 0.17285641 | 0.999691 | 0.998268 | 98.379 | 275.99 | 330.663 | 334.728 | 927.403 | 0 | 0 | 0
MLR(240) (g/s) | 0.06014769 | 235 | 48.6131 | 7.978628 | -0.8859694 | 0.05386137 | 6.092915 | 0.0203703 | 0.8685673 | 13.51453 | 25.1867 | -0.001999569 | 23.5758 | 23.86491 | -4.771952e-05 | -0.005398136 | 0.1973578 | 22.32554 | 0.001097172 | 0.04678222 | 0.03408721 | 9.232 | 57.50864 | 102.936515 | 20.83721292 | 110.484726 | 0.00746286 | 0.17233284 | 0.998641 | 0.998414 | 98.38 | 275.997 | 330.594 | 334.648 | 927.484 | 0 | 0 | 0
MLR(300) (g/s) | 0.05691848 | 240 | 46.55824 | 8.429748 | -5.588661 | 0.0488241 | 5.523088 | 0.02518327 | 0.9505099 | 13.75246 | 25.50253 | -0.01129411 | 23.871 | 24.15962 | -0.0002728613 | -0.03086667 | 0.1973578 | 22.32554 | 0.001229551 | 0.04640779 | 0.03297499 | 9.399655 | 57.30191 | 102.676661 | 20.84267747 | 113.270934 | 0.00794382 | 0.16985275 | 0.999825 | 0.998542 | 98.3802 | 275.99 | 330.588 | 334.585 | 927.435 | 0 | 0 | 0
MLR(360) (g/s) | 0.05512274 | 245 | 49.59112 | 9.619979 | -4.406029 | 0.04557032 | 5.155013 | 0.02838726 | 0.9734273 | 13.99283 | 25.23457 | -0.008398482 | 23.62018 | 23.90719 | -0.0002007841 | -0.02271314 | 0.1973578 | 22.32554 | 0.001293616 | 0.04435939 | 0.03432618 | 9.567908 | 57.1136 | 102.446377 | 20.83658815 | 110.903093 | 0.00825928 | 0.16578232 | 0.999598 | 0.998644 | 98.3798 | 275.989 | 330.588 | 334.605 | 927.326 | 0 | 0 | 0
SEA(60) (mｲ/kg) | 12.84439 | 250 | 50.05637 | 9.065341 | -2.519881 | 0.0488121 | 5.521731 | 0.02407223 | 0.914065 | 14.24195 | 25.26886 | -0.005141399 | 23.64913 | 23.92358 | -0.0001230007 | -0.01391411 | 0.1973578 | 22.32554 | 0.001175016 | 0.04461743 | 0.03457058 | 9.74015 | 56.9678 | 102.213007 | 20.83587976 | 111.18989 | 0.00776676 | 0.16629739 | 0.999376 | 0.998792 | 98.3808 | 275.991 | 330.544 | 334.38 | 927.212 | 0 | 0 | 0
SEA(120) (mｲ/kg) | 7.217269 | 255 | 48.02096 | 8.704008 | -1.447806 | 0.04877125 | 5.51711 | 0.02600206 | 0.9073693 | 14.48714 | 25.31241 | -0.002949051 | 23.67778 | 23.94374 | -7.061131e-05 | -0.007987704 | 0.1973578 | 22.32554 | 0.001268153 | 0.04425354 | 0.03345191 | 9.910206 | 56.81233 | 101.961502 | 20.84009302 | 111.516435 | 0.00813896 | 0.16515136 | 0.999323 | 0.998988 | 98.3788 | 275.996 | 330.375 | 334.086 | 927.226 | 0 | 0 | 0
SEA(180) (mｲ/kg) | 4.71808 | 260 | 48.74928 | 8.896969 | -7.288817 | 0.04843713 | 5.479314 | 0.03148242 | 0.8938444 | 14.72907 | 25.84972 | -0.01443423 | 24.18134 | 24.45917 | -0.0003530494 | -0.03993771 | 0.1973578 | 22.32554 | 0.001524918 | 0.04329526 | 0.03380711 | 10.07835 | 56.65026 | 101.726387 | 20.84133567 | 116.305602 | 0.00905838 | 0.16032015 | 1.000787 | 0.999146 | 98.3771 | 276.007 | 330.388 | 334.184 | 927.429 | 0 | 0 | 0
SEA(240) (mｲ/kg) | 2.993152 | 265 | 44.67123 | 8.480701 | -4.835824 | 0.0465638 | 5.267398 | 0.02945152 | 0.897803 | 14.96262 | 25.08501 | -0.009492257 | 23.45931 | 23.7219 | -0.0002251743 | -0.02547221 | 0.1973578 | 22.32554 | 0.001371375 | 0.04180512 | 0.03130743 | 10.24114 | 56.46272 | 101.479692 | 20.84674655 | 109.494967 | 0.00861141 | 0.15977092 | 1.000361 | 0.999282 | 98.3759 | 275.996 | 330.294 | 333.991 | 927.156 | 0 | 0 | 0
SEA(300) (mｲ/kg) | 1.930049 | 270 | 44.57218 | 9.624509 | -7.528973 | 0.04093903 | 4.631112 | 0.03186345 | 1.033539 | 15.18573 | 25.49557 | -0.01279715 | 23.832 | 24.08574 | -0.0003082289 | -0.03486752 | 0.1973578 | 22.32554 | 0.001304459 | 0.04231208 | 0.03130894 | 10.39768 | 56.24344 | 101.264755 | 20.84856024 | 113.05496 | 0.00824899 | 0.15931341 | 1.000774 | 0.999319 | 98.3757 | 276.011 | 330.138 | 333.653 | 927.126 | 0 | 0 | 0
SEA(360) (mｲ/kg) | 0.9872501 | 275 | 42.4967 | 9.075369 | -1.565793 | 0.04139455 | 4.682641 | 0.03280893 | 0.9746775 | 15.4034 | 25.07492 | -0.002736792 | 23.43425 | 23.68295 | -6.481531e-05 | -0.007332049 | 0.1973578 | 22.32554 | 0.001358111 | 0.04034633 | 0.02990511 | 10.55072 | 56.01237 | 101.062274 | 20.85176301 | 109.333944 | 0.00855899 | 0.15598643 | 0.99967 | 0.999359 | 98.3764 | 276.001 | 330.074 | 333.577 | 927.142 | 0 | 0 | 0
COY(60) (kg/kg) | 0.01161747 | 280 | 42.63694 | 7.851702 | -3.389847 | 0.04800367 | 5.430279 | 0.02752823 | 0.8541653 | 15.61623 | 25.29341 | -0.006817511 | 23.62699 | 23.86869 | -0.0001627251 | -0.01840782 | 0.1973578 | 22.32554 | 0.001321456 | 0.04100306 | 0.03006858 | 10.70065 | 55.77227 | 100.843385 | 20.85211053 | 111.193729 | 0.00836076 | 0.15678043 | 1.000264 | 0.999489 | 98.3733 | 276.012 | 329.914 | 333.289 | 927.126 | 0 | 0 | 0
COY(120) (kg/kg) | 0.01482688 | 285 | 43.50537 | 8.515795 | -6.458938 | 0.04516167 | 5.108786 | 0.03294617 | 0.892112 | 15.83159 | 25.61784 | -0.01206727 | 23.92961 | 24.17252 | -0.0002916964 | -0.03299733 | 0.1973578 | 22.32554 | 0.001487904 | 0.04028926 | 0.03049868 | 10.85207 | 55.54944 | 100.592405 | 20.85195357 | 114.062406 | 0.00896419 | 0.15359565 | 1.000722 | 0.99935 | 98.3762 | 276.018 | 329.908 | 333.257 | 927.185 | 0 | 0 | 0
COY(180) (kg/kg) | 0.01707745 | 290 | 42.27538 | 7.728863 | -1.474306 | 0.04835308 | 5.469806 | 0.03131981 | 0.8484983 | 16.04604 | 26.09914 | -0.002895316 | 24.37358 | 24.62158 | -7.128724e-05 | -0.008064168 | 0.1973578 | 22.32554 | 0.001514409 | 0.04102751 | 0.02996168 | 11.00322 | 55.33118 | 100.386023 | 20.85580316 | 118.361365 | 0.00895845 | 0.15354849 | 0.999636 | 0.999307 | 98.3778 | 276.002 | 329.832 | 333.188 | 927.122 | 0 | 0 | 0
COY(240) (kg/kg) | 0.01965793 | 295 | 42.45933 | 7.674272 | -5.871073 | 0.04890893 | 5.532685 | 0.03008144 | 0.8136225 | 16.25788 | 25.33703 | -0.01201617 | 23.65762 | 23.8968 | -0.0002871479 | -0.0324828 | 0.1973578 | 22.32554 | 0.001471251 | 0.03979341 | 0.02984836 | 11.15274 | 55.11145 | 100.113078 | 20.8530825 | 111.529869 | 0.00896279 | 0.15345481 | 1.00058 | 0.999214 | 98.3768 | 275.996 | 329.773 | 333.107 | 927.104 | 0 | 0 | 0
COY(300) (kg/kg) | 0.02205522 | 300 | 41.91669 | 9.874941 | -7.606759 | 0.03752362 | 4.244753 | 0.04085515 | 1.053528 | 16.46882 | 25.58265 | -0.01182416 | 23.89073 | 24.13983 | -0.0002854331 | -0.03228881 | 0.1973578 | 22.32554 | 0.001533033 | 0.03953219 | 0.02954239 | 11.30122 | 54.89606 | 99.909954 | 20.85518879 | 113.720663 | 0.00915486 | 0.15179047 | 1.000441 | 0.999097 | 98.3768 | 276.01 | 329.825 | 333.264 | 928.416 | 0 | 0 | 0
COY(360) (kg/kg) | 0.02533704 | 305 | 41.01333 | 8.461291 | -3.530056 | 0.042849 | 4.847172 | 0.03783336 | 0.9346198 | 16.67614 | 25.85063 | -0.006204491 | 24.13572 | 24.37901 | -0.0001512594 | -0.01711079 | 0.1973578 | 22.32554 | 0.001621122 | 0.04004752 | 0.02917007 | 11.448 | 54.67588 | 99.718389 | 20.85757599 | 116.090284 | 0.00944298 | 0.15204817 | 0.999785 | 0.99908 | 98.3771 | 275.998 | 329.753 | 333.077 | 927.093 | 0 | 0 | 0
CO2Y(60) (kg/kg) | 1.118394 | 310 | 39.52844 | 7.186804 | -2.831725 | 0.04862125 | 5.500141 | 0.03084832 | 0.7880224 | 16.8775 | 24.94409 | -0.005853289 | 23.2862 | 23.52216 | -0.000137682 | -0.01557489 | 0.1973578 | 22.32554 | 0.001499884 | 0.03831464 | 0.02804666 | 11.59104 | 54.44354 | 99.479928 | 20.8579405 | 108.076363 | 0.00917607 | 0.15118155 | 0.999624 | 0.998959 | 98.3779 | 275.988 | 329.709 | 333.05 | 927.153 | 0 | 0 | 0
CO2Y(120) (kg/kg) | 1.076778 | 315 | 39.47224 | 7.780117 | -5.635974 | 0.04484953 | 5.073477 | 0.03204462 | 0.8419636 | 17.075 | 25.31462 | -0.01058677 | 23.63304 | 23.87609 | -0.0002527708 | -0.02859398 | 0.1973578 | 22.32554 | 0.001437186 | 0.03776167 | 0.02791164 | 11.73094 | 54.20635 | 99.24381 | 20.85991293 | 111.315476 | 0.00882896 | 0.14826439 | 1.000078 | 0.998875 | 98.3764 | 275.987 | 329.722 | 333.113 | 927.184 | 0 | 0 | 0
CO2Y(180) (kg/kg) | 1.052871 | 320 | 38.73397 | 8.262878 | 2.795613 | 0.04143935 | 4.687709 | 0.03341927 | 0.9174219 | 17.27052 | 25.43808 | 0.004835952 | 23.73346 | 23.95566 | 0.0001158484 | 0.01310502 | 0.1976474 | 22.3583 | 0.001384873 | 0.03801737 | 0.02753225 | 11.86955 | 53.97036 | 99.030597 | 20.86174719 | 112.333641 | 0.00858782 | 0.14844945 | 0.998255 | 0.998804 | 98.3764 | 275.976 | 329.516 | 332.601 | 927.102 | 0 | 0 | 0
CO2Y(240) (kg/kg) | 1.02732 | 325 | 38.54836 | 6.646614 | -1.720906 | 0.05126933 | 5.799698 | 0.02515967 | 0.7264136 | 17.46372 | 25.23181 | -0.003715978 | 23.53051 | 23.74334 | -8.822971e-05 | -0.009980736 | 0.197937 | 22.39106 | 0.00128992 | 0.03724274 | 0.02727459 | 12.00657 | 53.73453 | 98.814713 | 20.86187065 | 110.469978 | 0.00824471 | 0.14723309 | 0.999083 | 0.998661 | 98.3775 | 275.962 | 329.369 | 332.348 | 927.159 | 0 | 0 | 0
CO2Y(300) (kg/kg) | 1.000923 | 330 | 38.35535 | 7.056292 | -4.566422 | 0.04805092 | 5.435624 | 0.02798994 | 0.7831039 | 17.65598 | 25.14663 | -0.009278669 | 23.4399 | 23.64787 | -0.0002194208 | -0.02482135 | 0.197937 | 22.39106 | 0.001344942 | 0.03762886 | 0.0272497 | 12.14288 | 53.50297 | 98.533513 | 20.86162882 | 109.67304 | 0.00848887 | 0.14857264 | 0.999665 | 0.998611 | 98.3759 | 275.959 | 329.212 | 332.133 | 927.229 | 0 | 0 | 0
CO2Y(360) (kg/kg) | 0.9679357 | 335 | 40.14627 | 9.310724 | -9.620804 | 0.03811658 | 4.311831 | 0.0397479 | 0.9842681 | 17.85224 | 26.0367 | -0.01497014 | 24.27015 | 24.49625 | -0.0003667122 | -0.04148328 | 0.197937 | 22.39106 | 0.001515054 | 0.03751694 | 0.02827729 | 12.28169 | 53.29025 | 98.343298 | 20.86140951 | 117.577116 | 0.0089754 | 0.14492326 | 1.000273 | 0.998572 | 98.3761 | 275.957 | 329.22 | 332.287 | 927.139 | 0 | 0 | 0
|  | 340 | 39.24284 | 9.75827 | -4.846976 | 0.03555002 | 4.021495 | 0.04637497 | 1.057003 | 18.05071 | 26.04554 | -0.007035037 | 24.2719 | 24.49313 | -0.0001723101 | -0.01949209 | 0.197937 | 22.39106 | 0.001648631 | 0.03757649 | 0.02785084 | 12.42202 | 53.09032 | 98.142332 | 20.86292487 | 117.625513 | 0.00950367 | 0.14504154 | 0.999366 | 0.998567 | 98.3745 | 275.935 | 329.132 | 332.132 | 927.165 | 0 | 0 | 0
User-defined Test Averages |  | 345 | 37.42631 | 7.339718 | -4.055096 | 0.04507647 | 5.099148 | 0.03761614 | 0.805909 | 18.24238 | 25.18068 | -0.007722298 | 23.4593 | 23.67034 | -0.0001827894 | -0.02067754 | 0.197937 | 22.39106 | 0.001695603 | 0.03632753 | 0.02668848 | 12.55836 | 52.87647 | 97.97226 | 20.86377879 | 109.912464 | 0.00992136 | 0.1450384 | 0.999342 | 0.998465 | 98.374 | 275.946 | 329.039 | 331.999 | 927.201 | 0 | 0 | 0
HRR(0-64) (kW/mｲ) | -3.969537 | 350 | 37.8613 | 6.853285 | -3.595845 | 0.048837 | 5.524548 | 0.03645284 | 0.7732918 | 18.4306 | 26.18137 | -0.007132793 | 24.3924 | 24.62013 | -0.0001756103 | -0.01986542 | 0.197937 | 22.39106 | 0.001780248 | 0.03776525 | 0.02718635 | 12.69305 | 52.65886 | 97.69821 | 20.86572429 | 118.825999 | 0.00998953 | 0.14502343 | 0.999245 | 0.998435 | 98.3748 | 275.921 | 329.05 | 332.122 | 927.17 | 0 | 0 | 0
EHC(0-64) (MJ/kg) | -3.699821 | 355 | 37.65483 | 7.492141 | -3.240972 | 0.04442905 | 5.025911 | 0.03707339 | 0.8446497 | 18.61939 | 25.98856 | -0.005892099 | 24.21195 | 24.43837 | -0.0001439933 | -0.01628884 | 0.197937 | 22.39106 | 0.001647136 | 0.03752699 | 0.02698401 | 12.82848 | 52.44899 | 97.49491 | 20.86573169 | 117.078327 | 0.00951207 | 0.14512436 | 0.999015 | 0.998346 | 98.374 | 275.938 | 329.039 | 332.116 | 927.175 | 0 | 0 | 0
MLR(0-64) (g/s) | 0.008721653 | 360 | 37.45915 | 8.072052 | -5.502454 | 0.04102288 | 4.640598 | 0.03914044 | 0.9159014 | 18.80717 | 25.79793 | -0.009300753 | 24.03728 | 24.2697 | -0.0002257265 | -0.02553467 | 0.197937 | 22.39106 | 0.001605654 | 0.03757291 | 0.02686681 | 12.9631 | 52.24215 | 97.253752 | 20.86544845 | 115.381076 | 0.00939423 | 0.14594373 | 0.999185 | 0.998129 | 98.3756 | 275.925 | 329.079 | 332.261 | 927.11 | 0 | 0 | 0
SEA(0-64) (mｲ/kg) | 171.9611 | 365 | 37.34611 | 8.538384 | -6.97946 | 0.03866535 | 4.373908 | 0.04695547 | 0.9313254 | 18.99419 | 25.0631 | -0.01145083 | 23.34721 | 23.56713 | -0.0002698633 | -0.03052752 | 0.197937 | 22.39106 | 0.00181555 | 0.03601002 | 0.02664287 | 13.09688 | 52.03887 | 97.082339 | 20.86349348 | 108.876548 | 0.01044889 | 0.14465008 | 0.999216 | 0.997916 | 98.3777 | 275.909 | 329.003 | 332.102 | 927.073 | 0 | 0 | 0
COY(0-64) (kg/kg) | 0.01316008 | 370 | 39.05158 | 8.137875 | -4.860029 | 0.0424209 | 4.798744 | 0.04233994 | 0.862613 | 19.18518 | 25.86803 | -0.008476087 | 24.09622 | 24.32335 | -0.0002061668 | -0.02332203 | 0.197937 | 22.39106 | 0.001796098 | 0.03659282 | 0.02765419 | 13.23262 | 51.85184 | 96.859015 | 20.86294878 | 115.978292 | 0.01013806 | 0.14319055 | 0.998756 | 0.997794 | 98.3765 | 275.939 | 328.992 | 332.093 | 926.957 | 0 | 0 | 0
CO2Y(0-64) (kg/kg) | 0.02266843 | 375 | 38.78751 | 7.233594 | -5.668754 | 0.04740128 | 5.362136 | 0.03950073 | 0.7762345 | 19.37978 | 25.77756 | -0.01108476 | 24.00816 | 24.24105 | -0.0002687062 | -0.03039663 | 0.197937 | 22.39106 | 0.001872385 | 0.03679451 | 0.0275712 | 13.37068 | 51.67941 | 96.656935 | 20.8629006 | 115.150306 | 0.01046927 | 0.14403218 | 0.998846 | 0.997588 | 98.3767 | 275.908 | 328.94 | 332.131 | 926.762 | 0 | 0 | 0
HRR(64-1790) (kW/mｲ) | 52.30961 | 380 | 38.0547 | 7.988237 | -5.797873 | 0.04211237 | 4.763842 | 0.04218895 | 0.834259 | 19.57189 | 25.47667 | -0.01018763 | 23.73224 | 23.96654 | -0.0002441621 | -0.02762015 | 0.197937 | 22.39106 | 0.001776676 | 0.03513262 | 0.02688169 | 13.50682 | 51.50496 | 96.395774 | 20.86420692 | 112.498294 | 0.01016952 | 0.14084869 | 0.998635 | 0.997479 | 98.3765 | 275.924 | 329 | 332.248 | 928.255 | 0 | 0 | 0
EHC(64-1790) (MJ/kg) | 9.205489 | 385 | 36.48599 | 6.184252 | -5.671492 | 0.05215443 | 5.899823 | 0.03221776 | 0.6639842 | 19.75824 | 25.59941 | -0.01229545 | 23.83789 | 24.05714 | -0.0002957934 | -0.0334608 | 0.197937 | 22.39106 | 0.001680299 | 0.03462972 | 0.02592096 | 13.63882 | 51.3201 | 96.220488 | 20.86806175 | 113.54348 | 0.00974565 | 0.1391207 | 0.998628 | 0.997233 | 98.3723 | 275.92 | 328.88 | 331.905 | 927.179 | 0 | 0 | 0
MLR(64-1790) (g/s) | 0.05020264 | 390 | 35.84142 | 7.180286 | -5.677152 | 0.04412612 | 4.991642 | 0.04199498 | 0.8351108 | 19.93906 | 26.12612 | -0.01021646 | 24.31252 | 24.52031 | -0.0002505107 | -0.02833831 | 0.197937 | 22.39106 | 0.001853075 | 0.0368502 | 0.02598404 | 13.76859 | 51.12578 | 95.894181 | 20.86969089 | 118.186908 | 0.01029264 | 0.1429192 | 0.998403 | 0.997244 | 98.3713 | 275.922 | 328.666 | 331.475 | 927.305 | 0 | 0 | 0
SEA(64-1790) (mｲ/kg) | -1.57838 | 395 | 38.14215 | 8.417448 | -5.753495 | 0.04005687 | 4.53132 | 0.0506226 | 0.9261037 | 20.12401 | 26.45584 | -0.009281659 | 24.61531 | 24.83037 | -0.000230467 | -0.02607093 | 0.197937 | 22.39106 | 0.002027783 | 0.03709681 | 0.02733709 | 13.90189 | 50.94687 | 95.773457 | 20.86618365 | 121.168961 | 0.01088408 | 0.1423758 | 0.998395 | 0.997342 | 98.3725 | 275.928 | 328.612 | 331.483 | 927.187 | 0 | 0 | 0
COY(64-1790) (kg/kg) | 0.05038632 | 400 | 35.99319 | 5.235018 | -4.044806 | 0.06077913 | 6.875468 | 0.03573091 | 0.5795429 | 20.30935 | 25.89815 | -0.01010943 | 24.0992 | 24.31787 | -0.0002458398 | -0.02780993 | 0.197937 | 22.39106 | 0.002171693 | 0.03522412 | 0.02594195 | 14.03509 | 50.77338 | 95.467093 | 20.8690456 | 116.127737 | 0.01162934 | 0.13960421 | 0.99852 | 0.997373 | 98.3725 | 275.921 | 328.65 | 331.632 | 927.148 | 0 | 0 | 0
CO2Y(64-1790) (kg/kg) | 0.9039489 | 405 | 35.53902 | 7.060844 | -4.424865 | 0.04449397 | 5.033254 | 0.05385698 | 0.7918117 | 20.48818 | 25.76192 | -0.008134886 | 23.97812 | 24.20191 | -0.0001968798 | -0.02227147 | 0.197937 | 22.39106 | 0.002396311 | 0.03523085 | 0.02578459 | 14.1644 | 50.58811 | 95.207196 | 20.869119 | 114.936488 | 0.01257676 | 0.14009473 | 0.998439 | 0.997516 | 98.3751 | 275.928 | 328.728 | 331.796 | 927.576 | 0 | 0 | 0
|  | 410 | 34.03701 | 7.484128 | -3.347781 | 0.04020337 | 4.547892 | 0.06207473 | 0.8345459 | 20.66212 | 24.72922 | -0.005790209 | 23.02071 | 23.24476 | -0.000134592 | -0.01522534 | 0.197937 | 22.39106 | 0.002495613 | 0.03355155 | 0.02474558 | 14.29073 | 50.39542 | 95.010841 | 20.86913878 | 105.923784 | 0.01339365 | 0.13938415 | 0.998354 | 0.997697 | 98.3754 | 275.919 | 328.782 | 331.982 | 926.991 | 0 | 0 | 0
C-factor | 0.043568 | 415 | 35.37235 | 7.098205 | -5.451791 | 0.0440522 | 4.983281 | 0.05952453 | 0.7841533 | 20.83565 | 25.61814 | -0.00997496 | 23.84822 | 24.07663 | -0.0002401634 | -0.02716781 | 0.197937 | 22.39106 | 0.002622186 | 0.03454368 | 0.02567753 | 14.41679 | 50.20638 | 94.793079 | 20.86898884 | 113.675782 | 0.01354245 | 0.13883459 | 0.998739 | 0.997607 | 98.3745 | 275.931 | 328.782 | 331.931 | 927.062 | 0 | 0 | 0
Time to ignition (s) | 64 | 420 | 34.22846 | 5.988913 | -3.250145 | 0.05052328 | 5.715304 | 0.05038745 | 0.7053691 | 21.00965 | 25.7607 | -0.006786651 | 23.97859 | 24.19573 | -0.000164208 | -0.01857556 | 0.197937 | 22.39106 | 0.002545739 | 0.03563757 | 0.02519725 | 14.54397 | 50.02297 | 94.566359 | 20.87117842 | 114.933304 | 0.01317702 | 0.14113803 | 0.998328 | 0.997558 | 98.3736 | 275.925 | 328.75 | 331.727 | 927.081 | 0 | 0 | 0
|  | 425 | 34.41896 | 5.834956 | -2.431852 | 0.05214497 | 5.898752 | 0.04649087 | 0.6720585 | 21.18127 | 25.86202 | -0.005217627 | 24.07678 | 24.30393 | -0.0001268088 | -0.01434489 | 0.197937 | 22.39106 | 0.002424265 | 0.03504447 | 0.02516327 | 14.66987 | 49.83828 | 94.294472 | 20.87164419 | 115.857834 | 0.0126513 | 0.13927211 | 0.99827 | 0.997678 | 98.3717 | 275.914 | 328.803 | 331.905 | 927.073 | 0 | 0 | 0
|  | 430 | 34.92112 | 6.563182 | -5.330012 | 0.04703552 | 5.32076 | 0.05271659 | 0.7724189 | 21.35462 | 26.22466 | -0.01017768 | 24.40942 | 24.63233 | -0.0002506999 | -0.02835971 | 0.197937 | 22.39106 | 0.002479552 | 0.03633112 | 0.02565593 | 14.79692 | 49.6619 | 94.053382 | 20.87116162 | 119.105519 | 0.01273526 | 0.14126779 | 0.998746 | 0.997591 | 98.3716 | 275.943 | 328.736 | 331.738 | 927.047 | 0 | 0 | 0
|  | 435 | 36.85889 | 6.867306 | -4.957266 | 0.04744693 | 5.3673 | 0.0524229 | 0.7448853 | 21.53407 | 26.0005 | -0.009631999 | 24.19849 | 24.41934 | -0.0002352071 | -0.02660713 | 0.197937 | 22.39106 | 0.002487306 | 0.03534253 | 0.02655318 | 14.92744 | 49.5036 | 93.817961 | 20.86727464 | 117.066954 | 0.01285039 | 0.13955159 | 0.998647 | 0.997554 | 98.3737 | 275.937 | 328.705 | 331.705 | 927.107 | 0 | 0 | 0
|  | 440 | 36.25478 | 6.552337 | -4.973026 | 0.04891267 | 5.533107 | 0.04829143 | 0.6890082 | 21.71685 | 25.79829 | -0.01003798 | 24.01088 | 24.23235 | -0.000243244 | -0.02751629 | 0.197937 | 22.39106 | 0.002362063 | 0.03370123 | 0.02592576 | 15.05864 | 49.35648 | 93.576402 | 20.86875142 | 115.255969 | 0.01242593 | 0.13606586 | 0.998609 | 0.99747 | 98.3741 | 275.94 | 328.713 | 331.745 | 927.179 | 0 | 0 | 0
|  | 445 | 34.77864 | 5.871275 | -5.002302 | 0.05236395 | 5.923524 | 0.04786197 | 0.6811409 | 21.89444 | 26.04164 | -0.01071828 | 24.22461 | 24.43866 | -0.0002619403 | -0.02963125 | 0.197937 | 22.39106 | 0.002506242 | 0.03566723 | 0.02548654 | 15.18717 | 49.20098 | 93.325448 | 20.87112803 | 117.378757 | 0.01290995 | 0.14023084 | 0.99849 | 0.997274 | 98.3731 | 275.947 | 328.54 | 331.443 | 927.22 | 0 | 0 | 0
|  | 450 | 35.33743 | 5.033761 | -0.97903 | 0.06205755 | 7.020085 | 0.04270035 | 0.561587 | 22.06973 | 25.64912 | -0.002521954 | 23.86427 | 24.09093 | -6.07562e-05 | -0.006872873 | 0.197937 | 22.39106 | 0.002649879 | 0.03485071 | 0.02571658 | 15.31518 | 49.04384 | 93.048038 | 20.8689606 | 113.889855 | 0.01364131 | 0.1395152 | 0.997612 | 0.997326 | 98.3723 | 275.949 | 328.606 | 331.727 | 927.229 | 0 | 0 | 0
|  | 455 | 35.00071 | 6.388988 | -4.392221 | 0.04842805 | 5.478286 | 0.05750367 | 0.7033381 | 22.24557 | 25.1996 | -0.008984064 | 23.44932 | 23.676 | -0.0002127067 | -0.02406184 | 0.197937 | 22.39106 | 0.00278479 | 0.03406129 | 0.02546287 | 15.44313 | 48.89137 | 92.732886 | 20.86825305 | 109.948287 | 0.01438546 | 0.13904865 | 0.998145 | 0.997126 | 98.3729 | 275.959 | 328.652 | 331.829 | 927.144 | 0 | 0 | 0
|  | 460 | 34.94583 | 8.195371 | -6.755511 | 0.03769458 | 4.264093 | 0.07250021 | 0.9440554 | 22.42044 | 25.80962 | -0.01050017 | 24.01828 | 24.25161 | -0.0002546462 | -0.02880613 | 0.197937 | 22.39106 | 0.002732865 | 0.03558578 | 0.02565121 | 15.57091 | 48.74008 | 92.559359 | 20.86975419 | 115.342113 | 0.01390735 | 0.14083343 | 0.998263 | 0.997072 | 98.3766 | 275.938 | 328.67 | 331.863 | 928.207 | 0 | 0 | 0
|  | 465 | 37.63172 | 5.97141 | -1.706179 | 0.05570952 | 6.301982 | 0.04753467 | 0.6597135 | 22.60188 | 26.42074 | -0.003827973 | 24.58968 | 24.83049 | -9.505043e-05 | -0.01075231 | 0.197937 | 22.39106 | 0.002648133 | 0.03675232 | 0.027253 | 15.70317 | 48.6062 | 92.321699 | 20.86634749 | 120.882234 | 0.01332248 | 0.1416403 | 0.997438 | 0.997004 | 98.372 | 275.96 | 328.706 | 331.925 | 927.19 | 0 | 0 | 0
|  | 470 | 37.05897 | 5.674857 | -2.21337 | 0.05772855 | 6.530379 | 0.05126935 | 0.629886 | 22.78861 | 25.99969 | -0.005229844 | 24.19759 | 24.43183 | -0.0001277747 | -0.01445415 | 0.197937 | 22.39106 | 0.002959705 | 0.03636241 | 0.02700241 | 15.83881 | 48.4864 | 92.020217 | 20.86570787 | 117.058975 | 0.01472947 | 0.14213589 | 0.997621 | 0.997028 | 98.372 | 275.949 | 328.703 | 331.885 | 927.241 | 0 | 0 | 0
|  | 475 | 36.18233 | 7.064336 | 0.2311326 | 0.04527698 | 5.121831 | 0.06248107 | 0.7974324 | 22.97171 | 25.23534 | 0.0004411363 | 23.49165 | 23.7228 | 1.046499e-05 | 0.001183822 | 0.1979632 | 22.39402 | 0.002828954 | 0.03610533 | 0.02642972 | 15.97239 | 48.3615 | 91.762321 | 20.8649147 | 110.302987 | 0.01455024 | 0.14425327 | 0.996912 | 0.996962 | 98.3697 | 275.943 | 328.779 | 332.014 | 927.143 | 0 | 0 | 0
|  | 480 | 38.10159 | 6.772966 | -1.07372 | 0.04972977 | 5.625539 | 0.05531524 | 0.724621 | 23.15742 | 25.65352 | -0.002214361 | 23.8818 | 24.11344 | -5.339585e-05 | -0.006040254 | 0.1979893 | 22.39698 | 0.002750814 | 0.03603523 | 0.02742993 | 16.10704 | 48.24463 | 91.548048 | 20.86293093 | 113.993078 | 0.01404632 | 0.14253859 | 0.997127 | 0.996876 | 98.3699 | 275.939 | 328.791 | 331.98 | 927.16 | 0 | 0 | 0
|  | 485 | 37.29601 | 5.849286 | -3.597165 | 0.0563653 | 6.376165 | 0.04908906 | 0.6320081 | 23.34592 | 25.84829 | -0.008345111 | 24.06327 | 24.2963 | -0.0002027553 | -0.02293612 | 0.1979893 | 22.39698 | 0.00276692 | 0.03562333 | 0.02694054 | 16.24297 | 48.13591 | 91.260966 | 20.86537391 | 115.731325 | 0.0140272 | 0.14079328 | 0.997552 | 0.996606 | 98.3691 | 275.934 | 328.793 | 331.977 | 927.952 | 0 | 0 | 0
|  | 490 | 36.97775 | 5.812058 | -2.460007 | 0.05624227 | 6.362247 | 0.05034852 | 0.631531 | 23.5316 | 26.3304 | -0.005587501 | 24.51671 | 24.76176 | -0.0001383564 | -0.01565117 | 0.1979893 | 22.39698 | 0.002831715 | 0.03551874 | 0.02678353 | 16.37728 | 48.02367 | 90.993163 | 20.86764098 | 120.111394 | 0.01407899 | 0.13887117 | 0.996769 | 0.996136 | 98.3687 | 275.94 | 328.855 | 332.142 | 927.135 | 0 | 0 | 0
|  | 495 | 34.11725 | 5.835895 | -3.414972 | 0.05167957 | 5.846105 | 0.05432054 | 0.6718593 | 23.70934 | 25.23992 | -0.007434687 | 23.50091 | 23.73796 | -0.0001764843 | -0.01996429 | 0.1979893 | 22.39698 | 0.002807262 | 0.0347214 | 0.0250952 | 16.50698 | 47.89765 | 90.705159 | 20.86971764 | 110.366472 | 0.01445927 | 0.14062773 | 0.99656 | 0.995718 | 98.3712 | 275.918 | 328.849 | 332.166 | 927.198 | 0 | 0 | 0
|  | 500 | 37.30425 | 7.007525 | -1.975193 | 0.04705935 | 5.323456 | 0.06451304 | 0.7530428 | 23.88789 | 26.1279 | -0.003781665 | 24.33193 | 24.57946 | -9.295129e-05 | -0.01051485 | 0.1979893 | 22.39698 | 0.003035942 | 0.0354377 | 0.02702587 | 16.63728 | 47.77578 | 90.476128 | 20.86608787 | 118.289326 | 0.01497342 | 0.13935512 | 0.995691 | 0.995263 | 98.3724 | 275.917 | 328.906 | 332.252 | 927.117 | 0 | 0 | 0
|  | 505 | 37.05256 | 6.677976 | -4.401753 | 0.04904848 | 5.548471 | 0.06116342 | 0.6972863 | 24.07378 | 25.58853 | -0.008970684 | 23.82819 | 24.0672 | -0.0002158993 | -0.024423 | 0.1979893 | 22.39698 | 0.002999973 | 0.03420084 | 0.02668181 | 16.77155 | 47.67086 | 90.22546 | 20.86533146 | 113.449051 | 0.01508133 | 0.13805552 | 0.995709 | 0.994694 | 98.3732 | 275.917 | 328.886 | 332.185 | 927.119 | 0 | 0 | 0
|  | 510 | 38.08539 | 5.934408 | -2.920621 | 0.05673268 | 6.417724 | 0.05234011 | 0.6383792 | 24.26163 | 26.28513 | -0.006703664 | 24.4759 | 24.71703 | -0.0001656947 | -0.01874374 | 0.1979893 | 22.39698 | 0.002969395 | 0.03621697 | 0.02754187 | 16.90711 | 47.57182 | 89.979132 | 20.86487106 | 119.705298 | 0.01463976 | 0.14077223 | 0.994931 | 0.994173 | 98.3739 | 275.917 | 328.873 | 332.113 | 927.284 | 0 | 0 | 0
|  | 515 | 37.36332 | 6.297426 | -4.075097 | 0.05244868 | 5.933109 | 0.05996428 | 0.6527692 | 24.45025 | 25.17166 | -0.009032907 | 23.43529 | 23.66165 | -0.0002137335 | -0.024178 | 0.1979893 | 22.39698 | 0.003145048 | 0.03423688 | 0.02690779 | 17.04323 | 47.47621 | 89.6721 | 20.86295583 | 109.760683 | 0.01587805 | 0.13960647 | 0.994699 | 0.993678 | 98.3727 | 275.911 | 328.82 | 331.996 | 927.258 | 0 | 0 | 0
|  | 520 | 36.35147 | 6.379443 | 3.872223 | 0.05037227 | 5.69822 | 0.06688902 | 0.6915892 | 24.63454 | 24.79331 | 0.008371953 | 23.08093 | 23.29834 | 0.0001950526 | 0.02206478 | 0.198477 | 22.45215 | 0.003369351 | 0.03483691 | 0.02653642 | 17.17684 | 47.37411 | 89.453209 | 20.86283505 | 106.476153 | 0.01701069 | 0.14256514 | 0.992359 | 0.993304 | 98.3712 | 275.917 | 328.79 | 331.887 | 927.243 | 0 | 0 | 0
|  | 525 | 37.30086 | 6.514309 | -1.318635 | 0.05061773 | 5.725988 | 0.06873821 | 0.7122986 | 24.81867 | 25.60765 | -0.002772871 | 23.84012 | 24.07119 | -6.674632e-05 | -0.007550488 | 0.1989646 | 22.50731 | 0.003479372 | 0.03605494 | 0.02728682 | 17.3114 | 47.27365 | 89.164997 | 20.86326344 | 113.590673 | 0.01700808 | 0.14275481 | 0.99301 | 0.992697 | 98.3712 | 275.921 | 328.805 | 331.992 | 929.191 | 0 | 0 | 0
|  | 530 | 37.89614 | 6.325795 | -2.496211 | 0.05295807 | 5.990732 | 0.06097259 | 0.6937936 | 25.00666 | 25.37683 | -0.005540097 | 23.62595 | 23.86141 | -0.0001321945 | -0.01495413 | 0.1989646 | 22.50731 | 0.00322899 | 0.03674197 | 0.02761166 | 17.44865 | 47.18238 | 88.944644 | 20.86122753 | 111.555531 | 0.01611564 | 0.1453793 | 0.99259 | 0.991965 | 98.3731 | 275.911 | 328.815 | 332.092 | 927.884 | 0 | 0 | 0
|  | 535 | 40.01004 | 6.926027 | -0.9235504 | 0.05106662 | 5.776767 | 0.06167418 | 0.7400223 | 25.20143 | 25.70629 | -0.00195146 | 23.93319 | 24.16785 | -4.716259e-05 | -0.005335135 | 0.1989646 | 22.50731 | 0.003149492 | 0.03779043 | 0.02888556 | 17.58989 | 47.10547 | 88.640644 | 20.85800427 | 114.47338 | 0.01562723 | 0.14684227 | 0.991703 | 0.991483 | 98.3734 | 275.915 | 328.822 | 332.046 | 927.58 | 0 | 0 | 0
|  | 540 | 41.04357 | 7.729997 | 2.014851 | 0.0469373 | 5.309649 | 0.06700517 | 0.7827017 | 25.40406 | 25.55758 | 0.003934052 | 23.79828 | 24.03925 | 9.457169e-05 | 0.01069815 | 0.199201 | 22.53405 | 0.003145042 | 0.0367379 | 0.02928085 | 17.7353 | 47.04455 | 88.435869 | 20.85601253 | 113.169636 | 0.01568294 | 0.14469495 | 0.990232 | 0.990675 | 98.3743 | 275.918 | 328.871 | 332.201 | 927.614 | 0 | 0 | 0
|  | 545 | 39.7289 | 6.467073 | -2.67304 | 0.0543064 | 6.143258 | 0.05358985 | 0.6306002 | 25.60599 | 25.2157 | -0.006120554 | 23.48315 | 23.71733 | -0.0001451632 | -0.01642117 | 0.1994375 | 22.5608 | 0.002910272 | 0.03424563 | 0.02809551 | 17.87875 | 46.98347 | 88.158794 | 20.85886142 | 110.177255 | 0.01489273 | 0.13947296 | 0.99049 | 0.989801 | 98.3741 | 275.925 | 328.916 | 332.196 | 927.533 | 0 | 0 | 0
|  | 550 | 37.97387 | 6.887931 | -3.339679 | 0.04873583 | 5.513103 | 0.06428319 | 0.6963736 | 25.80025 | 25.8635 | -0.006692407 | 24.08453 | 24.32041 | -0.000162762 | -0.018412 | 0.1994375 | 22.5608 | 0.003132895 | 0.03393835 | 0.02719516 | 18.01697 | 46.90954 | 87.906082 | 20.8645383 | 115.901751 | 0.01548387 | 0.13645246 | 0.99003 | 0.989277 | 98.3718 | 275.919 | 328.89 | 332.111 | 927.158 | 0 | 0 | 0
|  | 555 | 36.39218 | 5.994707 | 0.7065718 | 0.05366515 | 6.070718 | 0.06254337 | 0.6078502 | 25.98616 | 25.62028 | 0.001574517 | 23.85303 | 24.08248 | 3.791828e-05 | 0.004289398 | 0.1995323 | 22.57152 | 0.003356399 | 0.03262037 | 0.0262256 | 18.15052 | 46.82191 | 87.660732 | 20.86706012 | 113.708236 | 0.01650484 | 0.13388681 | 0.988684 | 0.988861 | 98.3715 | 275.903 | 328.821 | 331.984 | 927.109 | 0 | 0 | 0
|  | 560 | 34.46405 | 5.778025 | -3.061854 | 0.05272773 | 5.964676 | 0.06432917 | 0.5991646 | 26.1633 | 25.18894 | -0.006821328 | 23.44717 | 23.66762 | -0.0001614446 | -0.01826296 | 0.1996271 | 22.58225 | 0.003391931 | 0.03159259 | 0.02503686 | 18.27868 | 46.72018 | 87.375523 | 20.86974515 | 109.891694 | 0.01688267 | 0.1326364 | 0.989385 | 0.988618 | 98.3704 | 275.91 | 328.761 | 331.852 | 927.136 | 0 | 0 | 0
|  | 565 | 33.61049 | 5.751462 | -2.024769 | 0.05165933 | 5.843816 | 0.06923574 | 0.6300146 | 26.33349 | 25.60571 | -0.004350245 | 23.82628 | 24.04421 | -0.0001045982 | -0.01183238 | 0.1996271 | 22.58225 | 0.003576672 | 0.03254613 | 0.02479806 | 18.40327 | 46.60795 | 87.134231 | 20.8720536 | 113.516093 | 0.01740207 | 0.13374368 | 0.988947 | 0.988458 | 98.3702 | 275.901 | 328.639 | 331.645 | 927.448 | 0 | 0 | 0
|  | 570 | 33.77014 | 5.730607 | 2.501762 | 0.05209362 | 5.892943 | 0.07274159 | 0.6216645 | 26.50194 | 25.64706 | 0.005412466 | 23.85989 | 24.07883 | 0.0001303258 | 0.01474274 | 0.1999529 | 22.6191 | 0.003789372 | 0.03238475 | 0.02494407 | 18.52762 | 46.49463 | 86.857738 | 20.87167967 | 113.859833 | 0.01823634 | 0.1331947 | 0.987746 | 0.988354 | 98.3706 | 275.903 | 328.572 | 331.587 | 927.045 | 0 | 0 | 0
|  | 575 | 32.88547 | 6.039545 | 3.568159 | 0.04813402 | 5.445025 | 0.08081079 | 0.6511656 | 26.66858 | 25.54652 | 0.007159267 | 23.76983 | 23.98986 | 0.0001717498 | 0.01942871 | 0.2007081 | 22.70453 | 0.003889748 | 0.03134321 | 0.02434627 | 18.65085 | 46.38014 | 86.618012 | 20.87345126 | 112.985396 | 0.01870275 | 0.13083863 | 0.987373 | 0.988177 | 98.3742 | 275.915 | 328.62 | 331.662 | 927.05 | 0 | 0 | 0
|  | 580 | 32.09538 | 5.871685 | -3.139165 | 0.04832057 | 5.466127 | 0.07630998 | 0.6674919 | 26.83103 | 25.63648 | -0.006301921 | 23.85012 | 24.06984 | -0.0001516862 | -0.01715908 | 0.2011374 | 22.7531 | 0.003687341 | 0.03225359 | 0.02397909 | 18.77166 | 46.2604 | 86.371388 | 20.87505032 | 113.766252 | 0.01783111 | 0.13289229 | 0.988522 | 0.987814 | 98.3733 | 275.901 | 328.573 | 331.6 | 927.108 | 0 | 0 | 0
|  | 585 | 34.37118 | 5.953452 | -2.66253 | 0.05103615 | 5.77332 | 0.07045217 | 0.6330212 | 26.9972 | 26.18116 | -0.005529925 | 24.35351 | 24.57271 | -0.0001358853 | -0.01537164 | 0.2011374 | 22.7531 | 0.003595608 | 0.03230697 | 0.02518651 | 18.89458 | 46.14906 | 86.131472 | 20.87263739 | 118.635603 | 0.01715939 | 0.13130392 | 0.988051 | 0.98743 | 98.3717 | 275.891 | 328.528 | 331.485 | 927.232 | 0 | 0 | 0
|  | 590 | 34.37551 | 6.000916 | -0.1892928 | 0.05063885 | 5.728377 | 0.06569926 | 0.6389292 | 27.16907 | 26.05651 | -0.0003920555 | 24.23602 | 24.44952 | -9.585569e-06 | -0.00108434 | 0.2011374 | 22.7531 | 0.003326935 | 0.03235464 | 0.02508883 | 19.02026 | 46.04926 | 85.864652 | 20.87256015 | 117.501121 | 0.01616112 | 0.13181282 | 0.987155 | 0.987111 | 98.3714 | 275.885 | 328.507 | 331.401 | 927.272 | 0 | 0 | 0
|  | 595 | 33.54866 | 6.004778 | -5.209144 | 0.04938903 | 5.586995 | 0.06362721 | 0.6436302 | 27.33888 | 25.65711 | -0.01069627 | 23.85573 | 24.05274 | -0.0002572746 | -0.02910346 | 0.2011374 | 22.7531 | 0.003142486 | 0.03178827 | 0.02447893 | 19.14418 | 45.94769 | 85.626293 | 20.87335508 | 113.884594 | 0.01562328 | 0.13163217 | 0.988201 | 0.987 | 98.37 | 275.891 | 328.386 | 331.098 | 927.237 | 0 | 0 | 0
|  | 600 | 32.54667 | 5.66232 | -1.387292 | 0.05081178 | 5.747939 | 0.0669476 | 0.6181359 | 27.50411 | 25.81188 | -0.002913869 | 23.9948 | 24.19147 | -7.049079e-05 | -0.007974071 | 0.2011374 | 22.7531 | 0.003401727 | 0.03140859 | 0.0239838 | 19.26534 | 45.84019 | 85.368287 | 20.8756091 | 115.239473 | 0.01658587 | 0.13017524 | 0.987234 | 0.986907 | 98.3686 | 275.886 | 328.32 | 331.011 | 927.175 | 0 | 0 | 0
|  | 605 | 32.54976 | 6.130611 | -1.531662 | 0.04693495 | 5.309383 | 0.07710449 | 0.6619434 | 27.66685 | 25.86092 | -0.002967392 | 24.0338 | 24.22616 | -7.18885e-05 | -0.008132183 | 0.2011374 | 22.7531 | 0.003618895 | 0.03106828 | 0.02401987 | 19.38535 | 45.73034 | 85.123894 | 20.87564234 | 115.646062 | 0.01742836 | 0.12915738 | 0.987218 | 0.986885 | 98.3698 | 275.883 | 328.23 | 330.857 | 928.462 | 0 | 0 | 0
|  | 610 | 32.31612 | 6.109651 | -2.43182 | 0.0467579 | 5.289355 | 0.07692868 | 0.654767 | 27.82902 | 25.56331 | -0.004748715 | 23.7536 | 23.94475 | -0.0001137068 | -0.01286276 | 0.2011374 | 22.7531 | 0.003597024 | 0.03061553 | 0.0238129 | 19.50493 | 45.62134 | 84.894167 | 20.87539642 | 112.982426 | 0.01750835 | 0.12891226 | 0.987504 | 0.986971 | 98.3715 | 275.879 | 328.18 | 330.821 | 927.011 | 0 | 0 | 0
|  | 615 | 33.66433 | 5.584898 | 4.290692 | 0.05328525 | 6.027743 | 0.06634898 | 0.6059367 | 27.99397 | 25.99941 | 0.009387132 | 24.15684 | 24.35574 | 0.0002286306 | 0.02586319 | 0.201709 | 22.81776 | 0.003535422 | 0.03228749 | 0.02477595 | 19.6264 | 45.51865 | 84.64943 | 20.87345797 | 116.860563 | 0.0170193 | 0.13182233 | 0.98613 | 0.987183 | 98.3708 | 275.874 | 328.153 | 330.855 | 927.154 | 0 | 0 | 0
|  | 620 | 35.30681 | 6.962898 | -2.137 | 0.04482505 | 5.070707 | 0.08297395 | 0.7304656 | 28.1664 | 25.85488 | -0.003954089 | 24.02153 | 24.22584 | -9.579115e-05 | -0.0108361 | 0.2022806 | 22.88242 | 0.003719311 | 0.03274316 | 0.02580343 | 19.75285 | 45.42968 | 84.378049 | 20.86937879 | 115.560024 | 0.01783334 | 0.13343903 | 0.987881 | 0.987437 | 98.3701 | 275.868 | 328.139 | 330.93 | 927.189 | 0 | 0 | 0
|  | 625 | 34.9635 | 6.902595 | -4.603734 | 0.04477698 | 5.06527 | 0.07830904 | 0.7307496 | 28.34207 | 25.46331 | -0.008635824 | 23.66061 | 23.87048 | -0.0002061413 | -0.02331915 | 0.2022806 | 22.88242 | 0.003506443 | 0.03272076 | 0.02552633 | 19.88118 | 45.34732 | 84.192065 | 20.86897467 | 112.099932 | 0.01719765 | 0.13466279 | 0.988443 | 0.987473 | 98.3708 | 275.866 | 328.179 | 331.09 | 927.223 | 0 | 0 | 0
|  | 630 | 35.72576 | 6.438618 | 0.7126777 | 0.04905023 | 5.548669 | 0.07127889 | 0.6964748 | 28.5188 | 26.02355 | 0.001433398 | 24.17522 | 24.3875 | 3.495701e-05 | 0.003954412 | 0.202368 | 22.8923 | 0.003496246 | 0.03416225 | 0.02615941 | 20.01039 | 45.26793 | 83.92475 | 20.86872612 | 117.058121 | 0.01685059 | 0.13648755 | 0.987857 | 0.988018 | 98.3713 | 275.858 | 328.098 | 330.979 | 927.804 | 0 | 0 | 0
|  | 635 | 35.75533 | 7.066197 | -1.518134 | 0.04473087 | 5.060053 | 0.07954392 | 0.7306955 | 28.6975 | 26.03672 | -0.002784777 | 24.18022 | 24.38524 | -6.790747e-05 | -0.00768184 | 0.2024554 | 22.90219 | 0.003558068 | 0.03268464 | 0.02597533 | 20.14073 | 45.19291 | 83.709657 | 20.86941207 | 117.141563 | 0.01708909 | 0.13270907 | 0.988765 | 0.988452 | 98.3717 | 275.846 | 328 | 330.781 | 927.284 | 0 | 0 | 0
|  | 640 | 31.04657 | 5.122063 | 1.446499 | 0.05358225 | 6.06134 | 0.07250541 | 0.6069096 | 28.86451 | 25.92564 | 0.003193645 | 24.06973 | 24.26903 | 7.750665e-05 | 0.00876772 | 0.2026491 | 22.92411 | 0.003885003 | 0.03251958 | 0.02353416 | 20.2645 | 45.10079 | 83.461799 | 20.87754798 | 116.108839 | 0.01845359 | 0.13264401 | 0.988552 | 0.988911 | 98.3714 | 275.849 | 327.9 | 330.615 | 927.183 | 0 | 0 | 0
|  | 645 | 28.17462 | 3.799166 | -1.2843 | 0.06555747 | 7.416003 | 0.06084442 | 0.4811947 | 29.01256 | 26.07513 | -0.003448741 | 24.21088 | 24.41339 | -8.419545e-05 | -0.009524372 | 0.2028429 | 22.94603 | 0.003988806 | 0.03154591 | 0.02187766 | 20.37803 | 44.98071 | 83.172309 | 20.88376913 | 117.463095 | 0.0187764 | 0.12971334 | 0.989753 | 0.989365 | 98.3705 | 275.85 | 327.932 | 330.675 | 927.209 | 0 | 0 | 0
|  | 650 | 30.93357 | 5.53471 | -3.958424 | 0.04940688 | 5.589014 | 0.07684233 | 0.6689365 | 29.16033 | 26.5782 | -0.007861534 | 24.67234 | 24.87726 | -0.0001955734 | -0.02212369 | 0.2028429 | 22.94603 | 0.00379654 | 0.03305007 | 0.02352622 | 20.49154 | 44.86204 | 82.840901 | 20.87959233 | 122.011422 | 0.01772898 | 0.13193078 | 0.990605 | 0.98972 | 98.3717 | 275.845 | 327.857 | 330.58 | 927.265 | 0 | 0 | 0
|  | 655 | 33.50324 | 8.350694 | -4.787871 | 0.03546635 | 4.012031 | 0.0977103 | 0.8883293 | 29.32142 | 25.79311 | -0.00703291 | 23.94442 | 24.14481 | -0.0001698083 | -0.01920908 | 0.2028429 | 22.94603 | 0.003465428 | 0.0315058 | 0.02454023 | 20.61171 | 44.76553 | 82.675921 | 20.87359528 | 114.913852 | 0.01685116 | 0.13048155 | 0.99091 | 0.990118 | 98.3719 | 275.857 | 327.869 | 330.613 | 927.18 | 0 | 0 | 0
|  | 660 | 28.55188 | 5.353913 | -2.049391 | 0.04714283 | 5.3329 | 0.0800019 | 0.6627718 | 29.47656 | 25.72498 | -0.004012512 | 23.87681 | 24.0782 | -9.661408e-05 | -0.01092919 | 0.2028429 | 22.94603 | 0.003771516 | 0.03124494 | 0.02194604 | 20.72792 | 44.66145 | 82.455108 | 20.88249489 | 114.286732 | 0.01811829 | 0.13002708 | 0.991041 | 0.990589 | 98.3719 | 275.855 | 327.809 | 330.574 | 927.193 | 0 | 0 | 0
|  | 665 | 28.9384 | 5.301055 | -1.956343 | 0.04825745 | 5.458988 | 0.0789599 | 0.6546695 | 29.62028 | 26.00699 | -0.00387817 | 24.13811 | 24.34348 | -9.440814e-05 | -0.01067965 | 0.2028429 | 22.94603 | 0.003810403 | 0.03159268 | 0.02222614 | 20.83835 | 44.54178 | 82.213946 | 20.88235731 | 116.804 | 0.01810852 | 0.13004031 | 0.991336 | 0.990899 | 98.3707 | 275.852 | 327.803 | 330.592 | 927.194 | 0 | 0 | 0
|  | 670 | 34.69046 | 6.163805 | -3.469121 | 0.04975233 | 5.628092 | 0.07189459 | 0.6265816 | 29.77936 | 26.11054 | -0.007060219 | 24.2337 | 24.44639 | -0.0001725969 | -0.01952453 | 0.2028429 | 22.94603 | 0.003576924 | 0.0311739 | 0.02517863 | 20.95687 | 44.4468 | 81.973671 | 20.87242917 | 117.733477 | 0.01712381 | 0.12866773 | 0.992064 | 0.991268 | 98.3698 | 275.871 | 327.796 | 330.673 | 927.216 | 0 | 0 | 0
|  | 675 | 32.33306 | 5.916251 | -1.129592 | 0.04831172 | 5.465126 | 0.07791427 | 0.6289027 | 29.94692 | 25.67335 | -0.002270149 | 23.82895 | 24.03918 | -5.457252e-05 | -0.006173362 | 0.2028429 | 22.94603 | 0.003764172 | 0.03038337 | 0.02385386 | 21.07945 | 44.3658 | 81.719872 | 20.87561342 | 113.82874 | 0.0181192 | 0.12797931 | 0.992001 | 0.991745 | 98.3723 | 275.863 | 327.81 | 330.702 | 927.237 | 0 | 0 | 0
|  | 680 | 32.41885 | 5.686918 | -1.781709 | 0.05039332 | 5.700601 | 0.07548161 | 0.6155444 | 30.10879 | 25.80818 | -0.003714291 | 23.95819 | 24.17318 | -8.97862e-05 | -0.01015681 | 0.2028429 | 22.94603 | 0.003803769 | 0.03101932 | 0.02401399 | 21.19912 | 44.27764 | 81.487656 | 20.8754912 | 115.047191 | 0.01819864 | 0.12919408 | 0.992431 | 0.992012 | 98.3732 | 275.883 | 327.866 | 330.808 | 927.189 | 0 | 0 | 0
|  | 685 | 33.01106 | 6.544684 | -0.8907057 | 0.04458852 | 5.04395 | 0.08654817 | 0.6854095 | 30.27237 | 25.72012 | -0.001648832 | 23.87331 | 24.0869 | -3.971525e-05 | -0.004492675 | 0.2028429 | 22.94603 | 0.003859055 | 0.03056139 | 0.02428509 | 21.31986 | 44.19324 | 81.224529 | 20.87424875 | 114.248374 | 0.01847309 | 0.1282932 | 0.992311 | 0.992125 | 98.3732 | 275.877 | 327.823 | 330.756 | 928.493 | 0 | 0 | 0
|  | 690 | 33.32817 | 6.559096 | 2.480244 | 0.04491793 | 5.081214 | 0.08606824 | 0.6873169 | 30.43822 | 25.67156 | 0.004636598 | 23.82388 | 24.02784 | 0.0001114074 | 0.01260265 | 0.2031214 | 22.97754 | 0.003866007 | 0.03087286 | 0.02450596 | 21.44184 | 44.11336 | 81.034526 | 20.87330838 | 113.796588 | 0.01853044 | 0.12923956 | 0.991878 | 0.992401 | 98.3735 | 275.891 | 327.763 | 330.569 | 927.113 | 0 | 0 | 0
|  | 695 | 33.40238 | 6.136239 | -4.977014 | 0.0481202 | 5.443462 | 0.07565244 | 0.6424297 | 30.60504 | 25.60352 | -0.00999104 | 23.7619 | 23.97097 | -0.0002394949 | -0.02709218 | 0.2033999 | 23.00904 | 0.00364041 | 0.03091384 | 0.02446262 | 21.56426 | 44.03603 | 80.770143 | 20.87323198 | 113.199692 | 0.01766072 | 0.12955524 | 0.993609 | 0.992481 | 98.3723 | 275.886 | 327.779 | 330.663 | 927.119 | 0 | 0 | 0
|  | 700 | 34.05826 | 5.254883 | -2.046743 | 0.05729433 | 6.481259 | 0.06445933 | 0.5317692 | 30.7737 | 25.74854 | -0.00486304 | 23.89881 | 24.11388 | -0.0001172668 | -0.01326547 | 0.2033999 | 23.00904 | 0.003693154 | 0.03046736 | 0.02477148 | 21.68735 | 43.96242 | 80.547644 | 20.87263329 | 114.496796 | 0.01778973 | 0.12796656 | 0.993242 | 0.992693 | 98.3681 | 275.889 | 327.811 | 330.761 | 927.147 | 0 | 0 | 0
|  | 705 | 31.16294 | 5.406613 | 2.738095 | 0.05095248 | 5.763856 | 0.08178001 | 0.591398 | 30.93675 | 25.39029 | 0.005866679 | 23.56724 | 23.78054 | 0.0001395128 | 0.01578199 | 0.2037487 | 23.0485 | 0.004166895 | 0.0301332 | 0.02333932 | 21.80762 | 43.88191 | 80.216685 | 20.87651014 | 111.33735 | 0.01992832 | 0.12819915 | 0.992182 | 0.992844 | 98.3679 | 275.889 | 327.824 | 330.791 | 927.044 | 0 | 0 | 0
|  | 710 | 30.20792 | 6.855282 | -1.196252 | 0.03895362 | 4.406518 | 0.1058741 | 0.8014703 | 31.09018 | 25.29518 | -0.001967241 | 23.47623 | 23.68716 | -4.659834e-05 | -0.005271306 | 0.2040975 | 23.08795 | 0.004124178 | 0.03122017 | 0.02297084 | 21.9234 | 43.78898 | 80.044522 | 20.8775158 | 110.491961 | 0.01981751 | 0.13132079 | 0.992692 | 0.99247 | 98.3703 | 275.888 | 327.786 | 330.731 | 927.641 | 0 | 0 | 0
|  | 715 | 32.72635 | 5.990327 | -0.4805034 | 0.04829468 | 5.463199 | 0.08950901 | 0.6439636 | 31.24751 | 26.11949 | -0.0009484522 | 24.2446 | 24.46698 | -2.320576e-05 | -0.002625086 | 0.2040975 | 23.08795 | 0.004322809 | 0.03110002 | 0.02440038 | 22.04183 | 43.70281 | 79.802316 | 20.875156 | 117.826829 | 0.0200718 | 0.12845465 | 0.992344 | 0.992237 | 98.3741 | 275.893 | 327.831 | 330.838 | 927 | 0 | 0 | 0
|  | 720 | 33.668 | 6.068329 | 2.168933 | 0.04904565 | 5.54815 | 0.08517813 | 0.6304692 | 31.4135 | 25.46793 | 0.004461156 | 23.6388 | 23.8451 | 0.0001063767 | 0.01203357 | 0.2043634 | 23.11804 | 0.004177617 | 0.03092177 | 0.02481753 | 22.16487 | 43.62986 | 79.569909 | 20.87151021 | 112.016895 | 0.01992012 | 0.12999876 | 0.991473 | 0.991976 | 98.3709 | 275.879 | 327.817 | 330.678 | 927.068 | 0 | 0 | 0
|  | 725 | 33.93389 | 6.536562 | -2.625081 | 0.04589195 | 5.191397 | 0.09001553 | 0.6774779 | 31.5825 | 25.87404 | -0.004974175 | 24.01142 | 24.21911 | -0.0001204701 | -0.01362784 | 0.2046294 | 23.14812 | 0.004130988 | 0.03109078 | 0.02497298 | 22.28935 | 43.56207 | 79.317462 | 20.87235078 | 115.597007 | 0.01946755 | 0.1291745 | 0.992282 | 0.991721 | 98.3713 | 275.869 | 327.758 | 330.593 | 927.153 | 0 | 0 | 0
|  | 730 | 34.02524 | 6.698083 | -2.174534 | 0.04490585 | 5.079847 | 0.08924349 | 0.699588 | 31.7524 | 26.01732 | -0.00400921 | 24.14203 | 24.35625 | -9.764931e-05 | -0.0110463 | 0.2046294 | 23.14812 | 0.004007555 | 0.0314156 | 0.02502465 | 22.41434 | 43.49644 | 79.108429 | 20.87265213 | 116.869386 | 0.01888606 | 0.12956062 | 0.991857 | 0.991405 | 98.3729 | 275.9 | 327.726 | 330.634 | 927.157 | 0 | 0 | 0
|  | 735 | 34.70232 | 6.481055 | 1.698759 | 0.04733312 | 5.354425 | 0.08255806 | 0.6619978 | 31.92422 | 26.30132 | 0.003266702 | 24.40272 | 24.61429 | 8.040755e-05 | 0.009095877 | 0.2048304 | 23.17086 | 0.00390773 | 0.03133442 | 0.02534191 | 22.54026 | 43.43431 | 78.863993 | 20.87250037 | 119.420866 | 0.01832162 | 0.12849945 | 0.990668 | 0.991036 | 98.3738 | 275.864 | 327.688 | 330.529 | 927.201 | 0 | 0 | 0
|  | 740 | 33.9953 | 6.261949 | -1.305067 | 0.0479912 | 5.428869 | 0.07447198 | 0.6366742 | 32.09596 | 25.30739 | -0.002644958 | 23.47646 | 23.67967 | -6.263174e-05 | -0.007085039 | 0.2050314 | 23.1936 | 0.003574 | 0.03055476 | 0.02469892 | 22.66536 | 43.37292 | 78.636508 | 20.87137489 | 110.54635 | 0.01756141 | 0.12955125 | 0.991136 | 0.990838 | 98.3713 | 275.881 | 327.631 | 330.467 | 927.35 | 0 | 0 | 0
|  | 745 | 34.48446 | 5.913768 | 0.9786512 | 0.05154795 | 5.831216 | 0.07431239 | 0.5791303 | 32.26716 | 25.9455 | 0.002077758 | 24.06752 | 24.27975 | 5.044746e-05 | 0.005706726 | 0.2051575 | 23.20787 | 0.003830651 | 0.02985298 | 0.02496472 | 22.78952 | 43.31163 | 78.382081 | 20.87262021 | 116.187089 | 0.01822512 | 0.12581703 | 0.990467 | 0.990701 | 98.3707 | 275.86 | 327.619 | 330.508 | 927.297 | 0 | 0 | 0
|  | 750 | 32.65861 | 6.390457 | -1.199242 | 0.04517707 | 5.110528 | 0.07872983 | 0.6668279 | 32.43502 | 25.69453 | -0.002254821 | 23.82875 | 24.02773 | -5.417823e-05 | -0.006128758 | 0.2052837 | 23.22213 | 0.003556783 | 0.03012533 | 0.023909 | 22.91171 | 43.24669 | 78.132605 | 20.87548851 | 113.921699 | 0.0172721 | 0.1272542 | 0.990941 | 0.990687 | 98.369 | 275.87 | 327.537 | 330.272 | 927.199 | 0 | 0 | 0
|  | 755 | 31.74359 | 6.548379 | -2.304507 | 0.04285233 | 4.847549 | 0.08196731 | 0.6890314 | 32.59603 | 25.06683 | -0.004215261 | 23.23797 | 23.42762 | -9.875352e-05 | -0.01117121 | 0.2052837 | 23.22213 | 0.003512491 | 0.0295266 | 0.02329925 | 23.02973 | 43.17354 | 77.925646 | 20.87558117 | 108.383236 | 0.01744782 | 0.12761445 | 0.991388 | 0.990913 | 98.3688 | 275.851 | 327.415 | 330.087 | 927.196 | 0 | 0 | 0
|  | 760 | 34.06132 | 6.404849 | -0.2431483 | 0.04701158 | 5.318052 | 0.08512113 | 0.6503166 | 32.76054 | 25.99768 | -0.0004704023 | 24.09922 | 24.30003 | -1.143079e-05 | -0.001293076 | 0.2052837 | 23.22213 | 0.004001679 | 0.03057241 | 0.02491344 | 23.15026 | 43.10597 | 77.695652 | 20.87297355 | 116.57411 | 0.01887472 | 0.12748621 | 0.991034 | 0.990981 | 98.3707 | 275.862 | 327.392 | 330.12 | 927.157 | 0 | 0 | 0
|  | 765 | 34.56034 | 6.136412 | -0.7564739 | 0.04978698 | 5.632012 | 0.07533241 | 0.5991633 | 32.93209 | 25.94893 | -0.001552729 | 24.05271 | 24.25571 | -3.766255e-05 | -0.00426047 | 0.2052837 | 23.22213 | 0.003750573 | 0.02983053 | 0.02497079 | 23.27497 | 43.04849 | 77.457597 | 20.87261057 | 116.130939 | 0.017904 | 0.12575008 | 0.991405 | 0.99123 | 98.371 | 275.864 | 327.374 | 330.137 | 927.07 | 0 | 0 | 0
|  | 770 | 34.37218 | 7.005045 | 0.2838309 | 0.0433759 | 4.906776 | 0.08980949 | 0.7285174 | 33.10442 | 26.06375 | 0.0005056752 | 24.15441 | 24.3465 | 1.231142e-05 | 0.001392695 | 0.2053144 | 23.22562 | 0.003895568 | 0.0316001 | 0.02519651 | 23.40039 | 42.99276 | 77.208908 | 20.87221037 | 117.137977 | 0.0184134 | 0.12988494 | 0.991428 | 0.991485 | 98.3702 | 275.892 | 327.31 | 329.913 | 927.042 | 0 | 0 | 0
|  | 775 | 34.3201 | 7.378166 | 10.11717 | 0.04111993 | 4.651576 | 0.1061829 | 0.7262294 | 33.27615 | 25.89026 | 0.01718238 | 24.00074 | 24.21186 | 0.0004160174 | 0.0470608 | 0.2063853 | 23.34675 | 0.004366236 | 0.0298625 | 0.02508782 | 23.5261 | 42.93697 | 77.018913 | 20.87200403 | 115.618057 | 0.02039676 | 0.12600279 | 0.989564 | 0.991499 | 98.3718 | 275.858 | 327.407 | 330.287 | 926.978 | 0 | 0 | 0
|  | 780 | 32.81146 | 6.236442 | 1.433152 | 0.04650942 | 5.261246 | 0.09693302 | 0.6509063 | 33.44398 | 26.26763 | 0.002714214 | 24.34916 | 24.55778 | 6.665505e-05 | 0.007540164 | 0.2075919 | 23.48325 | 0.004508298 | 0.03027327 | 0.02439542 | 23.64981 | 42.8769 | 76.788734 | 20.87564996 | 119.006121 | 0.02070547 | 0.12594142 | 0.991473 | 0.991779 | 98.3726 | 275.871 | 327.388 | 330.193 | 927.08 | 0 | 0 | 0
|  | 785 | 33.33497 | 6.933247 | -2.551282 | 0.04250262 | 4.807988 | 0.09454802 | 0.6936348 | 33.60935 | 25.70549 | -0.004511678 | 23.83047 | 24.03455 | -0.0001084362 | -0.01226653 | 0.2077586 | 23.5021 | 0.004018538 | 0.02948129 | 0.02435858 | 23.77169 | 42.81446 | 76.563401 | 20.87394133 | 113.978497 | 0.01912346 | 0.12557247 | 0.992571 | 0.992062 | 98.3716 | 275.864 | 327.421 | 330.225 | 927.062 | 0 | 0 | 0
|  | 790 | 33.19213 | 6.291692 | 6.554629 | 0.04663585 | 5.275549 | 0.0884287 | 0.6374373 | 33.77567 | 26.17944 | 0.01249316 | 24.26422 | 24.46784 | 0.0003056807 | 0.03457926 | 0.2085228 | 23.58855 | 0.004123948 | 0.02972743 | 0.02436562 | 23.8935 | 42.75401 | 76.355377 | 20.87546981 | 118.192875 | 0.01924715 | 0.12482476 | 0.99129 | 0.992699 | 98.372 | 275.863 | 327.345 | 330.092 | 927.845 | 0 | 0 | 0
|  | 795 | 34.62543 | 6.679689 | -2.901836 | 0.04582382 | 5.18369 | 0.09246955 | 0.6561218 | 33.94521 | 26.36825 | -0.005399443 | 24.43167 | 24.62721 | -0.0001329732 | -0.01504222 | 0.209287 | 23.675 | 0.004237308 | 0.03006601 | 0.02523819 | 24.01751 | 42.69838 | 76.102214 | 20.87307778 | 119.866825 | 0.01957506 | 0.1251347 | 0.993996 | 0.993386 | 98.3733 | 275.889 | 327.244 | 329.863 | 927.099 | 0 | 0 | 0
|  | 800 | 33.65066 | 6.68213 | -0.167943 | 0.04451752 | 5.035918 | 0.09267122 | 0.7043557 | 34.1159 | 26.63632 | -0.0003008079 | 24.66882 | 24.85442 | -7.476405e-06 | -0.0008457472 | 0.209287 | 23.675 | 0.004125492 | 0.03135617 | 0.0248666 | 24.14277 | 42.64488 | 75.897389 | 20.87521235 | 122.26072 | 0.01897376 | 0.12756711 | 0.994186 | 0.994152 | 98.3746 | 275.893 | 327.095 | 329.556 | 927.235 | 0 | 0 | 0
|  | 805 | 34.05042 | 5.864831 | -0.04171617 | 0.05132385 | 5.805865 | 0.08112307 | 0.6042429 | 34.28515 | 25.95037 | -8.841519e-05 | 24.02994 | 24.21569 | -2.141035e-06 | -0.0002421985 | 0.209287 | 23.675 | 0.004163548 | 0.03101207 | 0.02503765 | 24.26753 | 42.59025 | 75.648926 | 20.87238219 | 116.027462 | 0.01954873 | 0.12874229 | 0.994823 | 0.994813 | 98.372 | 275.899 | 327.046 | 329.574 | 927.304 | 0 | 0 | 0
|  | 810 | 34.53856 | 6.954643 | -2.089635 | 0.04390173 | 4.966259 | 0.09779219 | 0.6721856 | 34.45663 | 25.68793 | -0.003824385 | 23.7931 | 23.98781 | -9.173861e-05 | -0.01037767 | 0.209287 | 23.675 | 0.004293247 | 0.02951011 | 0.02512129 | 24.39293 | 42.53904 | 75.400124 | 20.87119524 | 113.722023 | 0.02024031 | 0.12569789 | 0.996073 | 0.99564 | 98.3716 | 275.91 | 327.131 | 329.808 | 927.329 | 0 | 0 | 0
|  | 815 | 33.12026 | 6.823987 | -4.108319 | 0.04290498 | 4.853505 | 0.09896485 | 0.6653031 | 34.62577 | 24.8228 | -0.007607052 | 22.98687 | 23.17157 | -0.0001762674 | -0.01993975 | 0.209287 | 23.675 | 0.004246085 | 0.02854482 | 0.02418016 | 24.51618 | 42.48561 | 75.203525 | 20.87154199 | 106.168357 | 0.02064616 | 0.1257736 | 0.997124 | 0.996262 | 98.3704 | 275.906 | 327.061 | 329.689 | 927.174 | 0 | 0 | 0
|  | 820 | 32.30002 | 6.492897 | 9.741893 | 0.04397608 | 4.97467 | 0.08716429 | 0.6605861 | 34.78932 | 25.43922 | 0.01803941 | 23.55734 | 23.74858 | 0.0004284103 | 0.0484627 | 0.210358 | 23.79615 | 0.003833144 | 0.02904999 | 0.02365789 | 24.63578 | 42.426 | 74.968285 | 20.87553668 | 111.505059 | 0.01853908 | 0.12524669 | 0.99511 | 0.997153 | 98.3708 | 275.896 | 327.056 | 329.711 | 927.215 | 0 | 0 | 0
|  | 825 | 32.6879 | 7.273168 | 1.13081 | 0.03972973 | 4.494314 | 0.09482807 | 0.7710727 | 34.95179 | 25.89325 | 0.001859826 | 23.96796 | 24.15645 | 4.492678e-05 | 0.005082215 | 0.2115414 | 23.93002 | 0.003767494 | 0.03063451 | 0.02408747 | 24.75514 | 42.36581 | 74.768513 | 20.87551101 | 115.473425 | 0.01800371 | 0.12795618 | 0.99778 | 0.997991 | 98.3736 | 275.883 | 326.922 | 329.493 | 927.344 | 0 | 0 | 0
|  | 830 | 36.63196 | 7.029699 | -1.512221 | 0.04606548 | 5.211028 | 0.08398161 | 0.6709105 | 35.12509 | 25.99879 | -0.002871174 | 24.06535 | 24.26227 | -6.96612e-05 | -0.007880227 | 0.2116537 | 23.94272 | 0.003868654 | 0.03090581 | 0.02630062 | 24.88111 | 42.31939 | 74.558593 | 20.86814786 | 116.415256 | 0.01834497 | 0.12832685 | 0.998848 | 0.998522 | 98.3739 | 275.864 | 326.918 | 329.593 | 929.049 | 0 | 0 | 0
|  | 835 | 35.77567 | 6.247494 | -1.305737 | 0.0506214 | 5.726403 | 0.07914546 | 0.6058549 | 35.30611 | 26.11243 | -0.002711397 | 24.17675 | 24.37792 | -6.609823e-05 | -0.007477176 | 0.2116537 | 23.94272 | 0.004006454 | 0.03066922 | 0.02585753 | 25.01151 | 42.28277 | 74.309773 | 20.87008219 | 117.4653 | 0.01882369 | 0.12739013 | 0.999298 | 0.99899 | 98.3736 | 275.86 | 327.002 | 329.723 | 927.305 | 0 | 0 | 0
|  | 840 | 35.2729 | 6.566955 | -0.9966437 | 0.04748205 | 5.371273 | 0.08236354 | 0.6431792 | 35.48373 | 25.96346 | -0.00195348 | 24.03089 | 24.22481 | -4.732269e-05 | -0.005353245 | 0.2116537 | 23.94272 | 0.00391079 | 0.03053947 | 0.02552683 | 25.13997 | 42.24254 | 74.062294 | 20.87072084 | 116.090548 | 0.01853372 | 0.12750471 | 0.999684 | 0.999462 | 98.374 | 275.85 | 326.894 | 329.532 | 927.243 | 0 | 0 | 0
|  | 845 | 37.03802 | 7.391745 | 8.305121 | 0.04429483 | 5.010728 | 0.100666 | 0.6841271 | 35.66451 | 26.14941 | 0.01508471 | 24.19774 | 24.3872 | 0.0003678739 | 0.0416147 | 0.2125734 | 24.04676 | 0.004458984 | 0.03030329 | 0.02666275 | 25.27044 | 42.20652 | 73.835405 | 20.86742179 | 117.73377 | 0.0205907 | 0.12635988 | 0.997972 | 0.999685 | 98.3736 | 275.848 | 326.823 | 329.382 | 927.194 | 0 | 0 | 0
|  | 850 | 34.51024 | 6.440764 | 2.79236 | 0.04736558 | 5.358098 | 0.08515602 | 0.6389228 | 35.84338 | 25.12297 | 0.005641258 | 23.25231 | 23.44544 | 0.0001322618 | 0.01496174 | 0.2138237 | 24.1882 | 0.004033465 | 0.03026295 | 0.02511181 | 25.39988 | 42.16868 | 73.612572 | 20.86923884 | 108.692994 | 0.01955971 | 0.12937012 | 0.99911 | 0.999751 | 98.3746 | 275.838 | 326.885 | 329.6 | 927.276 | 0 | 0 | 0
|  | 855 | 35.41281 | 7.268794 | -1.942579 | 0.04306757 | 4.871897 | 0.09474843 | 0.7102165 | 36.01819 | 25.92333 | -0.003457345 | 23.99543 | 24.19838 | -8.366215e-05 | -0.009464045 | 0.2141543 | 24.2256 | 0.004080584 | 0.0305873 | 0.02567616 | 25.52685 | 42.12654 | 73.369687 | 20.87006167 | 115.740092 | 0.01923511 | 0.12774597 | 1.000013 | 0.99962 | 98.3735 | 275.847 | 326.917 | 329.682 | 927.237 | 0 | 0 | 0
|  | 860 | 33.97225 | 7.171432 | -1.315122 | 0.04187653 | 4.737164 | 0.08860459 | 0.7434985 | 36.19165 | 25.41303 | -0.002322869 | 23.51632 | 23.70894 | -5.507277e-05 | -0.006229951 | 0.2141543 | 24.2256 | 0.003710453 | 0.03113514 | 0.02482962 | 25.65311 | 42.08332 | 73.178485 | 20.87127659 | 111.196312 | 0.01805592 | 0.13072392 | 0.999786 | 0.999522 | 98.372 | 275.834 | 326.823 | 329.5 | 927.248 | 0 | 0 | 0
|  | 865 | 35.94776 | 7.305036 | 1.016723 | 0.04350125 | 4.920956 | 0.09250528 | 0.7111969 | 36.36645 | 25.5075 | 0.001857631 | 23.61125 | 23.80921 | 4.422872e-05 | 0.005003249 | 0.2142649 | 24.23811 | 0.004024095 | 0.03093795 | 0.02599166 | 25.78017 | 42.04214 | 72.946763 | 20.86748062 | 112.060172 | 0.01927146 | 0.12991657 | 0.998959 | 0.99917 | 98.3708 | 275.853 | 326.927 | 329.668 | 927.216 | 0 | 0 | 0
|  | 870 | 37.61318 | 7.154547 | 7.290821 | 0.04647402 | 5.257242 | 0.08778739 | 0.7025507 | 36.55035 | 27.13871 | 0.01337128 | 25.12581 | 25.34042 | 0.0003388338 | 0.03832961 | 0.2152226 | 24.34645 | 0.004079833 | 0.03265035 | 0.02719168 | 25.91313 | 42.0119 | 72.741772 | 20.869022 | 126.87432 | 0.01850331 | 0.1292713 | 0.997133 | 0.99865 | 98.3722 | 275.828 | 326.987 | 329.78 | 927.174 | 0 | 0 | 0
|  | 875 | 37.34987 | 7.077529 | -5.880986 | 0.04665087 | 5.277247 | 0.07340415 | 0.7014091 | 36.73776 | 26.09329 | -0.01126573 | 24.15179 | 24.35289 | -0.0002743531 | -0.03103542 | 0.2160697 | 24.44227 | 0.003424367 | 0.03272134 | 0.02679041 | 26.04808 | 41.98601 | 72.486058 | 20.86678045 | 117.258028 | 0.01652862 | 0.13262252 | 0.999217 | 0.997938 | 98.3766 | 275.834 | 326.904 | 329.626 | 927.218 | 0 | 0 | 0
|  | 880 | 36.68007 | 7.899502 | -2.346015 | 0.04104712 | 4.643339 | 0.0854749 | 0.7640981 | 36.92284 | 25.6413 | -0.004020977 | 23.73851 | 23.94869 | -9.629713e-05 | -0.01089334 | 0.2160697 | 24.44227 | 0.003508498 | 0.03136402 | 0.02625041 | 26.18068 | 41.95777 | 72.281286 | 20.86704851 | 113.255154 | 0.0171071 | 0.13059359 | 0.997707 | 0.997251 | 98.3759 | 275.847 | 326.974 | 329.869 | 927.205 | 0 | 0 | 0
|  | 885 | 37.04838 | 6.848877 | 3.109661 | 0.04781918 | 5.40941 | 0.07568926 | 0.6567316 | 37.10716 | 26.00247 | 0.006119677 | 24.08061 | 24.2989 | 0.0001487014 | 0.01682143 | 0.2164414 | 24.48432 | 0.003619398 | 0.03140437 | 0.02650322 | 26.31257 | 41.92899 | 72.061927 | 20.86745555 | 116.505535 | 0.01735159 | 0.1295776 | 0.99569 | 0.996383 | 98.3754 | 275.847 | 327.079 | 330.044 | 927.229 | 0 | 0 | 0
|  | 890 | 38.41446 | 7.273503 | -3.017599 | 0.0466878 | 5.281425 | 0.07849855 | 0.6843921 | 37.29581 | 26.2924 | -0.005731494 | 24.35313 | 24.58086 | -0.000140885 | -0.01593722 | 0.2168132 | 24.52638 | 0.003664924 | 0.03195276 | 0.02734587 | 26.44719 | 41.90541 | 71.811551 | 20.86557201 | 119.137786 | 0.01737192 | 0.13007377 | 0.996297 | 0.995648 | 98.3743 | 275.841 | 327.133 | 330.192 | 927.73 | 0 | 0 | 0
|  | 895 | 37.90616 | 7.586003 | -2.290813 | 0.0441722 | 4.996855 | 0.0810878 | 0.7535507 | 37.48662 | 26.253 | -0.004127481 | 24.30787 | 24.51623 | -0.0001011903 | -0.01144686 | 0.2168132 | 24.52638 | 0.003581826 | 0.03328599 | 0.02724061 | 26.58366 | 41.88449 | 71.597329 | 20.86579366 | 118.738181 | 0.01706625 | 0.1335359 | 0.995415 | 0.994948 | 98.3734 | 275.837 | 327.015 | 329.818 | 927.749 | 0 | 0 | 0
|  | 900 | 38.97931 | 7.541154 | -0.04289096 | 0.04569288 | 5.168878 | 0.09126471 | 0.7146556 | 37.67883 | 26.33696 | -7.961164e-05 | 24.39567 | 24.61715 | -1.959811e-06 | -0.0002216981 | 0.2168132 | 24.52638 | 0.004170148 | 0.03265467 | 0.02795732 | 26.72165 | 41.86537 | 71.36577 | 20.86362989 | 119.548171 | 0.01933112 | 0.13169238 | 0.994348 | 0.994339 | 98.3738 | 275.851 | 327.15 | 330.12 | 927.715 | 0 | 0 | 0
|  | 905 | 36.38587 | 7.772711 | -4.688865 | 0.0413821 | 4.681233 | 0.09225292 | 0.7611251 | 37.86724 | 25.24055 | -0.008226739 | 23.37808 | 23.5859 | -0.0001940351 | -0.02194967 | 0.2168132 | 24.52638 | 0.00381762 | 0.03149696 | 0.02622905 | 26.85712 | 41.84226 | 71.146011 | 20.86565388 | 109.792352 | 0.01859812 | 0.13221828 | 0.994784 | 0.993854 | 98.3774 | 275.84 | 327.122 | 330.03 | 927.721 | 0 | 0 | 0
|  | 910 | 36.97769 | 7.271324 | 0.7913092 | 0.04495505 | 5.085413 | 0.07684797 | 0.7357225 | 38.05065 | 25.43197 | 0.001496427 | 23.55739 | 23.77219 | 3.557334e-05 | 0.004024134 | 0.2169021 | 24.53644 | 0.003454704 | 0.03307444 | 0.02664765 | 26.98931 | 41.8139 | 70.94258 | 20.864872 | 111.473468 | 0.01700484 | 0.13568224 | 0.993264 | 0.993433 | 98.3771 | 275.855 | 327.15 | 330.133 | 929.085 | 0 | 0 | 0
|  | 915 | 39.23867 | 6.948974 | -1.117221 | 0.0499167 | 5.646686 | 0.06812793 | 0.6501965 | 38.24119 | 26.00115 | -0.002293523 | 24.08462 | 24.31542 | -5.576797e-05 | -0.006308594 | 0.216991 | 24.5465 | 0.003400721 | 0.03245567 | 0.02776042 | 27.12533 | 41.79365 | 70.694735 | 20.86307442 | 116.519016 | 0.01648267 | 0.13224252 | 0.993399 | 0.99314 | 98.3766 | 275.843 | 327.15 | 330.285 | 927.247 | 0 | 0 | 0
|  | 920 | 37.56808 | 6.999609 | -3.372885 | 0.04744577 | 5.367168 | 0.07193163 | 0.6852876 | 38.43321 | 25.67582 | -0.006662335 | 23.78981 | 24.01998 | -0.0001600291 | -0.01810284 | 0.216991 | 24.5465 | 0.003412851 | 0.032514 | 0.0268677 | 27.2619 | 41.77523 | 70.452865 | 20.86499701 | 113.652733 | 0.01670288 | 0.13343288 | 0.994497 | 0.993744 | 98.3743 | 275.825 | 327.24 | 330.406 | 927.287 | 0 | 0 | 0
|  | 925 | 36.42659 | 7.492837 | -2.233724 | 0.04297585 | 4.861521 | 0.100344 | 0.7709181 | 38.6182 | 25.71947 | -0.003992971 | 23.82254 | 24.0413 | -9.599619e-05 | -0.0108593 | 0.216991 | 24.5465 | 0.004312369 | 0.03313086 | 0.02669956 | 27.39582 | 41.7494 | 70.223293 | 20.86574949 | 114.002556 | 0.02029599 | 0.13486986 | 0.99589 | 0.995438 | 98.3728 | 275.82 | 327.134 | 330.138 | 927.15 | 0 | 0 | 0
|  | 930 | 37.39075 | 7.619165 | -1.783334 | 0.04338195 | 4.90746 | 0.08908269 | 0.7338885 | 38.80274 | 25.34108 | -0.003265244 | 23.47657 | 23.69333 | -7.736449e-05 | -0.00875164 | 0.216991 | 24.5465 | 0.003864581 | 0.03183751 | 0.02684341 | 27.52967 | 41.72338 | 70.01779 | 20.86383262 | 110.694033 | 0.0187277 | 0.13277692 | 0.996867 | 0.996497 | 98.3737 | 275.823 | 327.197 | 330.218 | 927.063 | 0 | 0 | 0
|  | 935 | 36.48928 | 8.153548 | -2.321674 | 0.03956133 | 4.475264 | 0.08685139 | 0.8344895 | 38.98744 | 25.93089 | -0.003790745 | 24.01734 | 24.22967 | -9.18485e-05 | -0.0103901 | 0.216991 | 24.5465 | 0.003435957 | 0.03301352 | 0.02637258 | 27.66271 | 41.6978 | 69.792686 | 20.86765691 | 115.879537 | 0.01665982 | 0.13388088 | 0.997948 | 0.997518 | 98.3757 | 275.811 | 327.12 | 330.012 | 927.291 | 0 | 0 | 0
|  | 940 | 38.88391 | 7.57705 | -1.057915 | 0.04536512 | 5.131801 | 0.07567539 | 0.7629054 | 39.17587 | 25.91444 | -0.001982084 | 24.00093 | 24.21312 | -4.799245e-05 | -0.005429011 | 0.216991 | 24.5465 | 0.003433023 | 0.03460929 | 0.02790769 | 27.79841 | 41.67646 | 69.610926 | 20.86223669 | 115.726914 | 0.01665681 | 0.13798658 | 0.998573 | 0.998348 | 98.376 | 275.811 | 327.104 | 329.996 | 927.11 | 0 | 0 | 0
|  | 945 | 41.07908 | 7.381651 | -3.555456 | 0.04919483 | 5.565026 | 0.07355146 | 0.7048202 | 39.37578 | 26.20937 | -0.007137272 | 24.27919 | 24.50657 | -0.0001749101 | -0.01978621 | 0.216991 | 24.5465 | 0.003618352 | 0.03467351 | 0.02918002 | 27.94113 | 41.66749 | 69.342061 | 20.85893958 | 118.400977 | 0.01723384 | 0.13715882 | 0.999851 | 0.99904 | 98.3763 | 275.803 | 327.173 | 330.237 | 927.185 | 0 | 0 | 0
|  | 950 | 40.39687 | 9.093755 | -0.3377606 | 0.03926962 | 4.442264 | 0.09128452 | 0.8318745 | 39.57947 | 25.5802 | -0.0005542803 | 23.70454 | 23.92965 | -1.326373e-05 | -0.001500422 | 0.216991 | 24.5465 | 0.003584708 | 0.03266739 | 0.02848646 | 28.0853 | 41.6626 | 69.134697 | 20.8589151 | 112.823584 | 0.01744896 | 0.13413907 | 0.999759 | 0.999696 | 98.3767 | 275.812 | 327.286 | 330.394 | 927.211 | 0 | 0 | 0
|  | 955 | 39.85856 | 8.247901 | -3.913624 | 0.04271992 | 4.83257 | 0.07838857 | 0.7776515 | 39.78011 | 25.84296 | -0.006918547 | 23.94489 | 24.16543 | -0.0001671897 | -0.01891286 | 0.216991 | 24.5465 | 0.003348753 | 0.03322121 | 0.02818954 | 28.22699 | 41.65456 | 68.934544 | 20.8609799 | 115.138246 | 0.01635752 | 0.13469486 | 1.000924 | 1.000137 | 98.3772 | 275.809 | 327.243 | 330.257 | 927.273 | 0 | 0 | 0
|  | 960 | 40.26815 | 7.796641 | 4.302595 | 0.0456569 | 5.164808 | 0.07728563 | 0.7185406 | 39.98043 | 26.13866 | 0.008037158 | 24.21917 | 24.44186 | 0.0001964431 | 0.02222207 | 0.2174821 | 24.60205 | 0.003528622 | 0.03280634 | 0.02842197 | 28.36852 | 41.64628 | 68.706967 | 20.86129199 | 117.789643 | 0.01691749 | 0.13269326 | 0.999806 | 1.00072 | 98.3777 | 275.796 | 327.247 | 330.256 | 927.359 | 0 | 0 | 0
|  | 965 | 38.87965 | 7.83159 | -0.5311802 | 0.04388587 | 4.964465 | 0.08107277 | 0.739079 | 40.17829 | 25.55562 | -0.0009751883 | 23.68162 | 23.90441 | -2.33113e-05 | -0.002637025 | 0.2179732 | 24.65761 | 0.003557949 | 0.03243512 | 0.02762036 | 28.50862 | 41.63554 | 68.483416 | 20.86188573 | 112.606224 | 0.01735462 | 0.13362175 | 1.001219 | 1.001108 | 98.3756 | 275.807 | 327.284 | 330.363 | 927.342 | 0 | 0 | 0
|  | 970 | 39.48697 | 7.793346 | -2.846055 | 0.04479012 | 5.066755 | 0.08291941 | 0.7232275 | 40.37421 | 25.44788 | -0.005355492 | 23.58207 | 23.80269 | -0.0001274751 | -0.01442026 | 0.2179732 | 24.65761 | 0.00371397 | 0.03239345 | 0.02800255 | 28.64768 | 41.6229 | 68.265087 | 20.86011214 | 111.660068 | 0.01804954 | 0.13386762 | 1.002151 | 1.001541 | 98.3773 | 275.81 | 327.288 | 330.35 | 927.245 | 0 | 0 | 0
|  | 975 | 39.93601 | 7.308158 | -1.598689 | 0.04830688 | 5.46458 | 0.06977672 | 0.7089684 | 40.57277 | 25.99637 | -0.003177375 | 24.08755 | 24.30549 | -7.722766e-05 | -0.008736161 | 0.2179732 | 24.65761 | 0.003370696 | 0.03424806 | 0.02839772 | 28.78868 | 41.6131 | 68.032656 | 20.8608377 | 116.511742 | 0.01636573 | 0.13679512 | 1.00228 | 1.001918 | 98.3771 | 275.798 | 327.25 | 330.211 | 927.223 | 0 | 0 | 0
|  | 980 | 39.44802 | 7.44833 | -0.2840989 | 0.04681862 | 5.296224 | 0.0807321 | 0.6914645 | 40.77123 | 25.31966 | -0.0005616421 | 23.46404 | 23.68255 | -1.330112e-05 | -0.001504651 | 0.2179732 | 24.65761 | 0.003779765 | 0.03237341 | 0.02800299 | 28.92968 | 41.60329 | 67.788294 | 20.85960623 | 110.541438 | 0.01839466 | 0.13423976 | 1.002316 | 1.002252 | 98.3773 | 275.812 | 327.299 | 330.347 | 927.261 | 0 | 0 | 0
|  | 985 | 39.96738 | 8.210179 | 1.130956 | 0.04303337 | 4.868028 | 0.08241441 | 0.815085 | 40.96977 | 25.5695 | 0.002035723 | 23.69535 | 23.9074 | 4.866886e-05 | 0.005505527 | 0.2180949 | 24.67137 | 0.003546569 | 0.03507585 | 0.02860506 | 29.0712 | 41.59367 | 67.567485 | 20.85845307 | 112.732678 | 0.01730079 | 0.1403731 | 1.002281 | 1.002513 | 98.3765 | 275.806 | 327.296 | 330.225 | 927.162 | 0 | 0 | 0
|  | 990 | 41.92033 | 8.504827 | 0.4869226 | 0.0435724 | 4.929005 | 0.07229326 | 0.7970128 | 41.17449 | 25.60168 | 0.0008859406 | 23.72489 | 23.94786 | 2.121639e-05 | 0.002400044 | 0.2182696 | 24.69114 | 0.003149991 | 0.03472776 | 0.02945184 | 29.21635 | 41.59039 | 67.352836 | 20.85558664 | 113.015296 | 0.01568101 | 0.13936481 | 1.002687 | 1.002788 | 98.3756 | 275.822 | 327.292 | 330.368 | 927.374 | 0 | 0 | 0
|  | 995 | 42.38744 | 8.443724 | -0.8334205 | 0.04437675 | 5.019994 | 0.07280302 | 0.8049244 | 41.38526 | 26.06044 | -0.001517079 | 24.15415 | 24.37876 | -3.69845e-05 | -0.004183766 | 0.2183227 | 24.69714 | 0.003230761 | 0.03571993 | 0.02989181 | 29.36471 | 41.59322 | 67.130994 | 20.85589151 | 117.12189 | 0.01577753 | 0.14029887 | 1.003104 | 1.002931 | 98.3779 | 275.82 | 327.348 | 330.392 | 927.089 | 0 | 0 | 0
|  | 1000 | 41.253 | 8.510051 | -5.075534 | 0.04285245 | 4.847562 | 0.07030895 | 0.8202983 | 41.59436 | 25.87403 | -0.008983385 | 23.98474 | 24.21126 | -0.000217499 | -0.02460396 | 0.2183227 | 24.69714 | 0.003012911 | 0.03515179 | 0.0291045 | 29.5122 | 41.59436 | 66.91071 | 20.85789771 | 115.468488 | 0.01499927 | 0.13950371 | 1.004098 | 1.003073 | 98.3789 | 275.815 | 327.394 | 330.486 | 927.141 | 0 | 0 | 0
|  | 1005 | 40.51691 | 7.164414 | -2.215013 | 0.04999285 | 5.6553 | 0.05179615 | 0.7179791 | 41.79878 | 25.97263 | -0.004557804 | 24.07416 | 24.29566 | -0.0001107348 | -0.01252657 | 0.2183227 | 24.69714 | 0.002589437 | 0.03589382 | 0.02865362 | 29.65659 | 41.59083 | 66.693082 | 20.85985555 | 116.340671 | 0.01326761 | 0.14104446 | 1.003762 | 1.003242 | 98.3797 | 275.827 | 327.367 | 330.379 | 927.231 | 0 | 0 | 0
|  | 1010 | 41.37529 | 7.573185 | -5.14509 | 0.0482964 | 5.463394 | 0.05550331 | 0.7579607 | 42.00351 | 25.6116 | -0.01037331 | 23.73843 | 23.95467 | -0.0002484893 | -0.02810965 | 0.2183227 | 24.69714 | 0.00268061 | 0.03660677 | 0.02925784 | 29.80137 | 41.58764 | 66.420687 | 20.85631257 | 113.123587 | 0.01378103 | 0.14415849 | 1.004525 | 1.003341 | 98.3795 | 275.82 | 327.352 | 330.334 | 927.234 | 0 | 0 | 0
|  | 1015 | 44.98034 | 8.483413 | -1.55901 | 0.04687102 | 5.302151 | 0.06971198 | 0.8362985 | 42.2194 | 25.68451 | -0.003041362 | 23.80193 | 24.02621 | -7.307239e-05 | -0.008266108 | 0.2183227 | 24.69714 | 0.003267471 | 0.03919816 | 0.03183203 | 29.9541 | 41.59547 | 66.210381 | 20.84753451 | 113.749072 | 0.01611295 | 0.15053131 | 1.003707 | 1.00336 | 98.3794 | 275.811 | 327.296 | 330.38 | 927.539 | 0 | 0 | 0
|  | 1020 | 47.03874 | 8.223187 | -6.439275 | 0.05056707 | 5.720256 | 0.07039466 | 0.755914 | 42.44945 | 25.58973 | -0.01358768 | 23.72903 | 23.964 | -0.0003256153 | -0.03683431 | 0.2183227 | 24.69714 | 0.003559652 | 0.03822435 | 0.03291107 | 30.11595 | 41.61711 | 65.946886 | 20.84330239 | 112.982265 | 0.01734231 | 0.14839888 | 1.004783 | 1.003232 | 98.3771 | 275.821 | 327.502 | 330.745 | 927.22 | 0 | 0 | 0
|  | 1025 | 46.53503 | 9.23654 | -0.08118251 | 0.0445372 | 5.038145 | 0.07160226 | 0.8787413 | 42.68338 | 25.88211 | -0.0001490651 | 24.00967 | 24.25546 | -3.615642e-06 | -0.0004090092 | 0.2183227 | 24.69714 | 0.003188964 | 0.03913668 | 0.03263437 | 30.27982 | 41.64233 | 65.714935 | 20.84558505 | 115.62464 | 0.01569887 | 0.14960817 | 1.003107 | 1.00309 | 98.3766 | 275.82 | 327.632 | 330.986 | 927.151 | 0 | 0 | 0
|  | 1030 | 44.63659 | 8.196875 | -6.253902 | 0.04813877 | 5.445562 | 0.05509957 | 0.7873626 | 42.91131 | 25.28365 | -0.01269651 | 23.46117 | 23.71165 | -0.0003010551 | -0.03405601 | 0.2183227 | 24.69714 | 0.002652425 | 0.03790267 | 0.03120289 | 30.43941 | 41.66147 | 65.491143 | 20.84800825 | 110.37071 | 0.01380614 | 0.14875163 | 1.004542 | 1.003093 | 98.3775 | 275.8 | 327.725 | 331.224 | 927.199 | 0 | 0 | 0
|  | 1035 | 44.5469 | 8.140291 | -4.443325 | 0.04837598 | 5.472396 | 0.05580577 | 0.8005164 | 43.13427 | 25.45161 | -0.009000429 | 23.62711 | 23.88222 | -0.0002149502 | -0.02431563 | 0.2183227 | 24.69714 | 0.002699659 | 0.03872577 | 0.0312998 | 30.59567 | 41.67562 | 65.236669 | 20.84840078 | 111.889788 | 0.01392645 | 0.15022886 | 1.004153 | 1.003126 | 98.3787 | 275.805 | 327.865 | 331.405 | 927.206 | 0 | 0 | 0
|  | 1040 | 44.77472 | 8.382711 | -2.10996 | 0.04721725 | 5.341318 | 0.0567493 | 0.8548879 | 43.35758 | 26.15838 | -0.004058669 | 24.28574 | 24.54659 | -9.96265e-05 | -0.01126997 | 0.2183227 | 24.69714 | 0.002679546 | 0.04036546 | 0.03167167 | 30.7531 | 41.68998 | 65.009084 | 20.85012156 | 118.202506 | 0.0135506 | 0.15164857 | 1.003617 | 1.003154 | 98.3811 | 275.798 | 327.899 | 331.421 | 927.16 | 0 | 0 | 0
|  | 1045 | 45.22211 | 8.136216 | -3.121935 | 0.04913383 | 5.558126 | 0.04951047 | 0.8456072 | 43.58257 | 26.10747 | -0.006257866 | 24.24313 | 24.51198 | -0.0001533927 | -0.01735211 | 0.2183227 | 24.69714 | 0.002432639 | 0.04154792 | 0.03199526 | 30.91226 | 41.70581 | 64.761022 | 20.84878598 | 117.76546 | 0.01259334 | 0.15482731 | 1.003915 | 1.003201 | 98.3818 | 275.779 | 327.962 | 331.599 | 927.175 | 0 | 0 | 0
|  | 1050 | 47.64717 | 8.426944 | -5.097958 | 0.04998265 | 5.654146 | 0.04188952 | 0.8162754 | 43.81474 | 25.33887 | -0.01070808 | 23.53701 | 23.79601 | -0.0002548095 | -0.0288246 | 0.2183227 | 24.69714 | 0.002093749 | 0.04079961 | 0.03305095 | 31.07488 | 41.72832 | 64.519002 | 20.84165021 | 110.969341 | 0.01150265 | 0.15606062 | 1.004372 | 1.00315 | 98.3822 | 275.785 | 328.068 | 331.678 | 927.124 | 0 | 0 | 0
|  | 1055 | 50.44572 | 9.171988 | 0.5604192 | 0.0486198 | 5.499977 | 0.04343709 | 0.8833116 | 44.05997 | 26.24508 | 0.001104967 | 24.38889 | 24.65908 | 2.724747e-05 | 0.003082293 | 0.2183908 | 24.70484 | 0.002111902 | 0.04294643 | 0.03490684 | 31.24477 | 41.76301 | 64.264043 | 20.83932622 | 119.098012 | 0.01127915 | 0.15778499 | 1.002916 | 1.003042 | 98.3812 | 275.782 | 328.204 | 331.84 | 928.677 | 0 | 0 | 0
|  | 1060 | 49.18407 | 9.73037 | -6.425637 | 0.04468352 | 5.054696 | 0.05449863 | 0.9193294 | 44.30905 | 25.26011 | -0.01208682 | 23.48438 | 23.7548 | -0.00028712 | -0.03247964 | 0.2184589 | 24.71255 | 0.00243519 | 0.04107887 | 0.03405801 | 31.41718 | 41.80099 | 64.032211 | 20.83767354 | 110.377075 | 0.01292699 | 0.15711857 | 1.004202 | 1.002823 | 98.379 | 275.758 | 328.355 | 332.136 | 927.577 | 0 | 0 | 0
|  | 1065 | 49.68179 | 6.008216 | -2.26638 | 0.07309775 | 8.268976 | 0.02855188 | 0.6029209 | 44.55621 | 26.19187 | -0.006725693 | 24.35368 | 24.632 | -0.0001656673 | -0.01874064 | 0.2184589 | 24.71255 | 0.002087078 | 0.04407216 | 0.0346543 | 31.58897 | 41.83682 | 63.783882 | 20.83995435 | 118.684949 | 0.01119805 | 0.16083232 | 1.003448 | 1.002681 | 98.3781 | 275.774 | 328.396 | 332.149 | 927.462 | 0 | 0 | 0
|  | 1070 | 49.41203 | 8.319857 | -4.686975 | 0.05250118 | 5.939048 | 0.03407683 | 0.826193 | 44.80395 | 25.23631 | -0.01036469 | 23.46847 | 23.74135 | -0.0002460717 | -0.02783617 | 0.2184589 | 24.71255 | 0.001789074 | 0.04337611 | 0.03427524 | 31.76129 | 41.87285 | 63.358725 | 20.83677931 | 110.198321 | 0.010289 | 0.1632102 | 1.003662 | 1.00248 | 98.3786 | 275.772 | 328.442 | 332.261 | 927.706 | 0 | 0 | 0
|  | 1075 | 51.83828 | 15.50773 | -3.99823 | 0.0295498 | 3.342738 | 0.07091207 | 1.542046 | 45.05707 | 26.06484 | -0.004816955 | 24.24583 | 24.5273 | -0.0001181469 | -0.01336503 | 0.2184589 | 24.71255 | 0.002095438 | 0.04556714 | 0.03604922 | 31.9371 | 41.91356 | 63.26202 | 20.83452668 | 117.586251 | 0.01127137 | 0.16514664 | 1.002742 | 1.002193 | 98.3789 | 275.777 | 328.535 | 332.349 | 927.087 | 0 | 0 | 0
|  | 1080 | 50.38492 | 8.259542 | -3.287896 | 0.05392583 | 6.100207 | 0.03798736 | 0.8339417 | 45.31263 | 25.36857 | -0.007423881 | 23.60691 | 23.88273 | -0.0001773025 | -0.02005685 | 0.2184589 | 24.71255 | 0.0020485 | 0.044971 | 0.03514695 | 32.11509 | 41.95614 | 63.007386 | 20.83431002 | 111.429319 | 0.01130821 | 0.1667579 | 1.002751 | 1.001905 | 98.3786 | 275.786 | 328.657 | 332.497 | 927.07 | 0 | 0 | 0
|  | 1085 | 51.76641 | 8.375318 | -3.048198 | 0.05463853 | 6.18083 | 0.0376928 | 0.8598849 | 45.56801 | 25.6838 | -0.006881675 | 23.91058 | 24.20183 | -0.0001665491 | -0.0188404 | 0.2184589 | 24.71255 | 0.002059479 | 0.04698285 | 0.03620699 | 32.29348 | 41.99816 | 62.746158 | 20.83211344 | 114.265168 | 0.01124993 | 0.17048104 | 1.002449 | 1.001665 | 98.3815 | 275.798 | 328.799 | 332.804 | 927.126 | 0 | 0 | 0
|  | 1090 | 53.20215 | 9.016043 | -1.000553 | 0.05216335 | 5.900831 | 0.04011789 | 0.9183886 | 45.83043 | 25.61373 | -0.002160498 | 23.86079 | 24.15748 | -5.219218e-05 | -0.005904093 | 0.2184589 | 24.71255 | 0.002092684 | 0.04790623 | 0.03713586 | 32.47683 | 42.04627 | 62.467379 | 20.82848196 | 113.716155 | 0.01140666 | 0.17318285 | 1.001625 | 1.001379 | 98.3809 | 275.776 | 329.012 | 333.103 | 927.259 | 0 | 0 | 0
|  | 1095 | 55.0514 | 9.157789 | -2.372037 | 0.05314103 | 6.011429 | 0.0353963 | 0.9251459 | 46.10106 | 25.81428 | -0.005173 | 24.06048 | 24.36739 | -0.0001260525 | -0.01425933 | 0.2184589 | 24.71255 | 0.001880996 | 0.04916321 | 0.03824546 | 32.66529 | 42.10143 | 62.220276 | 20.82561085 | 115.565646 | 0.01049308 | 0.17543113 | 1.001777 | 1.001188 | 98.3806 | 275.785 | 329.188 | 333.387 | 927.645 | 0 | 0 | 0
|  | 1100 | 55.75191 | 8.287986 | -4.537522 | 0.05946522 | 6.726834 | 0.03307705 | 0.8495359 | 46.37807 | 25.87381 | -0.01104778 | 24.11984 | 24.42343 | -0.0002698247 | -0.03052316 | 0.2184589 | 24.71255 | 0.001966934 | 0.05051783 | 0.0388643 | 32.85806 | 42.16188 | 61.930131 | 20.82375449 | 116.11794 | 0.01081919 | 0.17858828 | 1.002187 | 1.000929 | 98.3804 | 275.784 | 329.241 | 333.385 | 927.281 | 0 | 0 | 0
|  | 1105 | 56.29135 | 8.830694 | -0.1862086 | 0.05635067 | 6.37451 | 0.03043132 | 0.8829329 | 46.65818 | 25.2672 | -0.0004395385 | 23.56996 | 23.87272 | -1.049298e-05 | -0.001186989 | 0.2184589 | 24.71255 | 0.001714825 | 0.04975386 | 0.03893457 | 33.05256 | 42.2246 | 61.636636 | 20.82023876 | 110.810398 | 0.00997618 | 0.17968323 | 1.000586 | 1.000536 | 98.3792 | 275.796 | 329.459 | 333.691 | 927.336 | 0 | 0 | 0
|  | 1110 | 55.38348 | 9.07471 | -5.733775 | 0.05395103 | 6.103058 | 0.03009455 | 0.9478478 | 46.93737 | 25.15509 | -0.01301472 | 23.47242 | 23.76872 | -0.0003093431 | -0.03499356 | 0.2184589 | 24.71255 | 0.001623632 | 0.05113737 | 0.03861628 | 33.24643 | 42.28592 | 61.366172 | 20.8207624 | 109.862187 | 0.0096326 | 0.18388034 | 1.001641 | 1.00016 | 98.3799 | 275.781 | 329.558 | 333.718 | 927.318 | 0 | 0 | 0
|  | 1115 | 59.30205 | 9.141275 | -2.28748 | 0.0573476 | 6.487285 | 0.0321292 | 0.9270199 | 47.22408 | 25.70661 | -0.005399039 | 23.99623 | 24.2972 | -0.0001311815 | -0.01483954 | 0.2184589 | 24.71255 | 0.001842533 | 0.05316237 | 0.041135 | 33.44581 | 42.35344 | 61.089644 | 20.81487504 | 114.776316 | 0.01036992 | 0.18619416 | 1.000589 | 0.999975 | 98.3799 | 275.8 | 329.684 | 333.819 | 927.33 | 0 | 0 | 0
|  | 1120 | 61.70677 | 8.796327 | -2.811155 | 0.06201313 | 7.01506 | 0.03061692 | 0.8736844 | 47.5266 | 25.84125 | -0.00713376 | 24.13135 | 24.43711 | -0.0001743285 | -0.01972042 | 0.2184589 | 24.71255 | 0.001898651 | 0.05417991 | 0.04261374 | 33.65519 | 42.43447 | 60.791257 | 20.81045016 | 116.027165 | 0.01055586 | 0.18807643 | 1.000343 | 0.999532 | 98.3821 | 275.8 | 329.813 | 333.992 | 927.392 | 0 | 0 | 0
|  | 1125 | 63.86408 | 9.533922 | -5.607899 | 0.05921577 | 6.698616 | 0.02853211 | 0.9234871 | 47.84053 | 25.55818 | -0.01372833 | 23.87808 | 24.18911 | -0.000332076 | -0.03756516 | 0.2184589 | 24.71255 | 0.001689551 | 0.05468499 | 0.04377242 | 33.87115 | 42.52492 | 60.478172 | 20.80469358 | 113.55175 | 0.00979403 | 0.19090522 | 1.000909 | 0.999348 | 98.3805 | 275.784 | 329.966 | 334.264 | 927.428 | 0 | 0 | 0
|  | 1130 | 61.4929 | 9.057868 | -5.36228 | 0.06001382 | 6.788893 | 0.02565252 | 0.9109527 | 48.15392 | 24.69714 | -0.01376359 | 23.08063 | 23.38132 | -0.0003218109 | -0.03640394 | 0.2184589 | 24.71255 | 0.001539505 | 0.05466975 | 0.0424192 | 34.08663 | 42.61409 | 60.195184 | 20.80424846 | 106.061735 | 0.00940413 | 0.19577382 | 1.000905 | 0.99934 | 98.3817 | 275.778 | 330.066 | 334.366 | 927.498 | 0 | 0 | 0
|  | 1135 | 64.49142 | 8.881432 | -0.6833975 | 0.06419057 | 7.261376 | 0.0246962 | 0.8883692 | 48.46888 | 25.17374 | -0.001839399 | 23.53395 | 23.84892 | -4.386767e-05 | -0.004962407 | 0.2184589 | 24.71255 | 0.001585263 | 0.05702492 | 0.04442163 | 34.30373 | 42.70386 | 59.874006 | 20.79999194 | 110.231807 | 0.00947005 | 0.19917279 | 0.999508 | 0.999299 | 98.3812 | 275.781 | 330.177 | 334.596 | 929.367 | 0 | 0 | 0
|  | 1140 | 64.97952 | 8.973854 | 1.082304 | 0.06401028 | 7.240982 | 0.02374507 | 0.9070722 | 48.79256 | 25.2192 | 0.002896264 | 23.59387 | 23.91998 | 6.927857e-05 | 0.007836942 | 0.2186321 | 24.73214 | 0.001519929 | 0.05806195 | 0.04481768 | 34.52683 | 42.80049 | 59.558758 | 20.79885841 | 110.71208 | 0.00919043 | 0.20161019 | 0.99898 | 0.999309 | 98.3801 | 275.78 | 330.421 | 334.988 | 927.48 | 0 | 0 | 0
|  | 1145 | 67.44639 | 9.703429 | -2.658761 | 0.06144488 | 6.950779 | 0.02354717 | 0.9569441 | 49.12363 | 25.46615 | -0.006755768 | 23.84553 | 24.18189 | -0.0001633673 | -0.01848046 | 0.2188053 | 24.75173 | 0.001446853 | 0.05879932 | 0.04623821 | 34.75447 | 42.90273 | 59.238198 | 20.79536926 | 112.988595 | 0.00883328 | 0.20204649 | 1.000285 | 0.999517 | 98.3809 | 275.766 | 330.707 | 335.372 | 927.405 | 0 | 0 | 0
|  | 1150 | 68.52795 | 11.51143 | -2.777349 | 0.05262482 | 5.953034 | 0.02733125 | 1.10814 | 49.46356 | 25.43013 | -0.006050535 | 23.82102 | 24.15612 | -0.0001461575 | -0.01653365 | 0.2188053 | 24.75173 | 0.001438302 | 0.05831565 | 0.04674661 | 34.98693 | 43.01179 | 58.949337 | 20.793327 | 112.71286 | 0.00880683 | 0.20100999 | 1.000494 | 0.999806 | 98.3807 | 275.755 | 330.835 | 335.489 | 927.432 | 0 | 0 | 0
|  | 1155 | 68.32993 | 9.080119 | -3.771081 | 0.06652298 | 7.525224 | 0.01782167 | 0.9235555 | 49.80571 | 25.88566 | -0.01019711 | 24.2596 | 24.60143 | -0.0002508635 | -0.02837823 | 0.2188053 | 24.75173 | 0.001185551 | 0.06143767 | 0.04701757 | 35.22134 | 43.12182 | 58.685331 | 20.79530752 | 116.84424 | 0.00769427 | 0.20629151 | 1.001159 | 0.999999 | 98.3813 | 275.732 | 330.997 | 335.661 | 927.373 | 0 | 0 | 0
|  | 1160 | 72.24728 | 8.816415 | -3.00903 | 0.07244055 | 8.194632 | 0.01862124 | 0.8686545 | 50.15715 | 25.84837 | -0.008869396 | 24.23402 | 24.57617 | -0.0002179758 | -0.02465789 | 0.2188053 | 24.75173 | 0.001348933 | 0.06292581 | 0.0494273 | 35.46245 | 43.23892 | 58.293311 | 20.78663221 | 116.552921 | 0.00835469 | 0.21030568 | 1.001121 | 1.000112 | 98.3813 | 275.759 | 331.125 | 335.8 | 927.604 | 0 | 0 | 0
|  | 1165 | 73.05651 | 10.56534 | 0.3876553 | 0.06112627 | 6.914736 | 0.02614805 | 0.9757148 | 50.52041 | 25.27481 | 0.0009849689 | 23.71281 | 24.05753 | 2.369592e-05 | 0.002680534 | 0.2188645 | 24.75843 | 0.001598333 | 0.0596418 | 0.04946057 | 35.70967 | 43.36516 | 57.981369 | 20.78258536 | 111.515578 | 0.00949748 | 0.20539043 | 1.000096 | 1.000208 | 98.3827 | 275.745 | 331.356 | 336.173 | 927.347 | 0 | 0 | 0
|  | 1170 | 71.90717 | 9.491205 | -3.295766 | 0.06697352 | 7.57619 | 0.02037526 | 0.9192819 | 50.88282 | 25.65875 | -0.009043277 | 24.07506 | 24.40808 | -0.0002207291 | -0.02496935 | 0.2189238 | 24.76513 | 0.001364603 | 0.06156754 | 0.04904174 | 35.95593 | 43.48959 | 57.664074 | 20.7867132 | 114.938971 | 0.00845772 | 0.20800592 | 1.001344 | 1.000315 | 98.382 | 275.771 | 331.384 | 335.968 | 927.34 | 0 | 0 | 0
|  | 1175 | 74.46207 | 10.03956 | -2.087237 | 0.0655651 | 7.416867 | 0.01969439 | 0.9898592 | 51.24874 | 25.98154 | -0.005537483 | 24.38021 | 24.71338 | -0.0001368499 | -0.01548076 | 0.2189238 | 24.76513 | 0.001291264 | 0.06490022 | 0.05090397 | 36.20579 | 43.61595 | 57.319011 | 20.78237497 | 117.86009 | 0.00809752 | 0.21448563 | 1.001003 | 1.000373 | 98.379 | 275.782 | 331.415 | 335.944 | 927.291 | 0 | 0 | 0
|  | 1180 | 72.90602 | 10.63286 | -2.147976 | 0.06061298 | 6.856672 | 0.0191493 | 1.021134 | 51.61716 | 25.16513 | -0.005432474 | 23.63022 | 23.9661 | -0.0001301952 | -0.01472797 | 0.2189238 | 24.76513 | 0.001160696 | 0.06189399 | 0.04954693 | 36.45692 | 43.74336 | 57.012858 | 20.78150278 | 110.644922 | 0.00772774 | 0.21195705 | 1.000911 | 1.000293 | 98.3797 | 275.781 | 331.641 | 336.355 | 927.251 | 0 | 0 | 0
|  | 1185 | 72.59455 | 10.33884 | -2.177466 | 0.06207037 | 7.021535 | 0.0195113 | 1.022013 | 51.98091 | 25.50415 | -0.005564127 | 23.95325 | 24.29063 | -0.0001351561 | -0.01528916 | 0.2189238 | 24.76513 | 0.001211073 | 0.06343673 | 0.04963506 | 36.70488 | 43.86575 | 56.705547 | 20.78355887 | 113.668429 | 0.00786859 | 0.21378634 | 1.000955 | 1.000322 | 98.3804 | 275.786 | 331.706 | 336.378 | 927.21 | 0 | 0 | 0
|  | 1190 | 73.60827 | 10.61126 | -4.112646 | 0.06132138 | 6.936808 | 0.02063071 | 0.9843348 | 52.34642 | 25.73717 | -0.01028203 | 24.18194 | 24.52757 | -0.0002521931 | -0.02852864 | 0.2189238 | 24.76513 | 0.001265104 | 0.06036077 | 0.04974155 | 36.95332 | 43.98859 | 56.393141 | 20.78477923 | 115.802096 | 0.00804121 | 0.20443903 | 1.001455 | 1.000285 | 98.3833 | 275.801 | 331.841 | 336.584 | 927.29 | 0 | 0 | 0
|  | 1195 | 70.39224 | 9.370829 | -2.849875 | 0.06640473 | 7.511848 | 0.01604108 | 0.9919286 | 52.70642 | 26.17709 | -0.007594383 | 24.59105 | 24.91909 | -0.0001892452 | -0.02140782 | 0.2189238 | 24.76513 | 0.001065204 | 0.06586875 | 0.04876069 | 37.19957 | 44.10579 | 56.085497 | 20.79111058 | 119.774098 | 0.00716616 | 0.21569255 | 1.001104 | 1.00024 | 98.386 | 275.797 | 331.784 | 336.21 | 927.158 | 0 | 0 | 0
|  | 1200 | 71.30519 | 8.88733 | -3.573843 | 0.07092545 | 8.023241 | 0.01473613 | 0.8817702 | 53.06066 | 24.93095 | -0.01066933 | 23.43136 | 23.75748 | -0.0002534764 | -0.0286738 | 0.2189238 | 24.76513 | 0.001045167 | 0.06253995 | 0.04873032 | 37.4433 | 44.21722 | 55.731741 | 20.78279357 | 108.692803 | 0.00729337 | 0.2151826 | 1.001418 | 1.000204 | 98.3858 | 275.797 | 331.939 | 336.559 | 927.143 | 0 | 0 | 0
|  | 1205 | 75.85823 | 12.01354 | -4.426241 | 0.05581923 | 6.314393 | 0.01939814 | 1.136864 | 53.42857 | 25.72188 | -0.01007283 | 24.18527 | 24.52829 | -0.0002470694 | -0.02794903 | 0.2189238 | 24.76513 | 0.001082789 | 0.06345886 | 0.0513571 | 37.69352 | 44.33907 | 55.398631 | 20.77899018 | 115.749197 | 0.00731132 | 0.21245741 | 1.001272 | 1.000126 | 98.3819 | 275.795 | 332.084 | 336.794 | 927.039 | 0 | 0 | 0
|  | 1210 | 72.30027 | 11.13185 | 0.05414592 | 0.05741495 | 6.494904 | 0.01796535 | 1.059235 | 53.79897 | 24.69403 | 0.0001319537 | 23.22756 | 23.55967 | 3.108785e-06 | 0.0003516725 | 0.2189316 | 24.76601 | 0.00103148 | 0.06081592 | 0.04900031 | 37.94441 | 44.46196 | 55.15374 | 20.78010649 | 106.723473 | 0.00727765 | 0.21217194 | 0.999855 | 0.99987 | 98.3806 | 275.785 | 332.209 | 336.959 | 927.02 | 0 | 0 | 0
|  | 1215 | 73.71487 | 9.204092 | -3.561977 | 0.07079888 | 8.008923 | 0.01503447 | 0.8556853 | 54.16401 | 25.57247 | -0.01033152 | 24.06238 | 24.4092 | -0.000252184 | -0.0285276 | 0.2189393 | 24.76689 | 0.001064423 | 0.06058157 | 0.04975217 | 38.19129 | 44.57943 | 54.810643 | 20.78361494 | 114.492113 | 0.00726249 | 0.20600134 | 1.00092 | 0.999745 | 98.3811 | 275.778 | 332.327 | 337.117 | 928.416 | 0 | 0 | 0
|  | 1220 | 70.74382 | 10.32068 | -4.798024 | 0.06059438 | 6.854568 | 0.01591391 | 1.01257 | 54.52515 | 25.0518 | -0.01216908 | 23.56706 | 23.89115 | -0.0002907333 | -0.03288838 | 0.2189393 | 24.76689 | 0.0009642936 | 0.06135607 | 0.04821646 | 38.43622 | 44.69275 | 54.472734 | 20.78550358 | 109.852222 | 0.00693865 | 0.21127623 | 1.001035 | 0.999651 | 98.3811 | 275.778 | 332.251 | 336.82 | 926.968 | 0 | 0 | 0
|  | 1225 | 73.50188 | 11.44129 | -5.032287 | 0.0567905 | 6.424265 | 0.02078334 | 1.104394 | 54.88577 | 25.36844 | -0.01181134 | 23.86867 | 24.19592 | -0.0002857861 | -0.03232875 | 0.2189393 | 24.76689 | 0.001180296 | 0.0627191 | 0.05000417 | 38.68177 | 44.80471 | 54.198516 | 20.7812995 | 112.664319 | 0.00776941 | 0.21280041 | 1.000781 | 0.999438 | 98.3828 | 275.763 | 332.303 | 336.859 | 927.078 | 0 | 0 | 0
|  | 1230 | 73.305 | 10.29226 | -3.833431 | 0.0629615 | 7.122342 | 0.01736257 | 0.9582956 | 55.25279 | 25.27746 | -0.01000066 | 23.79538 | 24.13427 | -0.0002413586 | -0.02730301 | 0.2189393 | 24.76689 | 0.001093174 | 0.06033573 | 0.04950149 | 38.93053 | 44.92096 | 53.892387 | 20.78245737 | 111.915581 | 0.00743033 | 0.20718084 | 1.000574 | 0.999437 | 98.3829 | 275.756 | 332.475 | 337.21 | 927.072 | 0 | 0 | 0
|  | 1235 | 71.63429 | 10.02523 | -3.55871 | 0.06316537 | 7.145403 | 0.01634837 | 0.9077588 | 55.61513 | 24.91373 | -0.009447794 | 23.4565 | 23.79256 | -0.0002247872 | -0.02542842 | 0.2189393 | 24.76689 | 0.001032651 | 0.05733892 | 0.04811572 | 39.17457 | 45.0325 | 53.575297 | 20.78490414 | 108.734285 | 0.00724442 | 0.20155804 | 1.000409 | 0.999335 | 98.3836 | 275.741 | 332.525 | 337.289 | 926.993 | 0 | 0 | 0
|  | 1240 | 71.03977 | 10.31159 | -4.465038 | 0.06090155 | 6.889316 | 0.0174342 | 0.9754578 | 55.97182 | 25.45595 | -0.01118769 | 23.97018 | 24.30599 | -0.0002719277 | -0.03076106 | 0.2189393 | 24.76689 | 0.00106177 | 0.05940689 | 0.04812374 | 39.41517 | 45.13856 | 53.264672 | 20.78859911 | 113.5338 | 0.00727141 | 0.20367808 | 1.000676 | 0.999404 | 98.3844 | 275.735 | 332.569 | 337.228 | 927.059 | 0 | 0 | 0
|  | 1245 | 73.12912 | 11.15662 | -1.338764 | 0.05794418 | 6.554772 | 0.01863265 | 1.075301 | 56.33224 | 26.39974 | -0.003080011 | 24.85306 | 25.18614 | -7.757358e-05 | -0.008775292 | 0.2189393 | 24.76689 | 0.001079654 | 0.06230742 | 0.04971047 | 39.65976 | 45.24678 | 52.966718 | 20.78927619 | 122.079879 | 0.00718727 | 0.20541806 | 0.999683 | 0.999333 | 98.3808 | 275.735 | 332.491 | 336.947 | 927.032 | 0 | 0 | 0
|  | 1250 | 71.18104 | 10.28075 | -5.410439 | 0.06120568 | 6.92372 | 0.01647507 | 1.008322 | 56.69302 | 25.72641 | -0.01349554 | 24.21874 | 24.53771 | -0.0003311496 | -0.03746036 | 0.2189393 | 24.76689 | 0.001008368 | 0.06171504 | 0.0485315 | 39.90536 | 45.35441 | 52.677848 | 20.78896338 | 115.929823 | 0.00701143 | 0.20796794 | 1.00055 | 0.999016 | 98.3808 | 275.734 | 332.485 | 336.864 | 927.058 | 0 | 0 | 0
|  | 1255 | 70.70936 | 10.0783 | -3.671693 | 0.06202147 | 7.016003 | 0.01950742 | 0.978514 | 57.04774 | 25.04764 | -0.009531746 | 23.57968 | 23.89109 | -0.0002277238 | -0.02576061 | 0.2189393 | 24.76689 | 0.001209879 | 0.06068888 | 0.04819334 | 40.14718 | 45.45637 | 52.357356 | 20.78555824 | 109.892785 | 0.00795315 | 0.20954999 | 0.999912 | 0.998829 | 98.3812 | 275.741 | 332.484 | 336.875 | 927.028 | 0 | 0 | 0
|  | 1260 | 71.55231 | 10.7849 | 4.557047 | 0.05864887 | 6.634487 | 0.02132503 | 1.046039 | 57.4034 | 24.99866 | 0.01121118 | 23.53208 | 23.8392 | 0.0002672656 | 0.03023367 | 0.2196075 | 24.84248 | 0.001250689 | 0.061349 | 0.04876526 | 40.38957 | 45.55825 | 52.062117 | 20.78314623 | 109.456487 | 0.00813174 | 0.21160024 | 0.997308 | 0.99858 | 98.383 | 275.738 | 332.463 | 336.802 | 927.056 | 0 | 0 | 0
|  | 1265 | 73.24722 | 10.15608 | -1.405618 | 0.06375543 | 7.212153 | 0.01762345 | 0.9441783 | 57.7654 | 25.25953 | -0.003716491 | 23.78995 | 24.11301 | -8.961577e-05 | -0.01013753 | 0.2202757 | 24.91806 | 0.001123591 | 0.06019649 | 0.04946091 | 40.63514 | 45.66434 | 51.762158 | 20.78247699 | 111.810697 | 0.00755802 | 0.20692955 | 0.998945 | 0.998523 | 98.3835 | 275.752 | 332.635 | 337.152 | 927.097 | 0 | 0 | 0
|  | 1270 | 71.71643 | 10.73509 | 1.617958 | 0.05905617 | 6.680562 | 0.01741894 | 1.047574 | 58.1278 | 25.30957 | 0.003956406 | 23.83686 | 24.1508 | 9.555038e-05 | 0.01080887 | 0.2205145 | 24.94508 | 0.001028696 | 0.06186569 | 0.04884806 | 40.88091 | 45.76993 | 51.435196 | 20.78501907 | 112.25305 | 0.00716123 | 0.2109598 | 0.997972 | 0.998421 | 98.3832 | 275.753 | 332.632 | 337.013 | 927.164 | 0 | 0 | 0
|  | 1275 | 72.42904 | 11.00671 | -2.86877 | 0.05817113 | 6.580445 | 0.01964193 | 1.027976 | 58.48817 | 24.76745 | -0.007054256 | 23.33877 | 23.65658 | -0.0001668796 | -0.01887778 | 0.2207534 | 24.97211 | 0.001142594 | 0.05979854 | 0.04896039 | 41.12543 | 45.87307 | 51.167314 | 20.78078484 | 107.553303 | 0.00772874 | 0.20898813 | 0.999139 | 0.998338 | 98.3834 | 275.753 | 332.81 | 337.342 | 927.227 | 0 | 0 | 0
|  | 1280 | 74.16259 | 10.42301 | -3.006851 | 0.06289907 | 7.115279 | 0.01814899 | 0.9886606 | 58.85465 | 25.47727 | -0.007766492 | 24.01897 | 24.3518 | -0.0001891281 | -0.02139458 | 0.2207534 | 24.97211 | 0.001141555 | 0.06218583 | 0.05026696 | 41.3735 | 45.98019 | 50.846735 | 20.78112803 | 113.860141 | 0.00759162 | 0.21072786 | 0.999323 | 0.998441 | 98.3828 | 275.761 | 332.967 | 337.581 | 927.231 | 0 | 0 | 0
|  | 1285 | 71.90483 | 10.24105 | -3.112624 | 0.06206775 | 7.021239 | 0.01914955 | 1.018682 | 59.21982 | 24.99572 | -0.0080824 | 23.56951 | 23.90299 | -0.0001931936 | -0.02185447 | 0.2207534 | 24.97211 | 0.001188569 | 0.06322731 | 0.04921611 | 41.62221 | 46.08546 | 50.544738 | 20.78149288 | 109.61772 | 0.00787537 | 0.21656458 | 0.999476 | 0.998558 | 98.3824 | 275.768 | 333.031 | 337.743 | 927.335 | 0 | 0 | 0
|  | 1290 | 74.38944 | 11.05042 | -2.417519 | 0.05950932 | 6.731823 | 0.0217502 | 1.078725 | 59.58555 | 25.00513 | -0.006015649 | 23.58624 | 23.91511 | -0.0001438649 | -0.01627431 | 0.2207534 | 24.97211 | 0.00129434 | 0.06419422 | 0.05074947 | 41.87212 | 46.19035 | 50.228532 | 20.77600946 | 109.736815 | 0.00831091 | 0.21904672 | 0.998981 | 0.998298 | 98.382 | 275.765 | 333.142 | 337.787 | 927.238 | 0 | 0 | 0
|  | 1295 | 74.64848 | 10.93691 | -3.371474 | 0.06033628 | 6.825371 | 0.01993261 | 0.992142 | 59.95815 | 25.2487 | -0.008419173 | 23.82357 | 24.16178 | -0.0002034222 | -0.02301156 | 0.2207534 | 24.97211 | 0.001202659 | 0.05986216 | 0.05020007 | 42.12449 | 46.29973 | 49.945755 | 20.77975115 | 111.920657 | 0.00788381 | 0.20612542 | 0.999233 | 0.998277 | 98.3806 | 275.776 | 333.248 | 337.979 | 927.249 | 0 | 0 | 0
|  | 1300 | 72.17068 | 10.43871 | -2.82644 | 0.0611176 | 6.913756 | 0.01877655 | 1.059116 | 60.32519 | 25.13595 | -0.007194812 | 23.69889 | 24.00969 | -0.0001727452 | -0.01954131 | 0.2207534 | 24.97211 | 0.001147578 | 0.06473064 | 0.04957295 | 42.37393 | 46.404 | 49.62543 | 20.78120213 | 110.837779 | 0.00767931 | 0.21957188 | 0.999196 | 0.998379 | 98.3838 | 275.781 | 332.991 | 337.358 | 927.184 | 0 | 0 | 0
|  | 1305 | 74.64201 | 11.82087 | -4.594875 | 0.05581952 | 6.314425 | 0.02548729 | 1.128691 | 60.69223 | 25.05225 | -0.01070516 | 23.6336 | 23.9589 | -0.0002564837 | -0.02901399 | 0.2207534 | 24.97211 | 0.001422688 | 0.06300301 | 0.05075682 | 42.62475 | 46.50745 | 49.340099 | 20.77632845 | 110.164345 | 0.0088306 | 0.21559973 | 0.999713 | 0.998497 | 98.3849 | 275.792 | 333.183 | 337.769 | 927.195 | 0 | 0 | 0
|  | 1310 | 77.91031 | 10.40475 | -1.932618 | 0.06619352 | 7.487954 | 0.02092462 | 0.9809858 | 61.07361 | 26.42687 | -0.005062726 | 24.93404 | 25.26836 | -0.0001279268 | -0.01447135 | 0.2207534 | 24.97211 | 0.001385074 | 0.0649349 | 0.05281744 | 42.88369 | 46.62107 | 49.05034 | 20.77880958 | 122.603494 | 0.00837798 | 0.21180182 | 0.999261 | 0.998686 | 98.3862 | 275.799 | 333.232 | 337.7 | 927.195 | 0 | 0 | 0
|  | 1315 | 75.08875 | 10.75299 | -1.716541 | 0.06173022 | 6.983056 | 0.02085046 | 0.997734 | 61.4561 | 25.51346 | -0.004340993 | 24.08039 | 24.40973 | -0.0001059625 | -0.0119867 | 0.2207534 | 24.97211 | 0.001287103 | 0.06159034 | 0.05073589 | 43.14257 | 46.73468 | 48.694206 | 20.77971773 | 114.313448 | 0.00817494 | 0.20896399 | 0.999161 | 0.998668 | 98.3856 | 275.804 | 333.345 | 337.904 | 927.244 | 0 | 0 | 0
|  | 1320 | 75.09978 | 11.00248 | -0.8428015 | 0.06033933 | 6.825716 | 0.02248315 | 1.129077 | 61.83158 | 26.04319 | -0.002043372 | 24.56805 | 24.88734 | -5.085408e-05 | -0.005752724 | 0.2207534 | 24.97211 | 0.001356618 | 0.06812776 | 0.05176433 | 43.39882 | 46.8421 | 48.429897 | 20.77980454 | 119.04998 | 0.00834484 | 0.22225243 | 0.998761 | 0.998529 | 98.3844 | 275.807 | 333.178 | 337.508 | 927.798 | 0 | 0 | 0
|  | 1325 | 76.01473 | 9.851431 | -2.540202 | 0.06821042 | 7.71611 | 0.01992517 | 0.9381519 | 62.20936 | 25.08604 | -0.007212866 | 23.68579 | 24.02211 | -0.0001732683 | -0.01960048 | 0.2207534 | 24.97211 | 0.001359104 | 0.06399173 | 0.05162516 | 43.6573 | 46.95046 | 48.080368 | 20.77344239 | 110.556559 | 0.0085606 | 0.21797058 | 0.999136 | 0.998317 | 98.3845 | 275.813 | 333.469 | 338.204 | 927.236 | 0 | 0 | 0
|  | 1330 | 78.30601 | 10.51854 | -4.129664 | 0.06581003 | 7.444574 | 0.02069694 | 1.012337 | 62.59516 | 25.92879 | -0.01094653 | 24.49016 | 24.82736 | -0.0002717733 | -0.03074359 | 0.2207534 | 24.97211 | 0.001362066 | 0.06662194 | 0.05327333 | 43.91954 | 47.06403 | 47.759996 | 20.7737431 | 118.151272 | 0.00839033 | 0.21919003 | 0.999391 | 0.998148 | 98.3834 | 275.808 | 333.587 | 338.18 | 927.223 | 0 | 0 | 0
|  | 1335 | 75.47918 | 11.13179 | -3.846664 | 0.0599397 | 6.780509 | 0.02184682 | 1.070677 | 62.97963 | 24.72207 | -0.009742573 | 23.34906 | 23.66601 | -0.0002305679 | -0.02608234 | 0.2207534 | 24.97211 | 0.001309492 | 0.06417605 | 0.05134007 | 44.18107 | 47.17575 | 47.427623 | 20.7717438 | 107.403582 | 0.00843557 | 0.22093279 | 0.999062 | 0.997956 | 98.3821 | 275.811 | 333.568 | 338.096 | 927.217 | 0 | 0 | 0
|  | 1340 | 75.43805 | 11.71063 | -4.479824 | 0.05694588 | 6.441842 | 0.02467372 | 1.135528 | 63.35692 | 24.8834 | -0.01070014 | 23.51045 | 23.84152 | -0.0002551075 | -0.02885832 | 0.2207534 | 24.97211 | 0.001405067 | 0.06466363 | 0.05143075 | 44.438 | 47.28128 | 47.156539 | 20.77263265 | 108.851685 | 0.00879722 | 0.22111473 | 0.999359 | 0.998144 | 98.3826 | 275.797 | 333.696 | 338.395 | 927.198 | 0 | 0 | 0
|  | 1345 | 77.81533 | 11.30709 | -2.498489 | 0.06083682 | 6.881993 | 0.0232112 | 1.073661 | 63.74005 | 25.05423 | -0.006332155 | 23.6759 | 24.00448 | -0.0001520001 | -0.01719458 | 0.2207534 | 24.97211 | 0.001412096 | 0.06531814 | 0.05282163 | 44.69863 | 47.39037 | 46.849094 | 20.76888337 | 110.37022 | 0.00878642 | 0.22166788 | 0.999089 | 0.99837 | 98.3836 | 275.774 | 333.753 | 338.385 | 927.184 | 0 | 0 | 0
|  | 1350 | 77.5843 | 10.70277 | -0.04551565 | 0.06408107 | 7.248989 | 0.02291563 | 0.9940804 | 64.12855 | 24.67428 | -0.0001232999 | 23.32824 | 23.65527 | -2.916691e-06 | -0.0003299424 | 0.2207534 | 24.97211 | 0.001468458 | 0.06370173 | 0.05247046 | 44.96186 | 47.50263 | 46.548517 | 20.76723308 | 107.100355 | 0.00911236 | 0.2199986 | 0.998709 | 0.998695 | 98.3837 | 275.764 | 333.916 | 338.597 | 927.134 | 0 | 0 | 0
|  | 1355 | 76.97146 | 10.8284 | -4.470441 | 0.06283735 | 7.108298 | 0.02409975 | 1.006348 | 64.51494 | 25.00769 | -0.01170984 | 23.65182 | 23.98929 | -0.0002809107 | -0.03177722 | 0.2207534 | 24.97211 | 0.001514364 | 0.06323627 | 0.05208926 | 45.22326 | 47.6125 | 46.213656 | 20.77117904 | 110.053213 | 0.00922013 | 0.21650844 | 1.00043 | 0.999099 | 98.3831 | 275.752 | 334.034 | 338.8 | 927.118 | 0 | 0 | 0
|  | 1360 | 75.68706 | 10.28198 | -3.288744 | 0.06507243 | 7.361135 | 0.02565971 | 0.9724585 | 64.89659 | 25.05201 | -0.00890672 | 23.69544 | 24.02754 | -0.0002140066 | -0.02420889 | 0.2207534 | 24.97211 | 0.001669739 | 0.06328024 | 0.05146188 | 45.48214 | 47.71808 | 45.917899 | 20.77377927 | 110.451526 | 0.00985037 | 0.21632959 | 1.00088 | 0.999867 | 98.3831 | 275.744 | 334.058 | 338.74 | 928.57 | 0 | 0 | 0
|  | 1365 | 76.85802 | 11.9321 | -3.952214 | 0.05694093 | 6.441282 | 0.03112309 | 1.121381 | 65.27795 | 25.58577 | -0.009166342 | 24.20681 | 24.55099 | -0.0002250428 | -0.02545733 | 0.2207534 | 24.97211 | 0.001772178 | 0.0638525 | 0.05222799 | 45.74136 | 47.82267 | 45.574391 | 20.7749479 | 115.239288 | 0.01012059 | 0.21433361 | 1.001348 | 1.000305 | 98.384 | 275.744 | 334.148 | 338.899 | 926.928 | 0 | 0 | 0
|  | 1370 | 78.16772 | 12.05849 | -2.404716 | 0.05730427 | 6.482383 | 0.03076038 | 1.090357 | 65.66552 | 25.45844 | -0.005639684 | 24.09132 | 24.43408 | -0.0001378005 | -0.01558829 | 0.2207534 | 24.97211 | 0.001762701 | 0.06248208 | 0.05272488 | 46.00375 | 47.93103 | 45.338743 | 20.77225723 | 114.118752 | 0.01011792 | 0.21161246 | 1.00159 | 1.000948 | 98.3844 | 275.746 | 334.217 | 338.972 | 926.925 | 0 | 0 | 0
|  | 1375 | 77.03727 | 11.05613 | -0.838947 | 0.06159565 | 6.967834 | 0.02787988 | 1.019933 | 66.05353 | 25.55934 | -0.002107615 | 24.18361 | 24.51846 | -5.167548e-05 | -0.005845643 | 0.2207534 | 24.97211 | 0.001717279 | 0.06282343 | 0.05214742 | 46.26593 | 48.03893 | 44.996864 | 20.77504215 | 115.009899 | 0.0099059 | 0.21185381 | 1.001711 | 1.001471 | 98.3848 | 275.743 | 334.173 | 338.8 | 926.974 | 0 | 0 | 0
|  | 1380 | 74.98516 | 12.30865 | -1.190728 | 0.0538539 | 6.09207 | 0.03163626 | 1.160667 | 66.43358 | 25.48096 | -0.002624473 | 24.11061 | 24.43361 | -6.412534e-05 | -0.007253998 | 0.2207534 | 24.97211 | 0.001703736 | 0.06250643 | 0.05098211 | 46.52375 | 48.14028 | 44.735939 | 20.77861352 | 114.311087 | 0.00987231 | 0.21153264 | 1.002223 | 1.001924 | 98.3846 | 275.756 | 334.189 | 338.666 | 927.044 | 0 | 0 | 0
|  | 1385 | 72.87568 | 11.56582 | -3.179382 | 0.05570042 | 6.300952 | 0.02859652 | 1.060946 | 66.80324 | 24.89278 | -0.007421349 | 23.5497 | 23.86263 | -0.0001770929 | -0.02003314 | 0.2207534 | 24.97211 | 0.001592838 | 0.05909515 | 0.04927406 | 46.77439 | 48.23338 | 44.447698 | 20.78054517 | 109.074502 | 0.00957501 | 0.20632853 | 1.003093 | 1.002247 | 98.3839 | 275.762 | 334.127 | 338.567 | 927.053 | 0 | 0 | 0
|  | 1390 | 71.59393 | 10.77719 | -0.7412887 | 0.058725 | 6.6431 | 0.03039756 | 1.021106 | 67.16441 | 25.02111 | -0.001815848 | 23.66699 | 23.97347 | -4.353218e-05 | -0.004924455 | 0.2207534 | 24.97211 | 0.001785097 | 0.05996442 | 0.04878857 | 47.01955 | 48.31972 | 44.176649 | 20.78322033 | 110.182892 | 0.01033561 | 0.20781359 | 1.002781 | 1.002574 | 98.3822 | 275.745 | 334.069 | 338.395 | 927.134 | 0 | 0 | 0
|  | 1395 | 71.03628 | 10.62121 | -3.758287 | 0.05912327 | 6.688152 | 0.0345509 | 1.001369 | 67.52099 | 25.18392 | -0.00920557 | 23.82092 | 24.1378 | -0.0002222022 | -0.025136 | 0.2207534 | 24.97211 | 0.002042762 | 0.05920422 | 0.04847449 | 47.26271 | 48.40214 | 43.864569 | 20.78549018 | 111.621136 | 0.01134587 | 0.2048074 | 1.003775 | 1.002725 | 98.3812 | 275.782 | 334.068 | 338.512 | 927.084 | 0 | 0 | 0
|  | 1400 | 72.04816 | 12.37178 | 1.142337 | 0.05148053 | 5.82359 | 0.03437055 | 1.109588 | 67.8787 | 25.53981 | 0.002403408 | 24.15646 | 24.46864 | 5.880812e-05 | 0.006652502 | 0.2209004 | 24.98874 | 0.001769414 | 0.05712217 | 0.04860286 | 47.5054 | 48.48478 | 43.594407 | 20.78746293 | 114.79301 | 0.01012229 | 0.19728658 | 1.002615 | 1.002889 | 98.3822 | 275.786 | 334.053 | 338.37 | 927.087 | 0 | 0 | 0
|  | 1405 | 66.73329 | 10.71172 | -5.98484 | 0.0550726 | 6.229932 | 0.02750136 | 1.071306 | 68.22565 | 25.24316 | -0.01365199 | 23.86059 | 24.14305 | -0.0003296007 | -0.03728515 | 0.2210475 | 25.00537 | 0.001514572 | 0.05899958 | 0.04590703 | 47.74167 | 48.55918 | 43.337158 | 20.79510508 | 112.069998 | 0.00916257 | 0.20391084 | 1.004567 | 1.003009 | 98.3817 | 275.775 | 333.839 | 337.791 | 927.089 | 0 | 0 | 0
|  | 1410 | 68.29502 | 10.87535 | -6.143434 | 0.05551342 | 6.279798 | 0.0284898 | 1.047397 | 68.56322 | 25.01542 | -0.01425533 | 23.64128 | 23.92388 | -0.000341043 | -0.03857952 | 0.2210475 | 25.00537 | 0.001581566 | 0.05814461 | 0.04664689 | 47.97306 | 48.6264 | 43.046193 | 20.79092943 | 110.038137 | 0.00949598 | 0.20306194 | 1.004691 | 1.003064 | 98.3811 | 275.785 | 333.782 | 337.772 | 927.031 | 0 | 0 | 0
|  | 1415 | 68.5262 | 10.98511 | -2.525205 | 0.0551448 | 6.2381 | 0.03325841 | 1.042384 | 68.90527 | 25.04992 | -0.005811179 | 23.67736 | 23.96277 | -0.0001392519 | -0.01575248 | 0.2210475 | 25.00537 | 0.001834028 | 0.05748204 | 0.04677133 | 48.2066 | 48.69631 | 42.783213 | 20.79071224 | 110.35807 | 0.01052911 | 0.20111057 | 1.003837 | 1.003174 | 98.3808 | 275.795 | 333.831 | 337.855 | 926.959 | 0 | 0 | 0
|  | 1420 | 68.07255 | 10.74052 | -0.4617577 | 0.05602722 | 6.33792 | 0.03273584 | 1.01072 | 69.24677 | 25.09436 | -0.001078366 | 23.71076 | 23.99092 | -2.5871e-05 | -0.002926583 | 0.2210475 | 25.00537 | 0.001834098 | 0.05662784 | 0.04639682 | 48.43953 | 48.76533 | 42.493652 | 20.79236233 | 110.709799 | 0.01051599 | 0.198603 | 1.003312 | 1.003189 | 98.3803 | 275.798 | 333.71 | 337.653 | 927.036 | 0 | 0 | 0
|  | 1425 | 68.51191 | 11.10351 | -3.245697 | 0.0545454 | 6.170294 | 0.03623401 | 1.051351 | 69.58823 | 25.03809 | -0.007396848 | 23.65463 | 23.93423 | -0.0001770378 | -0.02002691 | 0.2210475 | 25.00537 | 0.001976399 | 0.05734638 | 0.04679895 | 48.67251 | 48.83385 | 42.225518 | 20.79053258 | 110.200069 | 0.01112065 | 0.20082533 | 1.004035 | 1.003191 | 98.3777 | 275.8 | 333.668 | 337.612 | 926.428 | 0 | 0 | 0
|  | 1430 | 69.05346 | 11.0731 | -2.604588 | 0.05512753 | 6.236146 | 0.03804542 | 1.009267 | 69.93215 | 25.19681 | -0.005960246 | 23.80436 | 24.09037 | -0.0001435845 | -0.01624259 | 0.2210475 | 25.00537 | 0.00209735 | 0.05563838 | 0.04688251 | 48.90672 | 48.9036 | 41.946266 | 20.79129806 | 111.60057 | 0.0115656 | 0.19541484 | 1.003835 | 1.003155 | 98.3781 | 275.807 | 333.665 | 337.674 | 926.398 | 0 | 0 | 0
|  | 1435 | 66.69007 | 11.01699 | -4.987902 | 0.0535119 | 6.053382 | 0.03216599 | 1.049072 | 70.2715 | 25.0696 | -0.01113746 | 23.68205 | 23.96527 | -0.0002669121 | -0.03019368 | 0.2210475 | 25.00537 | 0.001721263 | 0.05613782 | 0.04552961 | 49.13775 | 48.96969 | 41.676849 | 20.79532813 | 110.466649 | 0.01005805 | 0.19746329 | 1.004396 | 1.003125 | 98.3795 | 275.8 | 333.635 | 337.625 | 926.564 | 0 | 0 | 0
|  | 1440 | 67.70404 | 11.74997 | 0.3437343 | 0.05093663 | 5.762063 | 0.03645439 | 1.127433 | 70.60749 | 25.48817 | 0.0007190688 | 24.07218 | 24.34908 | 1.750867e-05 | 0.001980618 | 0.2210912 | 25.01032 | 0.001856864 | 0.05742763 | 0.04633139 | 49.3674 | 49.03298 | 41.411952 | 20.79518034 | 114.161186 | 0.01049158 | 0.19837351 | 1.002989 | 1.003071 | 98.3799 | 275.83 | 333.562 | 337.399 | 928.336 | 0 | 0 | 0
|  | 1445 | 68.99496 | 11.51037 | -5.156149 | 0.05298837 | 5.994159 | 0.04019705 | 1.108218 | 70.94924 | 25.9943 | -0.01099892 | 24.54924 | 24.84026 | -0.0002732159 | -0.03090678 | 0.221135 | 25.01527 | 0.002129976 | 0.05872266 | 0.04733886 | 49.60158 | 49.09982 | 41.16172 | 20.7948759 | 118.735529 | 0.01143132 | 0.19876504 | 1.004236 | 1.002981 | 98.3794 | 275.813 | 333.549 | 337.503 | 927.117 | 0 | 0 | 0
|  | 1450 | 67.38794066 | 10.72245 | -4.868706 | 0.0555572 | 6.284751 | 0.03627496 | 0.9980512 | 71.29019 | 24.84597 | -0.01138514 | 23.47298 | 23.75831 | -0.0002704917 | -0.03059861 | 0.221135 | 25.01527 | 0.002015335 | 0.05544893 | 0.04591649 | 49.83472 | 49.16565 | 40.881432 | 20.79243916 | 108.514723 | 0.01134581 | 0.19696501 | 1.004205 | 1.002906 | 98.3791 | 275.829 | 333.666 | 337.722 | 927.025 | 0 | 0 | 0
|  | 1455 | 67.62139 | 11.19948 | -3.331533 | 0.05337508 | 6.037905 | 0.03677656 | 1.029842 | 71.62772 | 25.15729 | -0.00739121 | 23.76987 | 24.05842 | -0.0001778209 | -0.02011548 | 0.221135 | 25.01527 | 0.001962952 | 0.05496788 | 0.04595243 | 50.06439 | 49.22867 | 40.611991 | 20.79437983 | 111.26411 | 0.01102671 | 0.19388911 | 1.00361 | 1.002767 | 98.3767 | 275.819 | 333.705 | 337.756 | 927.032 | 0 | 0 | 0
|  | 1460 | 68.45861 | 11.76506 | -6.338647 | 0.05143827 | 5.818808 | 0.03795418 | 1.103889 | 71.96792 | 25.53557 | -0.01336171 | 24.11732 | 24.40175 | -0.000326049 | -0.03688338 | 0.221135 | 25.01527 | 0.001952297 | 0.05678212 | 0.04668004 | 50.29597 | 49.29309 | 40.347552 | 20.79425 | 114.587986 | 0.01086404 | 0.19643462 | 1.003976 | 1.002452 | 98.3769 | 275.798 | 333.567 | 337.501 | 927.087 | 0 | 0 | 0
|  | 1465 | 65.13344 | 10.84626 | -3.691105 | 0.05308555 | 6.005153 | 0.03636234 | 1.025144 | 72.3019 | 24.77647 | -0.008279901 | 23.39525 | 23.66506 | -0.0001959443 | -0.02216565 | 0.221135 | 25.01527 | 0.001930315 | 0.05442034 | 0.04450618 | 50.52393 | 49.35283 | 40.093185 | 20.7971221 | 107.852857 | 0.01101451 | 0.19464487 | 1.003279 | 1.002335 | 98.3769 | 275.812 | 333.494 | 337.34 | 927.469 | 0 | 0 | 0
|  | 1470 | 64.22041 | 10.36753 | -1.755754 | 0.0547583 | 6.194378 | 0.03565069 | 0.9965021 | 72.62528 | 24.93727 | -0.004036601 | 23.55119 | 23.81759 | -9.614211e-05 | -0.0108758 | 0.221135 | 25.01527 | 0.001952171 | 0.05456676 | 0.04404443 | 50.74531 | 49.40495 | 39.81728 | 20.79984651 | 109.276372 | 0.01105319 | 0.19409919 | 1.002564 | 1.002104 | 98.378 | 275.811 | 333.552 | 337.325 | 927.112 | 0 | 0 | 0
|  | 1475 | 66.5244 | 12.71663 | -6.539603 | 0.04624463 | 5.231293 | 0.04766169 | 1.245777 | 72.95214 | 25.85795 | -0.01225567 | 24.4081 | 24.67606 | -0.0003024216 | -0.03421058 | 0.221135 | 25.01527 | 0.002204097 | 0.05761051 | 0.04586103 | 50.97007 | 49.45908 | 39.554948 | 20.79917972 | 117.43365 | 0.0117724 | 0.19671847 | 1.003304 | 1.001907 | 98.3781 | 275.819 | 333.38 | 337.04 | 927.075 | 0 | 0 | 0
|  | 1480 | 65.48905 | 8.983497 | -4.402041 | 0.06444297 | 7.289928 | 0.03434606 | 0.8745672 | 73.28218 | 25.42649 | -0.01168856 | 24.00155 | 24.26993 | -0.0002836806 | -0.03209056 | 0.221135 | 25.01527 | 0.002213362 | 0.05635971 | 0.04511045 | 51.1975 | 49.51499 | 39.327154 | 20.79912756 | 113.550776 | 0.01195964 | 0.19596912 | 1.003003 | 1.001671 | 98.378 | 275.809 | 333.39 | 337.118 | 926.969 | 0 | 0 | 0
|  | 1485 | 68.62523 | 11.89324 | -3.368741 | 0.05100772 | 5.770104 | 0.04350704 | 1.102518 | 73.61746 | 25.94819 | -0.006935559 | 24.49695 | 24.77548 | -0.0001718318 | -0.01943798 | 0.221135 | 25.01527 | 0.002219195 | 0.05623695 | 0.04679673 | 51.42727 | 49.57405 | 38.946855 | 20.79647405 | 118.272467 | 0.01180191 | 0.19272489 | 1.002276 | 1.001486 | 98.3756 | 275.832 | 333.43 | 337.221 | 926.993 | 0 | 0 | 0
|  | 1490 | 66.71309 | 16.44174 | -6.772079 | 0.0358687 | 4.057545 | 0.05972791 | 1.514345 | 73.95581 | 24.86872 | -0.01022739 | 23.47821 | 23.7505 | -0.0002429057 | -0.02747802 | 0.221135 | 25.01527 | 0.002142363 | 0.0543176 | 0.04542999 | 51.65784 | 49.63477 | 38.819114 | 20.79436288 | 108.638295 | 0.01186631 | 0.19383677 | 1.002499 | 1.001334 | 98.3734 | 275.805 | 333.435 | 337.302 | 927.059 | 0 | 0 | 0
|  | 1495 | 66.72082 | 11.20537 | 1.047958 | 0.05263655 | 5.954361 | 0.04028938 | 1.011273 | 74.28939 | 25.18384 | 0.002293196 | 23.77735 | 24.05415 | 5.516089e-05 | 0.006239919 | 0.2212729 | 25.03087 | 0.002120694 | 0.05322995 | 0.04526395 | 51.88457 | 49.6919 | 38.551091 | 20.79702862 | 111.416588 | 0.01166588 | 0.18919592 | 1.000952 | 1.001213 | 98.3738 | 275.814 | 333.458 | 337.34 | 927.186 | 0 | 0 | 0
|  | 1500 | 65.99077 | 11.90268 | -4.136855 | 0.04901068 | 5.544195 | 0.04139068 | 1.124035 | 74.62117 | 25.41774 | -0.008361176 | 23.98099 | 24.24899 | -0.0002027501 | -0.02293553 | 0.2214108 | 25.04647 | 0.002028586 | 0.05508972 | 0.04511671 | 52.11052 | 49.74745 | 38.313164 | 20.79905003 | 113.41449 | 0.01121104 | 0.19273112 | 1.001951 | 1.000999 | 98.3724 | 275.811 | 333.219 | 336.943 | 927.224 | 0 | 0 | 0
|  | 1505 | 67.03309 | 11.70884 | -5.451656 | 0.050609 | 5.725 | 0.04619437 | 1.076363 | 74.95373 | 25.43702 | -0.01135813 | 24.00688 | 24.29122 | -0.0002759028 | -0.03121073 | 0.2214108 | 25.04647 | 0.002337851 | 0.05447365 | 0.0457094 | 52.33759 | 49.80315 | 38.057448 | 20.79706278 | 113.623033 | 0.01246197 | 0.19102915 | 1.001942 | 1.000649 | 98.3717 | 275.827 | 333.326 | 337.274 | 926.998 | 0 | 0 | 0
|  | 1510 | 66.08719 | 11.92979 | -5.652788 | 0.04897077 | 5.539679 | 0.04638816 | 1.090273 | 75.28653 | 25.49507 | -0.01137198 | 24.06188 | 24.3424 | -0.0002768214 | -0.03131463 | 0.2214108 | 25.04647 | 0.002271664 | 0.05339151 | 0.04500797 | 52.56438 | 49.85863 | 37.810611 | 20.79992334 | 114.143236 | 0.01217189 | 0.18791493 | 1.001496 | 1.000202 | 98.3737 | 275.798 | 333.329 | 337.215 | 927.055 | 0 | 0 | 0
|  | 1515 | 63.75246 | 12.16088 | -5.213129 | 0.046343 | 5.242421 | 0.05007256 | 1.158387 | 75.61113 | 25.32391 | -0.009991169 | 23.90056 | 24.18056 | -0.000241592 | -0.02732942 | 0.2214108 | 25.04647 | 0.002320513 | 0.05368314 | 0.04380613 | 52.78642 | 49.90834 | 37.567207 | 20.80313904 | 112.616853 | 0.01243362 | 0.18960426 | 1.000643 | 0.999507 | 98.3742 | 275.804 | 333.332 | 337.237 | 927.152 | 0 | 0 | 0
|  | 1520 | 65.95459 | 9.63131 | -3.555816 | 0.06053575 | 6.847936 | 0.03963637 | 0.8842389 | 75.9354 | 25.80434 | -0.008730383 | 24.35975 | 24.65573 | -0.000215254 | -0.02435 | 0.2214108 | 25.04647 | 0.002399418 | 0.05352806 | 0.04501026 | 53.00846 | 49.9575 | 37.329482 | 20.8018304 | 116.958042 | 0.0125734 | 0.18661139 | 0.999918 | 0.998926 | 98.3752 | 275.814 | 333.411 | 337.462 | 927.816 | 0 | 0 | 0
|  | 1525 | 63.40704 | 10.81768 | -2.605601 | 0.051815 | 5.861425 | 0.04243883 | 1.022832 | 76.2588 | 25.59819 | -0.005523718 | 24.16073 | 24.44173 | -0.0001350092 | -0.01527254 | 0.2214108 | 25.04647 | 0.002198968 | 0.05299804 | 0.04347029 | 53.22966 | 50.00577 | 36.988996 | 20.80600419 | 115.07577 | 0.01184112 | 0.18634812 | 0.998718 | 0.998091 | 98.3753 | 275.792 | 333.35 | 337.227 | 927.251 | 0 | 0 | 0
|  | 1530 | 61.86175 | 14.12367 | -3.042293 | 0.03871923 | 4.380004 | 0.05428446 | 1.365006 | 76.57198 | 25.1322 | -0.004911005 | 23.71891 | 23.98597 | -0.0001177952 | -0.01332525 | 0.2214108 | 25.04647 | 0.002101853 | 0.05285199 | 0.04256901 | 53.44476 | 50.04704 | 36.817068 | 20.80640018 | 110.914891 | 0.01160625 | 0.18849201 | 0.997876 | 0.997319 | 98.3758 | 275.805 | 333.322 | 337.075 | 927.351 | 0 | 0 | 0
|  | 1535 | 62.88998 | 11.94168 | -4.771835 | 0.0465552 | 5.266425 | 0.04730118 | 1.111771 | 76.88386 | 25.11964 | -0.009277293 | 23.69412 | 23.94596 | -0.0002221537 | -0.02513051 | 0.2214108 | 25.04647 | 0.002202116 | 0.05175872 | 0.04299903 | 53.65868 | 50.0872 | 36.576795 | 20.804774 | 110.743551 | 0.0120233 | 0.18569698 | 0.997916 | 0.996864 | 98.3754 | 275.801 | 333.14 | 336.681 | 927.246 | 0 | 0 | 0
|  | 1540 | 64.19539 | 11.48783 | -3.757995 | 0.049399 | 5.588122 | 0.04221847 | 1.10393 | 77.20157 | 25.7772 | -0.007562764 | 24.30151 | 24.54674 | -0.0001856412 | -0.02100014 | 0.2214108 | 25.04647 | 0.00208555 | 0.05453302 | 0.04408675 | 53.87639 | 50.13089 | 36.355028 | 20.80490695 | 116.555655 | 0.01132447 | 0.18932085 | 0.997143 | 0.996286 | 98.3702 | 275.807 | 332.964 | 336.324 | 927.253 | 0 | 0 | 0
|  | 1545 | 61.65389 | 10.79468 | -1.503657 | 0.05048972 | 5.711506 | 0.04480273 | 1.034663 | 77.51619 | 24.46648 | -0.003258745 | 23.06195 | 23.29707 | -7.591921e-05 | -0.008588146 | 0.2214108 | 25.04647 | 0.002262077 | 0.05223985 | 0.04242005 | 54.09266 | 50.17229 | 36.085988 | 20.80277972 | 104.986171 | 0.01251871 | 0.19061116 | 0.996155 | 0.995786 | 98.3689 | 275.819 | 332.908 | 336.302 | 927.666 | 0 | 0 | 0
|  | 1550 | 65.63145 | 12.01495 | -1.436464 | 0.04828833 | 5.462481 | 0.05594531 | 1.116128 | 77.83441 | 25.34914 | -0.002872248 | 23.89387 | 24.14988 | -6.936444e-05 | -0.007846657 | 0.2214108 | 25.04647 | 0.002701506 | 0.05389596 | 0.04500547 | 54.31122 | 50.21575 | 35.854552 | 20.7990124 | 112.697466 | 0.01397832 | 0.19001795 | 0.995412 | 0.995087 | 98.3699 | 275.811 | 332.907 | 336.474 | 927.101 | 0 | 0 | 0
|  | 1555 | 65.72378 | 12.47327 | -3.176761 | 0.04657948 | 5.269172 | 0.06083972 | 1.12459 | 78.16279 | 25.19088 | -0.006165889 | 23.74434 | 23.99847 | -0.0001479719 | -0.0167389 | 0.2214108 | 25.04647 | 0.002833883 | 0.05238283 | 0.04487666 | 54.53593 | 50.26546 | 35.60237 | 20.79846567 | 111.293011 | 0.01459093 | 0.18694398 | 0.994626 | 0.993929 | 98.3723 | 275.816 | 332.902 | 336.465 | 927.07 | 0 | 0 | 0
|  | 1560 | 64.20925 | 11.51577 | -3.405532 | 0.04928978 | 5.575767 | 0.05077632 | 1.098082 | 78.48763 | 25.41175 | -0.006933158 | 23.95482 | 24.21089 | -0.0001678579 | -0.01898845 | 0.2214108 | 25.04647 | 0.002502754 | 0.05412424 | 0.0441928 | 54.7586 | 50.31258 | 35.383384 | 20.80230294 | 113.263997 | 0.01314243 | 0.19026443 | 0.993739 | 0.992956 | 98.3731 | 275.822 | 332.934 | 336.493 | 927.207 | 0 | 0 | 0
|  | 1565 | 65.13781 | 11.42453 | 1.909498 | 0.05040193 | 5.701576 | 0.05322877 | 1.077611 | 78.81099 | 25.43726 | 0.003968824 | 23.98118 | 24.2496 | 9.624241e-05 | 0.01088715 | 0.2216514 | 25.07369 | 0.002682833 | 0.05431369 | 0.04479515 | 54.98107 | 50.35846 | 35.111413 | 20.80031747 | 113.502454 | 0.01386424 | 0.19061398 | 0.992633 | 0.993081 | 98.3704 | 275.826 | 332.966 | 336.693 | 927.18 | 0 | 0 | 0
|  | 1570 | 63.96427 | 12.05358 | -2.708718 | 0.0469109 | 5.306663 | 0.05532374 | 1.127647 | 79.13375 | 24.99707 | -0.005329065 | 23.57532 | 23.84441 | -0.0001270684 | -0.01437425 | 0.221892 | 25.10091 | 0.002595286 | 0.05289895 | 0.04390675 | 55.20283 | 50.40366 | 34.884283 | 20.80072747 | 109.650634 | 0.01369414 | 0.18936381 | 0.993911 | 0.993309 | 98.3691 | 275.816 | 333.095 | 336.897 | 927.142 | 0 | 0 | 0
|  | 1575 | 63.58366 | 10.89836 | -3.730594 | 0.05157468 | 5.83424 | 0.04783474 | 1.057747 | 79.45262 | 25.05586 | -0.008052015 | 23.62821 | 23.89516 | -0.0001924042 | -0.02176518 | 0.221892 | 25.10091 | 0.002467061 | 0.05455299 | 0.04390159 | 55.42235 | 50.44611 | 34.633678 | 20.80111912 | 110.155079 | 0.01313978 | 0.19338147 | 0.994503 | 0.993593 | 98.3676 | 275.826 | 333.059 | 336.822 | 927.234 | 0 | 0 | 0
|  | 1580 | 65.69578 | 11.81093 | -1.222646 | 0.04917063 | 5.562289 | 0.0523283 | 1.132409 | 79.77582 | 25.51733 | -0.002469406 | 24.06194 | 24.34523 | -6.011826e-05 | -0.006800708 | 0.221892 | 25.10091 | 0.002573016 | 0.05568126 | 0.04526197 | 55.64526 | 50.49102 | 34.376158 | 20.79916177 | 114.243185 | 0.01338501 | 0.19370006 | 0.993901 | 0.993622 | 98.3674 | 275.824 | 333.039 | 336.96 | 927.176 | 0 | 0 | 0
|  | 1585 | 66.16547 | 12.28006 | -1.738855 | 0.0476303 | 5.388043 | 0.04925116 | 1.173304 | 80.10547 | 25.60488 | -0.003389602 | 24.1503 | 24.4342 | -8.282219e-05 | -0.009369026 | 0.221892 | 25.10091 | 0.002345848 | 0.0558848 | 0.04545848 | 55.87206 | 50.53973 | 34.140894 | 20.79901608 | 115.056121 | 0.01243196 | 0.19373218 | 0.994041 | 0.993658 | 98.3674 | 275.821 | 333.119 | 337.035 | 927.875 | 0 | 0 | 0
|  | 1590 | 63.07849 | 10.67184 | -3.48993 | 0.05225097 | 5.910743 | 0.04145119 | 1.079643 | 80.42858 | 24.63972 | -0.007759078 | 23.23717 | 23.50179 | -0.0001823522 | -0.02062808 | 0.221892 | 25.10091 | 0.002165865 | 0.05641239 | 0.04378727 | 56.09517 | 50.58401 | 33.892249 | 20.79886062 | 106.53284 | 0.01204773 | 0.20076773 | 0.994607 | 0.99373 | 98.3675 | 275.825 | 333.079 | 336.872 | 926.608 | 0 | 0 | 0
|  | 1595 | 66.31622 | 10.45773 | -3.222003 | 0.05605763 | 6.341361 | 0.03844282 | 1.013487 | 80.75207 | 24.6732 | -0.00767005 | 23.2744 | 23.54846 | -0.0001806179 | -0.02043189 | 0.221892 | 25.10091 | 0.002155013 | 0.05681366 | 0.0455964 | 56.31863 | 50.62826 | 33.620224 | 20.79244208 | 106.848518 | 0.01198992 | 0.20163358 | 0.994674 | 0.993807 | 98.3676 | 275.822 | 333.16 | 337.083 | 926.547 | 0 | 0 | 0
|  | 1600 | 73.82503 | 13.61105 | -2.073755 | 0.04794732 | 5.423905 | 0.04435718 | 1.214389 | 81.10242 | 26.37525 | -0.003945995 | 24.89251 | 25.19795 | -9.943097e-05 | -0.01124785 | 0.221892 | 25.10091 | 0.002126808 | 0.05822671 | 0.04988087 | 56.55733 | 50.68901 | 33.345856 | 20.78853317 | 122.160241 | 0.01129652 | 0.19538025 | 0.994366 | 0.99392 | 98.3685 | 275.824 | 333.328 | 337.418 | 926.667 | 0 | 0 | 0
|  | 1605 | 68.91339 | 12.95241 | -1.67949 | 0.04703328 | 5.320507 | 0.04292881 | 1.197085 | 81.45927 | 24.93284 | -0.003317432 | 23.52871 | 23.81116 | -7.899191e-05 | -0.008935737 | 0.221892 | 25.10091 | 0.002019083 | 0.05630286 | 0.04687396 | 56.79921 | 50.75344 | 33.133208 | 20.78954605 | 109.15268 | 0.01133213 | 0.19870726 | 0.994447 | 0.994072 | 98.3681 | 275.83 | 333.293 | 337.294 | 927.29 | 0 | 0 | 0
|  | 1610 | 68.33322 | 12.68815 | -0.5257945 | 0.04760863 | 5.385592 | 0.04245335 | 1.153077 | 81.80238 | 24.90051 | -0.001052561 | 23.49968 | 23.78233 | -2.503236e-05 | -0.002831715 | 0.221892 | 25.10091 | 0.002021146 | 0.05489643 | 0.04634732 | 57.03227 | 50.80893 | 32.87296 | 20.79123943 | 108.876627 | 0.01135157 | 0.19518312 | 0.99448 | 0.994361 | 98.368 | 275.848 | 333.314 | 337.323 | 927.228 | 0 | 0 | 0
|  | 1615 | 70.09869 | 13.50795 | -2.681569 | 0.04587463 | 5.189438 | 0.0450732 | 1.158846 | 82.14846 | 25.60676 | -0.005030215 | 24.1691 | 24.45542 | -0.000123016 | -0.01391584 | 0.221892 | 25.10091 | 0.002067717 | 0.05316165 | 0.04706547 | 57.2658 | 50.86592 | 32.659053 | 20.79334755 | 115.154159 | 0.01130814 | 0.18672303 | 0.995223 | 0.994654 | 98.3686 | 275.839 | 333.354 | 337.303 | 927.275 | 0 | 0 | 0
|  | 1620 | 66.25231 | 11.98924 | -5.263755 | 0.04884965 | 5.525979 | 0.04476264 | 1.076036 | 82.48934 | 25.32668 | -0.01063736 | 23.90045 | 24.17259 | -0.0002571326 | -0.0290874 | 0.221892 | 25.10091 | 0.002186639 | 0.05256398 | 0.0449368 | 57.4958 | 50.91935 | 32.409134 | 20.79911533 | 112.628658 | 0.01188601 | 0.1866809 | 0.996152 | 0.994948 | 98.3693 | 275.847 | 333.294 | 337.089 | 927.291 | 0 | 0 | 0
|  | 1625 | 68.23693 | 12.31172 | -2.45093 | 0.04899515 | 5.542438 | 0.04554303 | 1.052213 | 82.82556 | 25.57827 | -0.004920623 | 24.13142 | 24.40416 | -0.0001200837 | -0.01358413 | 0.221892 | 25.10091 | 0.002231388 | 0.05155335 | 0.04587803 | 57.72284 | 50.96958 | 32.175078 | 20.79736422 | 114.846701 | 0.0119791 | 0.18273722 | 0.995926 | 0.995369 | 98.3693 | 275.848 | 333.205 | 336.971 | 927.558 | 0 | 0 | 0
|  | 1630 | 65.99013 | 15.24214 | 0.1495577 | 0.03827237 | 4.329453 | 0.05870135 | 1.268909 | 83.16113 | 25.17291 | 0.00023853 | 23.73659 | 23.99667 | 5.723926e-06 | 0.0006475029 | 0.2219063 | 25.10252 | 0.002246639 | 0.04856417 | 0.04421087 | 57.94806 | 51.0191 | 31.932139 | 20.80074449 | 111.177297 | 0.01218701 | 0.17705842 | 0.995601 | 0.995628 | 98.3681 | 275.852 | 333.031 | 336.68 | 927.108 | 0 | 0 | 0
|  | 1635 | 64.44901 | 16.31836 | -4.364693 | 0.03491338 | 3.949478 | 0.06667771 | 1.401548 | 83.48723 | 25.66415 | -0.006232846 | 24.19275 | 24.4489 | -0.0001523862 | -0.01723826 | 0.2219206 | 25.10414 | 0.002327944 | 0.04893277 | 0.04346939 | 58.16726 | 51.06253 | 31.782802 | 20.80640239 | 115.525154 | 0.01233795 | 0.17557342 | 0.99665 | 0.995944 | 98.3665 | 275.848 | 332.934 | 336.459 | 927.156 | 0 | 0 | 0
|  | 1640 | 62.30948 | 12.05887 | -1.957323 | 0.04567722 | 5.167106 | 0.0530214 | 1.046063 | 83.80413 | 25.57001 | -0.003672472 | 24.09648 | 24.34466 | -8.940508e-05 | -0.0101137 | 0.2219206 | 25.10414 | 0.00242187 | 0.04778122 | 0.04217296 | 58.38137 | 51.10008 | 31.567268 | 20.8104271 | 114.643361 | 0.01275231 | 0.1730716 | 0.996543 | 0.996127 | 98.3672 | 275.835 | 332.83 | 336.258 | 927.136 | 0 | 0 | 0
|  | 1645 | 61.04777 | 15.85965 | -3.304492 | 0.03402737 | 3.84925 | 0.07179824 | 1.365334 | 84.11252 | 25.78488 | -0.004581401 | 24.29423 | 24.5434 | -0.0001124432 | -0.01271981 | 0.2219206 | 25.10414 | 0.002443105 | 0.04645871 | 0.0413002 | 58.59005 | 51.13223 | 31.350913 | 20.81473481 | 116.555499 | 0.01275585 | 0.16867133 | 0.996673 | 0.996154 | 98.3673 | 275.854 | 332.765 | 336.178 | 927.098 | 0 | 0 | 0
|  | 1650 | 58.94815 | 17.06915 | -0.8933005 | 0.03052885 | 3.45349 | 0.07571785 | 1.448521 | 84.41251 | 25.18604 | -0.001139133 | 23.71311 | 23.94052 | -2.727144e-05 | -0.003085004 | 0.2219206 | 25.10414 | 0.002311579 | 0.04422168 | 0.03976705 | 58.79272 | 51.1591 | 31.21766 | 20.81679755 | 111.125277 | 0.01244881 | 0.16564538 | 0.996125 | 0.995996 | 98.3666 | 275.812 | 332.528 | 335.717 | 927.211 | 0 | 0 | 0
|  | 1655 | 56.51773 | 11.87478 | -4.112859 | 0.04207377 | 4.759476 | 0.05917174 | 1.060993 | 84.70117 | 25.52087 | -0.00714044 | 24.01476 | 24.23429 | -0.0001730435 | -0.01957505 | 0.2219206 | 25.10414 | 0.002489578 | 0.04463997 | 0.03858902 | 58.98861 | 51.17896 | 31.02758 | 20.82285059 | 114.035017 | 0.0130455 | 0.16520806 | 0.996943 | 0.996134 | 98.367 | 275.83 | 332.34 | 335.378 | 927.172 | 0 | 0 | 0
|  | 1660 | 56.13508 | 12.58961 | -1.724232 | 0.03941617 | 4.458842 | 0.06705276 | 1.06224 | 84.98281 | 25.4266 | -0.002816106 | 23.91685 | 24.13355 | -6.796263e-05 | -0.00768808 | 0.2219206 | 25.10414 | 0.002642963 | 0.04186943 | 0.03802119 | 59.18014 | 51.19446 | 30.812335 | 20.82436458 | 113.150574 | 0.01370667 | 0.15846395 | 0.99651 | 0.996191 | 98.3663 | 275.822 | 332.212 | 335.222 | 927.133 | 0 | 0 | 0
|  | 1665 | 54.04638 | 11.86956 | -5.036055 | 0.04025172 | 4.553362 | 0.0674721 | 1.0712 | 85.25826 | 25.40835 | -0.008419203 | 23.87968 | 24.07708 | -0.0002027099 | -0.02293098 | 0.2219206 | 25.10414 | 0.002715868 | 0.04311762 | 0.03710915 | 59.36796 | 51.20616 | 30.632739 | 20.82751632 | 112.893627 | 0.01401109 | 0.16177476 | 0.997139 | 0.996185 | 98.3664 | 275.82 | 331.934 | 334.678 | 928.771 | 0 | 0 | 0
|  | 1670 | 55.00692 | 16.80586 | -5.349935 | 0.02893402 | 3.273079 | 0.1069151 | 1.434706 | 85.53089 | 25.70023 | -0.006355027 | 24.14942 | 24.3579 | -0.0001547951 | -0.01751076 | 0.2219206 | 25.10414 | 0.003093483 | 0.0415118 | 0.03753683 | 59.55458 | 51.2161 | 30.423902 | 20.82751149 | 115.480381 | 0.01540487 | 0.15639436 | 0.996879 | 0.996159 | 98.3661 | 275.812 | 331.871 | 334.736 | 926.911 | 0 | 0 | 0
|  | 1675 | 51.73153 | 20.15089 | 6.276759 | 0.02269412 | 2.567208 | 0.1231862 | 1.690805 | 85.79774 | 25.2541 | 0.005951598 | 23.73042 | 23.93399 | 0.0001424455 | 0.01611374 | 0.2222767 | 25.14443 | 0.002795602 | 0.03837132 | 0.03516671 | 59.73634 | 51.22253 | 30.335219 | 20.83367082 | 111.506934 | 0.01440507 | 0.15008834 | 0.995749 | 0.996423 | 98.367 | 275.801 | 331.874 | 334.721 | 926.865 | 0 | 0 | 0
|  | 1680 | 49.16422 | 10.50785 | -4.922106 | 0.04136067 | 4.678808 | 0.06946496 | 0.9377957 | 86.04998 | 25.55364 | -0.008414349 | 23.99372 | 24.19457 | -0.0002035816 | -0.02302959 | 0.2226329 | 25.18471 | 0.002873117 | 0.03878785 | 0.03387512 | 59.90894 | 51.22022 | 30.168216 | 20.83972317 | 114.081389 | 0.01458456 | 0.14998898 | 0.997714 | 0.99676 | 98.3655 | 275.799 | 331.623 | 334.399 | 927.028 | 0 | 0 | 0
|  | 1685 | 48.68214 | 12.01373 | -4.985239 | 0.03582152 | 4.052208 | 0.09513246 | 1.068843 | 86.29459 | 25.92255 | -0.007284225 | 24.32353 | 24.51583 | -0.0001785788 | -0.02020122 | 0.2226329 | 25.18471 | 0.003407789 | 0.03828759 | 0.03375299 | 60.07801 | 51.21341 | 29.948898 | 20.84185724 | 117.319116 | 0.01655187 | 0.14729731 | 0.997808 | 0.996982 | 98.367 | 275.796 | 331.397 | 334.017 | 927.073 | 0 | 0 | 0
|  | 1690 | 48.74064 | 15.33319 | 1.465988 | 0.0281003 | 3.178767 | 0.118566 | 1.325497 | 86.53815 | 25.46882 | 0.001711168 | 23.89209 | 24.07403 | 4.119471e-05 | 0.004660035 | 0.2227358 | 25.19636 | 0.003331741 | 0.03724686 | 0.03359189 | 60.24637 | 51.20601 | 29.814974 | 20.84033019 | 113.221157 | 0.01648528 | 0.14633976 | 0.997097 | 0.997291 | 98.3651 | 275.802 | 331.318 | 333.841 | 927.179 | 0 | 0 | 0
|  | 1695 | 49.94307 | 15.60995 | -8.967457 | 0.02828303 | 3.199438 | 0.1224553 | 1.279097 | 86.78486 | 25.88178 | -0.01038094 | 24.26116 | 24.43198 | -0.0002536269 | -0.02869082 | 0.2228388 | 25.20801 | 0.003463408 | 0.03617673 | 0.03413591 | 60.41569 | 51.20051 | 29.658574 | 20.84033243 | 116.834274 | 0.01679549 | 0.14208308 | 0.998701 | 0.997523 | 98.3642 | 275.776 | 331.068 | 333.399 | 927.107 | 0 | 0 | 0
|  | 1700 | 48.42133 | 15.61745 | 0.8156131 | 0.0274081 | 3.100464 | 0.124039 | 1.249496 | 87.03077 | 25.361 | 0.0009343589 | 23.75877 | 23.92486 | 2.235441e-05 | 0.002528779 | 0.2228947 | 25.21433 | 0.003399673 | 0.0342463 | 0.03298937 | 60.58351 | 51.19457 | 29.531642 | 20.84197298 | 112.112686 | 0.01681977 | 0.13896266 | 0.997791 | 0.997897 | 98.3639 | 275.799 | 330.87 | 333.183 | 927.045 | 0 | 0 | 0
|  | 1705 | 47.36332 | 13.14396 | -4.851012 | 0.0318543 | 3.603428 | 0.1181422 | 1.065604 | 87.27023 | 26.24187 | -0.0062459 | 24.56914 | 24.74033 | -0.0001545256 | -0.01748027 | 0.2229506 | 25.22066 | 0.003763338 | 0.03394407 | 0.03252389 | 60.74729 | 51.18489 | 29.379224 | 20.84753075 | 119.963519 | 0.01778746 | 0.13522166 | 0.998794 | 0.998085 | 98.3639 | 275.781 | 330.67 | 332.974 | 927.021 | 0 | 0 | 0
|  | 1710 | 43.80363 | 14.43839 | -6.250026 | 0.02681907 | 3.033831 | 0.1336431 | 1.166639 | 87.49815 | 25.24726 | -0.007046603 | 23.62813 | 23.78733 | -0.0001676199 | -0.01896152 | 0.2229506 | 25.22066 | 0.003584184 | 0.03128816 | 0.03011481 | 60.90389 | 51.16851 | 29.22466 | 20.85174814 | 110.996218 | 0.0176379 | 0.13165218 | 0.998975 | 0.998175 | 98.3655 | 275.811 | 330.533 | 332.76 | 926.981 | 0 | 0 | 0
|  | 1715 | 42.52888 | 19.92953 | -4.86728 | 0.01886423 | 2.133963 | 0.2169762 | 1.681136 | 87.71398 | 25.69703 | -0.003796127 | 24.02897 | 24.18715 | -9.181751e-05 | -0.0103866 | 0.2229506 | 25.22066 | 0.00409309 | 0.03171334 | 0.02969551 | 61.05341 | 51.14518 | 29.113976 | 20.8551147 | 114.890116 | 0.01942877 | 0.13131361 | 0.998851 | 0.99842 | 98.3666 | 275.815 | 330.257 | 332.431 | 927.028 | 0 | 0 | 0
|  | 1720 | 40.82968 | 14.55385 | -8.795586 | 0.02479992 | 2.80542 | 0.1661959 | 1.222272 | 87.92238 | 25.3907 | -0.009122556 | 23.74282 | 23.91104 | -0.0002181298 | -0.02467532 | 0.2229506 | 25.22066 | 0.004121645 | 0.03031224 | 0.02857213 | 61.19908 | 51.11766 | 29.018802 | 20.85785741 | 112.16862 | 0.01974377 | 0.12866195 | 0.999399 | 0.998363 | 98.3659 | 275.835 | 330.261 | 332.601 | 926.919 | 0 | 0 | 0
|  | 1725 | 40.66721 | 11.15166 | -6.411822 | 0.03223718 | 3.64674 | 0.1287375 | 0.8759164 | 88.12612 | 25.55724 | -0.008592485 | 23.88958 | 24.0558 | -0.0002066991 | -0.02338225 | 0.2229506 | 25.22066 | 0.004150134 | 0.02823708 | 0.02818211 | 61.34097 | 51.08761 | 28.864214 | 20.85990246 | 113.602272 | 0.01974965 | 0.12280638 | 0.999571 | 0.998595 | 98.3662 | 275.833 | 330.137 | 332.434 | 926.892 | 0 | 0 | 0
|  | 1730 | 39.37661 | 13.97202 | -7.129756 | 0.02491332 | 2.818248 | 0.1720793 | 1.129535 | 88.32623 | 25.96711 | -0.007271453 | 24.26263 | 24.42784 | -0.0001776259 | -0.02009342 | 0.2229506 | 25.22066 | 0.004287066 | 0.02814046 | 0.0275282 | 61.48024 | 51.05562 | 28.714559 | 20.86375718 | 117.22657 | 0.02002989 | 0.12141382 | 0.99956 | 0.998734 | 98.3653 | 275.836 | 330 | 332.247 | 926.933 | 0 | 0 | 0
|  | 1735 | 37.57578 | 18.45696 | -18.45584 | 0.017997 | 2.03586 | 0.2485226 | 1.533629 | 88.51861 | 25.84746 | -0.01367635 | 24.13114 | 24.28644 | -0.0003321497 | -0.0375735 | 0.2229506 | 25.22066 | 0.004472662 | 0.02760072 | 0.02654475 | 61.61542 | 51.01937 | 28.614263 | 20.86675684 | 116.054001 | 0.0208514 | 0.12036976 | 1.000205 | 0.998651 | 98.3654 | 275.836 | 329.731 | 331.853 | 926.932 | 0 | 0 | 0
|  | 1740 | 37.82267 | 11.31565 | -1.883146 | 0.0295478 | 3.342511 | 0.1685736 | 0.9120928 | 88.70711 | 26.06832 | -0.002272202 | 24.32966 | 24.4885 | -5.564281e-05 | -0.006294435 | 0.2229506 | 25.22066 | 0.004980978 | 0.02695034 | 0.02678205 | 61.74874 | 50.9811 | 28.513993 | 20.86672047 | 118.008557 | 0.0227161 | 0.11813244 | 0.998848 | 0.99859 | 98.3644 | 275.851 | 329.627 | 331.779 | 926.993 | 0 | 0 | 0
|  | 1745 | 36.48951 | 14.36311 | -9.43624 | 0.02245803 | 2.540502 | 0.2049641 | 1.118675 | 88.89289 | 25.48051 | -0.008855659 | 23.77377 | 23.93039 | -0.0002119194 | -0.02397278 | 0.2229506 | 25.22066 | 0.004603092 | 0.02512325 | 0.02562864 | 61.87977 | 50.94148 | 28.339506 | 20.86867246 | 112.712092 | 0.02163838 | 0.11498304 | 0.999692 | 0.998686 | 98.3651 | 275.865 | 329.526 | 331.697 | 928.506 | 0 | 0 | 0
|  | 1750 | 34.50561 | 18.85387 | -12.36441 | 0.01617862 | 1.83016 | 0.2891417 | 1.507063 | 89.07037 | 25.15092 | -0.008476513 | 23.45244 | 23.59921 | -0.000200039 | -0.02262884 | 0.2229506 | 25.22066 | 0.004677912 | 0.02438219 | 0.0244698 | 62.00501 | 50.89736 | 28.289371 | 20.87164988 | 109.750454 | 0.02219078 | 0.11389428 | 0.999744 | 0.998781 | 98.3659 | 275.854 | 329.332 | 331.393 | 927.037 | 0 | 0 | 0
|  | 1755 | 33.64324 | 14.07866 | -11.06233 | 0.02112462 | 2.389663 | 0.2654026 | 1.079821 | 89.24075 | 25.85001 | -0.00964525 | 24.08478 | 24.22824 | -0.0002336874 | -0.02643523 | 0.2229506 | 25.22066 | 0.005606528 | 0.0228108 | 0.02413858 | 62.12653 | 50.84943 | 28.164769 | 20.87519121 | 115.842496 | 0.02538523 | 0.10816835 | 1.000013 | 0.998917 | 98.3662 | 275.868 | 329.065 | 331.025 | 927.128 | 0 | 0 | 0
|  | 1760 | 33.55558 | 17.34742 | -19.76079 | 0.01709945 | 1.934327 | 0.3615984 | 1.221908 | 89.40874 | 26.44059 | -0.01365456 | 24.61437 | 24.74621 | -0.0003378987 | -0.03822383 | 0.2229506 | 25.22066 | 0.006183133 | 0.02089396 | 0.02403355 | 62.24696 | 50.80042 | 28.086814 | 20.87743864 | 121.094498 | 0.02713927 | 0.1021002 | 1.00051 | 0.998958 | 98.3666 | 275.868 | 328.789 | 330.55 | 927.156 | 0 | 0 | 0
|  | 1765 | 30.19413 | 13.50774 | -11.9081 | 0.01976023 | 2.235321 | 0.3222168 | 1.083092 | 89.56812 | 25.81382 | -0.009748417 | 24.01437 | 24.13796 | -0.0002353069 | -0.02661843 | 0.2229506 | 25.22066 | 0.006367078 | 0.02140215 | 0.02236036 | 62.36295 | 50.74681 | 27.986527 | 20.88130785 | 115.3421 | 0.02846323 | 0.10465851 | 1.000269 | 0.999161 | 98.3682 | 275.891 | 328.563 | 330.254 | 927.078 | 0 | 0 | 0
|  | 1770 | 28.43341 | 11.25507 | -10.39471 | 0.02233228 | 2.526276 | 0.2863295 | 0.9090803 | 89.71469 | 25.18854 | -0.009869272 | 23.40971 | 23.52125 | -0.0002321377 | -0.02625992 | 0.2229506 | 25.22066 | 0.006394391 | 0.02030184 | 0.02124577 | 62.47197 | 50.68626 | 27.889402 | 20.88336673 | 109.714371 | 0.02920848 | 0.10313819 | 1.000511 | 0.999389 | 98.366 | 275.887 | 328.241 | 329.805 | 927.161 | 0 | 0 | 0
|  | 1775 | 28.46919 | 13.43351 | -10.21533 | 0.01873432 | 2.119267 | 0.3603717 | 1.057299 | 89.85694 | 25.84303 | -0.007933446 | 24.00934 | 24.12283 | -0.0001913772 | -0.021649 | 0.2229506 | 25.22066 | 0.006751318 | 0.01980777 | 0.02133792 | 62.57842 | 50.62363 | 27.771087 | 20.88497747 | 115.448461 | 0.02997182 | 0.10053668 | 1.000486 | 0.999584 | 98.3626 | 275.889 | 328.123 | 329.674 | 927.115 | 0 | 0 | 0
|  | 1780 | 27.94607 | 17.42623 | -13.39797 | 0.01417652 | 1.603678 | 0.4513368 | 1.373943 | 89.99798 | 25.84035 | -0.007879822 | 23.99347 | 24.10417 | -0.0001899366 | -0.02148604 | 0.2229506 | 25.22066 | 0.006398383 | 0.01947773 | 0.02086602 | 62.68393 | 50.56066 | 27.703231 | 20.8866227 | 115.360196 | 0.02856231 | 0.09970135 | 1.000591 | 0.999695 | 98.3676 | 275.877 | 327.94 | 329.453 | 927.16 | 0 | 0 | 0
|  | 1785 | 26.20683 | 12.80248 | -14.37217 | 0.01809558 | 2.047012 | 0.3700834 | 1.109752 | 90.13336 | 26.33827 | -0.0105947 | 24.43858 | 24.54746 | -0.0002600728 | -0.02942 | 0.2229506 | 25.22066 | 0.006696875 | 0.02008162 | 0.02014175 | 62.78645 | 50.49488 | 27.621218 | 20.89049347 | 119.764388 | 0.02925014 | 0.10027247 | 1.000992 | 0.999787 | 98.3694 | 275.891 | 327.709 | 329.169 | 927.207 | 0 | 0 | 0
|  | 1790 | 26.01709 | 21.38428 | -14.61942 | 0.01075515 | 1.216646 | 0.6732462 | 1.674782 | 90.26392 | 25.54861 | -0.006604552 | 23.69792 | 23.80693 | -0.0001572341 | -0.01778666 | 0.2229506 | 25.22066 | 0.007240864 | 0.01801253 | 0.01993018 | 62.88663 | 50.42677 | 27.541041 | 20.88910359 | 112.652783 | 0.03226446 | 0.09649361 | 1.00053 | 0.999779 | 98.3674 | 275.882 | 327.599 | 329.106 | 927.126 | 0 | 0 | 0