## cznfull10
Exported data
Parameter | Value | Time (s) | HRR (kW/m˛) | EHC (MJ/kg) | SEA (m˛/kg) | MLR (g/s) | Specific MLR (g/sˇm˛) | COY (kg/kg) | CO2Y (kg/kg) | THR (MJ/m˛) | MFR (g/s) | k (1/m) | V stack (l/s) | V smoke (l/s) | SPR (m˛/s) | RSR ((m˛/s)/m˛) | TSP (m˛) | TSR (m˛/m˛) | COP (g/s) | CO2P (g/s) | O2C (g/s) | TOC (g) | ARHE(kW/m˛) | Specimen mass (g) | Oxygen (%) | DPT (Pa) | CO (%) | CO2 (%) | PDM (-) | PDC (-) | APT (kPa) | Cold Trap TC (K) | Stack TC (K) | Smoke TC (K) | Cone Heater TC (K) | Soot MFM (g/s) | Spare TC (K) | HFM (kW/m˛)
Peaks |  | 0 | 7.114272 | 0.576232 | -4.790121 | 0.1091404 | 12.3462 | 0.001133319 | 0.04142247 | 0 | 26.17687 | -0.02263244 | 23.04876 | 23.09939 | -0.0005227955 | -0.05913977 | 0 | 0 | 0.0001236909 | 0.004520863 | 0.004387406 | 0 | 0 | 15.9 | 20.93245343 | 123.06311 | -0.00160575 | 0.05813663 | 1.004357 | 1.001769 | 98.213 | 276.917 | 310.978 | 311.661 | 676.425 | 0 | 0 | 0
peak HRR (kW/m˛) | 308.8274 | 5 | 8.034792 | 1.145035 | 0.8743316 | 0.06203093 | 7.017074 | 0.0004829178 | 0.07027737 | 0.03787266 | 26.38438 | 0.002329757 | 23.2305 | 23.27951 | 5.423561e-05 | 0.00613525 | 0.000135589 | 0.01533812 | 2.995584e-05 | 0.004359371 | 0.004823632 | 0.02302759 | 7.574532 | 15.380861 | 20.93107624 | 125.0167 | -0.00197695 | 0.05764443 | 1.001402 | 1.001668 | 98.2119 | 276.914 | 310.965 | 311.621 | 676.532 | 0 | 0 | 0
peak EHC (MJ/kg) | 58.61377 | 10 | 6.135011 | 0 | 0 | -0.0576709 | -6.523857 | 0 | 0 | 0.07329717 | 26.72221 | -0.02853314 | 23.52606 | 23.57547 | -0.0006726821 | -0.07609526 | 0.000271178 | 0.03067625 | 0.0001515109 | 0.004276313 | 0.003825486 | 0.04465039 | 7.329717 | 15.400678 | 20.93466636 | 128.228376 | -0.00150807 | 0.05730241 | 1.004775 | 1.001512 | 98.2122 | 276.917 | 310.94 | 311.593 | 676.441 | 0 | 0 | 0
peak MLR (g/s) | 0.13028225 | 15 | 6.528118 | 0.3356635 | -3.265817 | 0.17192385 | 19.4484 | 0.0003915542 | 0.03410594 | 0.104955 | 25.83062 | -0.02463363 | 22.74463 | 22.7929 | -0.0005614719 | -0.06351492 | 0.000271178 | 0.03067625 | 6.73175e-05 | 0.005863625 | 0.004254415 | 0.06485015 | 6.996999 | 15.590846 | 20.93271609 | 119.83295 | -0.00182487 | 0.06171003 | 1.004174 | 1.001358 | 98.2133 | 276.908 | 310.988 | 311.648 | 676.181 | 0 | 0 | 0
peak SEA (m˛/kg) | 321.9474 | 20 | 7.942645 | 3.869614 | 26.32275 | 0.0181447 | 2.052568 | -0.001839079 | 0.2565326 | 0.1411319 | 26.41035 | 0.02048954 | 23.25621 | 23.31035 | 0.0004776183 | 0.05402922 | 0.001465224 | 0.1657493 | -3.336953e-05 | 0.004654708 | 0.004793422 | 0.08746974 | 7.056595 | 14.119626 | 20.93119605 | 125.278264 | -0.002225 | 0.05836967 | 0.998915 | 1.001251 | 98.2133 | 276.903 | 311.003 | 311.727 | 675.956 | 0 | 0 | 0
peak COY (kg/kg) | 0.3024125 | 25 | 7.566788 | 0 | 0 | -0.1684183 | -19.05184 | 0 | 0 | 0.1799055 | 26.1754 | 0.01090426 | 23.05199 | 23.10506 | 0.0002519435 | 0.02850039 | 0.003289128 | 0.3720734 | 1.845387e-05 | 0.01561837 | 0.006281293 | 0.1151565 | 7.196219 | 15.447876 | 20.9259036 | 123.07346 | -0.00202145 | 0.08603875 | 1.000114 | 1.001358 | 98.2137 | 276.911 | 311.039 | 311.755 | 675.812 | 0 | 0 | 0
peak CO2Y (kg/kg) | 12.37353 | 30 | 22.38506 | 5.275873 | -7.114239 | 0.03750733 | 4.242911 | 0.005670006 | 0.9331063 | 0.2547851 | 26.42474 | -0.0114335 | 23.27936 | 23.33809 | -0.0002668361 | -0.03018508 | 0.003918987 | 0.4433243 | 0.0002126668 | 0.03499833 | 0.017345 | 0.1742223 | 8.492837 | 15.3456 | 20.88821171 | 125.471248 | -0.00126216 | 0.13393379 | 1.002633 | 1.001327 | 98.2131 | 276.909 | 311.143 | 311.928 | 675.656 | 0 | 0 | 0
|  | 35 | 45.55174 | 20.76616 | 106.9747 | 0.01939103 | 2.193556 | 0.0264932 | 3.203523 | 0.4246271 | 26.52393 | 0.08831411 | 23.4097 | 23.48832 | 0.002074351 | 0.234655 | 0.009104864 | 1.029962 | 0.0005137306 | 0.06211962 | 0.03416211 | 0.3029901 | 12.1322 | 15.293542 | 20.83104519 | 126.64735 | -9.158e-05 | 0.2009005 | 0.991238 | 1.001268 | 98.2137 | 276.907 | 311.715 | 312.762 | 675.575 | 0 | 0 | 0
Time To Peaks |  | 40 | 79.89333 | 19.19501 | 205.9275 | 0.03679378 | 4.162193 | 0.02381714 | 2.242162 | 0.7382398 | 25.88319 | 0.3288342 | 22.9251 | 23.04155 | 0.00757685 | 0.8571098 | 0.03323287 | 3.759374 | 0.0008763228 | 0.08249764 | 0.056072 | 0.5285753 | 18.45599 | 15.135394 | 20.75154054 | 121.029602 | 0.00140655 | 0.25652902 | 0.964276 | 1.00111 | 98.2129 | 276.913 | 312.819 | 314.408 | 676.655 | 0 | 0 | 0
t peak HRR (s) | 80 | 45 | 108.086 | 19.35668 | 225.392 | 0.04936177 | 5.58391 | 0.02363956 | 2.089493 | 1.208188 | 25.74998 | 0.4820193 | 22.91823 | 23.08154 | 0.01112575 | 1.258569 | 0.07998936 | 9.048571 | 0.00116689 | 0.103141 | 0.0746637 | 0.8554146 | 26.84862 | 14.92969 | 20.68517471 | 120.370608 | 0.00259148 | 0.31037352 | 0.947564 | 1.00109 | 98.2146 | 276.898 | 314.343 | 316.583 | 675.941 | 0 | 0 | 0
t peak EHC (s) | 405 | 50 | 143.9617 | 20.62432 | 270.7567 | 0.06170488 | 6.98019 | 0.02488105 | 2.20485 | 1.838307 | 26.11355 | 0.7085157 | 23.36137 | 23.5803 | 0.01670701 | 1.889934 | 0.1495713 | 16.91983 | 0.001535282 | 0.13605 | 0.09933526 | 1.290412 | 36.76614 | 14.642411 | 20.60331349 | 124.430505 | 0.00398498 | 0.38963945 | 0.923381 | 1.001058 | 98.2145 | 276.898 | 315.96 | 318.921 | 676.306 | 0 | 0 | 0
t peak MLR (s) | 80 | 55 | 183.7462 | 21.71944 | 288.2687 | 0.0747863 | 8.459989 | 0.02741854 | 2.068541 | 2.657577 | 25.30692 | 0.9347966 | 22.77775 | 23.06229 | 0.02155855 | 2.43875 | 0.2452352 | 27.74154 | 0.002050531 | 0.1546985 | 0.124102 | 1.849005 | 48.31958 | 14.311384 | 20.50375739 | 117.574375 | 0.00628404 | 0.44906346 | 0.899813 | 1.000999 | 98.2134 | 276.891 | 317.886 | 321.857 | 676.701 | 0 | 0 | 0
t peak SEA (s) | 60 | 60 | 207.2497 | 19.9862 | 321.9474 | 0.09166763 | 10.36964 | 0.02602197 | 1.950118 | 3.635067 | 25.20801 | 1.272073 | 22.8394 | 23.20005 | 0.02951216 | 3.33848 | 0.372912 | 42.18461 | 0.002385372 | 0.1787627 | 0.1407108 | 2.511037 | 60.58444 | 13.891239 | 20.44237943 | 117.431817 | 0.00769043 | 0.51346627 | 0.865727 | 1.000831 | 98.2133 | 276.895 | 319.997 | 325.05 | 677.245 | 0 | 0 | 0
t peak COY (s) | 415 | 65 | 227.4212 | 20.73961 | 287.3056 | 0.09693545 | 10.96555 | 0.02784382 | 2.019668 | 4.721744 | 24.69582 | 1.214305 | 22.51434 | 22.935 | 0.02785009 | 3.150463 | 0.5163176 | 58.40697 | 0.002699053 | 0.1957775 | 0.1544484 | 3.248935 | 72.64221 | 13.407492 | 20.38155043 | 113.408394 | 0.00920677 | 0.56848729 | 0.871387 | 1.000762 | 98.2131 | 276.883 | 321.985 | 328.001 | 678.971 | 0 | 0 | 0
t peak CO2Y (s) | 415 | 70 | 263.5698 | 20.86455 | 230.0216 | 0.1116706 | 12.63242 | 0.02809472 | 1.998666 | 5.949221 | 25.1768 | 1.088491 | 23.10639 | 23.5984 | 0.02568665 | 2.90573 | 0.6501595 | 73.54745 | 0.003137355 | 0.2231922 | 0.1785441 | 4.081417 | 84.98888 | 12.911333 | 20.30573797 | 118.657464 | 0.01079101 | 0.63018061 | 0.883969 | 1.000755 | 98.2123 | 276.887 | 324.139 | 331.041 | 678.464 | 0 | 0 | 0
|  | 75 | 288.3392 | 19.65153 | 255.3559 | 0.12970585 | 14.67261 | 0.02746712 | 1.847525 | 7.328994 | 24.56238 | 1.425744 | 22.68138 | 23.23079 | 0.03312115 | 3.746737 | 0.797179 | 90.17862 | 0.003562646 | 0.2396348 | 0.1948006 | 5.014778 | 97.71992 | 12.288263 | 20.22977572 | 113.632453 | 0.01290373 | 0.68882934 | 0.850777 | 1.00093 | 98.2129 | 276.898 | 326.136 | 334.036 | 679.19 | 0 | 0 | 0
Test Results (between 27 and 485 s) |  | 80 | 308.8274 | 20.95477 | 257.8684 | 0.13028225 | 14.73781 | 0.02634555 | 1.658994 | 8.821911 | 24.17935 | 1.455596 | 22.47823 | 23.08035 | 0.03359567 | 3.800415 | 0.963971 | 109.0465 | 0.003432358 | 0.2161374 | 0.2025887 | 6.008251 | 110.2739 | 11.637643 | 20.18925016 | 110.858577 | 0.01258414 | 0.63504599 | 0.848078 | 1.001156 | 98.2132 | 276.886 | 328.335 | 337.13 | 679.643 | 0 | 0 | 0
mean HRR (kW/m˛) | 86.5542 | 85 | 289.1968 | 20.94308 | 194.2541 | 0.1220689 | 13.8087 | 0.02374091 | 1.734251 | 10.31697 | 23.9234 | 1.029935 | 22.36499 | 23.02318 | 0.02371239 | 2.682397 | 1.107241 | 125.2535 | 0.002898028 | 0.2116981 | 0.1909033 | 6.991981 | 121.3761 | 11.000323 | 20.22534768 | 109.132491 | 0.01043167 | 0.62912783 | 0.89048 | 1.001419 | 98.2135 | 276.89 | 330.176 | 339.893 | 679.856 | 0 | 0 | 0
mean EHC (MJ/kg) | 25.05485 | 90 | 280.4883 | 22.65218 | 188.7414 | 0.1094604 | 12.3824 | 0.02105785 | 1.774034 | 11.74118 | 24.43518 | 0.8745867 | 22.92694 | 23.62225 | 0.02065971 | 2.337071 | 1.218171 | 137.8022 | 0.002305001 | 0.1941865 | 0.1832549 | 7.927377 | 130.4576 | 10.424748 | 20.26880662 | 114.26789 | 0.00765979 | 0.56976712 | 0.906559 | 1.001605 | 98.2134 | 276.885 | 331.383 | 341.433 | 679.986 | 0 | 0 | 0
mean MLR (g/s) | 0.03071014 | 95 | 256.1462 | 23.75226 | 173.1809 | 0.09533125 | 10.78408 | 0.016438 | 1.704595 | 13.08277 | 24.71313 | 0.6890739 | 23.24294 | 23.95904 | 0.01650955 | 1.867596 | 1.311095 | 148.3139 | 0.001567055 | 0.1625011 | 0.1648431 | 8.797622 | 137.7134 | 9.909238 | 20.34387591 | 117.160535 | 0.00446242 | 0.47950763 | 0.926174 | 1.001863 | 98.2131 | 276.891 | 332.172 | 342.406 | 679.897 | 0 | 0 | 0
mean SEA (m˛/kg) | 82.23584 | 100 | 209.4436 | 24.27568 | 80.39738 | 0.07626895 | 8.627709 | 0.01506415 | 1.908411 | 14.24674 | 24.23335 | 0.2610925 | 22.80556 | 23.48525 | 0.006131824 | 0.6936452 | 1.367698 | 154.717 | 0.001148927 | 0.1455525 | 0.1364947 | 9.550966 | 142.4674 | 9.476587 | 20.43780598 | 112.72408 | 0.00280809 | 0.44204771 | 0.972728 | 1.002116 | 98.2127 | 276.9 | 332.374 | 342.28 | 679.537 | 0 | 0 | 0
mean COY (kg/kg) | 0.03001068 | 105 | 199.2664 | 26.72441 | 58.37385 | 0.0659141 | 7.456346 | 0.01473923 | 2.040587 | 15.26852 | 24.6854 | 0.1613409 | 23.19792 | 23.84801 | 0.00384766 | 0.4352556 | 1.392647 | 157.5392 | 0.0009715232 | 0.1345034 | 0.1291778 | 10.21515 | 145.4145 | 9.13491 | 20.47397075 | 116.80242 | 0.0019752 | 0.40535274 | 0.984159 | 1.002428 | 98.2113 | 276.899 | 331.901 | 341.202 | 679.02 | 0 | 0 | 0
mean CO2Y (kg/kg) | 2.039868 | 110 | 183.5908 | 25.42264 | 14.89687 | 0.0638385 | 7.22155 | 0.01264875 | 1.917538 | 16.22566 | 24.8202 | 0.03974516 | 23.30408 | 23.92728 | 0.0009509937 | 0.1075785 | 1.404643 | 158.8963 | 0.0008074775 | 0.1224127 | 0.1187059 | 10.83486 | 147.506 | 8.806261 | 20.5147319 | 117.977657 | 0.00126967 | 0.37134689 | 0.998188 | 1.002721 | 98.2118 | 276.899 | 331.609 | 340.477 | 678.413 | 0 | 0 | 0
Total heat release (MJ/m˛) | 39.45704 | 115 | 164.2081 | 25.36807 | 12.45927 | 0.05722153 | 6.473024 | 0.01176092 | 1.776004 | 17.09516 | 24.27891 | 0.03055117 | 22.76395 | 23.33589 | 0.0007129387 | 0.08064918 | 1.408803 | 159.3669 | 0.0006729777 | 0.1016257 | 0.1049304 | 11.39395 | 148.6536 | 8.501476 | 20.55643643 | 112.729957 | 0.00077184 | 0.32223772 | 0.999454 | 1.002941 | 98.2119 | 276.907 | 331.145 | 339.465 | 677.76 | 0 | 0 | 0
Total oxygen consumed (g) | 25.86464 | 120 | 139.2212 | 26.66929 | -13.92821 | 0.04614728 | 5.220281 | 0.01636698 | 1.96742 | 17.85373 | 24.48612 | -0.02740271 | 22.92072 | 23.45567 | -0.0006427491 | -0.07270917 | 1.410586 | 159.5685 | 0.0007552914 | 0.0907911 | 0.08965781 | 11.88042 | 148.7811 | 8.239425 | 20.61620226 | 114.475045 | 0.00109519 | 0.29078696 | 1.006401 | 1.003262 | 98.213 | 276.909 | 330.604 | 338.32 | 677.569 | 0 | 0 | 0
Mass lost (g) | 13.997322 | 125 | 134.216 | 29.89346 | -20.03318 | 0.03968995 | 4.489813 | 0.02063712 | 2.219306 | 18.53733 | 25.34368 | -0.03292671 | 23.64998 | 24.14805 | -0.0007951159 | -0.08994523 | 1.410586 | 159.5685 | 0.0008190864 | 0.08808414 | 0.08652582 | 12.32088 | 148.2986 | 8.033514 | 20.63860239 | 122.253985 | 0.00124755 | 0.27550091 | 1.007311 | 1.003537 | 98.2157 | 276.925 | 329.58 | 336.521 | 676.104 | 0 | 0 | 0
Average specific MLR (g/sˇm˛) | 5.066904 | 130 | 119.0588 | 24.8191 | -18.86458 | 0.04240603 | 4.797063 | 0.02384016 | 1.848275 | 19.17051 | 24.82977 | -0.03395594 | 23.11501 | 23.55912 | -0.000799972 | -0.09049457 | 1.410586 | 159.5685 | 0.001010967 | 0.07837803 | 0.07686733 | 12.72936 | 147.4655 | 7.831402 | 20.66741511 | 117.065624 | 0.0021158 | 0.25450929 | 1.007637 | 1.003744 | 98.217 | 276.914 | 328.792 | 335.109 | 675.325 | 0 | 0 | 0
Total smoke release (m˛/m˛) | 159.3029 | 135 | 108.0266 | 25.77239 | -55.29328 | 0.03705342 | 4.191563 | 0.03208557 | 1.888697 | 19.73823 | 24.54505 | -0.0883174 | 22.79769 | 23.1982 | -0.002048805 | -0.2317653 | 1.410586 | 159.5685 | 0.00118888 | 0.06998269 | 0.06965295 | 13.09566 | 146.2091 | 7.618689 | 20.69076875 | 114.134595 | 0.00291415 | 0.23440936 | 1.014208 | 1.004048 | 98.2145 | 276.925 | 328.04 | 333.803 | 674.6 | 0 | 0 | 0
Total smoke production (m˛) | 1.408238 | 140 | 100.9044 | 32.50178 | -26.79951 | 0.02744448 | 3.10458 | 0.04374399 | 2.673322 | 20.26055 | 25.15371 | -0.03105642 | 23.31232 | 23.68267 | -0.0007354988 | -0.08320123 | 1.410586 | 159.5685 | 0.001200531 | 0.07336793 | 0.06627499 | 13.43548 | 144.7182 | 7.465187 | 20.70913941 | 119.605235 | 0.00284085 | 0.23872583 | 1.007874 | 1.004312 | 98.2113 | 276.932 | 327.328 | 332.528 | 674.072 | 0 | 0 | 0
MARHE (kW/m˛) | 148.7811 | 145 | 104.3367 | 28.53713 | -39.48906 | 0.03232057 | 3.656173 | 0.03626054 | 2.055027 | 20.77366 | 24.9824 | -0.05445983 | 23.10375 | 23.43578 | -0.001276309 | -0.1443788 | 1.410586 | 159.5685 | 0.001171961 | 0.06641963 | 0.06708957 | 13.76889 | 143.2666 | 7.326999 | 20.70455273 | 117.72787 | 0.00275644 | 0.22173838 | 1.010795 | 1.004539 | 98.21 | 276.937 | 326.624 | 331.318 | 674.491 | 0 | 0 | 0
|  | 150 | 93.82884 | 24.51707 | -23.67441 | 0.0338314 | 3.827081 | 0.03361527 | 1.97369 | 21.26907 | 25.05248 | -0.03415709 | 23.1409 | 23.44868 | -0.0008009385 | -0.0906039 | 1.410586 | 159.5685 | 0.001137252 | 0.06677271 | 0.06139748 | 14.09011 | 141.7938 | 7.144551 | 20.72579791 | 118.247895 | 0.00259961 | 0.22217648 | 1.008662 | 1.004742 | 98.211 | 276.953 | 326.234 | 330.573 | 673.203 | 0 | 0 | 0
Test Averages |  | 155 | 95.28751 | 26.12653 | -34.08226 | 0.03224085 | 3.647155 | 0.03322285 | 2.041137 | 21.74186 | 25.23966 | -0.04665174 | 23.2732 | 23.55413 | -0.001098841 | -0.1243033 | 1.410586 | 159.5685 | 0.001071133 | 0.065808 | 0.0620189 | 14.39865 | 140.2701 | 6.992835 | 20.7252145 | 119.812529 | 0.00229392 | 0.21836023 | 1.010335 | 1.004976 | 98.2118 | 276.967 | 325.666 | 329.597 | 673.063 | 0 | 0 | 0
HRR(60) (kW/m˛) | 191.44 | 160 | 94.79374 | 26.47534 | -31.23985 | 0.03165122 | 3.580454 | 0.03238501 | 1.997951 | 22.21707 | 25.20924 | -0.04211466 | 23.21753 | 23.47827 | -0.0009887793 | -0.1118529 | 1.410586 | 159.5685 | 0.001025025 | 0.06323759 | 0.06134372 | 14.70706 | 138.8567 | 6.821759 | 20.72737034 | 119.381847 | 0.00211009 | 0.21185706 | 1.009904 | 1.005067 | 98.2125 | 276.972 | 325.279 | 328.932 | 673.009 | 0 | 0 | 0
HRR(120) (kW/m˛) | 175.119 | 165 | 87.62082 | 27.33623 | -27.74213 | 0.02833485 | 3.2053 | 0.03752742 | 2.286502 | 22.6731 | 24.43942 | -0.03458621 | 22.49248 | 22.72782 | -0.0007860691 | -0.08892185 | 1.410586 | 159.5685 | 0.001063334 | 0.06478769 | 0.0576915 | 15.00465 | 137.4127 | 6.679114 | 20.73395884 | 112.121989 | 0.00240461 | 0.22123121 | 1.009132 | 1.005161 | 98.213 | 276.981 | 325.047 | 328.448 | 673.08 | 0 | 0 | 0
HRR(180) (kW/m˛) | 147.2999 | 170 | 93.09672 | 28.83123 | -23.79504 | 0.02854457 | 3.229023 | 0.03565096 | 2.35429 | 23.1249 | 24.88847 | -0.0293944 | 22.88469 | 23.10709 | -0.000679219 | -0.07683473 | 1.410586 | 159.5685 | 0.001017641 | 0.0672022 | 0.0610181 | 15.30142 | 136.0288 | 6.533856 | 20.72571587 | 116.173145 | 0.0021336 | 0.224468 | 1.008563 | 1.005189 | 98.2123 | 276.972 | 324.748 | 327.904 | 673.301 | 0 | 0 | 0
HRR(240) (kW/m˛) | 130.6639 | 175 | 96.12269 | 26.78705 | -29.76974 | 0.03172147 | 3.588401 | 0.03317044 | 2.174001 | 23.59794 | 25.44921 | -0.04000983 | 23.3845 | 23.60269 | -0.0009443398 | -0.1068258 | 1.410586 | 159.5685 | 0.001052215 | 0.0689625 | 0.06294079 | 15.61132 | 134.8454 | 6.389702 | 20.72376704 | 121.38502 | 0.00218092 | 0.2251047 | 1.009727 | 1.005132 | 98.2119 | 276.979 | 324.529 | 327.557 | 673.66 | 0 | 0 | 0
HRR(300) (kW/m˛) | 119.1563 | 180 | 93.75008 | 25.19302 | -23.00254 | 0.03289605 | 3.721273 | 0.02884986 | 1.921207 | 24.07263 | 24.76945 | -0.03296127 | 22.75575 | 22.95703 | -0.0007566929 | -0.08559874 | 1.410586 | 159.5685 | 0.0009490465 | 0.06320013 | 0.06074431 | 15.92053 | 133.7368 | 6.219137 | 20.72565003 | 114.966168 | 0.00186756 | 0.21468869 | 1.008923 | 1.005139 | 98.2119 | 276.996 | 324.47 | 327.34 | 674.115 | 0 | 0 | 0
HRR(360) (kW/m˛) | 106.3983 | 185 | 92.25343 | 26.52373 | -38.98316 | 0.03074682 | 3.478147 | 0.03096282 | 2.084991 | 24.53763 | 25.34267 | -0.0510395 | 23.27735 | 23.48393 | -0.001198608 | -0.1355892 | 1.410586 | 159.5685 | 0.0009520082 | 0.06410682 | 0.06005985 | 16.22254 | 132.6359 | 6.06465 | 20.73311547 | 120.322967 | 0.00179003 | 0.21324508 | 1.011099 | 1.005233 | 98.2122 | 276.994 | 324.4 | 327.279 | 674.935 | 0 | 0 | 0
EHC(60) (MJ/kg) | 20.63459 | 190 | 88.30132 | 23.39359 | -23.03559 | 0.03336742 | 3.774595 | 0.02930982 | 1.905528 | 24.98902 | 25.26721 | -0.03284609 | 23.20267 | 23.4012 | -0.000768638 | -0.08695 | 1.410586 | 159.5685 | 0.000977993 | 0.06358256 | 0.0578376 | 16.51728 | 131.5212 | 5.907203 | 20.74043548 | 119.579838 | 0.00190797 | 0.21237676 | 1.008976 | 1.005205 | 98.2127 | 276.993 | 324.325 | 327.1 | 675.246 | 0 | 0 | 0
EHC(120) (MJ/kg) | 22.65153 | 195 | 90.15314 | 27.85036 | -34.77637 | 0.02861557 | 3.237055 | 0.03082771 | 2.195731 | 25.43516 | 25.40433 | -0.04232487 | 23.31909 | 23.51208 | -0.0009951456 | -0.112573 | 1.410586 | 159.5685 | 0.0008821525 | 0.06283208 | 0.05869426 | 16.80861 | 130.4367 | 5.739039 | 20.7385015 | 120.831952 | 0.00149627 | 0.20953883 | 1.010094 | 1.005232 | 98.2118 | 276.99 | 324.193 | 326.876 | 675.785 | 0 | 0 | 0
EHC(180) (MJ/kg) | 23.34612 | 200 | 89.02473 | 28.16163 | -30.05695 | 0.02794507 | 3.161207 | 0.03374835 | 2.214708 | 25.8831 | 24.89557 | -0.03647852 | 22.84476 | 23.02571 | -0.0008399436 | -0.09501624 | 1.410586 | 159.5685 | 0.0009430999 | 0.06189015 | 0.05796655 | 17.10026 | 129.4155 | 5.616294 | 20.7368737 | 116.003522 | 0.00182279 | 0.21037515 | 1.009418 | 1.005229 | 98.2134 | 276.995 | 324.089 | 326.656 | 676.257 | 0 | 0 | 0
EHC(240) (MJ/kg) | 23.84365 | 205 | 87.81166 | 24.41947 | -18.52633 | 0.03178837 | 3.595969 | 0.02857032 | 1.876545 | 26.32519 | 25.09455 | -0.02538121 | 23.02074 | 23.20306 | -0.0005889218 | -0.06662011 | 1.410586 | 159.5685 | 0.0009082039 | 0.05965231 | 0.05695126 | 17.38756 | 128.4156 | 5.454312 | 20.74220682 | 117.831437 | 0.00164794 | 0.20320917 | 1.008211 | 1.005298 | 98.2126 | 276.992 | 323.996 | 326.562 | 676.672 | 0 | 0 | 0
EHC(300) (MJ/kg) | 24.17705 | 210 | 89.61689 | 27.88461 | -32.9512 | 0.02841042 | 3.213848 | 0.03345924 | 2.206649 | 26.76876 | 26.00274 | -0.03896109 | 23.84313 | 24.028 | -0.0009361573 | -0.1059001 | 1.410586 | 159.5685 | 0.0009505908 | 0.06269182 | 0.05840107 | 17.67594 | 127.4703 | 5.306091 | 20.74433475 | 126.457633 | 0.00168579 | 0.20543796 | 1.009767 | 1.005292 | 98.2122 | 276.988 | 323.85 | 326.361 | 677.017 | 0 | 0 | 0
EHC(360) (MJ/kg) | 24.61317 | 215 | 87.92601 | 25.35943 | -30.33243 | 0.03064998 | 3.467193 | 0.03102369 | 2.040646 | 27.21262 | 25.23256 | -0.0399004 | 23.12498 | 23.30023 | -0.0009296885 | -0.1051684 | 1.410586 | 159.5685 | 0.0009508755 | 0.06254578 | 0.05746611 | 17.96561 | 126.5703 | 5.164717 | 20.74148352 | 119.015966 | 0.00180234 | 0.20990014 | 1.009846 | 1.005263 | 98.213 | 276.996 | 323.683 | 326.136 | 677.244 | 0 | 0 | 0
MLR(60) (g/s) | 0.08315436 | 220 | 86.56157 | 26.67382 | -31.63349 | 0.02868747 | 3.245189 | 0.0293906 | 2.021235 | 27.64884 | 24.65344 | -0.03988385 | 22.58593 | 22.75318 | -0.0009074846 | -0.1026566 | 1.410586 | 159.5685 | 0.0008431418 | 0.0579841 | 0.05599718 | 18.24927 | 125.6765 | 5.004159 | 20.7420343 | 113.573807 | 0.00144201 | 0.20155502 | 1.009823 | 1.005242 | 98.2116 | 276.99 | 323.564 | 325.96 | 677.378 | 0 | 0 | 0
MLR(120) (g/s) | 0.0688806 | 225 | 85.31522 | 27.70153 | -47.87427 | 0.02722545 | 3.079802 | 0.03382883 | 2.186965 | 28.07853 | 25.63706 | -0.05507542 | 23.49018 | 23.6657 | -0.001303398 | -0.1474433 | 1.410586 | 159.5685 | 0.0009210051 | 0.05954112 | 0.05557309 | 18.52819 | 124.7935 | 4.877855 | 20.75141946 | 122.833605 | 0.00162038 | 0.19961328 | 1.011515 | 1.005184 | 98.2122 | 276.974 | 323.607 | 326.025 | 678.459 | 0 | 0 | 0
MLR(180) (g/s) | 0.05616965 | 230 | 79.1356 | 28.13116 | -40.55495 | 0.02486775 | 2.813094 | 0.03884137 | 2.164516 | 28.48966 | 24.76783 | -0.04414956 | 22.6807 | 22.84304 | -0.00100851 | -0.1140849 | 1.410586 | 159.5685 | 0.0009658974 | 0.05382663 | 0.0513691 | 18.79555 | 123.8681 | 4.732443 | 20.75989697 | 114.579486 | 0.00193817 | 0.18979339 | 1.010277 | 1.005205 | 98.2136 | 276.985 | 323.421 | 325.736 | 677.447 | 0 | 0 | 0
MLR(240) (g/s) | 0.04877989 | 235 | 78.32882 | 26.43718 | -46.35694 | 0.0261914 | 2.962828 | 0.03263043 | 2.152321 | 28.88332 | 25.57047 | -0.05153517 | 23.401 | 23.5597 | -0.001214153 | -0.1373477 | 1.410586 | 159.5685 | 0.0008546365 | 0.0563723 | 0.05126253 | 19.05213 | 122.9077 | 4.624516 | 20.7661668 | 122.049393 | 0.00136167 | 0.19185578 | 1.011133 | 1.00521 | 98.2142 | 276.967 | 323.218 | 325.41 | 677.366 | 0 | 0 | 0
MLR(300) (g/s) | 0.04377809 | 240 | 80.03287 | 24.59939 | -26.59489 | 0.0287605 | 3.25345 | 0.0291825 | 1.929659 | 29.27923 | 25.47577 | -0.0325971 | 23.31037 | 23.46474 | -0.0007648825 | -0.08652517 | 1.410586 | 159.5685 | 0.0008393032 | 0.05549796 | 0.05205342 | 19.31042 | 121.9968 | 4.469512 | 20.76268236 | 121.126496 | 0.00131228 | 0.19013643 | 1.00885 | 1.005108 | 98.2146 | 276.969 | 323.163 | 325.303 | 677.173 | 0 | 0 | 0
MLR(360) (g/s) | 0.03841777 | 245 | 77.3925 | 29.131 | -38.29011 | 0.02348528 | 2.656706 | 0.03762506 | 2.258653 | 29.67279 | 25.16805 | -0.03879544 | 23.02546 | 23.17938 | -0.0008992542 | -0.1017256 | 1.410586 | 159.5685 | 0.0008836351 | 0.0530451 | 0.05026479 | 19.56621 | 121.1134 | 4.345891 | 20.76685369 | 118.200781 | 0.00153607 | 0.18547548 | 1.009537 | 1.005082 | 98.2141 | 276.973 | 323.116 | 325.276 | 677.004 | 0 | 0 | 0
SEA(60) (m˛/kg) | 246.621 | 250 | 76.66708 | 29.78865 | -50.565 | 0.02275152 | 2.573701 | 0.04003699 | 2.400058 | 30.05794 | 25.49427 | -0.04903138 | 23.30939 | 23.46315 | -0.001150431 | -0.1301392 | 1.410586 | 159.5685 | 0.0009109023 | 0.05460497 | 0.05011303 | 19.81716 | 120.2317 | 4.229073 | 20.76970559 | 121.209333 | 0.00160021 | 0.18772726 | 1.010767 | 1.005133 | 98.2151 | 276.982 | 322.915 | 325.045 | 676.82 | 0 | 0 | 0
SEA(120) (m˛/kg) | 167.3572 | 255 | 79.22136 | 24.34912 | -35.66314 | 0.02876148 | 3.253561 | 0.0314723 | 1.906447 | 30.44766 | 25.50192 | -0.04372926 | 23.30657 | 23.45625 | -0.001025725 | -0.1160322 | 1.410586 | 159.5685 | 0.0009051901 | 0.05483225 | 0.05153631 | 20.07128 | 119.4026 | 4.110121 | 20.76470735 | 121.231023 | 0.00157594 | 0.18827149 | 1.010109 | 1.005086 | 98.2142 | 276.974 | 322.779 | 324.852 | 676.547 | 0 | 0 | 0
SEA(180) (m˛/kg) | 131.4742 | 260 | 78.0083 | 23.52571 | -26.41328 | 0.02931233 | 3.315875 | 0.03026367 | 1.852844 | 30.84073 | 25.34937 | -0.03322414 | 23.15933 | 23.30338 | -0.0007742349 | -0.08758314 | 1.410586 | 159.5685 | 0.0008870987 | 0.05431118 | 0.05079121 | 20.3271 | 118.6182 | 3.948443 | 20.76626707 | 119.744551 | 0.00152423 | 0.18777024 | 1.008891 | 1.005077 | 98.2143 | 276.986 | 322.67 | 324.677 | 676.44 | 0 | 0 | 0
SEA(240) (m˛/kg) | 108.5138 | 265 | 76.51533 | 31.35821 | -38.62289 | 0.02156997 | 2.440041 | 0.04204188 | 2.454343 | 31.22704 | 24.80563 | -0.03654686 | 22.65365 | 22.79524 | -0.0008330945 | -0.09424146 | 1.410586 | 159.5685 | 0.000906842 | 0.0529401 | 0.04978402 | 20.57854 | 117.8379 | 3.82654 | 20.76596688 | 114.617531 | 0.00168585 | 0.18722341 | 1.009218 | 1.005022 | 98.2149 | 276.978 | 322.543 | 324.559 | 677.264 | 0 | 0 | 0
SEA(300) (m˛/kg) | 92.30508 | 270 | 78.32091 | 26.9215 | -29.75183 | 0.02571762 | 2.909233 | 0.03596718 | 2.109314 | 31.61413 | 25.68541 | -0.03241135 | 23.45878 | 23.60736 | -0.0007651463 | -0.08655501 | 1.410586 | 159.5685 | 0.0009249902 | 0.05424652 | 0.05096311 | 20.8304 | 117.0894 | 3.719165 | 20.76803398 | 122.900731 | 0.00162943 | 0.1857599 | 1.008656 | 1.004936 | 98.2151 | 276.987 | 322.566 | 324.609 | 676.158 | 0 | 0 | 0
SEA(360) (m˛/kg) | 84.68158 | 275 | 78.36592 | 23.97753 | -28.2432 | 0.02889183 | 3.268307 | 0.03138431 | 1.851102 | 32.00585 | 25.27455 | -0.03513661 | 23.08125 | 23.22358 | -0.000815998 | -0.09230746 | 1.410586 | 159.5685 | 0.0009067503 | 0.05348172 | 0.05086904 | 21.08499 | 116.3849 | 3.570095 | 20.7654515 | 118.988591 | 0.00161534 | 0.18602786 | 1.008865 | 1.004832 | 98.2162 | 276.997 | 322.534 | 324.523 | 676.012 | 0 | 0 | 0
COY(60) (kg/kg) | 0.02592682 | 280 | 75.89169 | 28.08548 | -57.42482 | 0.02388717 | 2.702168 | 0.03998767 | 2.123992 | 32.39149 | 24.99893 | -0.05973381 | 22.82402 | 22.96382 | -0.001371716 | -0.1551715 | 1.410586 | 159.5685 | 0.000955192 | 0.05073616 | 0.04912792 | 21.33498 | 115.6839 | 3.43994 | 20.76974708 | 116.379443 | 0.00185661 | 0.18033543 | 1.011564 | 1.004699 | 98.2155 | 276.978 | 322.456 | 324.431 | 675.916 | 0 | 0 | 0
COY(120) (kg/kg) | 0.02350444 | 285 | 75.0058 | 27.60877 | -25.39151 | 0.02401597 | 2.716738 | 0.03831485 | 2.054813 | 32.76874 | 25.57879 | -0.02595579 | 23.34865 | 23.49386 | -0.0006098016 | -0.06898209 | 1.410586 | 159.5685 | 0.0009201683 | 0.04934833 | 0.04841565 | 21.57884 | 114.978 | 3.32625 | 20.77629985 | 121.815976 | 0.00162546 | 0.17373693 | 1.007586 | 1.004609 | 98.2149 | 276.989 | 322.39 | 324.395 | 675.922 | 0 | 0 | 0
COY(180) (kg/kg) | 0.02511975 | 290 | 70.81432 | 28.82632 | -29.07505 | 0.02171622 | 2.456586 | 0.03829066 | 2.371463 | 33.13329 | 25.89836 | -0.02656822 | 23.62819 | 23.76524 | -0.0006314001 | -0.07142535 | 1.410586 | 159.5685 | 0.0008315282 | 0.0514992 | 0.04642087 | 21.81593 | 114.2527 | 3.201635 | 20.7853856 | 124.814592 | 0.00122565 | 0.17763581 | 1.007541 | 1.004494 | 98.2153 | 277.004 | 322.224 | 324.093 | 675.89 | 0 | 0 | 0
COY(240) (kg/kg) | 0.02633839 | 295 | 72.81729 | 27.73681 | -42.58243 | 0.0232076 | 2.625294 | 0.03548217 | 2.217773 | 33.49237 | 25.8581 | -0.04168839 | 23.57323 | 23.70531 | -0.000988236 | -0.1117914 | 1.410586 | 159.5685 | 0.0008234561 | 0.0514692 | 0.04750403 | 22.05074 | 113.5334 | 3.104613 | 20.78134149 | 124.330678 | 0.00119854 | 0.1777632 | 1.009238 | 1.004453 | 98.2153 | 277.01 | 321.975 | 323.779 | 675.9 | 0 | 0 | 0
COY(300) (kg/kg) | 0.02774649 | 300 | 72.36366 | 26.49395 | -27.60254 | 0.02414493 | 2.731327 | 0.04129589 | 2.105227 | 33.85532 | 24.83621 | -0.02924657 | 22.65211 | 22.78769 | -0.0006664616 | -0.07539158 | 1.410586 | 159.5685 | 0.0009970865 | 0.05083056 | 0.04723892 | 22.2876 | 112.8511 | 2.969817 | 20.77546591 | 114.750999 | 0.00205692 | 0.18146068 | 1.007644 | 1.00429 | 98.2158 | 277.01 | 322.124 | 324.052 | 675.713 | 0 | 0 | 0
COY(360) (kg/kg) | 0.02943008 | 305 | 74.94539 | 27.37469 | -36.3699 | 0.02420182 | 2.737762 | 0.04318621 | 2.106889 | 34.22359 | 25.07792 | -0.0382671 | 22.86575 | 23.00194 | -0.0008802176 | -0.09957212 | 1.410586 | 159.5685 | 0.001045185 | 0.05099053 | 0.04868556 | 22.52741 | 112.2085 | 2.864162 | 20.77190394 | 116.960614 | 0.00221523 | 0.18058227 | 1.008512 | 1.004122 | 98.2162 | 277.011 | 322.028 | 323.946 | 676.056 | 0 | 0 | 0
CO2Y(60) (kg/kg) | 1.949156 | 310 | 75.9923 | 26.28389 | -44.89858 | 0.02555832 | 2.891212 | 0.03942561 | 1.993525 | 34.60094 | 25.80665 | -0.04849562 | 23.52595 | 23.66259 | -0.001147532 | -0.1298113 | 1.410586 | 159.5685 | 0.001007652 | 0.05095114 | 0.04922752 | 22.77219 | 111.6159 | 2.726723 | 20.77496504 | 123.83441 | 0.00194315 | 0.17670327 | 1.009387 | 1.003822 | 98.2165 | 277.006 | 321.97 | 323.84 | 676.244 | 0 | 0 | 0
CO2Y(120) (kg/kg) | 1.94024 | 315 | 72.86217 | 26.5456 | -36.68275 | 0.02426397 | 2.744793 | 0.03975172 | 1.951859 | 34.97307 | 25.6598 | -0.03782877 | 23.39194 | 23.5289 | -0.0008900691 | -0.1006866 | 1.410586 | 159.5685 | 0.0009645343 | 0.04735985 | 0.04696395 | 23.01267 | 111.0256 | 2.61197 | 20.78196158 | 122.428411 | 0.0017925 | 0.16823613 | 1.007856 | 1.003519 | 98.2173 | 277.031 | 321.968 | 323.853 | 676.458 | 0 | 0 | 0
CO2Y(180) (kg/kg) | 1.96842 | 320 | 69.56257 | 28.28059 | -35.44074 | 0.021744 | 2.459729 | 0.04307762 | 2.212884 | 35.32913 | 25.4367 | -0.03304928 | 23.18308 | 23.3174 | -0.0007706234 | -0.0871746 | 1.410586 | 159.5685 | 0.0009366798 | 0.04811696 | 0.04527325 | 23.24326 | 110.4035 | 2.48578 | 20.7865247 | 120.280294 | 0.00171336 | 0.17126032 | 1.007039 | 1.003252 | 98.2186 | 277.018 | 321.892 | 323.757 | 676.181 | 0 | 0 | 0
CO2Y(240) (kg/kg) | 1.989589 | 325 | 68.26989 | 28.47411 | -68.59465 | 0.0211949 | 2.397613 | 0.04545485 | 2.072121 | 35.67371 | 25.66333 | -0.06184403 | 23.3746 | 23.50844 | -0.001453857 | -0.1644634 | 1.410586 | 159.5685 | 0.0009634111 | 0.0439184 | 0.04394205 | 23.4663 | 109.7653 | 2.392456 | 20.79264245 | 122.354433 | 0.00178744 | 0.15939427 | 1.010188 | 1.003091 | 98.2189 | 277.035 | 321.685 | 323.527 | 676.052 | 0 | 0 | 0
CO2Y(300) (kg/kg) | 1.998038 | 330 | 62.91438 | 29.07133 | -44.46264 | 0.01913098 | 2.164138 | 0.04942822 | 2.176549 | 36.00168 | 25.42112 | -0.0365542 | 23.14456 | 23.26994 | -0.000850614 | -0.0962233 | 1.410586 | 159.5685 | 0.0009456105 | 0.04163952 | 0.04067707 | 23.67785 | 109.096 | 2.275251 | 20.80279092 | 120.006863 | 0.00175202 | 0.15456774 | 1.007092 | 1.002904 | 98.2182 | 277.033 | 321.554 | 323.296 | 676.113 | 0 | 0 | 0
CO2Y(360) (kg/kg) | 2.015308 | 335 | 62.95463 | 28.78204 | -33.22473 | 0.01933563 | 2.187289 | 0.04984524 | 2.015403 | 36.31635 | 25.99071 | -0.02702557 | 23.64842 | 23.77087 | -0.0006424213 | -0.07267209 | 1.410586 | 159.5685 | 0.0009637893 | 0.0389691 | 0.04029608 | 23.88028 | 108.407 | 2.199432 | 20.80729178 | 125.366859 | 0.00174005 | 0.14544365 | 1.005795 | 1.002701 | 98.2176 | 277.037 | 321.354 | 323.018 | 676.185 | 0 | 0 | 0
|  | 340 | 53.45569 | 36.55768 | -53.89188 | 0.0129261 | 1.462229 | 0.07220444 | 2.519111 | 36.60737 | 25.03647 | -0.03044455 | 22.77068 | 22.88133 | -0.0006966118 | -0.07880224 | 1.410586 | 159.5685 | 0.0009333218 | 0.03256228 | 0.03415334 | 24.06641 | 107.6687 | 2.089447 | 20.82415078 | 116.281767 | 0.00176036 | 0.1323636 | 1.00587 | 1.002385 | 98.2186 | 277.036 | 321.22 | 322.781 | 676.261 | 0 | 0 | 0
User-defined Test Averages |  | 345 | 49.12362 | 47.09747 | -92.95444 | 0.0092203 | 1.04302 | 0.09802066 | 3.469977 | 36.86382 | 25.88305 | -0.03626867 | 23.52167 | 23.63108 | -0.0008570678 | -0.09695337 | 1.410586 | 159.5685 | 0.0009037799 | 0.03199423 | 0.03169156 | 24.23102 | 106.8517 | 2.066162 | 20.83679821 | 124.178427 | 0.00151626 | 0.12811969 | 1.006279 | 1.002127 | 98.2202 | 277.035 | 320.961 | 322.454 | 677.291 | 0 | 0 | 0
HRR(0-27) (kW/m˛) | 7.196219 | 350 | 46.83223 | 24.88967 | -44.31005 | 0.01663328 | 1.881593 | 0.04475168 | 1.755945 | 37.10371 | 25.26145 | -0.03199242 | 22.93696 | 23.03738 | -0.0007370216 | -0.08337348 | 1.410586 | 159.5685 | 0.0007443674 | 0.02920713 | 0.02996548 | 24.38516 | 106.0106 | 1.984657 | 20.84025582 | 118.183462 | 0.00095258 | 0.12286055 | 1.005633 | 1.001972 | 98.2181 | 277.037 | 320.684 | 322.088 | 676.402 | 0 | 0 | 0
EHC(0-27) (MJ/kg) | 3.51754 | 355 | 43.14492 | 37.61222 | -87.64863 | 0.01014035 | 1.147098 | 0.07256737 | 2.906485 | 37.32865 | 25.24545 | -0.03862809 | 22.91121 | 23.00885 | -0.0008887877 | -0.1005416 | 1.410586 | 159.5685 | 0.0007358585 | 0.02947278 | 0.02799771 | 24.53007 | 105.1511 | 1.91433 | 20.84724286 | 117.975969 | 0.00091966 | 0.12360128 | 1.006163 | 1.001742 | 98.2176 | 277.044 | 320.527 | 321.893 | 676.404 | 0 | 0 | 0
MLR(0-27) (g/s) | 0.03295793 | 360 | 44.07578 | 28.55115 | -38.20456 | 0.01364673 | 1.543748 | 0.0557579 | 2.048116 | 37.54671 | 25.97513 | -0.02204652 | 23.55349 | 23.64852 | -0.0005213675 | -0.05897822 | 1.410586 | 159.5685 | 0.0007609132 | 0.0279501 | 0.02827616 | 24.67075 | 104.2964 | 1.872788 | 20.84909246 | 124.788826 | 0.00093473 | 0.11758512 | 1.003925 | 1.001405 | 98.2188 | 277.034 | 320.256 | 321.548 | 676.39 | 0 | 0 | 0
SEA(0-27) (m˛/kg) | -9.26434 | 365 | 39.50452 | 22.15029 | -32.94445 | 0.01576593 | 1.783477 | 0.04206698 | 1.570055 | 37.75566 | 25.47521 | -0.02240945 | 23.09008 | 23.17772 | -0.0005193999 | -0.05875565 | 1.410586 | 159.5685 | 0.0006632252 | 0.02475338 | 0.0252718 | 24.80462 | 103.4402 | 1.779631 | 20.85783335 | 119.979153 | 0.00059766 | 0.11071664 | 1.003756 | 1.001195 | 98.2197 | 277.037 | 320.116 | 321.331 | 676.383 | 0 | 0 | 0
COY(0-27) (kg/kg) | 0.003168258 | 370 | 36.97719 | 36.97873 | -87.23547 | 0.008839633 | 0.9999585 | 0.0682989 | 2.584933 | 37.94686 | 25.76221 | -0.03293419 | 23.33263 | 23.41426 | -0.0007711295 | -0.08723185 | 1.410586 | 159.5685 | 0.0006037373 | 0.02284986 | 0.02358323 | 24.92676 | 102.5591 | 1.725869 | 20.86476633 | 122.60537 | 0.0003289 | 0.10514165 | 1.004681 | 1.000916 | 98.22 | 277.017 | 319.875 | 320.994 | 677.645 | 0 | 0 | 0
CO2Y(0-27) (kg/kg) | 0.3231817 | 375 | 33.613 | 37.02227 | -56.85063 | 0.00802595 | 0.9079129 | 0.06696019 | 2.633853 | 38.12334 | 25.65867 | -0.01958148 | 23.22084 | 23.30163 | -0.0004562803 | -0.05161542 | 1.410586 | 159.5685 | 0.0005374191 | 0.02113917 | 0.02146999 | 25.03939 | 101.6622 | 1.684934 | 20.87188663 | 121.527546 | 7.142e-05 | 0.10098954 | 1.002781 | 1.000545 | 98.2193 | 277.016 | 319.627 | 320.739 | 676.332 | 0 | 0 | 0
HRR(27-485) (kW/m˛) | 86.5542 | 380 | 31.5121 | 42.78931 | -122.3138 | 0.0065102 | 0.736448 | 0.06666528 | 2.811378 | 38.28615 | 25.92959 | -0.03385545 | 23.44575 | 23.5202 | -0.000796287 | -0.09007771 | 1.410586 | 159.5685 | 0.0004340043 | 0.01830263 | 0.01985451 | 25.1427 | 100.753 | 1.64559 | 20.87831716 | 124.000211 | -0.00036361 | 0.09322379 | 1.004132 | 1.000264 | 98.2193 | 277.001 | 319.351 | 320.365 | 675.734 | 0 | 0 | 0
EHC(27-485) (MJ/kg) | 25.05485 | 385 | 26.80112 | 44.2602 | -121.0857 | 0.005352933 | 0.6055354 | 0.09148468 | 2.992524 | 38.43193 | 26.14488 | -0.02736268 | 23.62058 | 23.68787 | -0.0006481636 | -0.07332167 | 1.410586 | 159.5685 | 0.0004897114 | 0.01601878 | 0.01696841 | 25.23476 | 99.8232 | 1.618956 | 20.88887953 | 125.962062 | -0.00015754 | 0.08709249 | 1.003055 | 0.999931 | 98.2193 | 276.996 | 319.083 | 319.992 | 675.677 | 0 | 0 | 0
MLR(27-485) (g/s) | 0.03071014 | 390 | 23.69884 | 30.52939 | -99.13273 | 0.006862167 | 0.7762632 | 0.0581134 | 2.286658 | 38.55818 | 25.80055 | -0.02912908 | 23.28999 | 23.35347 | -0.0006802653 | -0.07695309 | 1.410586 | 159.5685 | 0.0003987838 | 0.01569143 | 0.01520079 | 25.31518 | 98.86714 | 1.588657 | 20.89429668 | 122.56341 | -0.00049611 | 0.08679562 | 1.002652 | 0.999328 | 98.2208 | 276.983 | 318.816 | 319.685 | 676.013 | 0 | 0 | 0
SEA(27-485) (m˛/kg) | 82.23584 | 395 | 22.48843 | 23.21196 | -42.78315 | 0.00856445 | 0.9688292 | 0.04007109 | 1.72819 | 38.67365 | 25.91206 | -0.01563746 | 23.37319 | 23.43181 | -0.0003664141 | -0.04144956 | 1.410586 | 159.5685 | 0.0003431868 | 0.014801 | 0.01438527 | 25.38915 | 97.90798 | 1.550646 | 20.89737486 | 123.5329 | -0.00072485 | 0.08436189 | 1.000515 | 0.998733 | 98.2213 | 276.989 | 318.578 | 319.377 | 676.121 | 0 | 0 | 0
COY(27-485) (kg/kg) | 0.03001068 | 400 | 21.43389 | 52.2427 | -124.7961 | 0.003626833 | 0.4102753 | 0.1022113 | 3.280035 | 38.78346 | 26.0177 | -0.01926375 | 23.44764 | 23.49567 | -0.0004526145 | -0.05120074 | 1.410586 | 159.5685 | 0.0003707035 | 0.01189614 | 0.01338087 | 25.45857 | 96.95864 | 1.51084 | 20.90107311 | 124.431567 | -0.00062105 | 0.07686156 | 1.000612 | 0.998417 | 98.2211 | 276.966 | 318.295 | 318.947 | 676.211 | 0 | 0 | 0
CO2Y(27-485) (kg/kg) | 2.039868 | 405 | 17.15038 | 58.61377 | -81.30245 | 0.002586583 | 0.2925999 | 0.1220236 | 3.722796 | 38.87992 | 25.97539 | -0.008978264 | 23.38472 | 23.42274 | -0.0002102956 | -0.02378909 | 1.410586 | 159.5685 | 0.0003156243 | 0.009629322 | 0.01068901 | 25.51874 | 95.9998 | 1.510287 | 20.91037731 | 123.895865 | -0.00083791 | 0.07116743 | 0.999024 | 0.998002 | 98.2221 | 276.947 | 317.958 | 318.475 | 675.976 | 0 | 0 | 0
|  | 410 | 15.18986 | 52.96595 | -196.1803 | 0.002535183 | 0.2867854 | 0.1006533 | 4.348731 | 38.96077 | 26.43183 | -0.02088257 | 23.77729 | 23.81666 | -0.000497353 | -0.05626165 | 1.410586 | 159.5685 | 0.0002551746 | 0.01102483 | 0.009809603 | 25.56999 | 95.02626 | 1.483395 | 20.91403194 | 128.189402 | -0.00109609 | 0.07422071 | 1.000092 | 0.997714 | 98.2223 | 276.929 | 317.713 | 318.239 | 675.968 | 0 | 0 | 0
C-factor | 0.041612 | 415 | 15.81313 | 0 | -237.7467 | 0.0008223167 | 0.09302225 | 0.3024125 | 12.37353 | 39.03828 | 26.17324 | -0.008296208 | 23.52978 | 23.56535 | -0.0001955031 | -0.02211573 | 1.410586 | 159.5685 | 0.0002486789 | 0.01017496 | 0.01001811 | 25.61956 | 94.06813 | 1.486281 | 20.91297899 | 125.613951 | -0.00111189 | 0.07235497 | 0.998603 | 0.997659 | 98.222 | 276.897 | 317.512 | 317.992 | 675.944 | 0 | 0 | 0
Time to ignition (s) | 27 | 420 | 17.28985 | 53.99578 | -113.6153 | 0.002830633 | 0.3202074 | 0.07971873 | 4.251371 | 39.12103 | 26.2778 | -0.01360014 | 23.61039 | 23.64707 | -0.0003216034 | -0.03638047 | 1.410586 | 159.5685 | 0.0002256545 | 0.01203407 | 0.01109266 | 25.67233 | 93.14532 | 1.470903 | 20.90941558 | 126.547786 | -0.0012064 | 0.07690917 | 0.999216 | 0.997668 | 98.2224 | 276.875 | 317.332 | 317.825 | 675.889 | 0 | 0 | 0
|  | 425 | 16.96385 | 44.34622 | 11.06641 | 0.003381583 | 0.3825321 | 0.03687577 | 3.270895 | 39.20667 | 26.30075 | 0.001582724 | 23.61411 | 23.64404 | 3.742199e-05 | 0.004233257 | 1.410679 | 159.5791 | 0.0001246985 | 0.0110608 | 0.01072763 | 25.72688 | 92.25098 | 1.45969 | 20.91070517 | 126.678306 | -0.00160409 | 0.07444752 | 0.997524 | 0.997704 | 98.2219 | 276.858 | 317.105 | 317.507 | 676.855 | 0 | 0 | 0
|  | 430 | 14.6721 | 0 | -246.2288 | 0.00137245 | 0.1552545 | 0.0661407 | 5.18498 | 39.28576 | 25.33029 | -0.01484798 | 22.73425 | 22.75978 | -0.0003379367 | -0.03822814 | 1.410773 | 159.5897 | 9.07748e-05 | 0.007116126 | 0.008877856 | 25.7759 | 91.36223 | 1.440505 | 20.91590056 | 117.458181 | -0.00172379 | 0.06525923 | 0.999268 | 0.997578 | 98.2236 | 276.815 | 316.986 | 317.342 | 675.926 | 0 | 0 | 0
|  | 435 | 11.72664 | 0 | 0 | -0.0005702667 | -0.0645098 | 0 | 0 | 39.35175 | 26.08408 | -0.006872742 | 23.39594 | 23.4206 | -0.0001609638 | -0.01820857 | 1.410773 | 159.5897 | 6.957735e-05 | 0.003305139 | 0.006684634 | 25.8148 | 90.4638 | 1.445992 | 20.92442794 | 124.473978 | -0.00181853 | 0.05510977 | 0.998486 | 0.997704 | 98.2235 | 276.782 | 316.785 | 317.119 | 675.973 | 0 | 0 | 0
|  | 440 | 6.520481 | 0 | 0 | -0.0005193333 | -0.05874811 | 0 | 0 | 39.39737 | 26.49602 | 0.001143243 | 23.74786 | 23.76774 | 2.717231e-05 | 0.003073791 | 1.410841 | 159.5973 | 7.566003e-05 | 0.0009647199 | 0.003502187 | 25.84027 | 89.53948 | 1.443666 | 20.93566017 | 128.341673 | -0.00179908 | 0.04916702 | 0.997405 | 0.997535 | 98.2228 | 276.736 | 316.551 | 316.816 | 675.988 | 0 | 0 | 0
|  | 445 | 4.081376 | 0 | 0 | -0.0005286667 | -0.05980392 | 0 | 0 | 39.42388 | 26.59535 | -0.0007472344 | 23.82161 | 23.83984 | -1.781395e-05 | -0.002015152 | 1.410908 | 159.605 | -1.942123e-05 | 0.0006464308 | 0.002092115 | 25.85426 | 88.59298 | 1.450762 | 20.94050383 | 129.222902 | -0.00216986 | 0.04837046 | 0.997874 | 0.997789 | 98.2227 | 276.725 | 316.348 | 316.59 | 676.062 | 0 | 0 | 0
|  | 450 | 4.934466 | 53.06652 | -495.7358 | 0.000822 | 0.09298643 | -0.005342713 | 1.110505 | 39.44642 | 26.09864 | -0.01742285 | 23.36872 | 23.38852 | -0.0004074948 | -0.0460967 | 1.410908 | 159.605 | -4.39171e-06 | 0.0009128347 | 0.002605403 | 25.866 | 87.6587 | 1.447505 | 20.93858817 | 124.398553 | -0.00211175 | 0.04907267 | 1.000386 | 0.998401 | 98.2238 | 276.669 | 316.24 | 316.508 | 677.102 | 0 | 0 | 0
|  | 455 | 3.832026 | 0 | -848.7139 | 0.00015555 | 0.01759615 | 0.1223419 | 10.7441 | 39.46833 | 25.95343 | -0.005678883 | 23.22709 | 23.24708 | -0.0001320175 | -0.0149341 | 1.410908 | 159.605 | 1.903028e-05 | 0.001671245 | 0.002133254 | 25.87785 | 86.74359 | 1.444984 | 20.94018425 | 122.95671 | -0.00201853 | 0.05100866 | 0.999717 | 0.99907 | 98.2236 | 276.646 | 316.082 | 316.354 | 676.191 | 0 | 0 | 0
|  | 460 | 4.479721 | 0 | 0 | -0.001145317 | -0.1295607 | 0 | 0 | 39.48911 | 25.80647 | -0.00620921 | 23.08519 | 23.10178 | -0.0001434438 | -0.01622667 | 1.410908 | 159.605 | 5.092758e-05 | 0.004420386 | 0.00291711 | 25.89047 | 85.84589 | 1.446762 | 20.93739259 | 121.513511 | -0.00189029 | 0.05804353 | 1.000566 | 0.999858 | 98.2239 | 276.586 | 315.94 | 316.167 | 676.267 | 0 | 0 | 0
|  | 465 | 7.544949 | 0 | 0 | -0.0008045833 | -0.09101621 | 0 | 0 | 39.51917 | 25.97489 | -0.02133721 | 23.22703 | 23.24505 | -0.0004959844 | -0.05610683 | 1.410908 | 159.605 | -2.945325e-05 | 0.004730126 | 0.00459416 | 25.90925 | 84.98747 | 1.454151 | 20.931615 | 123.058018 | -0.0022116 | 0.0587552 | 1.003093 | 1.000656 | 98.2224 | 276.564 | 315.82 | 316.065 | 676.368 | 0 | 0 | 0
|  | 470 | 6.927624 | 30.97345 | -89.78597 | 0.001977183 | 0.2236633 | -0.005581771 | 1.907119 | 39.55535 | 26.31862 | -0.007538275 | 23.52873 | 23.54959 | -0.0001775233 | -0.02008182 | 1.410908 | 159.605 | -1.103618e-05 | 0.003770724 | 0.004117634 | 25.93103 | 84.16033 | 1.452122 | 20.93346292 | 126.306035 | -0.00213771 | 0.05619967 | 1.002335 | 1.001474 | 98.2218 | 276.524 | 315.744 | 316.024 | 676.393 | 0 | 0 | 0
|  | 475 | 5.249751 | 0 | -1051.191 | 0.00037005 | 0.04186086 | 0.1045371 | 7.757578 | 39.5858 | 26.42383 | -0.0164581 | 23.61336 | 23.63536 | -0.0003889931 | -0.04400374 | 1.410908 | 159.605 | 3.868395e-05 | 0.002870692 | 0.003089033 | 25.94905 | 83.33852 | 1.439589 | 20.93704272 | 127.267079 | -0.00194297 | 0.05392053 | 1.00402 | 1.002138 | 98.2217 | 276.49 | 315.618 | 315.912 | 676.41 | 0 | 0 | 0
|  | 480 | 4.946732 | 0 | 0 | -0.003110183 | -0.3518307 | 0 | 0 | 39.61129 | 25.92589 | 0.0002449121 | 23.15965 | 23.17822 | 5.676628e-06 | 0.0006421524 | 1.410923 | 159.6066 | 5.707038e-05 | 0.004178083 | 0.00313501 | 25.96461 | 82.52352 | 1.448897 | 20.93667898 | 122.4696 | -0.00186673 | 0.05737654 | 1.002852 | 1.00288 | 98.2228 | 276.459 | 315.499 | 315.752 | 676.429 | 0 | 0 | 0
|  | 485 | 5.315386 | 8.556213 | 42.98339 | 0.005491683 | 0.6212311 | 0.002122859 | 0.3145108 | 39.63694 | 26.51155 | 0.009960814 | 23.67659 | 23.69798 | 0.0002360512 | 0.02670262 | 1.411527 | 159.675 | 1.165807e-05 | 0.001727194 | 0.002939118 | 25.97979 | 81.72566 | 1.450554 | 20.93758956 | 128.031477 | -0.00204888 | 0.05105833 | 1.002484 | 1.003623 | 98.2234 | 276.409 | 315.416 | 315.701 | 676.482 | 0 | 0 | 0