## cznfull15
Exported data
Parameter | Value | Time (s) | HRR (kW/m˛) | EHC (MJ/kg) | SEA (m˛/kg) | MLR (g/s) | Specific MLR (g/sˇm˛) | COY (kg/kg) | CO2Y (kg/kg) | THR (MJ/m˛) | MFR (g/s) | k (1/m) | V stack (l/s) | V smoke (l/s) | SPR (m˛/s) | RSR ((m˛/s)/m˛) | TSP (m˛) | TSR (m˛/m˛) | COP (g/s) | CO2P (g/s) | O2C (g/s) | TOC (g) | ARHE(kW/m˛) | Specimen mass (g) | Oxygen (%) | DPT (Pa) | CO (%) | CO2 (%) | PDM (-) | PDC (-) | APT (kPa) | Cold Trap TC (K) | Stack TC (K) | Smoke TC (K) | Cone Heater TC (K) | Soot MFM (g/s) | Spare TC (K) | HFM (kW/m˛)
Peaks |  | 0 | -0.09968607 | 0 | 0 | -4.761211 | -538.5985 | 0 | 0 | 0 | 26.10438 | -0.01906657 | 23.20394 | 23.27297 | -0.0004437357 | -0.05019635 | 0 | 0 | 4.087208e-05 | 0.002171288 | 8.728886e-05 | 0 | 0 | 17.42 | 20.94835811 | 123.548516 | -0.00190298 | 0.0523336 | 1.004961 | 1.002779 | 98.1523 | 276.744 | 313.941 | 314.875 | 740.752 | 0 | 0 | 0
peak HRR (kW/m˛) | 347.61 | 5 | 3.435021 | 0 | 0 | -5.01764 | -567.6063 | 0 | 0 | 0.008587552 | 25.50416 | -0.02010446 | 22.67676 | 22.74515 | -0.0004572789 | -0.05172838 | 0 | 0 | 2.877889e-05 | 0.005037148 | 0.002440577 | 0.006319664 | 1.71751 | 45.298992 | 20.93999925 | 117.965416 | -0.0019482 | 0.05985744 | 1.004681 | 1.002381 | 98.1523 | 276.744 | 314.029 | 314.976 | 741.706 | 0 | 0 | 0
peak EHC (MJ/kg) | 67.60795 | 10 | 6.788057 | 0 | 0 | -0.3699468 | -41.84919 | 0 | 0 | 0.03414525 | 25.81835 | -0.005898161 | 22.95809 | 23.02549 | -0.0001358081 | -0.0153629 | 0 | 0 | 2.406728e-05 | 0.006652484 | 0.004500802 | 0.02367311 | 3.414525 | 59.422862 | 20.93288196 | 120.900157 | -0.00196849 | 0.06381673 | 1.002731 | 1.002057 | 98.1502 | 276.757 | 314.056 | 314.978 | 740.542 | 0 | 0 | 0
peak MLR (g/s) | 0.6979126 | 15 | 7.316801 | 0.04380887 | -0.1207486 | 1.476425 | 167.0164 | 8.311265e-05 | 0.01847083 | 0.06940739 | 25.50462 | -0.007833499 | 22.68678 | 22.7582 | -0.0001782763 | -0.02016701 | 0 | 0 | 0.0001227096 | 0.0272708 | 0.007968791 | 0.05484709 | 4.627159 | 51.932773 | 20.92038032 | 118.019659 | -0.00156738 | 0.11722749 | 1.002666 | 1.001771 | 98.1498 | 276.768 | 314.162 | 315.151 | 740.355 | 0 | 0 | 0
peak SEA (m˛/kg) | 2814.015 | 20 | 33.17353 | 0.4201873 | 2.295125 | 0.6979126 | 78.94939 | 0.0009346133 | 0.1282202 | 0.1706332 | 26.12891 | 0.06864131 | 23.25363 | 23.33575 | 0.001601796 | 0.1811987 | 0.004004491 | 0.4529967 | 0.0006522784 | 0.08948652 | 0.03165598 | 0.153909 | 8.531661 | 48.29344 | 20.83900098 | 123.929462 | 0.00051646 | 0.27224807 | 0.99366 | 1.001466 | 98.1486 | 276.776 | 314.318 | 315.428 | 740.106 | 0 | 0 | 0
peak COY (kg/kg) | 0.3321492 | 25 | 127.2152 | 3.124914 | 39.27815 | 0.3598763 | 40.70998 | 0.004325383 | 0.3814838 | 0.571605 | 25.67724 | 0.6123151 | 22.94625 | 23.08497 | 0.01413527 | 1.599013 | 0.04334716 | 4.903525 | 0.001556603 | 0.137287 | 0.09038533 | 0.4590123 | 22.8642 | 44.849132 | 20.63004849 | 120.177332 | 0.00420361 | 0.39872475 | 0.93372 | 1.001226 | 98.1483 | 276.775 | 315.619 | 317.527 | 740.062 | 0 | 0 | 0
peak CO2Y (kg/kg) | 18.96831 | 30 | 184.9842 | 0 | 2814.015 | 0.0089214 | 1.009208 | 0.25166 | 18.96831 | 1.352104 | 24.96502 | 1.105513 | 22.48946 | 22.70887 | 0.02510496 | 2.839927 | 0.1414477 | 16.00088 | 0.00224516 | 0.1692239 | 0.1270206 | 1.002527 | 45.07012 | 44.628491 | 20.4881337 | 114.517916 | 0.00723439 | 0.49295233 | 0.882481 | 1.001011 | 98.1486 | 276.785 | 318.161 | 321.265 | 740.27 | 0 | 0 | 0
|  | 35 | 223.9601 | 20.47672 | 338.6654 | 0.09668575 | 10.9373 | 0.02879577 | 2.08429 | 2.374464 | 24.25371 | 1.465313 | 22.04015 | 22.34615 | 0.03274412 | 3.704086 | 0.2860704 | 32.36091 | 0.002784141 | 0.2015212 | 0.1534281 | 1.703649 | 67.84184 | 44.205757 | 20.37607635 | 109.032346 | 0.009805 | 0.59367108 | 0.846859 | 1.000825 | 98.1486 | 276.77 | 320.949 | 325.405 | 740.651 | 0 | 0 | 0
Time To Peaks |  | 40 | 277.7609 | 21.64687 | 272.6934 | 0.1134301 | 12.83146 | 0.03471609 | 2.085622 | 3.628767 | 24.56465 | 1.349886 | 22.51509 | 22.91425 | 0.03093164 | 3.499054 | 0.4452598 | 50.36876 | 0.003937849 | 0.2365722 | 0.1886417 | 2.558824 | 90.71917 | 43.681724 | 20.25357237 | 112.809808 | 0.0145112 | 0.68065398 | 0.857927 | 1.000651 | 98.1481 | 276.761 | 323.715 | 329.454 | 741.217 | 0 | 0 | 0
t peak HRR (s) | 55 | 45 | 296.7185 | 20.29063 | 283.4601 | 0.1292711 | 14.62342 | 0.03090031 | 1.858932 | 5.064965 | 23.59501 | 1.640924 | 21.83719 | 22.33083 | 0.03664319 | 4.145157 | 0.6141969 | 69.47928 | 0.003994516 | 0.2403061 | 0.1996953 | 3.529666 | 112.5548 | 43.076141 | 20.18260486 | 105.094379 | 0.01544074 | 0.71711424 | 0.829786 | 1.000478 | 98.148 | 276.766 | 326.871 | 334.26 | 741.96 | 0 | 0 | 0
t peak EHC (s) | 395 | 50 | 338.4833 | 21.32883 | 285.2557 | 0.1402886 | 15.86975 | 0.03456616 | 1.909836 | 6.65297 | 24.58669 | 1.698883 | 22.9456 | 23.55556 | 0.04001813 | 4.526938 | 0.8058502 | 91.15952 | 0.004849238 | 0.2679281 | 0.2271084 | 4.596675 | 133.0594 | 42.397368 | 20.11258406 | 115.069941 | 0.01832933 | 0.76401547 | 0.824258 | 1.000401 | 98.148 | 276.762 | 329.609 | 338.371 | 742.666 | 0 | 0 | 0
t peak MLR (s) | 20 | 55 | 347.61 | 21.44525 | 295.5701 | 0.14328915 | 16.20918 | 0.03034889 | 1.708084 | 8.368203 | 24.05421 | 1.816843 | 22.63166 | 23.31076 | 0.04235198 | 4.790948 | 1.011775 | 114.4542 | 0.004348667 | 0.2447499 | 0.2285754 | 5.735885 | 152.1491 | 41.687173 | 20.08855629 | 111.037613 | 0.01662896 | 0.71647679 | 0.813461 | 1.000663 | 98.1488 | 276.744 | 332.296 | 342.267 | 743.244 | 0 | 0 | 0
t peak SEA (s) | 30 | 60 | 311.5455 | 21.28352 | 236.8951 | 0.1293988 | 14.63788 | 0.02530993 | 1.732015 | 10.01609 | 23.39357 | 1.33866 | 22.16595 | 22.89899 | 0.03065395 | 3.467641 | 1.19429 | 135.1007 | 0.003275075 | 0.2241207 | 0.2052169 | 6.820366 | 166.9349 | 40.987296 | 20.15464436 | 105.765831 | 0.01241144 | 0.67735325 | 0.85957 | 1.001285 | 98.1488 | 276.742 | 334.649 | 345.716 | 744.015 | 0 | 0 | 0
t peak COY (s) | 415 | 65 | 308.9151 | 23.49534 | 223.6539 | 0.1162277 | 13.14793 | 0.02604826 | 2.029725 | 11.56724 | 23.98448 | 1.102626 | 22.80429 | 23.57533 | 0.02599478 | 2.940586 | 1.335912 | 151.1213 | 0.003027529 | 0.2359102 | 0.2053798 | 7.846857 | 177.9576 | 40.392914 | 20.173592 | 111.560245 | 0.01098755 | 0.69416851 | 0.883171 | 1.001464 | 98.1475 | 276.735 | 335.804 | 347.158 | 744.062 | 0 | 0 | 0
t peak CO2Y (s) | 30 | 70 | 313.9813 | 23.47636 | 217.5705 | 0.1182293 | 13.37436 | 0.02287998 | 1.873022 | 13.12448 | 23.69426 | 1.099638 | 22.60067 | 23.39244 | 0.02572321 | 2.909866 | 1.465207 | 165.7474 | 0.002705085 | 0.2214462 | 0.2059302 | 8.875133 | 187.4926 | 39.807226 | 20.1619959 | 109.226266 | 0.00974026 | 0.66192348 | 0.883576 | 1.001582 | 98.1475 | 276.73 | 336.882 | 348.684 | 744.239 | 0 | 0 | 0
|  | 75 | 295.2571 | 23.31523 | 134.7396 | 0.1119471 | 12.6637 | 0.01921171 | 1.677049 | 14.64758 | 23.46943 | 0.648339 | 22.46655 | 23.26516 | 0.01508371 | 1.706302 | 1.567224 | 177.2878 | 0.002150696 | 0.1877408 | 0.1904059 | 9.865973 | 195.3011 | 39.220275 | 20.21433183 | 107.547795 | 0.00741079 | 0.57330261 | 0.930406 | 1.001778 | 98.1481 | 276.711 | 338.091 | 350.109 | 744.248 | 0 | 0 | 0
Test Results (between 16 and 470 s) |  | 80 | 261.3162 | 24.01241 | 146.5174 | 0.09620175 | 10.88255 | 0.01886139 | 1.873202 | 16.03901 | 23.70418 | 0.5992248 | 22.72564 | 23.52244 | 0.01409523 | 1.594483 | 1.640172 | 185.5398 | 0.001814499 | 0.1802053 | 0.1704302 | 10.76806 | 200.4877 | 38.699944 | 20.29788049 | 109.876184 | 0.00585038 | 0.54716798 | 0.935856 | 1.00202 | 98.1449 | 276.727 | 338.603 | 350.475 | 743.794 | 0 | 0 | 0
mean HRR (kW/m˛) | 99.24752 | 85 | 252.8897 | 25.57413 | 91.79259 | 0.0874143 | 9.888495 | 0.01713267 | 1.908515 | 17.32453 | 24.02251 | 0.3369367 | 23.03096 | 23.81452 | 0.008023985 | 0.9076906 | 1.69547 | 191.7952 | 0.001497641 | 0.1668315 | 0.1636684 | 11.60331 | 203.818 | 38.251485 | 20.33198144 | 112.847768 | 0.0043816 | 0.50390035 | 0.964528 | 1.002297 | 98.1429 | 276.732 | 338.605 | 350.125 | 744.228 | 0 | 0 | 0
mean EHC (MJ/kg) | 20.73243 | 90 | 217.3244 | 25.19748 | 42.37682 | 0.07624363 | 8.624845 | 0.01337067 | 1.68363 | 18.50006 | 23.59795 | 0.1383472 | 22.61637 | 23.35401 | 0.003230963 | 0.3654936 | 1.723607 | 194.9782 | 0.001019429 | 0.128366 | 0.1382085 | 12.358 | 205.5563 | 37.829011 | 20.41854193 | 108.857867 | 0.00240212 | 0.4048498 | 0.986814 | 1.002501 | 98.1438 | 276.734 | 338.492 | 349.532 | 742.543 | 0 | 0 | 0
mean MLR (g/s) | 0.04172577 | 95 | 178.4327 | 27.9223 | 8.841751 | 0.05649052 | 6.39033 | 0.01422481 | 1.975952 | 19.48946 | 23.91831 | 0.02117317 | 22.89185 | 23.59 | 0.0004994751 | 0.0565017 | 1.732933 | 196.0332 | 0.0008035667 | 0.1116225 | 0.1142658 | 12.98919 | 205.1522 | 37.497669 | 20.51624781 | 111.679641 | 0.00140908 | 0.35398566 | 1.000142 | 1.002559 | 98.1478 | 276.73 | 338.026 | 348.335 | 741.685 | 0 | 0 | 0
mean SEA (m˛/kg) | 77.40158 | 100 | 155.7498 | 25.98555 | 18.51133 | 0.05298438 | 5.993709 | 0.01585374 | 2.04421 | 20.32491 | 23.98966 | 0.04169654 | 22.88223 | 23.52261 | 0.0009808116 | 0.1109515 | 1.736634 | 196.4518 | 0.0008400005 | 0.1083112 | 0.1013593 | 13.52825 | 203.2491 | 37.244034 | 20.5662302 | 111.965668 | 0.00155579 | 0.34398831 | 0.99775 | 1.002504 | 98.1469 | 276.728 | 336.879 | 346.307 | 740.661 | 0 | 0 | 0
mean COY (kg/kg) | 0.02302684 | 105 | 151.5457 | 24.88089 | -8.843729 | 0.05384308 | 6.090847 | 0.01558521 | 1.865922 | 21.09315 | 23.94616 | -0.02039022 | 22.77266 | 23.35304 | -0.0004761737 | -0.0538658 | 1.739086 | 196.7292 | 0.000839156 | 0.100467 | 0.0978821 | 14.02635 | 200.8872 | 36.9611 | 20.57867906 | 111.227515 | 0.00155872 | 0.32296998 | 1.00483 | 1.002497 | 98.1471 | 276.742 | 335.875 | 344.435 | 739.792 | 0 | 0 | 0
mean CO2Y (kg/kg) | 1.684435 | 110 | 143.5089 | 28.03069 | -16.95411 | 0.0452582 | 5.119706 | 0.01959481 | 2.082637 | 21.83079 | 24.38804 | -0.03238256 | 23.14359 | 23.69524 | -0.0007673127 | -0.08680008 | 1.739086 | 196.7292 | 0.0008868257 | 0.09425639 | 0.09256403 | 14.50247 | 198.4617 | 36.715522 | 20.60512007 | 115.125126 | 0.00169518 | 0.30120809 | 1.006023 | 1.002316 | 98.1479 | 276.75 | 335.161 | 343.15 | 738.865 | 0 | 0 | 0
Total heat release (MJ/m˛) | 44.86594 | 115 | 134.7505 | 26.33432 | -25.06003 | 0.04523353 | 5.116916 | 0.01979304 | 1.847471 | 22.52644 | 24.48906 | -0.04784509 | 23.18045 | 23.69216 | -0.001133554 | -0.1282301 | 1.739086 | 196.7292 | 0.0008953092 | 0.08356764 | 0.08617042 | 14.94931 | 195.882 | 36.500158 | 20.63016852 | 115.786135 | 0.00171549 | 0.27143453 | 1.007447 | 1.001967 | 98.1474 | 276.766 | 334.31 | 341.69 | 738.103 | 0 | 0 | 0
Total oxygen consumed (g) | 29.44472 | 120 | 119.6196 | 28.78873 | -17.17749 | 0.03673095 | 4.155085 | 0.02576126 | 2.149779 | 23.16236 | 25.11369 | -0.02607645 | 23.71381 | 24.19599 | -0.0006309454 | -0.07137392 | 1.739086 | 196.7292 | 0.0009462357 | 0.07896342 | 0.0772224 | 15.35779 | 193.0197 | 36.27199 | 20.67033995 | 121.471488 | 0.00183115 | 0.25378357 | 1.004615 | 1.001633 | 98.1461 | 276.773 | 333.496 | 340.277 | 737.551 | 0 | 0 | 0
Mass lost (g) | 22.682286 | 125 | 113.0764 | 31.03831 | -36.69548 | 0.03220522 | 3.643124 | 0.03105024 | 2.544788 | 23.7441 | 24.63535 | -0.05001753 | 23.20118 | 23.62743 | -0.001181786 | -0.1336862 | 1.739086 | 196.7292 | 0.0009999798 | 0.08195543 | 0.07412953 | 15.73617 | 189.9528 | 36.126856 | 20.67629951 | 116.581964 | 0.00213238 | 0.26579414 | 1.007075 | 1.001349 | 98.1464 | 276.781 | 332.622 | 338.733 | 738.04 | 0 | 0 | 0
Average specific MLR (g/sˇm˛) | 8.924763 | 130 | 120.7494 | 25.71718 | -28.01554 | 0.04150627 | 4.695279 | 0.02179059 | 2.018924 | 24.32867 | 24.8046 | -0.04902885 | 23.32075 | 23.71707 | -0.00116282 | -0.1315408 | 1.739086 | 196.7292 | 0.0009044462 | 0.083798 | 0.07855546 | 16.11788 | 187.1436 | 35.932963 | 20.6620074 | 117.987835 | 0.00170549 | 0.26918893 | 1.006872 | 1.00126 | 98.1477 | 276.779 | 332.055 | 337.698 | 736.974 | 0 | 0 | 0
Total smoke release (m˛/m˛) | 197.5032 | 135 | 116.9684 | 24.02277 | -16.06395 | 0.0430425 | 4.869061 | 0.02117049 | 1.852735 | 24.92296 | 24.40052 | -0.02967924 | 22.92246 | 23.29685 | -0.0006914327 | -0.07821637 | 1.739086 | 196.7292 | 0.0009112308 | 0.07974636 | 0.07588918 | 16.50399 | 184.6145 | 35.720255 | 20.66715089 | 114.083516 | 0.00179668 | 0.26194312 | 1.004525 | 1.001132 | 98.1479 | 276.793 | 331.789 | 337.208 | 736.963 | 0 | 0 | 0
Total smoke production (m˛) | 1.745928 | 140 | 115.3609 | 25.73027 | -27.07816 | 0.03963388 | 4.483471 | 0.02383517 | 1.986317 | 25.50378 | 24.39973 | -0.04616705 | 22.89782 | 23.24628 | -0.001073212 | -0.1214041 | 1.739086 | 196.7292 | 0.0009446803 | 0.07872545 | 0.07487101 | 16.88089 | 182.1699 | 35.509558 | 20.67091876 | 113.957163 | 0.00193856 | 0.25919651 | 1.006245 | 1.000963 | 98.1488 | 276.797 | 331.443 | 336.487 | 737.14 | 0 | 0 | 0
MARHE (kW/m˛) | 205.5563 | 145 | 114.7093 | 26.1821 | -37.63527 | 0.03872992 | 4.381212 | 0.0242992 | 1.961164 | 26.07896 | 24.74728 | -0.06190974 | 23.20632 | 23.54413 | -0.001457611 | -0.1648881 | 1.739086 | 196.7292 | 0.0009411059 | 0.07595572 | 0.07409176 | 17.2533 | 179.8549 | 35.322166 | 20.67766952 | 117.13761 | 0.0018674 | 0.24884888 | 1.007982 | 1.000893 | 98.1484 | 276.802 | 331.191 | 336.012 | 737.506 | 0 | 0 | 0
|  | 150 | 108.0449 | 27.61931 | -30.41043 | 0.03458148 | 3.911933 | 0.03004747 | 2.079375 | 26.63584 | 24.68694 | -0.04486116 | 23.13051 | 23.44205 | -0.001051638 | -0.1189635 | 1.739086 | 196.7292 | 0.001039086 | 0.07190789 | 0.06988381 | 17.61324 | 177.5723 | 35.126284 | 20.69243536 | 116.470246 | 0.00228741 | 0.23855189 | 1.005858 | 1.000727 | 98.148 | 276.802 | 330.916 | 335.373 | 737.873 | 0 | 0 | 0
Test Averages |  | 155 | 104.2087 | 33.64322 | -24.64582 | 0.0273816 | 3.097466 | 0.04479234 | 2.820706 | 27.16648 | 24.87377 | -0.02862264 | 23.28437 | 23.57721 | -0.0006748419 | -0.07633958 | 1.739086 | 196.7292 | 0.001226486 | 0.07723543 | 0.06866616 | 17.95961 | 175.2676 | 34.977858 | 20.69879086 | 118.132303 | 0.00303376 | 0.25120753 | 1.003787 | 1.000517 | 98.1468 | 276.809 | 330.615 | 334.773 | 738.387 | 0 | 0 | 0
HRR(60) (kW/m˛) | 264.473 | 160 | 109.8119 | 25.01092 | -28.14108 | 0.03881255 | 4.39056 | 0.02909344 | 2.037967 | 27.70153 | 24.60328 | -0.04688836 | 23.0143 | 23.2942 | -0.001092227 | -0.1235551 | 1.739086 | 196.7292 | 0.00112919 | 0.0790987 | 0.07196876 | 18.3112 | 173.1346 | 34.829983 | 20.68389377 | 115.492397 | 0.0026809 | 0.25843817 | 1.005625 | 1.000264 | 98.1465 | 276.817 | 330.373 | 334.391 | 738.874 | 0 | 0 | 0
HRR(120) (kW/m˛) | 211.1096 | 165 | 113.5146 | 21.94961 | -32.40783 | 0.04571693 | 5.171599 | 0.01795773 | 1.801791 | 28.25985 | 24.81317 | -0.06307803 | 23.21479 | 23.48815 | -0.001481586 | -0.1676003 | 1.739086 | 196.7292 | 0.0008209725 | 0.08237237 | 0.07435888 | 18.67702 | 171.2718 | 34.594654 | 20.67741474 | 117.492343 | 0.00135633 | 0.26533098 | 1.007243 | 1.000026 | 98.1461 | 276.823 | 330.432 | 334.323 | 740.292 | 0 | 0 | 0
HRR(180) (kW/m˛) | 177.9128 | 170 | 117.1955 | 26.22506 | -23.90945 | 0.0395045 | 4.468835 | 0.0198915 | 2.025934 | 28.83662 | 24.64566 | -0.040476 | 23.0642 | 23.33558 | -0.0009445309 | -0.1068474 | 1.739086 | 196.7292 | 0.0007858036 | 0.08003351 | 0.0760038 | 19.05293 | 169.6272 | 34.389405 | 20.66952996 | 115.942138 | 0.00123203 | 0.26057056 | 1.004641 | 1.000016 | 98.1469 | 276.817 | 330.52 | 334.409 | 739.871 | 0 | 0 | 0
HRR(240) (kW/m˛) | 160.2242 | 175 | 108.8513 | 25.73373 | -30.16368 | 0.03739237 | 4.229906 | 0.02111045 | 2.097822 | 29.40174 | 24.25503 | -0.04908041 | 22.71004 | 22.98048 | -0.001127891 | -0.1275895 | 1.739086 | 196.7292 | 0.0007893698 | 0.07844252 | 0.0712167 | 19.42098 | 168.0099 | 34.19625 | 20.68289876 | 112.352362 | 0.00130033 | 0.25969558 | 1.005638 | 1.000027 | 98.1467 | 276.813 | 330.686 | 334.624 | 740.367 | 0 | 0 | 0
HRR(300) (kW/m˛) | 142.8451 | 180 | 114.7386 | 27.80554 | -25.54436 | 0.03647797 | 4.126467 | 0.02586879 | 2.314632 | 29.96071 | 24.84743 | -0.03961451 | 23.25542 | 23.52185 | -0.0009318065 | -0.105408 | 1.739086 | 196.7292 | 0.000943641 | 0.08443309 | 0.07538517 | 19.78748 | 166.4484 | 34.013021 | 20.67405021 | 117.860512 | 0.0018621 | 0.27048773 | 1.004689 | 1.000162 | 98.1452 | 276.816 | 330.554 | 334.341 | 740.774 | 0 | 0 | 0
HRR(360) (kW/m˛) | 123.7298 | 185 | 121.327 | 27.20167 | -28.23626 | 0.03942887 | 4.460279 | 0.02233964 | 2.063282 | 30.55088 | 25.17174 | -0.04670756 | 23.56387 | 23.83605 | -0.001113324 | -0.1259416 | 1.739086 | 196.7292 | 0.0008808266 | 0.08135289 | 0.07848809 | 20.17217 | 165.1399 | 33.827124 | 20.66643069 | 120.98247 | 0.00155347 | 0.25955349 | 1.005553 | 1.000213 | 98.1455 | 276.829 | 330.623 | 334.442 | 741.04 | 0 | 0 | 0
EHC(60) (MJ/kg) | 14.62204 | 190 | 110.2957 | 26.64133 | -35.03961 | 0.0365978 | 4.140023 | 0.02140337 | 2.084934 | 31.12993 | 24.56563 | -0.05506933 | 23.00871 | 23.28651 | -0.001282373 | -0.1450648 | 1.739086 | 196.7292 | 0.0007833161 | 0.076304 | 0.07167602 | 20.54758 | 163.8418 | 33.625075 | 20.68456654 | 115.28762 | 0.0012323 | 0.25127556 | 1.006673 | 1.000373 | 98.1459 | 276.818 | 330.799 | 334.793 | 741.283 | 0 | 0 | 0
EHC(120) (MJ/kg) | 17.51776 | 195 | 105.7865 | 25.71826 | -29.09604 | 0.03636143 | 4.113284 | 0.0237831 | 2.004558 | 31.67014 | 24.51898 | -0.04555553 | 22.95474 | 23.22383 | -0.001057974 | -0.1196803 | 1.739086 | 196.7292 | 0.0008647875 | 0.07288861 | 0.06873333 | 20.8986 | 162.411 | 33.458414 | 20.69492723 | 114.798796 | 0.00158216 | 0.24249734 | 1.005817 | 1.000607 | 98.1463 | 276.832 | 330.651 | 334.527 | 741.478 | 0 | 0 | 0
EHC(180) (MJ/kg) | 18.83002 | 200 | 104.1362 | 24.15281 | -14.62395 | 0.03811417 | 4.311557 | 0.02416036 | 1.989313 | 32.19495 | 24.25935 | -0.02428165 | 22.69382 | 22.95477 | -0.0005573797 | -0.063052 | 1.739086 | 196.7292 | 0.0009208519 | 0.07582101 | 0.06830069 | 21.24118 | 160.9747 | 33.259209 | 20.69382595 | 112.29213 | 0.00186016 | 0.25254609 | 1.003516 | 1.000742 | 98.1475 | 276.817 | 330.391 | 334.19 | 741.557 | 0 | 0 | 0
EHC(240) (MJ/kg) | 19.79571 | 205 | 110.013 | 27.39446 | -21.22198 | 0.03550043 | 4.015886 | 0.02456582 | 2.256596 | 32.73032 | 24.60526 | -0.0323566 | 23.01699 | 23.28395 | -0.0007533895 | -0.08522505 | 1.739086 | 196.7292 | 0.0008720972 | 0.08011014 | 0.07213002 | 21.59226 | 159.6601 | 33.081882 | 20.68332183 | 115.515156 | 0.00160009 | 0.2611264 | 1.004656 | 1.000957 | 98.1483 | 276.834 | 330.385 | 334.217 | 742.438 | 0 | 0 | 0
EHC(300) (MJ/kg) | 20.47867 | 210 | 113.2202 | 27.23392 | -31.413 | 0.03675075 | 4.157325 | 0.02169969 | 2.133304 | 33.2884 | 24.52121 | -0.04975702 | 22.94093 | 23.20178 | -0.001154451 | -0.1305941 | 1.739086 | 196.7292 | 0.00079748 | 0.07840054 | 0.07359418 | 21.95657 | 158.5162 | 32.899669 | 20.67700778 | 114.74017 | 0.001298 | 0.25727257 | 1.006852 | 1.001157 | 98.1473 | 276.821 | 330.422 | 334.179 | 741.345 | 0 | 0 | 0
EHC(360) (MJ/kg) | 20.75353 | 215 | 112.6323 | 24.75567 | -15.11337 | 0.04021987 | 4.549759 | 0.01878236 | 1.92746 | 33.85303 | 24.7795 | -0.02592838 | 23.183 | 23.44372 | -0.0006078576 | -0.06876217 | 1.739086 | 196.7292 | 0.000755424 | 0.07752217 | 0.07312098 | 22.32336 | 157.456 | 32.71212 | 20.68156789 | 117.172234 | 0.00108745 | 0.2527465 | 1.004245 | 1.001281 | 98.1484 | 276.842 | 330.428 | 334.144 | 741.214 | 0 | 0 | 0
MLR(60) (g/s) | 0.1553852 | 220 | 108.6697 | 26.66219 | -30.88617 | 0.03603003 | 4.075796 | 0.02098188 | 2.110043 | 34.40629 | 24.37722 | -0.04826087 | 22.80581 | 23.05864 | -0.00111283 | -0.1258857 | 1.739086 | 196.7292 | 0.0007559779 | 0.0760249 | 0.07073839 | 22.68301 | 156.3922 | 32.506158 | 20.68600689 | 113.394589 | 0.00114182 | 0.25210195 | 1.006993 | 1.001468 | 98.1482 | 276.827 | 330.416 | 334.079 | 741.129 | 0 | 0 | 0
MLR(120) (g/s) | 0.1043122 | 225 | 112.4015 | 27.24724 | -25.01208 | 0.03646715 | 4.125243 | 0.02108351 | 2.161395 | 34.95897 | 24.89885 | -0.03874613 | 23.28599 | 23.54091 | -0.0009121192 | -0.1031809 | 1.739086 | 196.7292 | 0.0007688555 | 0.07881993 | 0.07319437 | 23.04284 | 155.3732 | 32.346986 | 20.68258134 | 118.259615 | 0.00112812 | 0.25518975 | 1.006054 | 1.00162 | 98.1492 | 276.833 | 330.305 | 333.921 | 740.975 | 0 | 0 | 0
MLR(180) (g/s) | 0.08203756 | 230 | 107.6651 | 24.96312 | -19.66271 | 0.03812663 | 4.312968 | 0.01753901 | 2.004368 | 35.50913 | 24.4157 | -0.03245336 | 22.84679 | 23.10001 | -0.0007496731 | -0.08480465 | 1.739086 | 196.7292 | 0.0006687035 | 0.07641981 | 0.07021511 | 23.40136 | 154.3875 | 32.140399 | 20.68836069 | 113.777614 | 0.00076715 | 0.25284295 | 1.005457 | 1.001744 | 98.1486 | 276.827 | 330.488 | 334.151 | 740.747 | 0 | 0 | 0
MLR(240) (g/s) | 0.07042619 | 235 | 108.7179 | 30.31009 | -29.53588 | 0.03170778 | 3.586853 | 0.0239433 | 2.454618 | 36.05009 | 24.10884 | -0.0410666 | 22.55616 | 22.80484 | -0.0009365172 | -0.1059409 | 1.739086 | 196.7292 | 0.000759189 | 0.07783049 | 0.07104168 | 23.7545 | 153.4046 | 31.974077 | 20.68194434 | 110.918518 | 0.00119129 | 0.2593155 | 1.006712 | 1.00201 | 98.1479 | 276.843 | 330.437 | 334.08 | 740.651 | 0 | 0 | 0
MLR(300) (g/s) | 0.06076734 | 240 | 113.7505 | 27.25178 | -19.02355 | 0.03689868 | 4.174059 | 0.0207518 | 1.995628 | 36.60626 | 24.65741 | -0.03009271 | 23.07025 | 23.32605 | -0.0007019441 | -0.07940544 | 1.739086 | 196.7292 | 0.000765714 | 0.07363604 | 0.07315116 | 24.11499 | 152.5261 | 31.810484 | 20.68013466 | 116.027865 | 0.00114621 | 0.24339384 | 1.005638 | 1.002194 | 98.1476 | 276.823 | 330.449 | 334.113 | 740.589 | 0 | 0 | 0
MLR(360) (g/s) | 0.05197814 | 245 | 104.877 | 24.72027 | -30.43246 | 0.03750415 | 4.242551 | 0.01928183 | 1.886987 | 37.15283 | 24.64903 | -0.04894913 | 23.06198 | 23.31693 | -0.001141343 | -0.1291112 | 1.739086 | 196.7292 | 0.0007231486 | 0.07076984 | 0.06786026 | 24.46752 | 151.6442 | 31.610133 | 20.69947192 | 115.946852 | 0.00096874 | 0.23580823 | 1.007968 | 1.002359 | 98.1487 | 276.822 | 330.443 | 334.096 | 740.505 | 0 | 0 | 0
SEA(60) (m˛/kg) | 170.5496 | 250 | 99.42296 | 27.30567 | -11.93751 | 0.03218742 | 3.64111 | 0.02428166 | 2.140168 | 37.66358 | 24.77806 | -0.01639772 | 23.17842 | 23.43239 | -0.0003842377 | -0.04346581 | 1.739086 | 196.7292 | 0.0007815639 | 0.06888649 | 0.06462275 | 24.79872 | 150.6543 | 31.442768 | 20.71259605 | 117.142268 | 0.00119672 | 0.22982213 | 1.004501 | 1.002625 | 98.1494 | 276.83 | 330.382 | 334.002 | 739.987 | 0 | 0 | 0
SEA(120) (m˛/kg) | 133.1503 | 255 | 98.25293 | 26.56359 | -28.12823 | 0.03269723 | 3.698782 | 0.02397199 | 1.932358 | 38.15777 | 24.72624 | -0.03937928 | 23.11364 | 23.35531 | -0.0009197154 | -0.1040402 | 1.739086 | 196.7292 | 0.0007838176 | 0.06318276 | 0.06312522 | 25.11809 | 149.6383 | 31.282598 | 20.71758325 | 116.570569 | 0.00121298 | 0.2150247 | 1.007328 | 1.002816 | 98.1467 | 276.833 | 330.149 | 333.601 | 740.04 | 0 | 0 | 0
SEA(180) (m˛/kg) | 108.8864 | 260 | 88.41889 | 27.99982 | -45.38999 | 0.02791528 | 3.157837 | 0.02955054 | 2.072684 | 38.62445 | 24.31068 | -0.05522166 | 22.71038 | 22.94524 | -0.001267074 | -0.1433342 | 1.739086 | 196.7292 | 0.0008249117 | 0.05785956 | 0.05698086 | 25.41836 | 148.5556 | 31.121449 | 20.73650997 | 112.611872 | 0.0014438 | 0.20348903 | 1.009482 | 1.003147 | 98.1461 | 276.818 | 329.934 | 333.346 | 740.378 | 0 | 0 | 0
SEA(240) (m˛/kg) | 92.3359 | 265 | 87.41473 | 31.4763 | -19.41418 | 0.0245501 | 2.777161 | 0.03972767 | 2.608659 | 39.06403 | 25.68219 | -0.01969757 | 23.96384 | 24.19689 | -0.0004766201 | -0.0539163 | 1.739086 | 196.7292 | 0.0009753182 | 0.06404285 | 0.05741209 | 25.70434 | 147.4114 | 31.001415 | 20.74631969 | 125.531009 | 0.001862 | 0.21096916 | 1.005794 | 1.003538 | 98.1418 | 276.809 | 329.552 | 332.757 | 740.386 | 0 | 0 | 0
SEA(300) (m˛/kg) | 82.35868 | 270 | 89.10091 | 28.74529 | -40.53388 | 0.02740108 | 3.09967 | 0.03309664 | 2.282029 | 39.50532 | 25.17154 | -0.04690326 | 23.46333 | 23.68006 | -0.001110672 | -0.1256417 | 1.739086 | 196.7292 | 0.0009068837 | 0.06253007 | 0.0580808 | 25.99307 | 146.316 | 30.868221 | 20.7398102 | 120.465305 | 0.00166054 | 0.21034331 | 1.009432 | 1.004049 | 98.1412 | 276.823 | 329.215 | 332.256 | 740.302 | 0 | 0 | 0
SEA(360) (m˛/kg) | 78.59794 | 275 | 86.58386 | 27.67865 | -27.77571 | 0.02765313 | 3.128183 | 0.03262156 | 2.047754 | 39.94453 | 24.99396 | -0.03270026 | 23.27855 | 23.48866 | -0.0007680854 | -0.08688748 | 1.739086 | 196.7292 | 0.0009020884 | 0.05662681 | 0.05581712 | 26.27782 | 145.2529 | 30.72978 | 20.74652405 | 118.673472 | 0.00166717 | 0.19596122 | 1.008361 | 1.004609 | 98.1443 | 276.81 | 328.943 | 331.912 | 740.319 | 0 | 0 | 0
COY(60) (kg/kg) | 0.01881897 | 280 | 79.14365 | 25.05797 | -37.92271 | 0.02792045 | 3.158422 | 0.03058625 | 1.884862 | 40.35885 | 24.91376 | -0.0452699 | 23.18764 | 23.38903 | -0.001058819 | -0.1197759 | 1.739086 | 196.7292 | 0.0008539819 | 0.0526262 | 0.05114075 | 26.54521 | 144.1388 | 30.592434 | 20.76286296 | 117.83069 | 0.00147952 | 0.18587343 | 1.010204 | 1.005004 | 98.1422 | 276.813 | 328.713 | 331.568 | 740.361 | 0 | 0 | 0
COY(120) (kg/kg) | 0.01878591 | 285 | 75.54177 | 26.48218 | -50.289 | 0.02521655 | 2.852551 | 0.03559131 | 2.176869 | 40.74557 | 24.93417 | -0.05426959 | 23.18192 | 23.36695 | -0.001268115 | -0.1434519 | 1.739086 | 196.7292 | 0.00089749 | 0.05489312 | 0.04953901 | 26.79691 | 142.9669 | 30.454307 | 20.76882945 | 117.898079 | 0.00165705 | 0.19174294 | 1.011733 | 1.005493 | 98.1421 | 276.818 | 328.363 | 330.984 | 741.351 | 0 | 0 | 0
COY(180) (kg/kg) | 0.019678 | 290 | 76.08121 | 28.85617 | -51.86232 | 0.02330725 | 2.636567 | 0.03774783 | 2.206532 | 41.12462 | 24.88507 | -0.05188204 | 23.12027 | 23.29839 | -0.001208768 | -0.1367385 | 1.739086 | 196.7292 | 0.0008797981 | 0.05142819 | 0.04930208 | 27.04401 | 141.809 | 30.339664 | 20.76933642 | 117.353025 | 0.00159088 | 0.18286552 | 1.011854 | 1.005887 | 98.1441 | 276.816 | 328.136 | 330.664 | 740.406 | 0 | 0 | 0
COY(240) (kg/kg) | 0.01993758 | 295 | 71.16521 | 28.4696 | -33.79027 | 0.02209727 | 2.499691 | 0.0409719 | 2.063708 | 41.49274 | 24.79591 | -0.03217943 | 23.02951 | 23.20341 | -0.0007466725 | -0.08446522 | 1.739086 | 196.7292 | 0.0009053669 | 0.04560231 | 0.04575457 | 27.28166 | 140.6534 | 30.220613 | 20.78164128 | 116.473564 | 0.00171065 | 0.16789215 | 1.009904 | 1.006206 | 98.1439 | 276.831 | 328.023 | 330.5 | 740.383 | 0 | 0 | 0
COY(300) (kg/kg) | 0.0215466 | 300 | 65.98882 | 31.134 | -53.90494 | 0.01873647 | 2.11951 | 0.05054791 | 2.261003 | 41.83563 | 25.16004 | -0.04297343 | 23.3387 | 23.50262 | -0.001009988 | -0.114252 | 1.739086 | 196.7292 | 0.0009470892 | 0.04236321 | 0.04245908 | 27.50219 | 139.4521 | 30.121317 | 20.79591399 | 119.770688 | 0.00182748 | 0.15766808 | 1.011461 | 1.006518 | 98.1433 | 276.844 | 327.616 | 329.917 | 740.398 | 0 | 0 | 0
COY(360) (kg/kg) | 0.02269915 | 305 | 61.05036 | 35.13011 | -70.38523 | 0.01536247 | 1.737836 | 0.06896147 | 2.574592 | 42.15322 | 25.70738 | -0.04509495 | 23.82087 | 23.97809 | -0.001081291 | -0.122318 | 1.739086 | 196.7292 | 0.001059418 | 0.03955209 | 0.03938481 | 27.7068 | 138.2073 | 30.033367 | 20.80999036 | 124.904446 | 0.00219643 | 0.14811242 | 1.011968 | 1.006779 | 98.1428 | 276.831 | 327.265 | 329.425 | 740.371 | 0 | 0 | 0
CO2Y(60) (kg/kg) | 1.303827 | 310 | 56.04046 | 39.66582 | -54.01646 | 0.01248928 | 1.412815 | 0.07818973 | 3.33606 | 42.44595 | 25.15071 | -0.02880508 | 23.27842 | 23.42041 | -0.0006746269 | -0.07631526 | 1.739086 | 196.7292 | 0.0009765336 | 0.041665 | 0.03695228 | 27.89764 | 136.9224 | 29.965884 | 20.8156754 | 119.417029 | 0.00194998 | 0.15588222 | 1.010251 | 1.006939 | 98.1421 | 276.831 | 326.891 | 328.885 | 741.341 | 0 | 0 | 0
CO2Y(120) (kg/kg) | 1.466301 | 315 | 58.67504 | 29.48978 | -100.019 | 0.01758872 | 1.989674 | 0.06002349 | 2.397173 | 42.73274 | 25.00805 | -0.07559768 | 23.13335 | 23.27064 | -0.001759206 | -0.1990053 | 1.739086 | 196.7292 | 0.001055736 | 0.04216319 | 0.03849331 | 28.08626 | 135.6595 | 29.898897 | 20.80933921 | 117.999657 | 0.00230037 | 0.15781518 | 1.015953 | 1.007235 | 98.1438 | 276.831 | 326.707 | 328.646 | 740.199 | 0 | 0 | 0
CO2Y(180) (kg/kg) | 1.558544 | 320 | 57.89864 | 27.50919 | -66.54158 | 0.01860557 | 2.104702 | 0.05055794 | 1.970518 | 43.02417 | 25.06017 | -0.05312476 | 23.17099 | 23.30446 | -0.001238044 | -0.1400502 | 1.739086 | 196.7292 | 0.0009406592 | 0.03666261 | 0.03719154 | 28.27547 | 134.4505 | 29.794914 | 20.81433079 | 118.438054 | 0.00181646 | 0.14313932 | 1.013594 | 1.007474 | 98.1438 | 276.818 | 326.558 | 328.439 | 740.192 | 0 | 0 | 0
CO2Y(240) (kg/kg) | 1.623209 | 325 | 51.49756 | 33.74224 | -19.60972 | 0.01349165 | 1.526205 | 0.06660844 | 2.334225 | 43.29766 | 25.65905 | -0.01109901 | 23.70481 | 23.83704 | -0.0002645675 | -0.02992845 | 1.739086 | 196.7292 | 0.0008986578 | 0.03149255 | 0.03290397 | 28.45071 | 133.2236 | 29.72093 | 20.83259058 | 124.062233 | 0.00155661 | 0.12763198 | 1.009105 | 1.007829 | 98.1468 | 276.832 | 326.284 | 328.104 | 740.197 | 0 | 0 | 0
CO2Y(300) (kg/kg) | 1.669187 | 330 | 45.87588 | 42.14862 | -74.07708 | 0.009621733 | 1.088431 | 0.0869279 | 3.214407 | 43.5411 | 25.37438 | -0.03028356 | 23.41352 | 23.53587 | -0.0007127499 | -0.08062782 | 1.739086 | 196.7292 | 0.000836397 | 0.03092817 | 0.02973978 | 28.60732 | 131.9427 | 29.658482 | 20.84257547 | 121.178221 | 0.00134352 | 0.12707438 | 1.011498 | 1.008012 | 98.1461 | 276.805 | 325.89 | 327.593 | 740.266 | 0 | 0 | 0
CO2Y(360) (kg/kg) | 1.683464 | 335 | 45.08801 | 33.58322 | -38.9939 | 0.01186837 | 1.342575 | 0.0633328 | 2.601338 | 43.76851 | 25.01372 | -0.01997088 | 23.05871 | 23.17344 | -0.0004627939 | -0.05235226 | 1.739086 | 196.7292 | 0.0007516569 | 0.03087363 | 0.02927299 | 28.75485 | 130.6523 | 29.61694 | 20.84273501 | 117.645632 | 0.00104236 | 0.12808746 | 1.010514 | 1.008216 | 98.1434 | 276.816 | 325.579 | 327.199 | 740.287 | 0 | 0 | 0
|  | 340 | 40.80419 | 26.48994 | -75.59343 | 0.01361683 | 1.540366 | 0.04709839 | 1.756255 | 43.98324 | 25.23414 | -0.04407567 | 23.24297 | 23.354 | -0.001029343 | -0.1164415 | 1.739086 | 196.7292 | 0.0006413309 | 0.02391463 | 0.02584291 | 28.89264 | 129.3625 | 29.540298 | 20.85596376 | 119.630723 | 0.00056313 | 0.10922887 | 1.013363 | 1.008284 | 98.1448 | 276.827 | 325.314 | 326.868 | 740.264 | 0 | 0 | 0
User-defined Test Averages |  | 345 | 33.05436 | 28.89279 | -63.34949 | 0.01011327 | 1.144035 | 0.05766989 | 1.89656 | 44.16788 | 25.51224 | -0.02717371 | 23.47275 | 23.57684 | -0.0006406703 | -0.07247402 | 1.739086 | 196.7292 | 0.0005832309 | 0.01918042 | 0.02088751 | 29.00946 | 128.0229 | 29.48756 | 20.8745552 | 122.144842 | 0.000299 | 0.09633682 | 1.011636 | 1.008507 | 98.1448 | 276.828 | 324.949 | 326.39 | 740.269 | 0 | 0 | 0
HRR(0-16) (kW/m˛) | 4.610545 | 350 | 25.8416 | 38.33546 | -144.302 | 0.005958967 | 0.6740913 | 0.08805567 | 2.74326 | 44.31512 | 25.14948 | -0.03705764 | 23.11315 | 23.20415 | -0.0008598911 | -0.09727275 | 1.739086 | 196.7292 | 0.0005247208 | 0.01634699 | 0.01651925 | 29.10298 | 126.6146 | 29.440452 | 20.88920771 | 118.563404 | 9.253e-05 | 0.08963605 | 1.01289 | 1.00862 | 98.1457 | 276.827 | 324.586 | 325.864 | 739.857 | 0 | 0 | 0
EHC(0-16) (MJ/kg) | -0.01771397 | 355 | 19.7586 | 42.55373 | -205.5802 | 0.0041046 | 0.4643213 | 0.1127017 | 3.227435 | 44.42912 | 25.30231 | -0.03621282 | 23.22151 | 23.30182 | -0.0008438246 | -0.09545528 | 1.739086 | 196.7292 | 0.0004625953 | 0.01324733 | 0.01271955 | 29.17608 | 125.1525 | 29.424968 | 20.9031594 | 119.843156 | -0.00017439 | 0.08131555 | 1.012925 | 1.008752 | 98.1426 | 276.824 | 324.138 | 325.259 | 739.901 | 0 | 0 | 0
MLR(0-16) (g/s) | -2.343326 | 360 | 17.49114 | 42.32384 | -192.5056 | 0.0036533 | 0.4132692 | 0.1144256 | 2.470422 | 44.52225 | 25.50053 | -0.02999158 | 23.37403 | 23.44927 | -0.0007032806 | -0.07955663 | 1.739086 | 196.7292 | 0.000418031 | 0.009025192 | 0.01082731 | 29.23495 | 123.6729 | 29.3971 | 20.91022954 | 121.575303 | -0.00036979 | 0.07015144 | 1.012246 | 1.008791 | 98.1403 | 276.834 | 323.731 | 324.773 | 740.395 | 0 | 0 | 0
SEA(0-16) (m˛/kg) | 0.1309795 | 365 | 11.60811 | 26.17991 | 53.72118 | 0.003919633 | 0.4433974 | 0.08271602 | 1.505579 | 44.595 | 25.42776 | 0.009020669 | 23.2789 | 23.34276 | 0.0002105673 | 0.02381983 | 1.739612 | 196.7887 | 0.0003242165 | 0.005901318 | 0.007122791 | 29.27982 | 122.1781 | 29.38702 | 20.92330628 | 120.734997 | -0.00074644 | 0.06213308 | 1.007887 | 1.008924 | 98.1383 | 276.817 | 323.336 | 324.223 | 741.81 | 0 | 0 | 0
COY(0-16) (kg/kg) | -1.950556e-05 | 370 | 8.849738 | 12.87945 | 27.93924 | 0.00607415 | 0.687121 | 0.04022668 | 0.8257027 | 44.64614 | 25.90701 | 0.007149165 | 23.6828 | 23.73804 | 0.0001697072 | 0.01919764 | 1.740563 | 196.8963 | 0.0002443429 | 0.005015442 | 0.005456062 | 29.31127 | 120.6652 | 29.356066 | 20.92959849 | 125.144818 | -0.00108963 | 0.05960019 | 1.008172 | 1.008994 | 98.1378 | 276.835 | 322.861 | 323.614 | 740.553 | 0 | 0 | 0
CO2Y(0-16) (kg/kg) | -0.003826218 | 375 | 6.614694 | 17.08231 | -152.0055 | 0.003423067 | 0.3872247 | 0.05027047 | 1.441904 | 44.6848 | 26.19158 | -0.02171459 | 23.91543 | 23.96201 | -0.0005203251 | -0.05886031 | 1.740987 | 196.9443 | 0.0001720792 | 0.004935733 | 0.004200752 | 29.33541 | 119.1595 | 29.331874 | 20.93414373 | 127.762254 | -0.00138552 | 0.05926148 | 1.011567 | 1.009066 | 98.1365 | 276.834 | 322.49 | 323.118 | 740.614 | 0 | 0 | 0
HRR(16-470) (kW/m˛) | 99.24752 | 380 | 4.815697 | 17.20031 | -143.8001 | 0.002475 | 0.2799774 | 0.0733671 | 2.748465 | 44.71338 | 25.91979 | -0.01502515 | 23.6454 | 23.6873 | -0.0003559051 | -0.04026076 | 1.740987 | 196.9443 | 0.0001815836 | 0.006802451 | 0.003515236 | 29.3547 | 117.6668 | 29.320381 | 20.93638537 | 125.008829 | -0.00134048 | 0.06413113 | 1.010868 | 1.009138 | 98.1372 | 276.829 | 322.192 | 322.763 | 740.462 | 0 | 0 | 0
EHC(16-470) (MJ/kg) | 20.73243 | 385 | 7.969327 | 49.90945 | 28.59052 | 0.001411533 | 0.1596757 | 0.1101117 | 5.80101 | 44.74534 | 25.6804 | 0.00172113 | 23.40738 | 23.44766 | 4.035647e-05 | 0.004565211 | 1.741088 | 196.9557 | 0.0001554264 | 0.008188318 | 0.005428321 | 29.37706 | 116.2217 | 29.306924 | 20.92952806 | 122.607525 | -0.00143905 | 0.06784366 | 1.00903 | 1.009228 | 98.1383 | 276.837 | 321.922 | 322.476 | 740.469 | 0 | 0 | 0
MLR(16-470) (g/s) | 0.04172577 | 390 | 8.762679 | 57.58121 | -220.0326 | 0.001345267 | 0.1521795 | 0.1272879 | 5.206517 | 44.78717 | 25.41934 | -0.01276701 | 23.14891 | 23.18496 | -0.0002960026 | -0.03348445 | 1.741189 | 196.9671 | 0.0001712362 | 0.007004154 | 0.005686664 | 29.40485 | 114.8389 | 29.304966 | 20.92841165 | 120.020996 | -0.00136831 | 0.06499338 | 1.01074 | 1.00927 | 98.1412 | 276.833 | 321.637 | 322.138 | 741.491 | 0 | 0 | 0
SEA(16-470) (m˛/kg) | 77.40158 | 395 | 8.163431 | 67.60795 | -162.1102 | 0.0010674 | 0.1207466 | 0.1492064 | 8.456209 | 44.82949 | 25.53023 | -0.007436519 | 23.23652 | 23.26847 | -0.0001730364 | -0.01957426 | 1.741189 | 196.9671 | 0.0001592629 | 0.009026158 | 0.005663886 | 29.43322 | 113.4924 | 29.293246 | 20.92858036 | 121.000836 | -0.00141983 | 0.07012683 | 1.010144 | 1.009288 | 98.1433 | 276.839 | 321.452 | 321.894 | 740.472 | 0 | 0 | 0
COY(16-470) (kg/kg) | 0.02302684 | 400 | 8.738287 | 26.33627 | 41.45999 | 0.002933083 | 0.3317968 | 0.04920723 | 2.022822 | 44.87174 | 24.62065 | 0.005425086 | 22.38663 | 22.41542 | 0.0001216056 | 0.01375629 | 1.741493 | 197.0015 | 0.0001443289 | 0.005933105 | 0.005506057 | 29.46115 | 112.1794 | 29.291673 | 20.92841874 | 112.421856 | -0.00145872 | 0.06271874 | 1.008646 | 1.00927 | 98.1418 | 276.824 | 321.136 | 321.549 | 740.453 | 0 | 0 | 0
CO2Y(16-470) (kg/kg) | 1.684435 | 405 | 6.076017 | 11.34924 | -36.36127 | 0.00473265 | 0.5353676 | 0.02756852 | 0.720273 | 44.90878 | 24.67485 | -0.007662251 | 22.42858 | 22.45883 | -0.0001720852 | -0.01946665 | 1.741797 | 197.0359 | 0.0001304721 | 0.0034088 | 0.003671579 | 29.48409 | 110.8859 | 29.264624 | 20.93519252 | 112.880452 | -0.00151812 | 0.05595131 | 1.010176 | 1.009294 | 98.1418 | 276.833 | 321.031 | 321.464 | 740.44 | 0 | 0 | 0
|  | 410 | 2.275988 | 0 | 0 | -2.858333e-05 | -0.003233409 | 0 | 0 | 44.92966 | 25.2528 | 0.01338595 | 22.93797 | 22.96836 | 0.0003074532 | 0.03477977 | 1.742566 | 197.1228 | 0.0001080661 | 0.001186761 | 0.001258704 | 29.49642 | 109.5845 | 29.251975 | 20.94414921 | 118.148159 | -0.00162238 | 0.04995245 | 1.007751 | 1.00929 | 98.1407 | 276.841 | 320.808 | 321.233 | 740.451 | 0 | 0 | 0
C-factor | 0.041612 | 415 | -0.8643851 | -22.71002 | -1079.03 | 0.0003364667 | 0.03806184 | 0.3321492 | -0.02809129 | 44.93535 | 25.68235 | -0.01555265 | 23.31418 | 23.34378 | -0.0003630576 | -0.04106986 | 1.743334 | 197.2098 | 0.0001117571 | -9.451783e-06 | -0.0006283634 | 29.49956 | 108.2779 | 29.259621 | 20.95087534 | 122.128647 | -0.00161492 | 0.04683545 | 1.011047 | 1.009256 | 98.1409 | 276.842 | 320.616 | 321.023 | 740.511 | 0 | 0 | 0
Time to ignition (s) | 16 | 420 | -1.856907 | 0 | 0 | -0.0012925 | -0.1462104 | 0 | 0 | 44.93535 | 25.6381 | 0.0009560952 | 23.2571 | 23.2833 | 2.226105e-05 | 0.002518219 | 1.74339 | 197.2161 | 0.0001193773 | -0.0005050601 | -0.001238666 | 29.49956 | 106.9889 | 29.249934 | 20.95303379 | 121.619686 | -0.00158341 | 0.04556323 | 1.009167 | 1.009277 | 98.1433 | 276.828 | 320.383 | 320.744 | 740.573 | 0 | 0 | 0
|  | 425 | -1.74129 | -25.76522 | -1285.921 | 0.0005974333 | 0.06758296 | 0.1743534 | -1.323626 | 44.93535 | 25.83577 | -0.03276645 | 23.42303 | 23.44629 | -0.0007682518 | -0.08690631 | 1.743446 | 197.2224 | 0.0001041645 | -0.0007907783 | -0.001227088 | 29.49956 | 105.7302 | 29.268484 | 20.95295977 | 123.431807 | -0.00164798 | 0.04484535 | 1.013033 | 1.009256 | 98.1467 | 276.819 | 320.2 | 320.518 | 740.589 | 0 | 0 | 0
|  | 430 | -1.112952 | -6.794933 | -383.1589 | 0.001447917 | 0.1637915 | 0.02022595 | -0.5748058 | 44.93535 | 25.47069 | -0.02400046 | 23.08749 | 23.11548 | -0.0005547821 | -0.06275816 | 1.743446 | 197.2224 | 2.928549e-05 | -0.0008322709 | -0.0009194029 | 29.49956 | 104.5008 | 29.245329 | 20.95192799 | 119.944408 | -0.00194599 | 0.04470927 | 1.011963 | 1.009198 | 98.1462 | 276.827 | 320.137 | 320.525 | 740.599 | 0 | 0 | 0
|  | 435 | -0.5523646 | 0 | 0 | -0.002109533 | -0.238635 | 0 | 0 | 44.93535 | 25.84669 | 0.004503669 | 23.40921 | 23.43746 | 0.0001055546 | 0.01194056 | 1.74371 | 197.2522 | 2.91229e-05 | -0.001053709 | -0.0006522189 | 29.49956 | 103.2996 | 29.258627 | 20.9509448 | 123.411092 | -0.00194837 | 0.04417673 | 1.008665 | 1.009183 | 98.1391 | 276.823 | 319.876 | 320.262 | 740.616 | 0 | 0 | 0
|  | 440 | -2.276397 | -9.112872 | -235.2857 | 0.002208233 | 0.2498002 | 0.01776338 | -0.5599973 | 44.93535 | 25.88917 | -0.02213014 | 23.44388 | 23.47774 | -0.0005195657 | -0.0587744 | 1.743973 | 197.2821 | 3.922568e-05 | -0.001236605 | -0.001611197 | 29.49956 | 102.1258 | 29.257953 | 20.95429382 | 123.796996 | -0.00190821 | 0.04371621 | 1.011646 | 1.009097 | 98.1382 | 276.808 | 319.824 | 320.286 | 740.557 | 0 | 0 | 0
|  | 445 | -1.267231 | -20.01487 | -148.2246 | 0.0005597 | 0.06331448 | 0.07535283 | -2.314224 | 44.93535 | 25.94457 | -0.003528769 | 23.47986 | 23.50998 | -8.296131e-05 | -0.009384764 | 1.743973 | 197.2821 | 4.217498e-05 | -0.001295271 | -0.001072263 | 29.49956 | 100.9783 | 29.242904 | 20.9524016 | 124.252334 | -0.00189679 | 0.04357411 | 1.009451 | 1.009045 | 98.139 | 276.827 | 319.631 | 320.041 | 740.546 | 0 | 0 | 0
|  | 450 | -2.424904 | 0 | 0 | -0.0006406333 | -0.07246983 | 0 | 0 | 44.93535 | 25.3545 | 0.01702271 | 22.93731 | 22.96889 | 0.0003909927 | 0.04422995 | 1.744951 | 197.3926 | -2.988995e-06 | -0.001219411 | -0.001701533 | 29.49956 | 99.85633 | 29.252039 | 20.9547351 | 118.620558 | -0.00207707 | 0.04369455 | 1.006964 | 1.00892 | 98.1403 | 276.836 | 319.512 | 319.952 | 740.597 | 0 | 0 | 0
|  | 455 | -1.608611 | -7.069588 | -175.5001 | 0.00201145 | 0.2275396 | 0.01414687 | -0.5923734 | 44.93535 | 26.01369 | -0.0149784 | 23.5299 | 23.5679 | -0.0003530096 | -0.03993321 | 1.745928 | 197.5032 | 2.845571e-05 | -0.001191529 | -0.001247503 | 29.49956 | 98.759 | 29.244897 | 20.9530014 | 124.848847 | -0.00195177 | 0.04384529 | 1.010503 | 1.008779 | 98.1378 | 276.826 | 319.461 | 319.977 | 740.693 | 0 | 0 | 0
|  | 460 | -3.284356 | -15.83427 | -126.4449 | 0.0018336 | 0.2074208 | 0.05656333 | -0.582855 | 44.93535 | 26.03515 | -0.009830656 | 23.54268 | 23.58433 | -0.0002318494 | -0.02622731 | 1.745928 | 197.5032 | 0.0001037145 | -0.001068723 | -0.002107767 | 29.49956 | 97.68554 | 29.235459 | 20.9559886 | 125.019733 | -0.00165296 | 0.0441582 | 1.009761 | 1.00863 | 98.1379 | 276.813 | 319.371 | 319.936 | 740.712 | 0 | 0 | 0
|  | 465 | -2.508766 | 0 | 0 | -0.0006675333 | -0.07551282 | 0 | 0 | 44.93535 | 25.7193 | -0.02416437 | 23.25175 | 23.29333 | -0.0005628687 | -0.06367293 | 1.745928 | 197.5032 | 1.150121e-05 | -0.001107489 | -0.001727098 | 29.49956 | 96.63515 | 29.230951 | 20.95473891 | 121.976843 | -0.00201864 | 0.04402583 | 1.011288 | 1.008506 | 98.1408 | 276.836 | 319.298 | 319.869 | 740.689 | 0 | 0 | 0
|  | 470 | -2.336088 | 0 | 0 | -0.008180267 | -0.9253695 | 0 | 0 | 44.93535 | 25.96768 | -0.01621693 | 23.46424 | 23.50048 | -0.0003811056 | -0.0431115 | 1.745928 | 197.5032 | -2.004022e-05 | -0.001217713 | -0.001664683 | 29.49956 | 95.60712 | 29.250487 | 20.95446322 | 124.280239 | -0.00214468 | 0.04377359 | 1.010275 | 1.008409 | 98.1375 | 276.826 | 319.134 | 319.627 | 741.728 | 0 | 0 | 0