## obifon1 20
Exported data
Parameter | Value | Time (s) | HRR (kW/m˛) | EHC (MJ/kg) | SEA (m˛/kg) | MLR (g/s) | Specific MLR (g/s·m˛) | COY (kg/kg) | CO2Y (kg/kg) | THR (MJ/m˛) | MFR (g/s) | k (1/m) | V stack (l/s) | V smoke (l/s) | SPR (m˛/s) | RSR ((m˛/s)/m˛) | TSP (m˛) | TSR (m˛/m˛) | COP (g/s) | CO2P (g/s) | O2C (g/s) | TOC (g) | ARHE(kW/m˛) | Specimen mass (g) | Oxygen (%) | DPT (Pa) | CO (%) | CO2 (%) | PDM (-) | PDC (-) | APT (kPa) | Cold Trap TC (K) | Stack TC (K) | Smoke TC (K) | Cone Heater TC (K) | Soot MFM (g/s) | Spare TC (K) | HFM (kW/m˛)
Peaks |  | 0 | -0.1208843 | 0 | 0 | -0.04292473 | -4.855739 | 0 | 0 | 0 | 28.39311 | -0.004158127 | 25.05612 | 25.14873 | -0.0001045716 | -0.01182937 | 0 | 0 | -1.6445e-05 | -0.0005434773 | -0.0001428933 | 0 | 0 | 64.13 | 20.95235393 | 130.643616 | 4.755e-05 | 0.05528864 | 0.997502 | 0.997007 | 100.6682 | 274.542 | 311.674 | 312.826 | 800.51 | 0 | 0 | 0
peak HRR (kW/m˛) | 236.659 | 5 | 0.05231417 | 0.06412864 | -7.992581 | 0.0072114 | 0.8157692 | -0.001046904 | -0.08845314 | 0.0001307854 | 28.42885 | -0.002286003 | 25.10561 | 25.21331 | -5.76377e-05 | -0.006520102 | 0 | 0 | -7.549642e-06 | -0.000637871 | -6.033079e-05 | 0 | 0.02615709 | 64.200526 | 20.95209049 | 131.066431 | 7.998e-05 | 0.05507171 | 0.996896 | 0.996624 | 100.6677 | 274.549 | 311.897 | 313.235 | 800.232 | 0 | 0 | 0
peak EHC (MJ/kg) | 31.87452 | 10 | 0.03270997 | 0.0153513 | -8.826628 | 0.01883593 | 2.130762 | -0.0002137542 | -0.03588653 | 0.0003433458 | 28.45712 | -0.006579664 | 25.14967 | 25.26843 | -0.0001662578 | -0.01880744 | 0 | 0 | -4.02626e-06 | -0.0006759563 | -7.53089e-05 | 0 | 0.03433458 | 64.122072 | 20.95213794 | 131.427005 | 9.281e-05 | 0.0549851 | 0.997303 | 0.99652 | 100.6683 | 274.547 | 312.134 | 313.608 | 799.739 | 0 | 0 | 0
peak MLR (g/s) | 0.1624679 | 15 | -0.06260873 | -0.3559961 | 10.33073 | 0.001554683 | 0.1758692 | 0.003973395 | -0.6371206 | 0.0004251207 | 28.65675 | 0.0006305421 | 25.34225 | 25.47175 | 1.606101e-05 | 0.001816856 | 4.015252e-05 | 0.00454214 | 6.17737e-06 | -0.0009905208 | -0.0001705647 | 0 | 0.02834138 | 64.054666 | 20.95243714 | 133.36248 | 0.00012973 | 0.05427359 | 0.99639 | 0.996465 | 100.6681 | 274.558 | 312.333 | 313.929 | 799.122 | 0 | 0 | 0
peak SEA (m˛/kg) | 209.2608 | 20 | -0.2231552 | 0 | 0 | -0.0036894 | -0.4173529 | 0 | 0 | 0.0004251207 | 28.01824 | -0.0003531725 | 24.78266 | 24.90816 | -8.796878e-06 | -0.000995122 | 8.030504e-05 | 0.00908428 | -2.816643e-05 | -0.0009045212 | -0.0002578704 | 0 | 0.02125604 | 64.093276 | 20.95273146 | 127.511766 | 3.49e-06 | 0.05442375 | 0.996254 | 0.996212 | 100.6679 | 274.567 | 312.397 | 313.979 | 798.522 | 0 | 0 | 0
peak COY (kg/kg) | 0.2780808 | 25 | -0.3638431 | -0.2219012 | -0.6539173 | 0.01449462 | 1.639663 | -0.005556822 | -0.06085902 | 0.0004251207 | 28.79442 | -0.0003701054 | 25.47548 | 25.60968 | -9.478281e-06 | -0.001072204 | 8.030504e-05 | 0.00908428 | -8.0544e-05 | -0.0008821281 | -0.0003506942 | 0 | 0.01700483 | 64.063439 | 20.95300079 | 134.707647 | -0.0001818 | 0.0545322 | 0.995945 | 0.995901 | 100.6699 | 274.569 | 312.474 | 314.12 | 798.035 | 0 | 0 | 0
peak CO2Y (kg/kg) | 4.245003 | 30 | -0.2171373 | -0.1481329 | 11.00184 | 0.01295792 | 1.465828 | -0.001854714 | -0.08917738 | 0.0004251207 | 28.2463 | 0.005673039 | 24.99567 | 25.12955 | 0.0001425609 | 0.0161268 | 0.0004367073 | 0.04940128 | -2.403323e-05 | -0.001155553 | -0.0002911637 | 0 | 0.01417069 | 63.970892 | 20.95283142 | 129.654573 | 1.946e-05 | 0.05385603 | 0.994937 | 0.995611 | 100.669 | 274.584 | 312.538 | 314.212 | 797.737 | 0 | 0 | 0
|  | 35 | -0.01828813 | -0.04815293 | 62.38056 | 0.003357367 | 0.3797926 | -0.001688395 | -0.3492651 | 0.0004251207 | 28.38483 | 0.008286897 | 25.12934 | 25.27296 | 0.0002094344 | 0.02369168 | 0.001316696 | 0.1489475 | -5.668562e-06 | -0.001172611 | -0.0001791977 | 0 | 0.01214631 | 63.945271 | 20.95246983 | 130.98721 | 8.679e-05 | 0.05382962 | 0.99423 | 0.995214 | 100.67 | 274.581 | 312.676 | 314.463 | 797.588 | 0 | 0 | 0
Time To Peaks |  | 40 | 1.976753 | 4.666835 | 57.03367 | 0.0037444 | 0.4235747 | -0.01344735 | -0.3462245 | 0.005367003 | 28.09204 | 0.008534475 | 24.87713 | 25.02285 | 0.0002135569 | 0.02415802 | 0.002374174 | 0.2685717 | -5.035227e-05 | -0.001296403 | 0.0008604283 | 0.002151071 | 0.1341751 | 63.925407 | 20.94912608 | 128.335016 | -7.79e-05 | 0.05351128 | 0.993825 | 0.994838 | 100.6688 | 274.605 | 312.764 | 314.596 | 797.598 | 0 | 0 | 0
t peak HRR (s) | 185 | 45 | 4.250119 | 3.972711 | 33.96956 | 0.009457283 | 1.069828 | -0.003588187 | -0.119782 | 0.02093418 | 28.23408 | 0.012772 | 25.00828 | 25.15345 | 0.0003212598 | 0.0363416 | 0.003711216 | 0.4198208 | -3.39345e-05 | -0.001132813 | 0.002118452 | 0.009598271 | 0.4652041 | 63.901001 | 20.94510703 | 129.663861 | -1.684e-05 | 0.05390787 | 0.992936 | 0.994451 | 100.6687 | 274.616 | 312.831 | 314.647 | 797.76 | 0 | 0 | 0
t peak EHC (s) | 385 | 50 | 2.650936 | 4.51497 | 41.33045 | 0.00519035 | 0.5871437 | 0.0007833729 | -0.241847 | 0.03818682 | 27.89879 | 0.008627913 | 24.71658 | 24.86343 | 0.0002145195 | 0.02426691 | 0.005050664 | 0.5713421 | 4.06598e-06 | -0.001255271 | 0.001251815 | 0.01802394 | 0.7637364 | 63.841396 | 20.94783708 | 126.629621 | 0.00012251 | 0.05358727 | 0.992761 | 0.993784 | 100.6689 | 274.624 | 312.898 | 314.757 | 798 | 0 | 0 | 0
t peak MLR (s) | 175 | 55 | 0.9021202 | 0.902893 | 48.37253 | 0.008832433 | 0.999144 | -0.001618937 | -0.1385213 | 0.04706946 | 27.70945 | 0.01729804 | 24.55142 | 24.69916 | 0.0004272471 | 0.04833112 | 0.00665508 | 0.7528371 | -1.429915e-05 | -0.00122348 | 0.0003058717 | 0.02191816 | 0.8558084 | 63.84062 | 20.95089927 | 124.929798 | 5.408e-05 | 0.05364254 | 0.991277 | 0.993326 | 100.6693 | 274.616 | 312.931 | 314.814 | 798.332 | 0 | 0 | 0
t peak SEA (s) | 200 | 60 | -0.2561597 | -0.1834641 | 45.79088 | 0.01234275 | 1.396239 | -0.004638546 | -0.09679824 | 0.04932476 | 28.13189 | 0.02252728 | 24.93441 | 25.08893 | 0.0005651854 | 0.063935 | 0.009136162 | 1.033502 | -5.725242e-05 | -0.001194756 | -0.000331343 | 0.02268284 | 0.8220794 | 63.75378 | 20.95296449 | 128.81295 | -0.000103 | 0.05375337 | 0.99007 | 0.992736 | 100.6688 | 274.632 | 313.04 | 314.98 | 798.705 | 0 | 0 | 0
t peak COY (s) | 385 | 65 | -0.288297 | -0.6067075 | 141.9677 | 0.004200617 | 0.4751829 | -0.006774933 | -0.2361847 | 0.04932476 | 28.39932 | 0.02354576 | 25.17111 | 25.32735 | 0.0005963518 | 0.06746061 | 0.01204 | 1.361991 | -2.845889e-05 | -0.0009921216 | -0.0003063204 | 0.02268284 | 0.7588425 | 63.730019 | 20.9528747 | 131.27191 | 3.82e-06 | 0.05424926 | 0.989465 | 0.99225 | 100.6684 | 274.642 | 313.036 | 314.979 | 799.374 | 0 | 0 | 0
t peak CO2Y (s) | 385 | 70 | -0.1572574 | -0.1364121 | 57.9033 | 0.01019085 | 1.152811 | -0.003913823 | -0.1171921 | 0.04932476 | 28.28122 | 0.0233886 | 25.07277 | 25.22955 | 0.0005900838 | 0.06675156 | 0.01500609 | 1.697522 | -3.988518e-05 | -0.001194287 | -0.0002710079 | 0.02268284 | 0.7046395 | 63.697153 | 20.95276576 | 130.215261 | -3.839e-05 | 0.05376922 | 0.98897 | 0.991735 | 100.6689 | 274.638 | 313.115 | 315.073 | 799.543 | 0 | 0 | 0
|  | 75 | 0.8407757 | 1.312668 | 110.6586 | 0.0056621 | 0.640509 | -0.002576112 | -0.2443101 | 0.0514267 | 28.04496 | 0.02503365 | 24.87117 | 25.02872 | 0.00062656 | 0.07087783 | 0.0180477 | 2.041595 | -1.45862e-05 | -0.001383308 | 0.0002484433 | 0.02330394 | 0.6856894 | 63.639641 | 20.95109657 | 128.08924 | 5.366e-05 | 0.05330225 | 0.988379 | 0.991337 | 100.6694 | 274.681 | 313.214 | 315.198 | 799.911 | 0 | 0 | 0
Test Results (between 145 and 430 s) |  | 80 | 2.523689 | 0 | 0 | -0.0004749333 | -0.05372549 | 0 | 0 | 0.05983786 | 28.3693 | 0.03405134 | 25.1572 | 25.31222 | 0.000861915 | 0.0975017 | 0.02176889 | 2.462544 | -5.843792e-06 | -0.001328795 | 0.001168239 | 0.02684565 | 0.7479733 | 63.642207 | 20.94817109 | 131.060652 | 8.614e-05 | 0.05346582 | 0.986978 | 0.990998 | 100.6691 | 274.676 | 313.194 | 315.124 | 800.286 | 0 | 0 | 0
mean HRR (kW/m˛) | 73.84457 | 85 | 2.26746 | 3.416912 | 172.2775 | 0.005866217 | 0.6635992 | -0.002946528 | -0.1901181 | 0.07181573 | 27.83553 | 0.0406861 | 24.68718 | 24.83937 | 0.001010617 | 0.1143232 | 0.02645022 | 2.992106 | -1.728497e-05 | -0.001115274 | 0.001057811 | 0.03241078 | 0.844891 | 63.630177 | 20.9484587 | 126.192178 | 4.323e-05 | 0.05391153 | 0.985913 | 0.990713 | 100.6693 | 274.688 | 313.236 | 315.167 | 800.622 | 0 | 0 | 0
mean EHC (MJ/kg) | 14.07874 | 90 | 0.2381727 | 0.958626 | 512.1693 | 0.002196317 | 0.2484521 | -0.00284934 | -0.4369621 | 0.07807982 | 27.89232 | 0.04520511 | 24.73502 | 24.88404 | 0.001124886 | 0.1272495 | 0.03178898 | 3.596038 | -6.258052e-06 | -0.0009597072 | -8.83936e-06 | 0.0350553 | 0.8675535 | 63.592945 | 20.95192709 | 126.694661 | 8.424e-05 | 0.05428395 | 0.985252 | 0.990583 | 100.6691 | 274.699 | 313.204 | 315.091 | 800.895 | 0 | 0 | 0
mean MLR (g/s) | 0.04631446 | 95 | -1.466448 | -1.559216 | 168.0736 | 0.00831405 | 0.9405034 | 0.003196832 | -0.1176186 | 0.07867525 | 27.57411 | 0.05681874 | 24.45079 | 24.59351 | 0.001397372 | 0.1580738 | 0.03809462 | 4.309347 | 2.657862e-05 | -0.0009778867 | -0.0009182539 | 0.0350553 | 0.8281605 | 63.597518 | 20.95491262 | 123.810058 | 0.00020711 | 0.05421443 | 0.983748 | 0.990443 | 100.6687 | 274.706 | 313.178 | 315.006 | 801.145 | 0 | 0 | 0
mean SEA (m˛/kg) | 40.02473 | 100 | -0.4284517 | -0.3212815 | 137.7194 | 0.01178877 | 1.333571 | 0.00279675 | -0.06878433 | 0.07867525 | 27.84176 | 0.06539663 | 24.68584 | 24.82608 | 0.001623542 | 0.1836586 | 0.04564691 | 5.163678 | 3.297023e-05 | -0.0008108825 | -0.000330285 | 0.0350553 | 0.7867525 | 63.512714 | 20.95297216 | 126.213601 | 0.00022989 | 0.05463162 | 0.982639 | 0.99034 | 100.6704 | 274.723 | 313.149 | 314.928 | 801.63 | 0 | 0 | 0
mean COY (kg/kg) | 0.03871126 | 105 | -0.1551286 | -0.1401404 | 197.0831 | 0.00978545 | 1.106951 | 0.001467356 | -0.09878362 | 0.07867525 | 27.53082 | 0.07853843 | 24.41319 | 24.55545 | 0.001928547 | 0.2181614 | 0.05452713 | 6.168228 | 1.435874e-05 | -0.0009666421 | -0.0002140652 | 0.0350553 | 0.7492881 | 63.487172 | 20.95260219 | 123.42562 | 0.00016137 | 0.05423764 | 0.980959 | 0.990199 | 100.6696 | 274.723 | 313.188 | 315.013 | 802.31 | 0 | 0 | 0
mean CO2Y (kg/kg) | 1.102449 | 110 | -0.02847641 | -0.03580817 | 271.0083 | 0.00703 | 0.7952489 | 0.006726003 | -0.1263193 | 0.07867525 | 27.89576 | 0.0765333 | 24.74818 | 24.89359 | 0.001905188 | 0.2155191 | 0.06411147 | 7.252429 | 4.72838e-05 | -0.0008880247 | -0.0001206227 | 0.0350553 | 0.7152295 | 63.417503 | 20.95228979 | 126.777748 | 0.00028271 | 0.05445334 | 0.981175 | 0.99018 | 100.6705 | 274.736 | 313.332 | 315.173 | 801.413 | 0 | 0 | 0
Total heat release (MJ/m˛) | 21.0457 | 115 | 2.425442 | 0 | 0 | -0.003623333 | -0.4098793 | 0 | 0 | 0.08473885 | 28.33502 | 0.08957639 | 25.1422 | 25.29504 | 0.002265838 | 0.2563166 | 0.07453904 | 8.432018 | 1.128983e-05 | -0.0009863319 | 0.001174169 | 0.03799072 | 0.7368596 | 63.422957 | 20.94814764 | 130.824283 | 0.00014864 | 0.05425749 | 0.979511 | 0.990041 | 100.6701 | 274.73 | 313.386 | 315.291 | 801.234 | 0 | 0 | 0
Total oxygen consumed (g) | 13.81281 | 120 | 2.290142 | 1.436445 | 164.4913 | 0.01409372 | 1.594312 | -0.001052595 | -0.06963733 | 0.09652781 | 27.48086 | 0.09450389 | 24.38632 | 24.5312 | 0.002318293 | 0.2622504 | 0.08599937 | 9.728435 | -1.483497e-05 | -0.0009814488 | 0.001091264 | 0.04365431 | 0.8043984 | 63.420794 | 20.94830412 | 123.065971 | 5.162e-05 | 0.05419798 | 0.978584 | 0.989686 | 100.6709 | 274.748 | 313.412 | 315.274 | 801.146 | 0 | 0 | 0
Mass lost (g) | 13.21454 | 125 | 1.88907 | 0.8795003 | 158.1834 | 0.01898735 | 2.14789 | 0.004960704 | -0.03543321 | 0.1069758 | 28.50587 | 0.1179894 | 25.30155 | 25.45555 | 0.003003484 | 0.3397607 | 0.09930381 | 11.23346 | 9.419062e-05 | -0.0006727828 | 0.0009653604 | 0.04879587 | 0.8558067 | 63.2961 | 20.94883314 | 132.447237 | 0.00044911 | 0.0549951 | 0.97573 | 0.98957 | 100.6705 | 274.744 | 313.482 | 315.39 | 801.12 | 0 | 0 | 0
Average specific MLR (g/s·m˛) | 6.294137 | 130 | 1.696926 | 1.569784 | 349.5671 | 0.009555983 | 1.080994 | 0.01615299 | -0.06096209 | 0.1159408 | 28.37168 | 0.1317821 | 25.19161 | 25.34833 | 0.003340458 | 0.3778798 | 0.1151637 | 13.02756 | 0.0001543577 | -0.0005825528 | 0.0008991381 | 0.05345712 | 0.8918526 | 63.24827 | 20.94902991 | 131.250952 | 0.00067001 | 0.05519705 | 0.973924 | 0.989366 | 100.6697 | 274.75 | 313.596 | 315.547 | 802.227 | 0 | 0 | 0
Total smoke release (m˛/m˛) | 61.5851 | 135 | 2.824393 | 1.444291 | 210.1773 | 0.01728712 | 1.955556 | 0.007409021 | -0.0177445 | 0.1272441 | 28.94342 | 0.1405232 | 25.69778 | 25.85595 | 0.00363336 | 0.4110136 | 0.1325982 | 14.9998 | 0.0001280806 | -0.0003067513 | 0.001539292 | 0.05955319 | 0.9425491 | 63.182006 | 20.94708465 | 136.586244 | 0.00056502 | 0.05585085 | 0.972749 | 0.989204 | 100.6704 | 274.751 | 313.578 | 315.508 | 800.956 | 0 | 0 | 0
Total smoke production (m˛) | 0.5444123 | 140 | 2.680935 | 1.863471 | 393.9798 | 0.01271792 | 1.438678 | 0.01504683 | -0.01177876 | 0.1410074 | 27.49547 | 0.20405 | 24.40753 | 24.55576 | 0.005010602 | 0.5668102 | 0.1542081 | 17.44436 | 0.0001913644 | -0.0001498013 | 0.001510194 | 0.0671769 | 1.007196 | 63.081401 | 20.94692694 | 123.238499 | 0.00082711 | 0.05618978 | 0.965248 | 0.989048 | 100.6706 | 274.733 | 313.518 | 315.422 | 800.867 | 0 | 0 | 0
MARHE (kW/m˛) | 58.80245 | 145 | 16.78401 | 2.816262 | 80.21143 | 0.05268355 | 5.959678 | 0.005139434 | 0.01159398 | 0.1896698 | 27.96507 | 0.169141 | 24.83057 | 24.98402 | 0.004225823 | 0.4780343 | 0.1772992 | 20.05647 | 0.0002707636 | 0.0006108119 | 0.009269688 | 0.09412661 | 1.308068 | 62.998375 | 20.92189559 | 127.515852 | 0.00110861 | 0.05798576 | 0.969118 | 0.988884 | 100.6707 | 274.724 | 313.596 | 315.534 | 800.809 | 0 | 0 | 0
|  | 150 | 86.06378 | 7.401221 | 7.047705 | 0.1027944 | 11.62832 | 0.001679526 | 0.03078494 | 0.4467893 | 26.66484 | 0.030117 | 23.81129 | 24.055 | 0.0007244644 | 0.08195299 | 0.1896749 | 21.45644 | 0.0001726458 | 0.003164518 | 0.04712047 | 0.235102 | 2.978595 | 62.542297 | 20.79194865 | 116.595928 | 0.00077694 | 0.06435856 | 0.985121 | 0.988669 | 100.6701 | 274.708 | 315.387 | 318.615 | 800.855 | 0 | 0 | 0
Test Averages |  | 155 | 144.5373 | 12.43881 | 13.59941 | 0.1027196 | 11.61986 | 0.001610205 | 0.08314576 | 1.023292 | 26.46963 | 0.05738216 | 23.922 | 24.34425 | 0.001396925 | 0.1580232 | 0.1949784 | 22.05638 | 0.0001653996 | 0.008540698 | 0.07972245 | 0.5522093 | 6.601883 | 62.030187 | 20.67928606 | 116.280513 | 0.00075357 | 0.07778276 | 0.981767 | 0.988515 | 100.6706 | 274.711 | 319.19 | 324.824 | 801.001 | 0 | 0 | 0
HRR(60) (kW/m˛) | 176.1544 | 160 | 166.0536 | 12.44927 | 20.77462 | 0.1179116 | 13.33842 | 0.001719963 | 0.1310176 | 1.799769 | 26.28577 | 0.09973215 | 23.99615 | 24.56149 | 0.00244957 | 0.2771007 | 0.2045946 | 23.14419 | 0.0002028037 | 0.0154485 | 0.09250883 | 0.9827875 | 11.24856 | 61.503559 | 20.63335006 | 115.830721 | 0.00090523 | 0.09522605 | 0.976675 | 0.988372 | 100.6704 | 274.712 | 322.419 | 330.015 | 801.178 | 0 | 0 | 0
HRR(120) (kW/m˛) | 128.0976 | 165 | 176.1592 | 11.81105 | 17.81215 | 0.1318467 | 14.91478 | 0.002543067 | 0.1762064 | 2.655301 | 25.65811 | 0.09673103 | 23.60675 | 24.27838 | 0.002348473 | 0.2656643 | 0.2165897 | 24.5011 | 0.0003352949 | 0.02323222 | 0.09925683 | 1.462202 | 16.09273 | 60.851646 | 20.60175289 | 111.23009 | 0.00145869 | 0.11613667 | 0.976935 | 0.988281 | 100.6703 | 274.679 | 324.946 | 334.191 | 801.38 | 0 | 0 | 0
HRR(180) (kW/m˛) | 99.12445 | 170 | 198.257 | 12.32897 | 32.35795 | 0.1421524 | 16.08058 | 0.003882989 | 0.2330237 | 3.591342 | 26.45642 | 0.1822832 | 24.47839 | 25.23414 | 0.00459976 | 0.5203348 | 0.2339603 | 26.4661 | 0.0005519761 | 0.03312487 | 0.1128772 | 1.992537 | 21.12554 | 60.188667 | 20.56571986 | 118.925634 | 0.0022648 | 0.13894663 | 0.966955 | 0.988226 | 100.6716 | 274.674 | 326.777 | 336.866 | 802.528 | 0 | 0 | 0
HRR(240) (kW/m˛) | 82.54854 | 175 | 221.6854 | 12.06206 | 45.7807 | 0.1624679 | 18.37873 | 0.003927142 | 0.2679979 | 4.641197 | 26.29303 | 0.2934845 | 24.49152 | 25.3434 | 0.007437896 | 0.841391 | 0.2640544 | 29.87041 | 0.0006380346 | 0.04354106 | 0.1272871 | 2.592948 | 26.52113 | 59.421852 | 20.5137142 | 118.254556 | 0.00261665 | 0.16553002 | 0.954237 | 0.98826 | 100.6716 | 274.665 | 328.984 | 340.427 | 801.855 | 0 | 0 | 0
HRR(300) (kW/m˛) |  | 180 | 232.8185 | 12.97477 | 44.73579 | 0.15862435 | 17.94393 | 0.005352062 | 0.3288908 | 5.777457 | 25.34248 | 0.2870449 | 23.78699 | 24.72152 | 0.007096185 | 0.8027359 | 0.3003896 | 33.98073 | 0.0008489674 | 0.0521701 | 0.1347861 | 3.248131 | 32.09698 | 58.594349 | 20.47049543 | 110.700603 | 0.00357142 | 0.19202601 | 0.954908 | 0.988195 | 100.6717 | 274.653 | 331.505 | 344.529 | 801.947 | 0 | 0 | 0
HRR(360) (kW/m˛) |  | 185 | 236.659 | 13.7797 | 79.51534 | 0.1518223 | 17.17446 | 0.006136159 | 0.4157502 | 6.951151 | 25.3467 | 0.4838172 | 23.94481 | 24.95198 | 0.0120722 | 1.365633 | 0.3483106 | 39.40165 | 0.0009316056 | 0.06312014 | 0.1385554 | 3.931484 | 37.57379 | 57.845178 | 20.4571152 | 111.453659 | 0.00390797 | 0.2204343 | 0.932647 | 0.988097 | 100.6726 | 274.676 | 333.649 | 347.683 | 801.778 | 0 | 0 | 0
EHC(60) (MJ/kg) | 12.63809 | 190 | 214.8028 | 14.09829 | 107.9286 | 0.134687 | 15.23608 | 0.007383719 | 0.5365334 | 8.079805 | 25.39391 | 0.5799291 | 24.06218 | 25.06612 | 0.01453657 | 1.644409 | 0.4148325 | 46.92676 | 0.0009944907 | 0.07226405 | 0.127978 | 4.597818 | 42.52529 | 57.092736 | 20.49573685 | 112.20855 | 0.00415697 | 0.24382684 | 0.921908 | 0.98799 | 100.6726 | 274.649 | 334.661 | 348.624 | 801.576 | 0 | 0 | 0
EHC(120) (MJ/kg) | 13.54771 | 195 | 188.381 | 16.60072 | 127.3457 | 0.1003142 | 11.34776 | 0.01091627 | 0.8088891 | 9.087765 | 26.30464 | 0.4935634 | 24.89975 | 25.88235 | 0.01277458 | 1.445089 | 0.4831104 | 54.6505 | 0.001095057 | 0.08114306 | 0.1148938 | 5.204998 | 46.60392 | 56.518284 | 20.55655268 | 120.278775 | 0.00441209 | 0.25955679 | 0.931473 | 0.988002 | 100.6717 | 274.636 | 334.32 | 347.513 | 802.418 | 0 | 0 | 0
EHC(180) (MJ/kg) | 13.82037 | 200 | 166.2867 | 16.17425 | 209.2608 | 0.09088363 | 10.28095 | 0.01553892 | 0.9547571 | 9.974434 | 26.66514 | 0.729369 | 25.15901 | 26.07512 | 0.01901838 | 2.151401 | 0.5625928 | 63.64172 | 0.001412233 | 0.08677179 | 0.1038156 | 5.751771 | 49.87217 | 56.060415 | 20.59950193 | 123.196655 | 0.00558385 | 0.27070412 | 0.905575 | 0.987954 | 100.6721 | 274.629 | 333.234 | 345.368 | 802.137 | 0 | 0 | 0
EHC(240) (MJ/kg) | 14.03289 | 205 | 147.514 | 16.10064 | 125.2213 | 0.08099207 | 9.161998 | 0.01753393 | 1.104319 | 10.75894 | 26.77308 | 0.3899716 | 25.18337 | 26.00684 | 0.01014193 | 1.147277 | 0.6354936 | 71.88842 | 0.001420109 | 0.08944104 | 0.09400412 | 6.24632 | 52.48262 | 55.605462 | 20.63409288 | 123.815116 | 0.00559219 | 0.276402 | 0.943043 | 0.987981 | 100.6725 | 274.621 | 332.212 | 343.075 | 802.956 | 0 | 0 | 0
EHC(300) (MJ/kg) |  | 210 | 129.702 | 14.61035 | 82.71894 | 0.07847628 | 8.877408 | 0.01914189 | 1.15521 | 11.45198 | 26.85622 | 0.2503867 | 25.18562 | 25.92579 | 0.006491475 | 0.7343297 | 0.6770771 | 76.59244 | 0.001502184 | 0.09065662 | 0.08453989 | 6.69268 | 54.53322 | 55.243178 | 20.66697403 | 124.210692 | 0.00589122 | 0.27870009 | 0.958825 | 0.987916 | 100.6724 | 274.642 | 331.213 | 340.947 | 803.388 | 0 | 0 | 0
EHC(360) (MJ/kg) |  | 215 | 113.2367 | 16.91958 | 61.49686 | 0.05916295 | 6.692641 | 0.01937679 | 1.52401 | 12.05932 | 26.81853 | 0.1414005 | 25.07585 | 25.73071 | 0.003638336 | 0.4115764 | 0.7024017 | 79.4572 | 0.001146388 | 0.09016493 | 0.07538982 | 7.092505 | 56.08987 | 54.839912 | 20.69745536 | 123.495791 | 0.00452752 | 0.27780576 | 0.971421 | 0.987957 | 100.6729 | 274.643 | 330.233 | 338.857 | 803.254 | 0 | 0 | 0
MLR(60) (g/s) | 0.1219218 | 220 | 94.24059 | 18.90908 | 17.45957 | 0.0440575 | 4.98388 | 0.01820471 | 1.969114 | 12.57802 | 26.09671 | 0.03088076 | 24.33732 | 24.90953 | 0.0007692251 | 0.08701641 | 0.7134206 | 80.70368 | 0.0008020539 | 0.08675423 | 0.06444272 | 7.442086 | 57.1728 | 54.644592 | 20.7283864 | 116.632642 | 0.00328542 | 0.2753245 | 0.98427 | 0.987905 | 100.6734 | 274.655 | 329.372 | 337.116 | 802.915 | 0 | 0 | 0
MLR(120) (g/s) | 0.08320229 | 225 | 86.128 | 13.17154 | 7.560706 | 0.0578043 | 6.538948 | 0.01649694 | 1.527014 | 13.02894 | 27.11248 | 0.01696826 | 25.22619 | 25.75641 | 0.0004370413 | 0.04943907 | 0.7164362 | 81.04482 | 0.0009535941 | 0.088268 | 0.06033581 | 7.754032 | 57.90639 | 54.366551 | 20.75047089 | 125.597877 | 0.00374431 | 0.27080248 | 0.985903 | 0.987902 | 100.6736 | 274.636 | 328.611 | 335.518 | 802.501 | 0 | 0 | 0
MLR(180) (g/s) | 0.06312836 | 230 | 75.85329 | 16.34713 | -5.178081 | 0.041019 | 4.640158 | 0.02563652 | 2.072186 | 13.43389 | 26.93578 | -0.008348525 | 24.98269 | 25.44159 | -0.0002123997 | -0.02402712 | 0.7175288 | 81.16842 | 0.001051584 | 0.08499901 | 0.0543184 | 8.040668 | 58.40822 | 54.09974 | 20.7693701 | 123.574923 | 0.00414434 | 0.26422105 | 0.988875 | 0.98789 | 100.6738 | 274.651 | 327.574 | 333.591 | 801.691 | 0 | 0 | 0
MLR(240) (g/s) | 0.05189948 | 235 | 66.19744 | 18.67135 | -4.209616 | 0.03134135 | 3.545402 | 0.03963502 | 2.631162 | 13.78902 | 26.98761 | -0.005196625 | 24.97551 | 25.3886 | -0.000131935 | -0.01492478 | 0.7175288 | 81.16842 | 0.001242215 | 0.08246418 | 0.04878629 | 8.29843 | 58.67667 | 53.949354 | 20.78827468 | 123.777099 | 0.00486699 | 0.25764097 | 0.98849 | 0.987877 | 100.673 | 274.664 | 326.851 | 332.257 | 800.944 | 0 | 0 | 0
MLR(300) (g/s) |  | 240 | 61.57574 | 15.3328 | -0.006026175 | 0.035501 | 4.01595 | 0.03914145 | 2.233432 | 14.10845 | 26.91781 | -8.480541e-06 | 24.86077 | 25.2266 | -2.139353e-07 | -2.420082e-05 | 0.7175288 | 81.16842 | 0.001389561 | 0.07928907 | 0.04586405 | 8.535055 | 58.78521 | 53.768156 | 20.79767669 | 122.889797 | 0.00544535 | 0.25039966 | 0.987814 | 0.987813 | 100.6734 | 274.674 | 326.193 | 330.993 | 800.145 | 0 | 0 | 0
MLR(360) (g/s) |  | 245 | 57.68436 | 13.26052 | -3.415354 | 0.03845472 | 4.350081 | 0.03745872 | 1.963424 | 14.4066 | 26.50541 | -0.005307092 | 24.43095 | 24.74735 | -0.0001313365 | -0.01485707 | 0.7175288 | 81.16842 | 0.001440465 | 0.0755029 | 0.04320623 | 8.757731 | 58.80245 | 53.59436 | 20.80435333 | 118.914935 | 0.00572699 | 0.24401511 | 0.988448 | 0.987822 | 100.6737 | 274.666 | 325.541 | 329.757 | 799.504 | 0 | 0 | 0
SEA(60) (m˛/kg) | 61.97752 | 250 | 59.65234 | 14.18318 | -4.392541 | 0.03717972 | 4.20585 | 0.03574528 | 1.980079 | 14.69994 | 26.78694 | -0.006545053 | 24.65609 | 24.95219 | -0.0001633134 | -0.01847437 | 0.7175288 | 81.16842 | 0.001328999 | 0.07361878 | 0.04394059 | 8.975598 | 58.79977 | 53.389848 | 20.8034226 | 121.285497 | 0.00523765 | 0.2374159 | 0.98849 | 0.987718 | 100.6743 | 274.678 | 325.088 | 328.992 | 799.036 | 0 | 0 | 0
SEA(120) (m˛/kg) | 53.4398 | 255 | 57.25787 | 16.78738 | -1.928015 | 0.0301512 | 3.410769 | 0.04520489 | 2.332523 | 14.99222 | 26.50069 | -0.002357701 | 24.37513 | 24.65621 | -5.813197e-05 | -0.006576015 | 0.7175288 | 81.16842 | 0.001362982 | 0.07032836 | 0.04216044 | 9.190851 | 58.79301 | 53.230173 | 20.80789893 | 118.622083 | 0.00542566 | 0.23119831 | 0.987906 | 0.987628 | 100.6737 | 274.682 | 324.855 | 328.601 | 798.748 | 0 | 0 | 0
SEA(180) (m˛/kg) | 46.78207 | 260 | 58.18319 | 20.65038 | -4.414115 | 0.02490702 | 2.817536 | 0.05846396 | 2.811102 | 15.28082 | 27.37757 | -0.004325161 | 25.15385 | 25.41927 | -0.0001099424 | -0.01243693 | 0.7175288 | 81.16842 | 0.001456163 | 0.07001616 | 0.04265014 | 9.402877 | 58.77239 | 53.085443 | 20.81089214 | 126.462242 | 0.00560726 | 0.22485393 | 0.988049 | 0.987539 | 100.6736 | 274.688 | 324.496 | 327.92 | 798.589 | 0 | 0 | 0
SEA(240) (m˛/kg) | 42.53039 | 265 | 54.04349 | 15.6719 | -2.392172 | 0.03048415 | 3.448433 | 0.05067622 | 2.213662 | 15.56139 | 27.19253 | -0.002891949 | 24.96683 | 25.21598 | -7.292334e-05 | -0.008249246 | 0.7175288 | 81.16842 | 0.001544821 | 0.0674816 | 0.04006282 | 9.60966 | 58.72222 | 52.968192 | 20.81854481 | 124.673625 | 0.00598182 | 0.21986513 | 0.987955 | 0.987614 | 100.6742 | 274.691 | 324.275 | 327.511 | 798.555 | 0 | 0 | 0
SEA(300) (m˛/kg) |  | 270 | 48.27983 | 14.61893 | -7.420321 | 0.0291946 | 3.302557 | 0.06310975 | 2.211698 | 15.8172 | 27.04409 | -0.008656215 | 24.79838 | 25.02633 | -0.0002166333 | -0.02450603 | 0.7175288 | 81.16842 | 0.001842464 | 0.06456965 | 0.03662336 | 9.801375 | 58.58221 | 52.788421 | 20.82932431 | 123.156443 | 0.0071521 | 0.21367547 | 0.9886 | 0.987579 | 100.6743 | 274.695 | 323.855 | 326.832 | 798.624 | 0 | 0 | 0
SEA(360) (m˛/kg) |  | 275 | 44.3163 | 17.99035 | -5.606001 | 0.0217759 | 2.463337 | 0.1130336 | 2.939143 | 16.04869 | 27.74685 | -0.004765661 | 25.40585 | 25.61569 | -0.0001220757 | -0.01380947 | 0.7175288 | 81.16842 | 0.002461408 | 0.06400248 | 0.03464011 | 9.979534 | 58.35886 | 52.683046 | 20.83889839 | 129.45206 | 0.00928027 | 0.20835062 | 0.988178 | 0.987616 | 100.6743 | 274.692 | 323.385 | 326.056 | 799.537 | 0 | 0 | 0
COY(60) (kg/kg) | 0.005541766 | 280 | 40.94759 | 12.85524 | 0.5384892 | 0.02815792 | 3.185285 | 0.09340794 | 2.123286 | 16.26185 | 26.94067 | 0.0006107421 | 24.63734 | 24.82674 | 1.516273e-05 | 0.001715241 | 0.7175667 | 81.17271 | 0.002630173 | 0.05978732 | 0.0322465 | 10.14675 | 58.07802 | 52.555951 | 20.84355885 | 121.888765 | 0.01020251 | 0.20259641 | 0.987546 | 0.987618 | 100.6744 | 274.714 | 322.987 | 325.47 | 799.02 | 0 | 0 | 0
COY(120) (kg/kg) | 0.01164118 | 285 | 40.38327 | 15.92493 | -0.6617954 | 0.02241693 | 2.535852 | 0.1183527 | 2.626676 | 16.46517 | 27.55236 | -0.0005852539 | 25.17005 | 25.3487 | -1.483542e-05 | -0.001678215 | 0.7176046 | 81.177 | 0.002653104 | 0.05888202 | 0.03181356 | 10.3069 | 57.77254 | 52.414986 | 20.84738639 | 127.351598 | 0.01006445 | 0.19719162 | 0.987685 | 0.987616 | 100.6746 | 274.712 | 322.645 | 324.935 | 799.35 | 0 | 0 | 0
COY(180) (kg/kg) | 0.02417527 | 290 | 38.3734 | 23.79073 | -3.078108 | 0.01425853 | 1.612956 | 0.195837 | 3.899502 | 16.66206 | 27.08666 | -0.001764052 | 24.71693 | 24.87983 | -4.38893e-05 | -0.004964853 | 0.7176046 | 81.177 | 0.002792348 | 0.05560118 | 0.03028432 | 10.46215 | 57.4554 | 52.333416 | 20.85069964 | 122.945199 | 0.0107672 | 0.19163848 | 0.987862 | 0.987654 | 100.6753 | 274.729 | 322.284 | 324.408 | 799.64 | 0 | 0 | 0
COY(240) (kg/kg) | 0.03316656 | 295 | 38.26787 | 12.15382 | 1.853012 | 0.02783388 | 3.148629 | 0.110533 | 1.968433 | 16.85367 | 27.73124 | 0.00202756 | 25.27866 | 25.43773 | 5.157652e-05 | 0.005834448 | 0.7177336 | 81.19158 | 0.003076564 | 0.05478914 | 0.03021626 | 10.6134 | 57.13108 | 52.247782 | 20.85327405 | 128.731491 | 0.0115792 | 0.18657137 | 0.987348 | 0.987587 | 100.6751 | 274.744 | 321.947 | 323.973 | 799.983 | 0 | 0 | 0
COY(300) (kg/kg) |  | 300 | 39.45909 | 14.24494 | 1.815433 | 0.02448718 | 2.770043 | 0.123497 | 2.173454 | 17.04799 | 27.88743 | 0.001738983 | 25.405 | 25.56371 | 4.445485e-05 | 0.005028829 | 0.7179737 | 81.21874 | 0.003024094 | 0.05322176 | 0.03060088 | 10.76544 | 56.82662 | 52.073831 | 20.85257805 | 130.10356 | 0.0113204 | 0.18214437 | 0.987443 | 0.987648 | 100.6745 | 274.761 | 321.744 | 323.754 | 800.278 | 0 | 0 | 0
COY(360) (kg/kg) |  | 305 | 38.26719 | 19.56756 | -3.346265 | 0.0172879 | 1.955645 | 0.1661689 | 2.872616 | 17.2423 | 26.88764 | -0.002349053 | 24.47814 | 24.6269 | -5.784989e-05 | -0.006544105 | 0.7180848 | 81.23131 | 0.002872711 | 0.0496615 | 0.02935619 | 10.91533 | 56.53213 | 52.008339 | 20.85307499 | 120.862789 | 0.01115516 | 0.17810041 | 0.987976 | 0.987699 | 100.6749 | 274.734 | 321.533 | 323.487 | 800.557 | 0 | 0 | 0
CO2Y(60) (kg/kg) | 0.3567923 | 310 | 39.44268 | 15.7658 | 0.4434678 | 0.0221158 | 2.501787 | 0.129924 | 2.226641 | 17.43658 | 27.4688 | 0.0003901418 | 24.99074 | 25.13866 | 9.807644e-06 | 0.001109462 | 0.7181093 | 81.23409 | 0.002873374 | 0.04924395 | 0.02992817 | 11.06354 | 56.24702 | 51.887103 | 20.85328105 | 126.060854 | 0.01092392 | 0.17452833 | 0.987697 | 0.987743 | 100.6737 | 274.746 | 321.321 | 323.223 | 800.775 | 0 | 0 | 0
CO2Y(120) (kg/kg) | 0.7467812 | 315 | 40.23781 | 15.66005 | -7.0205 | 0.022714 | 2.569457 | 0.1248069 | 2.082565 | 17.63578 | 27.061 | -0.006442919 | 24.60778 | 24.75022 | -0.0001594636 | -0.01803887 | 0.7181338 | 81.23686 | 0.002834865 | 0.04730337 | 0.03004762 | 11.21348 | 55.98659 | 51.791232 | 20.85139541 | 122.286303 | 0.01093977 | 0.17158687 | 0.988545 | 0.987785 | 100.6738 | 274.737 | 321.165 | 323.024 | 801.814 | 0 | 0 | 0
CO2Y(180) (kg/kg) | 0.9457131 | 320 | 40.01443 | 17.46028 | 8.023976 | 0.02025898 | 2.29174 | 0.1327614 | 2.315921 | 17.83641 | 27.57025 | 0.006447708 | 25.06454 | 25.21168 | 0.0001625576 | 0.01838887 | 0.7185402 | 81.28283 | 0.002689612 | 0.0469182 | 0.02981136 | 11.36313 | 55.73877 | 51.663923 | 20.85402744 | 126.900096 | 0.01019491 | 0.16854258 | 0.987051 | 0.987811 | 100.6731 | 274.721 | 321.084 | 322.969 | 801.025 | 0 | 0 | 0
CO2Y(240) (kg/kg) | 1.05385 | 325 | 38.25091 | 16.86944 | -5.307397 | 0.02004442 | 2.267468 | 0.1302043 | 2.277349 | 18.03207 | 27.62139 | -0.004213541 | 25.10063 | 25.24805 | -0.0001063837 | -0.01203435 | 0.7189466 | 81.3288 | 0.002609869 | 0.04564813 | 0.02863437 | 11.50924 | 55.4833 | 51.585739 | 20.85806556 | 127.318537 | 0.00987771 | 0.16530917 | 0.988364 | 0.987867 | 100.6734 | 274.728 | 320.951 | 322.836 | 801.092 | 0 | 0 | 0
CO2Y(300) (kg/kg) |  | 330 | 37.44447 | 13.70821 | -5.16261 | 0.02414678 | 2.731537 | 0.1018993 | 1.793101 | 18.22131 | 26.86493 | -0.005077793 | 24.40826 | 24.55012 | -0.0001246604 | -0.01410186 | 0.7189466 | 81.3288 | 0.002460541 | 0.04329762 | 0.02778257 | 11.65029 | 55.21609 | 51.458698 | 20.8582933 | 120.415932 | 0.00957806 | 0.16261367 | 0.988512 | 0.987913 | 100.6731 | 274.719 | 320.886 | 322.751 | 801.146 | 0 | 0 | 0
CO2Y(360) (kg/kg) |  | 335 | 39.24167 | 16.05242 | -1.448493 | 0.02161022 | 2.444595 | 0.1113079 | 1.983226 | 18.41302 | 27.29841 | -0.001254905 | 24.79537 | 24.94393 | -3.130226e-05 | -0.003540979 | 0.7189466 | 81.3288 | 0.002405389 | 0.04285795 | 0.02866505 | 11.79141 | 54.96425 | 51.352097 | 20.85685365 | 124.299541 | 0.00921876 | 0.15986947 | 0.988057 | 0.987909 | 100.6738 | 274.693 | 320.799 | 322.721 | 801.113 | 0 | 0 | 0
|  | 340 | 37.7818 | 18.26382 | -1.446162 | 0.01828703 | 2.068669 | 0.1267799 | 2.301421 | 18.60558 | 27.53676 | -0.001051442 | 25.00392 | 25.15213 | -2.6446e-05 | -0.002991629 | 0.7189466 | 81.3288 | 0.002318428 | 0.04208616 | 0.02772493 | 11.93238 | 54.7223 | 51.243594 | 20.86076652 | 126.439399 | 0.00881335 | 0.15713063 | 0.988012 | 0.987888 | 100.6734 | 274.7 | 320.697 | 322.598 | 802.088 | 0 | 0 | 0
User-defined Test Averages |  | 345 | 35.53947 | 14.58188 | -1.114363 | 0.02154515 | 2.437234 | 0.1067176 | 1.906514 | 18.78889 | 27.44452 | -0.0009582071 | 24.90951 | 25.0563 | -2.400912e-05 | -0.002715964 | 0.7189466 | 81.3288 | 0.002299246 | 0.04107614 | 0.02635262 | 12.06757 | 54.46054 | 51.16152 | 20.86498613 | 125.540049 | 0.00877034 | 0.15504673 | 0.987967 | 0.987854 | 100.674 | 274.697 | 320.56 | 322.449 | 800.988 | 0 | 0 | 0
HRR(0-145) (kW/m˛) | 1.179596 | 350 | 33.38872 | 12.93261 | -2.82892 | 0.02282263 | 2.581746 | 0.09720893 | 1.749266 | 18.96121 | 27.26804 | -0.002594593 | 24.73698 | 24.88383 | -6.45634e-05 | -0.007303552 | 0.7189466 | 81.3288 | 0.002218564 | 0.03992285 | 0.02498387 | 12.19592 | 54.17488 | 51.031304 | 20.86896709 | 123.868868 | 0.00852045 | 0.15290079 | 0.988139 | 0.987833 | 100.6736 | 274.721 | 320.4 | 322.302 | 800.93 | 0 | 0 | 0
EHC(0-145) (MJ/kg) | 1.336137 | 355 | 30.8964 | 22.68561 | -25.94721 | 0.01203953 | 1.361938 | 0.1839013 | 3.28602 | 19.12192 | 27.6441 | -0.01238909 | 25.06608 | 25.21511 | -0.0003123923 | -0.0353385 | 0.7189466 | 81.3288 | 0.002214085 | 0.03956215 | 0.02358147 | 12.31733 | 53.86456 | 50.946486 | 20.87468704 | 127.247869 | 0.00838925 | 0.15073134 | 0.989299 | 0.987837 | 100.6729 | 274.711 | 320.246 | 322.15 | 800.829 | 0 | 0 | 0
MLR(0-145) (g/s) | 0.00802577 | 360 | 30.27992 | 15.53909 | -17.22113 | 0.01722588 | 1.948629 | 0.1286783 | 2.244516 | 19.27486 | 27.64473 | -0.01177163 | 25.05546 | 25.20034 | -0.0002966491 | -0.03355759 | 0.7189466 | 81.3288 | 0.002216597 | 0.03866377 | 0.02311299 | 12.43407 | 53.54128 | 50.89268 | 20.87622265 | 127.196785 | 0.00839846 | 0.14859054 | 0.989166 | 0.987777 | 100.6734 | 274.718 | 320.103 | 321.954 | 800.745 | 0 | 0 | 0
SEA(0-145) (m˛/kg) | 155.3756 | 365 | 29.55771 | 12.23515 | -1.622134 | 0.0213557 | 2.415803 | 0.105587 | 1.742272 | 19.42445 | 27.5203 | -0.001382057 | 24.92383 | 25.06541 | -3.464182e-05 | -0.003918757 | 0.7189466 | 81.3288 | 0.002254883 | 0.03720744 | 0.02251664 | 12.54814 | 53.21768 | 50.7749 | 20.87784188 | 125.959039 | 0.0085798 | 0.14552411 | 0.988089 | 0.987926 | 100.6737 | 274.716 | 319.861 | 321.678 | 800.629 | 0 | 0 | 0
COY(0-145) (kg/kg) | 0.001789175 | 370 | 30.06299 | 19.85492 | 9.523442 | 0.01338493 | 1.514133 | 0.1688224 | 2.730315 | 19.57351 | 27.6481 | 0.005063555 | 25.02955 | 25.17414 | 0.0001274706 | 0.01441976 | 0.7192653 | 81.36485 | 0.002259676 | 0.03654508 | 0.02269072 | 12.66116 | 52.90137 | 50.692169 | 20.87761432 | 127.080793 | 0.00855856 | 0.14353622 | 0.987384 | 0.987981 | 100.6736 | 274.72 | 319.733 | 321.58 | 800.602 | 0 | 0 | 0
CO2Y(0-145) (kg/kg) | -0.1183466 | 375 | 28.54085 | 10.90217 | 2.505128 | 0.02314228 | 2.617905 | 0.09800215 | 1.559998 | 19.72002 | 27.93654 | 0.002280873 | 25.2777 | 25.41763 | 5.797438e-05 | 0.006558188 | 0.7197289 | 81.4173 | 0.002267994 | 0.03610191 | 0.02180482 | 12.7724 | 52.58671 | 50.62374 | 20.88125158 | 129.679627 | 0.00850209 | 0.14159409 | 0.987849 | 0.988118 | 100.6744 | 274.729 | 319.569 | 321.338 | 800.562 | 0 | 0 | 0
HRR(145-430) (kW/m˛) | 73.84457 | 380 | 27.43129 | 27.14282 | 14.25895 | 0.00893395 | 1.010628 | 0.2531903 | 3.870215 | 19.85995 | 27.35675 | 0.005121778 | 24.74062 | 24.87199 | 0.0001273888 | 0.0144105 | 0.7201923 | 81.46972 | 0.002261989 | 0.03457631 | 0.02097115 | 12.87934 | 52.26302 | 50.486496 | 20.88251261 | 124.290106 | 0.00865731 | 0.13972649 | 0.987602 | 0.988206 | 100.6746 | 274.722 | 319.408 | 321.104 | 801.315 | 0 | 0 | 0
EHC(145-430) (MJ/kg) | 14.07874 | 385 | 29.11826 | 31.87452 | 7.991279 | 0.008075583 | 0.9135275 | 0.2780808 | 4.245003 | 20.00132 | 27.74847 | 0.002560212 | 25.07735 | 25.2066 | 6.453424e-05 | 0.007300254 | 0.7206721 | 81.524 | 0.002245664 | 0.03428087 | 0.02183083 | 12.98634 | 51.95148 | 50.518053 | 20.8806879 | 127.785683 | 0.00847578 | 0.13785161 | 0.988014 | 0.988316 | 100.674 | 274.713 | 319.185 | 320.83 | 800.467 | 0 | 0 | 0
MLR(145-430) (g/s) | 0.04631446 | 390 | 30.61623 | 9.816051 | 3.463944 | 0.02757193 | 3.118997 | 0.08255576 | 1.233383 | 20.15066 | 27.9359 | 0.003764288 | 25.24335 | 25.37204 | 9.550764e-05 | 0.01080403 | 0.7210722 | 81.56926 | 0.002276222 | 0.03400677 | 0.02261019 | 13.09744 | 51.66835 | 50.38271 | 20.87864053 | 129.500391 | 0.00853274 | 0.13666038 | 0.987873 | 0.988317 | 100.6751 | 274.71 | 319.142 | 320.769 | 800.442 | 0 | 0 | 0
SEA(145-430) (m˛/kg) | 40.02473 | 395 | 31.01305 | 18.42625 | -4.712266 | 0.01487852 | 1.68309 | 0.1498046 | 2.23367 | 20.30473 | 28.04601 | -0.002753829 | 25.33157 | 25.45966 | -7.011153e-05 | -0.007931169 | 0.721311 | 81.59627 | 0.00222887 | 0.0332337 | 0.02268833 | 13.21069 | 51.40438 | 50.277987 | 20.87867597 | 130.465219 | 0.00832508 | 0.13453182 | 0.988818 | 0.988493 | 100.6751 | 274.717 | 319 | 320.613 | 800.387 | 0 | 0 | 0
COY(145-430) (kg/kg) | 0.03871126 | 400 | 30.28054 | 16.08978 | -1.383098 | 0.01663665 | 1.881974 | 0.1339623 | 1.976368 | 20.45796 | 28.22492 | -0.0008981849 | 25.48573 | 25.61847 | -2.301012e-05 | -0.002602955 | 0.721311 | 81.59627 | 0.002228684 | 0.03288014 | 0.02223896 | 13.32301 | 51.14491 | 50.220284 | 20.88058113 | 132.096458 | 0.00827231 | 0.13321316 | 0.988694 | 0.988588 | 100.6755 | 274.723 | 318.907 | 320.568 | 800.423 | 0 | 0 | 0
CO2Y(145-430) (kg/kg) | 1.102449 | 405 | 27.43926 | 13.57098 | -0.4350365 | 0.01787367 | 2.021908 | 0.1206192 | 1.751368 | 20.60226 | 27.33935 | -0.0003135014 | 24.67534 | 24.80276 | -7.775698e-06 | -0.0008796038 | 0.721311 | 81.59627 | 0.002155908 | 0.03130336 | 0.02043593 | 13.4297 | 50.86979 | 50.111356 | 20.88424042 | 123.883319 | 0.00826153 | 0.13190089 | 0.98871 | 0.988673 | 100.6747 | 274.725 | 318.768 | 320.414 | 800.875 | 0 | 0 | 0
|  | 410 | 25.19921 | 18.50953 | -13.95776 | 0.01203493 | 1.361418 | 0.1815011 | 2.598412 | 20.73386 | 28.03908 | -0.006605958 | 25.29832 | 25.42868 | -0.0001679808 | -0.01900235 | 0.721311 | 81.59627 | 0.002184353 | 0.03127171 | 0.01923312 | 13.52887 | 50.57039 | 50.047861 | 20.88981168 | 130.261772 | 0.00816294 | 0.12994613 | 0.989529 | 0.988749 | 100.6743 | 274.745 | 318.66 | 320.302 | 800.429 | 0 | 0 | 0
C-factor | 0.043855 | 415 | 23.57387 | 8.064647 | 3.099652 | 0.02584032 | 2.923113 | 0.08124121 | 1.163956 | 20.85579 | 27.51222 | 0.003210891 | 24.81704 | 24.9451 | 8.0096e-05 | 0.009060633 | 0.7215112 | 81.61892 | 0.002099299 | 0.03007699 | 0.01814019 | 13.6223 | 50.25492 | 49.971023 | 20.89221837 | 125.382559 | 0.00799753 | 0.12849387 | 0.988619 | 0.988998 | 100.6741 | 274.735 | 318.584 | 320.228 | 800.538 | 0 | 0 | 0
Time to ignition (s) | 145 | 420 | 25.04787 | 16.37668 | -10.39855 | 0.01352063 | 1.529483 | 0.1582228 | 2.20381 | 20.97735 | 27.75764 | -0.005587533 | 25.03409 | 25.16227 | -0.000140595 | -0.01590441 | 0.7217115 | 81.64157 | 0.002139272 | 0.0297969 | 0.01890921 | 13.71493 | 49.94606 | 49.819716 | 20.89023837 | 127.607367 | 0.00807668 | 0.12719372 | 0.989845 | 0.989185 | 100.6742 | 274.722 | 318.529 | 320.16 | 800.588 | 0 | 0 | 0
|  | 425 | 25.83015 | 0 | 0 | -0.01235073 | -1.397142 | 0 | 0 | 21.10454 | 27.36135 | -0.001244605 | 24.66847 | 24.7891 | -3.085263e-05 | -0.003490116 | 0.7217115 | 81.64157 | 0.002083227 | 0.02898695 | 0.01918616 | 13.81016 | 49.65774 | 49.836615 | 20.88842917 | 123.948531 | 0.0079803 | 0.12626877 | 0.989502 | 0.989355 | 100.6743 | 274.723 | 318.423 | 319.98 | 800.597 | 0 | 0 | 0
|  | 430 | 26.5027 | 4.080825 | -5.033041 | 0.0574109 | 6.494446 | 0.03503678 | 0.5050339 | 21.23537 | 27.73257 | -0.01150561 | 24.99358 | 25.11395 | -0.0002889514 | -0.03268681 | 0.7217115 | 81.64157 | 0.002011493 | 0.02899445 | 0.0195223 | 13.90693 | 49.38459 | 49.783835 | 20.88818166 | 127.285829 | 0.00760745 | 0.12535332 | 0.990891 | 0.989531 | 100.6735 | 274.717 | 318.301 | 319.834 | 800.625 | 0 | 0 | 0
|  | 20 kw obifon pokus 2 |  |  | Obifon akufon 35 kW pokus 1
|  | Time (s) | HRR (kW/m˛) |  | Time (s) | HRR (kW/m˛) | Obifon akufon 35kW pokus 2
|  | 0 | 3.033139029 |  | 0 | -1.728118191 | Time (s) | HRR (kW/m˛)
|  | 5 | 3.208543004 |  | 5 | -1.582484811 | 0 | -2.169537354
|  | 10 | 1.056746915 |  | 10 | -0.664525862 | 5 | -2.336794285
|  | 15 | 0.302380883 |  | 15 | -0.59216469 | 10 | -2.667029974
|  | 20 | -0.364405123 |  | 20 | -0.515677278 | 15 | -0.411343671
|  | 25 | 0.051431188 |  | 25 | 0.388013496 | 20 | -0.586851145
|  | 30 | 1.658425068 |  | 30 | 0.491289273 | 25 | -0.766322762
|  | 35 | 1.720748732 |  | 35 | 1.064784244 | 30 | -1.302312363
|  | 40 | -0.207749146 |  | 40 | 2.305820385 | 35 | -4.36792521
|  | 45 | 0.096465209 |  | 45 | 2.123265448 | 40 | -1.963007715
|  | 50 | 0.422915119 |  | 50 | 11.92004346 | 45 | 0.974753845
|  | 55 | 0.94958613 |  | 55 | 57.35915135 | 50 | -0.185080934
|  | 60 | 1.174802088 |  | 60 | 158.3134742 | 55 | -1.277567634
|  | 65 | 0.650192523 |  | 65 | 244.5045395 | 60 | 67.99090786
|  | 70 | 1.70176304 |  | 70 | 278.0561301 | 65 | 153.6735107
|  | 75 | 0.881455538 |  | 75 | 292.1881973 | 70 | 210.5095077
|  | 80 | 3.683021678 |  | 80 | 327.6050093 | 75 | 234.6516921
|  | 85 | 4.442364582 |  | 85 | 377.0682704 | 80 | 266.5408337
|  | 90 | 2.512018078 |  | 90 | 400.4231416 | 85 | 314.9618281
|  | 95 | 0.582130181 |  | 95 | 379.5813455 | 90 | 344.9813375
|  | 100 | 0.381023231 |  | 100 | 316.0673977 | 95 | 339.2444303
|  | 105 | 0.429999733 |  | 105 | 227.4982238 | 100 | 282.7682459
|  | 110 | 2.771435433 |  | 110 | 170.3774151 | 105 | 228.7062711
|  | 115 | 5.769482703 |  | 115 | 127.6347852 | 110 | 202.3822988
|  | 120 | 5.158740303 |  | 120 | 99.35324362 | 115 | 177.0627469
|  | 125 | 2.743425715 |  | 125 | 84.38124075 | 120 | 159.4759389
|  | 130 | 1.224089046 |  | 130 | 70.2631066 | 125 | 133.2712634
|  | 135 | 2.1650098 |  | 135 | 60.60801585 | 130 | 115.6538006
|  | 140 | 3.128636354 |  | 140 | 54.49364965 | 135 | 109.3512954
|  | 145 | 62.51223609 |  | 145 | 53.22636832 | 140 | 103.700595
|  | 150 | 142.8032987 |  | 150 | 50.06361234 | 145 | 97.46901242
|  | 155 | 190.4558849 |  | 155 | 50.68436155 | 150 | 93.67244828
|  | 160 | 200.2704891 |  | 160 | 48.59687218 | 155 | 84.07385092
|  | 165 | 201.9100226 |  | 165 | 49.77805501 | 160 | 74.61009089
|  | 170 | 203.5631073 |  | 170 | 47.47814432 | 165 | 69.56391475
|  | 175 | 209.86387 |  | 175 | 48.29826827 | 170 | 65.32593526
|  | 180 | 239.3204254 |  | 180 | 46.96996078 | 175 | 62.58676676
|  | 185 | 272.8650505 |  | 185 | 46.54670985 | 180 | 62.51182925
|  | 190 | 264.5491465 |  | 190 | 45.08635134 | 185 | 62.75676407
|  | 195 | 238.0654108 |  | 195 | 45.41669057 | 190 | 61.91126384
|  | 200 | 200.3476525 |  | 200 | 44.28961976 | 195 | 57.841243
|  | 205 | 166.0574123 |  | 205 | 44.04280297 | 200 | 56.42409842
|  | 210 | 146.2977284 |  | 210 | 44.72592274 | 205 | 55.42235836
|  | 215 | 134.6642127 |  | 215 | 48.33786032 | 210 | 55.50021441
|  | 220 | 122.0314253 |  | 220 | 50.35581508 | 215 | 54.99524235
|  | 225 | 110.2803224 |  | 225 | 47.22360381 | 220 | 52.89755814
|  | 230 | 109.6012023 |  | 230 | 44.29200736 | 225 | 53.19698545
|  | 235 | 101.4338709 |  | 235 | 41.98853896 | 230 | 52.46803915
|  | 240 | 95.93433283 |  | 240 | 41.52040424 | 235 | 49.32822692
|  | 245 | 94.29260046 |  | 245 | 39.22939555 | 240 | 46.24361158
|  | 250 | 87.18790503 |  | 250 | 37.96428042 | 245 | 44.22411743
|  | 255 | 80.35744152 |  | 255 | 35.69117295 | 250 | 42.8069918
|  | 260 | 74.36949538 |  | 260 | 33.50120752 | 255 | 41.32240916
|  | 265 | 70.97324761 |  | 265 | 33.97426412 | 260 | 39.0477237
|  | 270 | 66.86460858 |  | 270 | 35.75835295 | 265 | 40.35959838
|  | 275 | 65.06207915 |  | 275 | 34.72112872 | 270 | 41.4270285
|  | 280 | 64.00616736 |  | 280 | 32.64003384 | 275 | 40.41927652
|  | 285 | 59.56870283 |  | 285 | 32.54484989 | 280 | 39.8885455
|  | 290 | 61.49582066 |  | 290 | 30.39254643 | 285 | 40.29070034
|  | 295 | 59.01232235 |  |  |  | 290 | 37.37825668
|  | 300 | 56.94035419 |  |  |  | 295 | 36.20367994
|  | 305 | 56.21214309 |  |  |  | 300 | 35.20244017
|  | 310 | 54.13726256
|  | 315 | 51.53688758
|  | 320 | 48.98660448
|  | 325 | 49.10834929
|  | 330 | 49.56163805
|  | 335 | 52.37770435
|  | 340 | 51.94788222
|  | 345 | 48.66789541
|  | 350 | 43.64318184
|  | 355 | 41.13475151
|  | 360 | 39.55900849
|  | 365 | 40.38621374
|  | 370 | 41.79396814
|  | 375 | 40.8333079
|  | 380 | 40.57801711
|  | 385 | 41.38732919