## obifon1 35
Exported data
Parameter | Value | Time (s) | HRR (kW/m˛) | EHC (MJ/kg) | SEA (m˛/kg) | MLR (g/s) | Specific MLR (g/s·m˛) | COY (kg/kg) | CO2Y (kg/kg) | THR (MJ/m˛) | MFR (g/s) | k (1/m) | V stack (l/s) | V smoke (l/s) | SPR (m˛/s) | RSR ((m˛/s)/m˛) | TSP (m˛) | TSR (m˛/m˛) | COP (g/s) | CO2P (g/s) | O2C (g/s) | TOC (g) | ARHE(kW/m˛) | Specimen mass (g) | Oxygen (%) | DPT (Pa) | CO (%) | CO2 (%) | PDM (-) | PDC (-) | APT (kPa) | Cold Trap TC (K) | Stack TC (K) | Smoke TC (K) | Cone Heater TC (K) | Soot MFM (g/s) | Spare TC (K) | HFM (kW/m˛)
Peaks |  | 0 | -1.728118 | 0 | 0 | -1.042599 | -117.9411 | 0 | 0 | 0 | 28.71717 | -0.0002302441 | 25.51382 | 25.69132 | -5.915274e-06 | -0.0006691487 | 0 | 0 | 2.471992e-05 | -5.699754e-05 | -0.0008778293 | 0 | 0 | 61.74 | 20.94977997 | 134.548419 | 0.00054302 | 0.04979871 | 1.018765 | 1.018737 | 100.1037 | 273.601 | 313.786 | 315.969 | 922.87 | 0 | 0 | 0
peak HRR (kW/m˛) | 400.4231 | 5 | -1.582485 | -0.0595197 | -0.3786336 | 0.2350342 | 26.58758 | 0.0002745971 | -0.00109737 | 0 | 28.12188 | -0.003535086 | 24.99369 | 25.17388 | -8.899186e-05 | -0.01006695 | 0 | 0 | 6.453971e-05 | -0.0002579194 | -0.0008155141 | 0 | 0 | 62.98546 | 20.94963797 | 129.073287 | 0.00069132 | 0.04932575 | 1.019198 | 1.018768 | 100.1024 | 273.613 | 313.896 | 316.159 | 922.729 | 0 | 0 | 0
peak EHC (MJ/kg) | 35.32231 | 10 | -0.6645259 | -0.03134068 | -0.7327584 | 0.18743715 | 21.2033 | 0.000328979 | -0.002159196 | 0 | 28.01587 | -0.005458537 | 24.95333 | 25.16172 | -0.0001373461 | -0.01553689 | 0 | 0 | 6.166288e-05 | -0.0004047136 | -0.0003459253 | 0 | 0 | 61.598375 | 20.94813076 | 128.379032 | 0.0006816 | 0.04897864 | 1.01937 | 1.018706 | 100.102 | 273.621 | 314.575 | 317.202 | 921.733 | 0 | 0 | 0
peak MLR (g/s) | 0.2643335 | 15 | -0.5921647 | 0 | 0 | -0.01299778 | -1.470337 | 0 | 0 | 0 | 28.11876 | 0.00527293 | 25.08582 | 25.32149 | 0.0001335184 | 0.01510389 | 0.0003337961 | 0.03775974 | 3.615357e-05 | -0.0001070094 | -0.0002715598 | 0 | 0 | 61.549624 | 20.94788729 | 129.534696 | 0.00058696 | 0.04967888 | 1.018047 | 1.018688 | 100.1012 | 273.623 | 315.088 | 318.048 | 920.83 | 0 | 0 | 0
peak SEA (m˛/kg) | 215.6701 | 20 | -0.5156773 | -0.3313974 | 37.3412 | 0.01375565 | 1.556069 | -0.001330085 | -0.007677141 | 0 | 28.37255 | 0.02007356 | 25.33328 | 25.5885 | 0.0005136524 | 0.05810548 | 0.001951723 | 0.2207832 | -1.829618e-05 | -0.0001056041 | -0.0002512847 | 0 | 0 | 61.499541 | 20.94781479 | 131.993122 | 0.00038733 | 0.04968438 | 1.016219 | 1.018657 | 100.102 | 273.623 | 315.35 | 318.527 | 919.526 | 0 | 0 | 0
peak COY (kg/kg) | 0.2839319 | 25 | 0.3880135 | 0.2191686 | 53.96846 | 0.01565023 | 1.770388 | 0.001399597 | -0.002280346 | 0.0009700337 | 28.08708 | 0.03330329 | 25.09708 | 25.36143 | 0.000844619 | 0.09554514 | 0.005347402 | 0.6049097 | 2.190401e-05 | -3.568795e-05 | 0.0002603761 | 0.0006509403 | 0.03880135 | 61.414921 | 20.94617406 | 129.44682 | 0.00053465 | 0.04984571 | 1.014464 | 1.018505 | 100.1028 | 273.631 | 315.585 | 318.909 | 919.64 | 0 | 0 | 0
peak CO2Y (kg/kg) | 5.705267 | 30 | 0.4912893 | 0.3059946 | 109.2916 | 0.01419305 | 1.605549 | -0.0009909101 | 0.01535444 | 0.003168291 | 28.12347 | 0.06102341 | 25.14887 | 25.41944 | 0.001551181 | 0.175473 | 0.0113369 | 1.282455 | -1.406404e-05 | 0.0002179264 | 0.0003403951 | 0.002152868 | 0.1056097 | 61.34609 | 20.94591761 | 129.881943 | 0.0004023 | 0.05043929 | 1.01107 | 1.018462 | 100.1023 | 273.622 | 315.827 | 319.225 | 918.076 | 0 | 0 | 0
|  | 35 | 1.064784 | 0.3986292 | 103.1139 | 0.02361265 | 2.671114 | 0.001989855 | 0.0117602 | 0.007058474 | 28.33754 | 0.09494478 | 25.36123 | 25.6443 | 0.002434793 | 0.275429 | 0.02130184 | 2.40971 | 4.698575e-05 | 0.0002776894 | 0.000682166 | 0.004709271 | 0.2016707 | 61.26103 | 20.94483423 | 131.975684 | 0.00062546 | 0.05057423 | 1.006914 | 1.018391 | 100.1023 | 273.614 | 316.088 | 319.616 | 917.835 | 0 | 0 | 0
Time To Peaks |  | 40 | 2.30582 | 0.817393 | 96.06872 | 0.02493715 | 2.820945 | 0.005089529 | 0.02035886 | 0.01548499 | 28.06978 | 0.09426852 | 25.13241 | 25.41336 | 0.00239568 | 0.2710045 | 0.03337802 | 3.775794 | 0.0001269183 | 0.000507692 | 0.001415276 | 0.009952876 | 0.3871247 | 61.119996 | 20.94244947 | 129.549194 | 0.00092155 | 0.05111963 | 1.006844 | 1.018238 | 100.1003 | 273.605 | 316.224 | 319.759 | 917.8 | 0 | 0 | 0
t peak HRR (s) | 90 | 45 | 2.123265 | 1.266945 | 233.6689 | 0.0148149 | 1.675894 | 0.01084766 | 0.07122501 | 0.0265577 | 27.16403 | 0.1406054 | 24.34044 | 24.62055 | 0.003461782 | 0.3916043 | 0.04802167 | 5.432316 | 0.000160707 | 0.001055191 | 0.001412332 | 0.0170219 | 0.5901711 | 61.022928 | 20.94230711 | 121.418306 | 0.00106576 | 0.05248575 | 1.000889 | 1.01783 | 100.0985 | 273.601 | 316.471 | 320.113 | 917.959 | 0 | 0 | 0
t peak EHC (s) | 125 | 50 | 11.92004 | 3.580164 | 73.1658 | 0.0294325 | 3.329468 | 0.009059851 | 0.1896026 | 0.06166597 | 27.85896 | 0.08519522 | 24.98175 | 25.27668 | 0.002153452 | 0.2436032 | 0.06205976 | 7.020335 | 0.0002666541 | 0.005580479 | 0.007411267 | 0.03908089 | 1.233319 | 60.937503 | 20.92293404 | 127.805419 | 0.00144374 | 0.06311195 | 1.00726 | 1.017556 | 100.0991 | 273.607 | 316.707 | 320.446 | 918.348 | 0 | 0 | 0
t peak MLR (s) | 85 | 55 | 57.35915 | 7.737906 | 1.907113 | 0.0655287 | 7.412749 | 0.005159769 | 0.3721129 | 0.234864 | 27.48297 | 0.004974937 | 24.747 | 25.12004 | 0.0001249706 | 0.01413695 | 0.06775582 | 7.664685 | 0.0003381129 | 0.02438408 | 0.03476262 | 0.1445156 | 4.270254 | 60.68998 | 20.83252471 | 124.895782 | 0.00172614 | 0.10831923 | 1.016761 | 1.017365 | 100.0984 | 273.593 | 318.023 | 322.817 | 920.083 | 0 | 0 | 0
t peak SEA (s) | 100 | 60 | 158.3135 | 9.398863 | 31.92923 | 0.14890005 | 16.8439 | 0.004241299 | 0.387233 | 0.7740455 | 25.79123 | 0.1969629 | 23.54804 | 24.13787 | 0.004754263 | 0.5378126 | 0.0799539 | 9.044559 | 0.0006315296 | 0.05765902 | 0.09451524 | 0.4677103 | 12.90076 | 60.222362 | 20.61531528 | 111.529136 | 0.00298596 | 0.19705566 | 0.993595 | 1.017233 | 100.0996 | 273.59 | 322.465 | 330.542 | 920.259 | 0 | 0 | 0
t peak COY (s) | 280 | 65 | 244.5045 | 10.38109 | 41.48424 | 0.2082074 | 23.55288 | 0.004493993 | 0.4186699 | 1.781091 | 25.24664 | 0.3543563 | 23.49116 | 24.3747 | 0.008637328 | 0.9770733 | 0.1134329 | 12.83177 | 0.0009356827 | 0.08717018 | 0.1459738 | 1.068933 | 27.40139 | 59.233522 | 20.42367279 | 108.910478 | 0.0042863 | 0.27715608 | 0.974807 | 1.016926 | 100.1009 | 273.601 | 328.625 | 340.985 | 921.496 | 0 | 0 | 0
t peak CO2Y (s) | 125 | 70 | 278.0561 | 11.82267 | 51.0299 | 0.2079071 | 23.5189 | 0.005432206 | 0.5471759 | 3.087492 | 25.38371 | 0.4245612 | 23.93421 | 24.98928 | 0.01060948 | 1.200167 | 0.1615499 | 18.27487 | 0.001129394 | 0.1137617 | 0.1683292 | 1.854691 | 44.10703 | 58.219842 | 20.34678372 | 111.566959 | 0.00505471 | 0.34487119 | 0.96636 | 1.016598 | 100.1025 | 273.616 | 333.015 | 347.695 | 922.429 | 0 | 0 | 0
|  | 75 | 292.1882 | 12.63759 | 54.82149 | 0.20438575 | 23.12056 | 0.006330908 | 0.6629904 | 4.513103 | 24.3728 | 0.4591559 | 23.20427 | 24.40289 | 0.01120473 | 1.267504 | 0.2160854 | 24.44405 | 0.001293947 | 0.1355058 | 0.1793941 | 2.723999 | 60.17471 | 57.162266 | 20.28079631 | 103.856788 | 0.00594366 | 0.41581685 | 0.962085 | 1.016289 | 100.1032 | 273.621 | 336.25 | 353.619 | 923.305 | 0 | 0 | 0
Test Results (between 49 and 290 s) |  | 80 | 327.605 | 11.89427 | 77.86046 | 0.243481 | 27.5431 | 0.006809776 | 0.6837281 | 6.062586 | 24.44742 | 0.7621313 | 23.51939 | 24.87438 | 0.01895754 | 2.144518 | 0.2914911 | 32.97411 | 0.001658051 | 0.1664748 | 0.2035175 | 3.681278 | 75.78233 | 56.126739 | 20.19351608 | 105.589468 | 0.00746692 | 0.49806613 | 0.927494 | 1.015832 | 100.1006 | 273.623 | 339.776 | 359.351 | 924.25 | 0 | 0 | 0
mean HRR (kW/m˛) | 104.2058 | 85 | 377.0683 | 12.61014 | 75.93823 | 0.2643335 | 29.90198 | 0.007542882 | 0.7423981 | 7.824269 | 23.68904 | 0.8160688 | 23.07057 | 24.59721 | 0.02007302 | 2.270704 | 0.3890675 | 44.01216 | 0.001993837 | 0.1962407 | 0.2352571 | 4.778214 | 92.05023 | 54.751843 | 20.04812008 | 100.361525 | 0.00915714 | 0.59510538 | 0.921262 | 1.015524 | 100.1012 | 273.633 | 343.962 | 366.723 | 924.959 | 0 | 0 | 0
mean EHC (MJ/kg) | 14.43873 | 90 | 400.4231 | 14.81675 | 116.5058 | 0.2389013 | 27.02503 | 0.009226268 | 0.89843 | 9.767998 | 23.2817 | 1.126138 | 22.99898 | 24.71579 | 0.02783339 | 3.148573 | 0.5088335 | 57.56035 | 0.002204167 | 0.2146361 | 0.2509354 | 5.993695 | 108.5333 | 53.545317 | 19.97143959 | 98.329716 | 0.01024357 | 0.6566421 | 0.887496 | 1.015192 | 100.1014 | 273.636 | 348.894 | 374.938 | 925.357 | 0 | 0 | 0
mean MLR (g/s) | 0.06400902 | 95 | 379.5813 | 15.23528 | 113.8704 | 0.2202453 | 24.91462 | 0.009801645 | 0.981535 | 11.71801 | 23.53817 | 0.993495 | 23.43087 | 25.24364 | 0.02507943 | 2.837039 | 0.6411156 | 72.52438 | 0.002158766 | 0.2161784 | 0.2396395 | 7.220133 | 123.3475 | 52.370901 | 20.02550635 | 101.279745 | 0.00993746 | 0.65434387 | 0.901186 | 1.014658 | 100.1016 | 273.636 | 351.573 | 378.773 | 925.523 | 0 | 0 | 0
mean SEA (m˛/kg) | 57.54381 | 100 | 316.0674 | 19.32925 | 215.6701 | 0.1445496 | 16.35177 | 0.01280022 | 1.439608 | 13.45713 | 24.63815 | 1.188936 | 24.4754 | 26.22094 | 0.03117503 | 3.526587 | 0.7817517 | 88.43345 | 0.001850267 | 0.2080948 | 0.2034083 | 8.327752 | 134.5713 | 51.413279 | 20.19975019 | 110.738664 | 0.00821934 | 0.60576761 | 0.879995 | 1.014186 | 100.1014 | 273.647 | 350.85 | 375.872 | 925.65 | 0 | 0 | 0
mean COY (kg/kg) | 0.03356707 | 105 | 227.4982 | 24.75699 | 198.526 | 0.08123298 | 9.189252 | 0.01548737 | 2.326975 | 14.81604 | 25.42228 | 0.6086391 | 24.98874 | 26.49659 | 0.01612686 | 1.824305 | 0.9000064 | 101.8107 | 0.001258085 | 0.1890271 | 0.1520127 | 9.216304 | 141.1052 | 50.910256 | 20.40578759 | 116.659546 | 0.00557117 | 0.53926268 | 0.942731 | 1.013774 | 100.1014 | 273.656 | 347.16 | 368.108 | 925.788 | 0 | 0 | 0
mean CO2Y (kg/kg) | 1.310044 | 110 | 170.3774 | 21.44133 | 65.16514 | 0.07024453 | 7.946214 | 0.01372914 | 2.40436 | 15.81073 | 25.87751 | 0.1729977 | 25.19054 | 26.45986 | 0.004577495 | 0.5178162 | 0.9517673 | 107.666 | 0.0009643968 | 0.1688932 | 0.1178837 | 9.891045 | 143.7339 | 50.533134 | 20.53468414 | 119.70757 | 0.00430761 | 0.47945058 | 0.992584 | 1.013295 | 100.1011 | 273.667 | 343.807 | 361.131 | 925.803 | 0 | 0 | 0
Total heat release (MJ/m˛) | 25.0445 | 115 | 127.6348 | 19.79421 | 37.38192 | 0.0570011 | 6.448088 | 0.01469032 | 2.629016 | 16.55576 | 26.07762 | 0.08115218 | 25.1882 | 26.25697 | 0.00213081 | 0.2410419 | 0.968538 | 109.5631 | 0.0008373643 | 0.1498568 | 0.09185053 | 10.41538 | 143.9632 | 50.20372 | 20.62820709 | 120.621997 | 0.00377433 | 0.42811385 | 1.003046 | 1.01281 | 100.1009 | 273.664 | 341.137 | 355.612 | 925.467 | 0 | 0 | 0
Total oxygen consumed (g) | 16.79502 | 120 | 99.35324 | 28.30261 | -8.204655 | 0.03103187 | 3.510392 | 0.02994736 | 4.278738 | 17.12323 | 25.97662 | -0.009864409 | 24.9264 | 25.81055 | -0.0002546058 | -0.02880156 | 0.9738651 | 110.1657 | 0.0009293223 | 0.1327772 | 0.07404392 | 10.83012 | 142.6936 | 49.975663 | 20.68901317 | 118.905974 | 0.00415329 | 0.38631398 | 1.013733 | 1.01254 | 100.0971 | 273.663 | 338.904 | 350.925 | 924.937 | 0 | 0 | 0
Mass lost (g) | 15.397236 | 125 | 84.38124 | 35.32231 | -19.71028 | 0.02111782 | 2.388893 | 0.05229605 | 5.705267 | 17.58257 | 26.48425 | -0.01599307 | 25.27126 | 26.02616 | -0.0004162381 | -0.04708576 | 0.9738651 | 110.1657 | 0.001104378 | 0.1204828 | 0.06418315 | 11.17568 | 140.6606 | 49.870554 | 20.72765884 | 122.90686 | 0.00476586 | 0.34931599 | 1.015048 | 1.013112 | 100.1025 | 273.675 | 337.007 | 347.074 | 924.171 | 0 | 0 | 0
Average specific MLR (g/s·m˛) | 8.708844 | 130 | 70.26311 | 15.47141 | -5.733023 | 0.04014668 | 4.54148 | 0.03673784 | 2.697957 | 17.96918 | 26.49076 | -0.00892522 | 25.15341 | 25.78781 | -0.0002301619 | -0.02603641 | 0.9738651 | 110.1657 | 0.001474902 | 0.108314 | 0.05488104 | 11.47335 | 138.2245 | 49.729718 | 20.75949611 | 122.363762 | 0.00621109 | 0.31901178 | 1.015165 | 1.014084 | 100.1043 | 273.666 | 335.353 | 343.811 | 923.761 | 0 | 0 | 0
Total smoke release (m˛/m˛) | 104.7947 | 135 | 60.60802 | 19.18419 | -1.242924 | 0.02792793 | 3.159268 | 0.0589235 | 3.543406 | 18.29636 | 26.54469 | -0.001353591 | 25.10421 | 25.64459 | -3.471229e-05 | -0.00392673 | 0.9738651 | 110.1657 | 0.001645611 | 0.09896 | 0.04833243 | 11.73138 | 135.5286 | 49.503229 | 20.78220684 | 122.373002 | 0.00686438 | 0.29527433 | 1.015056 | 1.014892 | 100.103 | 273.67 | 334.017 | 341.207 | 923.166 | 0 | 0 | 0
Total smoke production (m˛) | 0.926385 | 140 | 54.49365 | 22.77521 | -17.16616 | 0.02115123 | 2.392673 | 0.08916143 | 4.243021 | 18.58411 | 26.35316 | -0.01435487 | 24.83629 | 25.29353 | -0.0003630854 | -0.04107301 | 0.9738651 | 110.1657 | 0.001885874 | 0.08974513 | 0.04373835 | 11.96156 | 132.7437 | 49.445864 | 20.796788 | 120.193448 | 0.0078537 | 0.27404562 | 1.017465 | 1.015723 | 100.1001 | 273.667 | 332.854 | 338.982 | 922.62 | 0 | 0 | 0
MARHE (kW/m˛) | 143.9632 | 145 | 53.22637 | 16.63421 | -22.45149 | 0.02828635 | 3.199813 | 0.08481826 | 3.014333 | 18.85341 | 27.19748 | -0.02444112 | 25.57164 | 25.98371 | -0.0006350708 | -0.07184059 | 0.9738651 | 110.1657 | 0.002399199 | 0.08526449 | 0.04258061 | 12.17735 | 130.0235 | 49.275398 | 20.80530461 | 127.717033 | 0.00957561 | 0.25624617 | 1.01911 | 1.016141 | 100.1041 | 273.676 | 332.07 | 337.421 | 922.068 | 0 | 0 | 0
|  | 150 | 50.06361 | 19.9899 | -9.289018 | 0.0221393 | 2.504446 | 0.1234797 | 3.59939 | 19.11164 | 27.21456 | -0.007940007 | 25.52983 | 25.90078 | -0.0002056524 | -0.02326384 | 0.9738651 | 110.1657 | 0.002733753 | 0.07968798 | 0.04016427 | 12.38422 | 127.4109 | 49.176144 | 20.8134301 | 127.588294 | 0.01084104 | 0.24263151 | 1.017561 | 1.016597 | 100.1051 | 273.676 | 331.319 | 336.133 | 922.158 | 0 | 0 | 0
Test Averages |  | 155 | 50.68436 | 16.22715 | -5.74994 | 0.02761112 | 3.123429 | 0.1143997 | 2.718859 | 19.36351 | 27.12372 | -0.00617452 | 25.38856 | 25.71249 | -0.0001587623 | -0.01795953 | 0.9738651 | 110.1657 | 0.003158703 | 0.07507074 | 0.03996496 | 12.58454 | 124.9259 | 49.04265 | 20.81364782 | 126.45873 | 0.01249585 | 0.23207404 | 1.017927 | 1.017177 | 100.1052 | 273.666 | 330.589 | 334.807 | 921.753 | 0 | 0 | 0
HRR(60) (kW/m˛) | 262.4845 | 160 | 48.59687 | 20.04556 | -9.747284 | 0.021431 | 2.424321 | 0.1432587 | 3.252385 | 19.61171 | 26.66185 | -0.008294047 | 24.90369 | 25.18602 | -0.000208894 | -0.02363055 | 0.9738651 | 110.1657 | 0.003070178 | 0.06970187 | 0.03799109 | 12.77943 | 122.5732 | 48.912238 | 20.81803849 | 121.931346 | 0.01236113 | 0.22197723 | 1.018609 | 1.017601 | 100.1037 | 273.683 | 329.893 | 333.633 | 921.733 | 0 | 0 | 0
HRR(120) (kW/m˛) | 166.9927 | 165 | 49.77806 | 20.80835 | -10.74597 | 0.02114718 | 2.392215 | 0.1311957 | 3.174728 | 19.85765 | 26.92581 | -0.008951655 | 25.11883 | 25.38604 | -0.0002272471 | -0.02570668 | 0.9738651 | 110.1657 | 0.002774419 | 0.06713656 | 0.03812169 | 12.96971 | 120.3494 | 48.820817 | 20.81886385 | 124.202288 | 0.0111086 | 0.21402062 | 1.018723 | 1.017635 | 100.1029 | 273.706 | 329.481 | 332.986 | 921.693 | 0 | 0 | 0
HRR(180) (kW/m˛) | 126.8056 | 170 | 47.47814 | 12.99333 | -1.050698 | 0.03230172 | 3.65404 | 0.08235343 | 1.942447 | 20.10079 | 26.39009 | -0.001366404 | 24.59389 | 24.83845 | -3.393935e-05 | -0.003839293 | 0.9738651 | 110.1657 | 0.002660157 | 0.06274439 | 0.03617128 | 13.15544 | 118.2399 | 48.68734 | 20.82295201 | 119.187186 | 0.01087718 | 0.20639863 | 1.017801 | 1.017635 | 100.1032 | 273.706 | 329.144 | 332.417 | 921.714 | 0 | 0 | 0
HRR(240) (kW/m˛) | 104.2058 | 175 | 48.29827 | 13.59039 | -3.687503 | 0.03141607 | 3.553854 | 0.08580213 | 1.971691 | 20.34023 | 27.04035 | -0.004559111 | 25.17018 | 25.40997 | -0.0001158469 | -0.01310485 | 0.9738651 | 110.1657 | 0.002695565 | 0.06194278 | 0.03650617 | 13.33714 | 116.2299 | 48.512297 | 20.82481439 | 124.985612 | 0.01076193 | 0.20068498 | 1.018231 | 1.017677 | 100.1009 | 273.7 | 328.756 | 331.888 | 921.908 | 0 | 0 | 0
HRR(300) (kW/m˛) |  | 180 | 46.96996 | 16.87644 | -5.090977 | 0.0246032 | 2.783167 | 0.1029002 | 2.387637 | 20.5784 | 26.72194 | -0.004988556 | 24.86433 | 25.10834 | -0.0001252543 | -0.01416904 | 0.9738651 | 110.1657 | 0.002531674 | 0.05874352 | 0.03524055 | 13.5165 | 114.3245 | 48.382181 | 20.82764524 | 122.01304 | 0.01025056 | 0.19460223 | 1.017948 | 1.017342 | 100.1001 | 273.7 | 328.631 | 331.856 | 922.023 | 0 | 0 | 0
HRR(360) (kW/m˛) |  | 185 | 46.54671 | 23.61966 | -3.09921 | 0.01742078 | 1.970677 | 0.1388778 | 3.369126 | 20.81219 | 27.69995 | -0.002075638 | 25.75969 | 26.0116 | -5.399067e-05 | -0.006107542 | 0.9738651 | 110.1657 | 0.002419361 | 0.05869281 | 0.03496239 | 13.69201 | 112.4983 | 48.264509 | 20.83276872 | 131.033115 | 0.00948541 | 0.18937374 | 1.017188 | 1.016936 | 100.1016 | 273.708 | 328.444 | 331.656 | 923.096 | 0 | 0 | 0
EHC(60) (MJ/kg) | 13.38109 | 190 | 45.08635 | 12.03099 | -6.020389 | 0.03312807 | 3.747519 | 0.07261984 | 1.672513 | 21.04128 | 27.07577 | -0.007850575 | 25.16198 | 25.405 | -0.0001994438 | -0.02256152 | 0.9738651 | 110.1657 | 0.002405755 | 0.05540711 | 0.0336712 | 13.86359 | 110.7436 | 48.181228 | 20.83445146 | 125.108594 | 0.00964165 | 0.18460211 | 1.017404 | 1.016451 | 100.1049 | 273.706 | 328.219 | 331.389 | 922.433 | 0 | 0 | 0
EHC(120) (MJ/kg) | 14.46069 | 195 | 45.41669 | 11.31974 | -8.980546 | 0.03546755 | 4.012166 | 0.06648727 | 1.52721 | 21.26753 | 27.17175 | -0.01250366 | 25.23348 | 25.47397 | -0.000318518 | -0.03603144 | 0.9738651 | 110.1657 | 0.002358141 | 0.0541664 | 0.0336421 | 14.03188 | 109.0643 | 47.94992 | 20.83494597 | 125.908815 | 0.009428 | 0.18112141 | 1.017117 | 1.0156 | 100.104 | 273.71 | 327.989 | 331.115 | 922.654 | 0 | 0 | 0
EHC(180) (MJ/kg) | 14.46923 | 200 | 44.28962 | 28.06781 | -15.48736 | 0.01394908 | 1.577951 | 0.1579868 | 3.689587 | 21.4918 | 26.5933 | -0.008665823 | 24.69057 | 24.92949 | -0.0002160345 | -0.02443829 | 0.9738651 | 110.1657 | 0.002203771 | 0.05146635 | 0.03256384 | 14.19739 | 107.459 | 47.853153 | 20.83617834 | 120.577112 | 0.00902296 | 0.17729322 | 1.015553 | 1.014503 | 100.1036 | 273.704 | 327.913 | 331.086 | 922.851 | 0 | 0 | 0
EHC(240) (MJ/kg) | 14.43873 | 205 | 44.0428 | 12.94032 | -3.734373 | 0.03008723 | 3.403533 | 0.07555033 | 1.687846 | 21.71263 | 26.84756 | -0.004462649 | 24.9271 | 25.17719 | -0.000112357 | -0.01271006 | 0.9738651 | 110.1657 | 0.0022731 | 0.05078261 | 0.03235488 | 14.35969 | 105.9153 | 47.767962 | 20.83793248 | 122.896083 | 0.00920883 | 0.17441099 | 1.013947 | 1.013407 | 100.1028 | 273.686 | 327.919 | 331.209 | 922.909 | 0 | 0 | 0
EHC(300) (MJ/kg) |  | 210 | 44.72592 | 11.04305 | -4.432131 | 0.03580327 | 4.050143 | 0.06437754 | 1.41775 | 21.93455 | 27.28679 | -0.006204152 | 25.32123 | 25.57719 | -0.0001586848 | -0.01795077 | 0.9738651 | 110.1657 | 0.002304926 | 0.05076008 | 0.03273242 | 14.52241 | 104.4502 | 47.562509 | 20.83843599 | 126.881625 | 0.00918851 | 0.1723529 | 1.013067 | 1.012317 | 100.1027 | 273.692 | 327.742 | 331.055 | 923.001 | 0 | 0 | 0
EHC(360) (MJ/kg) |  | 215 | 48.33786 | 17.75847 | -10.73045 | 0.02406213 | 2.721961 | 0.09401937 | 2.063094 | 22.16721 | 26.67316 | -0.01032658 | 24.74508 | 25.00321 | -0.0002581976 | -0.02920788 | 0.9738651 | 110.1657 | 0.002262307 | 0.04964244 | 0.03448987 | 14.69046 | 103.1033 | 47.430002 | 20.82997431 | 121.206165 | 0.00922423 | 0.17241179 | 1.012223 | 1.010976 | 100.1029 | 273.691 | 327.653 | 331.071 | 924.049 | 0 | 0 | 0
MLR(60) (g/s) | 0.1731259 | 220 | 50.35582 | 12.56129 | -1.558758 | 0.03543787 | 4.008808 | 0.06520861 | 1.394791 | 22.41395 | 26.7891 | -0.002198036 | 24.86008 | 25.13109 | -5.523905e-05 | -0.006248761 | 0.9738651 | 110.1657 | 0.002310854 | 0.04942841 | 0.03556342 | 14.8656 | 101.8816 | 47.297669 | 20.82685361 | 122.298779 | 0.00937366 | 0.17135589 | 1.010105 | 1.00984 | 100.1009 | 273.703 | 327.751 | 331.324 | 924.017 | 0 | 0 | 0
MLR(120) (g/s) | 0.1019907 | 225 | 47.2236 | 13.30101 | -6.946272 | 0.03138533 | 3.550377 | 0.07385574 | 1.534456 | 22.65789 | 26.6318 | -0.008723403 | 24.71493 | 24.99151 | -0.0002180111 | -0.02466188 | 0.9738651 | 110.1657 | 0.002317987 | 0.04815941 | 0.03368668 | 15.03872 | 100.7018 | 47.09297 | 20.83252237 | 120.87079 | 0.00945404 | 0.16893725 | 1.009814 | 1.008763 | 100.1008 | 273.689 | 327.762 | 331.43 | 923.063 | 0 | 0 | 0
MLR(180) (g/s) | 0.07742574 | 230 | 44.29201 | 18.4009 | 2.146925 | 0.02127838 | 2.407057 | 0.1104751 | 2.22681 | 22.88668 | 27.1403 | 0.001794855 | 25.17047 | 25.45226 | 4.56831e-05 | 0.005167771 | 0.9739793 | 110.1787 | 0.002350732 | 0.04738291 | 0.03200399 | 15.20295 | 99.50732 | 46.992525 | 20.84027928 | 125.449068 | 0.00941017 | 0.16482462 | 1.008037 | 1.008253 | 100.0957 | 273.691 | 327.549 | 331.216 | 923.111 | 0 | 0 | 0
MLR(240) (g/s) | 0.06400902 | 235 | 41.98854 | 22.01312 | -23.73544 | 0.0168617 | 1.907432 | 0.1541867 | 2.714733 | 23.10238 | 26.99409 | -0.01582838 | 25.01301 | 25.28495 | -0.0004002199 | -0.04527374 | 0.9740935 | 110.1916 | 0.002599851 | 0.04577502 | 0.03061774 | 15.3595 | 98.30802 | 46.87197 | 20.84434936 | 123.992701 | 0.01041295 | 0.16152697 | 1.010236 | 1.008329 | 100.0986 | 273.694 | 327.263 | 330.821 | 923.147 | 0 | 0 | 0
MLR(300) (g/s) |  | 240 | 41.5204 | 15.01639 | -3.159922 | 0.02444265 | 2.765006 | 0.1114532 | 1.825881 | 23.31116 | 27.15796 | -0.003039424 | 25.1477 | 25.41168 | -7.723688e-05 | -0.008737203 | 0.9740935 | 110.1916 | 0.002724212 | 0.04462937 | 0.03024103 | 15.51165 | 97.12982 | 46.806372 | 20.84622434 | 125.41714 | 0.01082636 | 0.1580774 | 1.008944 | 1.008578 | 100.0988 | 273.705 | 327.04 | 330.473 | 923.087 | 0 | 0 | 0
MLR(360) (g/s) |  | 245 | 39.2294 | 7.63957 | 0.3502193 | 0.04539363 | 5.135026 | 0.06140195 | 0.9456789 | 23.51303 | 26.91696 | 0.0006313019 | 24.91746 | 25.18245 | 1.589773e-05 | 0.001798385 | 0.9741332 | 110.1961 | 0.002787257 | 0.0429278 | 0.02877393 | 15.65919 | 95.97156 | 46.615448 | 20.85025535 | 123.166126 | 0.01116142 | 0.15488544 | 1.00846 | 1.008536 | 100.099 | 273.703 | 326.947 | 330.424 | 923.064 | 0 | 0 | 0
SEA(60) (m˛/kg) | 85.51288 | 250 | 37.96428 | 17.20471 | -4.668839 | 0.01950653 | 2.206621 | 0.1462432 | 2.124945 | 23.70602 | 26.9239 | -0.003620477 | 24.9081 | 25.15494 | -9.107287e-05 | -0.01030236 | 0.974173 | 110.2006 | 0.002852698 | 0.04145032 | 0.02789442 | 15.80086 | 94.82406 | 46.406908 | 20.85323706 | 123.151613 | 0.01140999 | 0.15124696 | 1.009051 | 1.008615 | 100.0984 | 273.696 | 326.74 | 329.978 | 923.33 | 0 | 0 | 0
SEA(120) (m˛/kg) | 73.30909 | 255 | 35.69117 | 25.81862 | -34.16588 | 0.01222025 | 1.382381 | 0.2381797 | 3.272592 | 23.89015 | 26.9358 | -0.01660855 | 24.89882 | 25.1386 | -0.0004175156 | -0.04723027 | 0.974173 | 110.2006 | 0.002910615 | 0.03999189 | 0.02647239 | 15.93678 | 93.68688 | 46.399876 | 20.85805697 | 123.16009 | 0.01162749 | 0.14763895 | 1.010791 | 1.008789 | 100.0978 | 273.693 | 326.474 | 329.618 | 923.062 | 0 | 0 | 0
SEA(180) (m˛/kg) | 63.7448 | 260 | 33.50121 | 9.411204 | -5.483423 | 0.03146788 | 3.559715 | 0.0904738 | 1.224112 | 24.06313 | 26.74116 | -0.006921325 | 24.70368 | 24.93045 | -0.0001725517 | -0.01951943 | 0.974173 | 110.2006 | 0.002847019 | 0.03852021 | 0.02504497 | 16.06557 | 92.55052 | 46.252188 | 20.86224102 | 121.311914 | 0.0114629 | 0.14472828 | 1.009845 | 1.009011 | 100.0985 | 273.703 | 326.273 | 329.268 | 922.996 | 0 | 0 | 0
SEA(240) (m˛/kg) | 57.54381 | 265 | 33.97426 | 10.55765 | -7.337058 | 0.02844692 | 3.217977 | 0.1031212 | 1.343722 | 24.23182 | 26.87266 | -0.008347116 | 24.79533 | 25.00465 | -0.0002087167 | -0.02361048 | 0.974173 | 110.2006 | 0.002933479 | 0.03822475 | 0.02528891 | 16.1914 | 91.44084 | 46.110903 | 20.86183417 | 122.360705 | 0.01174172 | 0.14354085 | 1.010128 | 1.009122 | 100.0977 | 273.701 | 325.881 | 328.632 | 922.987 | 0 | 0 | 0
SEA(300) (m˛/kg) |  | 270 | 35.75835 | 23.00326 | -6.361809 | 0.0137417 | 1.554491 | 0.2212415 | 2.749212 | 24.40616 | 27.15635 | -0.003460393 | 25.04449 | 25.26362 | -8.742207e-05 | -0.009889375 | 0.974173 | 110.2006 | 0.003040234 | 0.03777885 | 0.02622377 | 16.32018 | 90.39317 | 45.983197 | 20.85960808 | 124.894993 | 0.01203029 | 0.1414823 | 1.009715 | 1.009298 | 100.0979 | 273.702 | 325.717 | 328.567 | 922.888 | 0 | 0 | 0
SEA(360) (m˛/kg) |  | 275 | 34.72113 | 19.10517 | 2.908702 | 0.01606553 | 1.817368 | 0.1830515 | 2.283711 | 24.58235 | 27.16531 | 0.001850775 | 25.03567 | 25.2488 | 4.672985e-05 | 0.005286183 | 0.9742898 | 110.2138 | 0.00294082 | 0.03668903 | 0.02546087 | 16.4494 | 89.39038 | 45.954763 | 20.86217886 | 124.892197 | 0.01164806 | 0.13881194 | 1.009257 | 1.00948 | 100.0978 | 273.692 | 325.495 | 328.266 | 922.806 | 0 | 0 | 0
COY(60) (kg/kg) | 0.007721453 | 280 | 32.64003 | 26.96418 | -10.76095 | 0.01070078 | 1.210496 | 0.2839319 | 3.385105 | 24.75076 | 27.53614 | -0.004504186 | 25.35505 | 25.56525 | -0.0001151506 | -0.01302609 | 0.9744066 | 110.227 | 0.003038294 | 0.03622327 | 0.02430925 | 16.57382 | 88.39556 | 45.82757 | 20.86710678 | 128.212106 | 0.01186334 | 0.13650181 | 1.01018 | 1.009637 | 100.0976 | 273.687 | 325.208 | 327.904 | 922.883 | 0 | 0 | 0
COY(120) (kg/kg) | 0.01628279 | 285 | 32.54485 | 0 | 0 | -0.00040645 | -0.04597851 | 0 | 0 | 24.91372 | 27.50794 | -0.0008542541 | 25.31367 | 25.51656 | -2.179763e-05 | -0.002465795 | 0.9744066 | 110.227 | 0.002985505 | 0.03526481 | 0.02409154 | 16.69482 | 87.41656 | 45.829819 | 20.86774124 | 127.871802 | 0.0116766 | 0.1342975 | 1.010115 | 1.010012 | 100.099 | 273.685 | 325.01 | 327.615 | 922.862 | 0 | 0 | 0
COY(180) (kg/kg) | 0.02455445 | 290 | 30.39255 | 2.397731 | -1.03083 | 0.1120518 | 12.67554 | 0.02636142 | 0.3074015 | 25.07106 | 27.53277 | -0.00452539 | 25.3224 | 25.52407 | -0.0001155064 | -0.01306633 | 0.9744066 | 110.227 | 0.002953845 | 0.03444489 | 0.02279647 | 16.81204 | 86.45194 | 45.625692 | 20.87207023 | 128.031326 | 0.01154758 | 0.13226162 | 1.011003 | 1.010457 | 100.0993 | 273.683 | 324.829 | 327.416 | 922.839 | 0 | 0 | 0
COY(240) (kg/kg) | 0.03356707
COY(300) (kg/kg)
COY(360) (kg/kg)
CO2Y(60) (kg/kg) | 0.8152198
CO2Y(120) (kg/kg) | 1.179244
CO2Y(180) (kg/kg) | 1.266923
CO2Y(240) (kg/kg) | 1.310044
CO2Y(300) (kg/kg)
CO2Y(360) (kg/kg)
User-defined Test Averages
HRR(0-49) (kW/m˛) | 0.1214032
EHC(0-49) (MJ/kg) | 0.06734913
MLR(0-49) (g/s) | -0.001363305
SEA(0-49) (m˛/kg) | 65.37028
COY(0-49) (kg/kg) | 0.002918265
CO2Y(0-49) (kg/kg) | 0.004124101
HRR(49-290) (kW/m˛) | 104.2058
EHC(49-290) (MJ/kg) | 14.43873
MLR(49-290) (g/s) | 0.06400902
SEA(49-290) (m˛/kg) | 57.54381
COY(49-290) (kg/kg) | 0.03356707
CO2Y(49-290) (kg/kg) | 1.310044
C-factor | 0.043855
Time to ignition (s) | 49