## orech35_1_red
Exported data | Column2 | Column3 | Column4 | Column5 | Column6 | Column7 | Column8 | Column9 | Column10 | Column11 | Column12 | Column13 | Column14 | Column15 | Column16 | Column17 | Column18 | Column19 | Column20 | Column21 | Column22 | Column23 | Column24 | Column25 | Column26 | Column27 | Column28 | Column29 | Column30 | Column31 | Column32 | Column33 | Column34 | Column35 | Column36 | Column37 | Column38 | Column39
Parameter | Value | Time (s) | HRR (kW/mｲ) | EHC (MJ/kg) | SEA (mｲ/kg) | MLR (g/s) | Specific MLR (g/sｷmｲ) | COY (kg/kg) | CO2Y (kg/kg) | THR (MJ/mｲ) | MFR (g/s) | k (1/m) | V stack (l/s) | V smoke (l/s) | SPR (mｲ/s) | RSR ((mｲ/s)/mｲ) | TSP (mｲ) | TSR (mｲ/mｲ) | COP (g/s) | CO2P (g/s) | O2C (g/s) | TOC (g) | ARHE(kW/mｲ) | Specimen mass (g) | Oxygen (%) | DPT (Pa) | CO (%) | CO2 (%) | PDM (-) | PDC (-) | APT (kPa) | Cold Trap TC (K) | Stack TC (K) | Smoke TC (K) | Cone Heater TC (K) | Soot MFM (g/s) | Spare TC (K) | HFM (kW/mｲ)
Peaks |  | 0 | -0.4131687 | 0 | 0 | -0.5262065 | -59.52562 | 0 | 0 | 0 | 27.6458 | 0.006522835 | 24.72524 | 24.84868 | 0.0001620839 | 0.01833528 | 0 | 0 | -2.661564e-05 | -8.870449e-05 | -3.972042e-05 | 0 | 0 | 187.8 | 20.9551695 | 127.184494 | 0.00186519 | 0.04313748 | 1.005569 | 1.006315 | 97.5564 | 275.051 | 315.872 | 317.449 | 926.94 | 0 | 0 | 0
peak HRR (kW/mｲ) | 158.9525 | 5 | 1.590639 | 0.3254877 | 3.485832 | 0.04320055 | 4.88694 | -0.0009617267 | 0.01173378 | 0.003976597 | 26.89433 | 0.006210085 | 24.08887 | 24.24924 | 0.0001505898 | 0.01703505 | 0.0007816843 | 0.08842582 | -4.154712e-05 | 0.0005069058 | 0.001120936 | 0.002802341 | 0.7953193 | 188.676003 | 20.95126692 | 120.542892 | 0.001805 | 0.04458904 | 1.005259 | 1.005969 | 97.5571 | 275.069 | 316.341 | 318.447 | 925.891 | 0 | 0 | 0
peak EHC (MJ/kg) | 72.14938 | 10 | 1.47032 | 0.258449 | 2.271139 | 0.05029088 | 5.689014 | 0.0007314944 | 0.002559653 | 0.01162899 | 26.24493 | 0.00481207 | 23.5466 | 23.73565 | 0.0001142176 | 0.01292054 | 0.001443703 | 0.1633148 | 3.67875e-05 | 0.0001287272 | 0.001024402 | 0.008165688 | 1.162899 | 188.305189 | 20.9515065 | 114.984203 | 0.00210968 | 0.04367143 | 1.005038 | 1.005588 | 97.5564 | 275.078 | 316.871 | 319.415 | 924.374 | 0 | 0 | 0
peak MLR (g/s) | 0.1359398 | 15 | 0.9883636 | 0.3944067 | 9.740876 | 0.0221526 | 2.50595 | 0.001010084 | 0.002775549 | 0.0177757 | 26.55815 | 0.008965326 | 23.85747 | 24.06892 | 0.0002157857 | 0.02441015 | 0.002268711 | 0.2566415 | 2.237599e-05 | 6.148563e-05 | 0.0007507051 | 0.01260346 | 1.185047 | 188.332583 | 20.95248096 | 117.892637 | 0.00205186 | 0.043501 | 1.004114 | 1.005138 | 97.5558 | 275.071 | 317.268 | 320.08 | 923.034 | 0 | 0 | 0
peak SEA (mｲ/kg) | 84.97273 | 20 | -0.01064949 | -0.004086324 | 12.28533 | 0.02303818 | 2.606129 | 0.0007739488 | 0.002400334 | 0.02024661 | 27.6751 | 0.01127328 | 24.88012 | 25.10642 | 0.0002830317 | 0.03201716 | 0.003515755 | 0.3977098 | 1.783037e-05 | 5.529932e-05 | 0.0002172048 | 0.01502323 | 1.012331 | 188.070093 | 20.95432907 | 128.11681 | 0.00203136 | 0.04348014 | 1.003507 | 1.004794 | 97.5563 | 275.084 | 317.514 | 320.402 | 922.15 | 0 | 0 | 0
peak COY (kg/kg) | 0.232001 | 25 | -0.4678493 | -2.169726 | -43.19851 | 0.001906133 | 0.2156259 | -0.02743013 | 0.05079981 | 0.02024661 | 26.51015 | -0.003423772 | 23.83995 | 24.05012 | -8.234212e-05 | -0.009314719 | 0.004223334 | 0.4777527 | -5.228549e-05 | 9.683121e-05 | -5.958956e-05 | 0.01556624 | 0.8098644 | 188.124391 | 20.95524291 | 117.593121 | 0.0017608 | 0.04358902 | 1.004678 | 1.004287 | 97.5569 | 275.101 | 317.609 | 320.409 | 921.776 | 0 | 0 | 0
peak CO2Y (kg/kg) | 8.393116 | 30 | -1.143248 | -2.648647 | 97.81622 | 0.00381565 | 0.4316346 | -0.002746198 | 0.04677768 | 0.02024661 | 26.0272 | 0.01579227 | 23.42097 | 23.63387 | 0.0003732325 | 0.04222087 | 0.005156415 | 0.5833048 | -1.047853e-05 | 0.0001784872 | -0.0003987254 | 0.01556624 | 0.674887 | 188.021944 | 20.95642608 | 113.42184 | 0.00192311 | 0.04379995 | 1.002189 | 1.00399 | 97.5575 | 275.097 | 317.817 | 320.706 | 921.648 | 0 | 0 | 0
|  | 35 | 0.3206384 | 0.1064994 | 8.623976 | 0.02661465 | 3.010707 | 0.0004622035 | 0.008346695 | 0.02104821 | 26.39553 | 0.00957405 | 23.76221 | 23.97356 | 0.0002295241 | 0.02596426 | 0.006663306 | 0.7537677 | 1.230138e-05 | 0.0002221444 | 0.0004096429 | 0.01659035 | 0.6013773 | 188.061759 | 20.95363474 | 116.702933 | 0.00201293 | 0.0439025 | 1.002677 | 1.003769 | 97.5592 | 275.099 | 317.948 | 320.776 | 922.386 | 0 | 0 | 0
Time To Peaks |  | 40 | 0.6317935 | 0.3956196 | 21.03741 | 0.01411723 | 1.596972 | -0.0008018905 | 0.01438533 | 0.02342929 | 26.49552 | 0.01232853 | 23.86842 | 24.08965 | 0.00029699 | 0.03359615 | 0.007979591 | 0.9026687 | -1.132048e-05 | 0.0002030811 | 0.000566087 | 0.01902968 | 0.5857322 | 187.797976 | 20.9531056 | 117.668607 | 0.00192056 | 0.04385306 | 1.001685 | 1.00309 | 97.559 | 275.119 | 318.164 | 321.113 | 922.331 | 0 | 0 | 0
t peak HRR (s) | 95 | 45 | -0.03824675 | 0 | 0 | -0.009252033 | -1.04661 | 0 | 0 | 0.02500877 | 25.86454 | 0.02764421 | 23.31114 | 23.52629 | 0.0006503658 | 0.07357079 | 0.01034798 | 1.170586 | 6.280843e-05 | 0.0001453528 | 0.0002202115 | 0.02099542 | 0.5557505 | 187.929526 | 20.95426882 | 112.184429 | 0.00221584 | 0.04371848 | 0.999407 | 1.002553 | 97.5585 | 275.14 | 318.316 | 321.254 | 922.953 | 0 | 0 | 0
t peak EHC (s) | 1075 | 50 | 1.19969 | 0.2660512 | 46.95601 | 0.03986172 | 4.509244 | 0.001987776 | 0.009803334 | 0.02800799 | 26.47172 | 0.07766433 | 23.87247 | 24.10047 | 0.001871747 | 0.2117361 | 0.01665326 | 1.883853 | 7.923616e-05 | 0.0003907777 | 0.0009367303 | 0.02388778 | 0.5601599 | 187.811114 | 20.95183654 | 117.582854 | 0.00227425 | 0.04432014 | 0.993133 | 1.001941 | 97.5595 | 275.149 | 318.504 | 321.546 | 923.722 | 0 | 0 | 0
t peak MLR (s) | 85 | 55 | 0.6423327 | 0.3483539 | 134.4686 | 0.01630015 | 1.843908 | 0.009498764 | 0.04021202 | 0.03261305 | 25.78271 | 0.09336468 | 23.25914 | 23.47632 | 0.002191859 | 0.2479478 | 0.02681228 | 3.033063 | 0.0001548313 | 0.0006554619 | 0.0007009391 | 0.02798195 | 0.5929646 | 187.611741 | 20.95257872 | 111.580077 | 0.0025857 | 0.04502171 | 0.990878 | 1.001452 | 97.5587 | 275.144 | 318.614 | 321.589 | 924.373 | 0 | 0 | 0
t peak SEA (s) | 70 | 60 | 0.126421 | 0 | 0 | -0.004617117 | -0.5222983 | 0 | 0 | 0.03453493 | 26.29141 | 0.1147856 | 23.72646 | 23.95344 | 0.00274951 | 0.3110306 | 0.0391657 | 4.430509 | 0.0002330255 | 0.001311892 | 0.0005572472 | 0.03112742 | 0.5755822 | 187.647399 | 20.95312102 | 116.06771 | 0.00288122 | 0.04663246 | 0.987993 | 1.000971 | 97.5575 | 275.152 | 318.727 | 321.776 | 925.737 | 0 | 0 | 0
t peak COY (s) | 1075 | 65 | 0.9615858 | 0.4046986 | 208.7692 | 0.02100432 | 2.376054 | 0.01605182 | 0.06895415 | 0.03725495 | 26.50019 | 0.1813642 | 23.93596 | 24.17817 | 0.004385054 | 0.4960469 | 0.05700211 | 6.448203 | 0.0003371575 | 0.001448335 | 0.001071393 | 0.03519902 | 0.5731531 | 187.597815 | 20.95138003 | 118.0224 | 0.00328032 | 0.04694543 | 0.979951 | 1.000367 | 97.5579 | 275.172 | 319.008 | 322.236 | 925.719 | 0 | 0 | 0
t peak CO2Y (s) | 545 | 70 | -10.15788 | -1.734657 | 84.97273 | 0.05176567 | 5.855845 | 0.01231369 | 0.8386919 | 0.03965892 | 25.84516 | 0.1865684 | 23.34943 | 23.57672 | 0.00439867 | 0.4975871 | 0.07896142 | 8.932288 | 0.0006374266 | 0.04341545 | 0.001589354 | 0.04185089 | 0.5665559 | 187.422679 | 20.94947331 | 112.284531 | 0.004515 | 0.15389903 | 0.978782 | 0.999765 | 97.5599 | 275.165 | 319.078 | 322.184 | 926.302 | 0 | 0 | 0
|  | 75 | 21.4093 | 2.219357 | 45.17916 | 0.08527615 | 9.646623 | 0.01232101 | 1.413137 | 0.09318216 | 24.6701 | 0.1692958 | 22.38842 | 22.75724 | 0.003852705 | 0.4358264 | 0.09958986 | 11.26582 | 0.001050688 | 0.1205069 | 0.03049326 | 0.1220574 | 1.242429 | 187.07424 | 20.84316115 | 102.768226 | 0.00636863 | 0.36481553 | 0.979984 | 0.999029 | 97.5575 | 275.192 | 320.518 | 325.798 | 926.89 | 0 | 0 | 0
Test Results (between 70 and 1870 s) |  | 80 | 102.5516 | 7.153962 | 42.82172 | 0.1267208 | 14.33493 | 0.01186738 | 1.085449 | 0.4030843 | 25.27212 | 0.2284863 | 23.15144 | 23.74936 | 0.005426403 | 0.6138465 | 0.1227876 | 13.89 | 0.001503845 | 0.137549 | 0.07709875 | 0.3910375 | 5.038554 | 186.564739 | 20.67890637 | 108.863998 | 0.00811785 | 0.40153645 | 0.973045 | 0.998653 | 97.5565 | 275.198 | 323.546 | 331.902 | 928.009 | 0 | 0 | 0
mean HRR (kW/mｲ) | 74.3649 | 85 | 145.8837 | 9.48664 | 30.90428 | 0.1359398 | 15.3778 | 0.01072069 | 1.004412 | 1.024172 | 25.37454 | 0.1740811 | 23.40979 | 24.13313 | 0.004201122 | 0.47524 | 0.1468564 | 16.61272 | 0.001457368 | 0.1365395 | 0.1004424 | 0.8348903 | 12.04909 | 185.850864 | 20.59675192 | 110.524945 | 0.00790362 | 0.39747251 | 0.9786 | 0.998161 | 97.5575 | 275.203 | 325.836 | 335.904 | 928.924 | 0 | 0 | 0
mean EHC (MJ/kg) | 11.84804 | 90 | 157.8992 | 11.13949 | 33.08226 | 0.1253045 | 14.17472 | 0.01077172 | 1.006416 | 1.78363 | 24.81929 | 0.174305 | 23.01953 | 23.7822 | 0.004145356 | 0.4689317 | 0.1677226 | 18.97315 | 0.001349745 | 0.1261084 | 0.1053674 | 1.349415 | 19.81811 | 185.23892 | 20.5707756 | 106.304178 | 0.0075881 | 0.37773608 | 0.97813 | 0.997707 | 97.5575 | 275.206 | 327.572 | 338.425 | 929.257 | 0 | 0 | 0
mean MLR (g/s) | 0.05546389 | 95 | 158.9525 | 14.501 | 42.55119 | 0.09689952 | 10.96148 | 0.01380116 | 1.248802 | 2.575759 | 24.91609 | 0.1718877 | 23.19693 | 23.98769 | 0.00412319 | 0.4664242 | 0.188394 | 21.31154 | 0.001337325 | 0.1210083 | 0.1051698 | 1.875758 | 27.11325 | 184.624075 | 20.57298594 | 107.541183 | 0.00751471 | 0.362966 | 0.978087 | 0.997389 | 97.5588 | 275.197 | 328.814 | 340.023 | 929.436 | 0 | 0 | 0
mean SEA (mｲ/kg) | 7.560423 | 100 | 156.126 | 20.9387 | 84.12904 | 0.06591403 | 7.456339 | 0.02058923 | 1.748169 | 3.363455 | 24.93652 | 0.2300847 | 23.30435 | 24.10106 | 0.005545284 | 0.6272946 | 0.2125652 | 24.04584 | 0.001357119 | 0.1152288 | 0.1027712 | 2.39561 | 33.63455 | 184.268697 | 20.58200545 | 108.127795 | 0.00759224 | 0.34745149 | 0.971253 | 0.996995 | 97.5595 | 275.223 | 330.066 | 341.35 | 930.846 | 0 | 0 | 0
mean COY (kg/kg) | 0.02871757 | 105 | 150.0933 | 16.01268 | 43.0648 | 0.08286087 | 9.373401 | 0.01372539 | 1.300262 | 4.129003 | 25.12527 | 0.1465436 | 23.55167 | 24.35035 | 0.003568387 | 0.4036636 | 0.2353494 | 26.62323 | 0.001137298 | 0.1077408 | 0.09827667 | 2.89823 | 39.32384 | 183.903051 | 20.60099925 | 110.102409 | 0.00664529 | 0.3255537 | 0.980335 | 0.996805 | 97.5571 | 275.224 | 331.063 | 342.29 | 929.729 | 0 | 0 | 0
mean CO2Y (kg/kg) | 0.9163553 | 110 | 137.5567 | 10.92904 | 31.0276 | 0.1112633 | 12.58634 | 0.00994375 | 0.938919 | 4.848128 | 24.81702 | 0.1435637 | 23.29687 | 24.04669 | 0.003452233 | 0.3905241 | 0.2529009 | 28.6087 | 0.001106374 | 0.1044672 | 0.09095345 | 3.371305 | 44.07389 | 183.42557 | 20.62331127 | 107.575112 | 0.00657458 | 0.32037781 | 0.980617 | 0.996754 | 97.5551 | 275.223 | 331.549 | 342.22 | 929.859 | 0 | 0 | 0
Total heat release (MJ/mｲ) | 133.8822 | 115 | 131.8491 | 12.91932 | 35.88371 | 0.09021728 | 10.20558 | 0.01311175 | 1.066877 | 5.521642 | 24.52391 | 0.1361711 | 23.05921 | 23.774 | 0.003237331 | 0.3662139 | 0.2696248 | 30.50055 | 0.001182907 | 0.09625074 | 0.08664383 | 3.815299 | 48.01428 | 182.850711 | 20.6352525 | 105.220098 | 0.00695237 | 0.30163978 | 0.981348 | 0.996659 | 97.5558 | 275.226 | 332.089 | 342.383 | 928.654 | 0 | 0 | 0
Total oxygen consumed (g) | 87.76206 | 120 | 123.3334 | 15.44271 | 46.03933 | 0.07060077 | 7.986512 | 0.01553271 | 1.288201 | 6.159599 | 24.54808 | 0.136633 | 23.10154 | 23.78937 | 0.003250412 | 0.3676937 | 0.2858442 | 32.33531 | 0.001096621 | 0.090948 | 0.0811832 | 4.234866 | 51.32999 | 182.525774 | 20.65570176 | 105.517164 | 0.006584 | 0.28716941 | 0.981007 | 0.996365 | 97.5568 | 275.224 | 332.371 | 342.267 | 928.071 | 0 | 0 | 0
Mass lost (g) | 99.872619 | 125 | 119.1145 | 14.48191 | 28.35686 | 0.07270947 | 8.225053 | 0.01364537 | 1.234554 | 6.765719 | 24.9735 | 0.08528256 | 23.51327 | 24.17625 | 0.002061812 | 0.2332367 | 0.2991247 | 33.83764 | 0.0009921477 | 0.08976373 | 0.07867256 | 4.634506 | 54.12575 | 182.11772 | 20.66990034 | 109.258918 | 0.00607274 | 0.27989525 | 0.986545 | 0.996157 | 97.5565 | 275.231 | 332.532 | 341.908 | 928.148 | 0 | 0 | 0
Average specific MLR (g/sｷmｲ) | 6.025497 | 130 | 112.3583 | 13.662 | 25.09131 | 0.07270143 | 8.224144 | 0.01319386 | 1.189279 | 7.3444 | 24.74868 | 0.0762434 | 23.30727 | 23.92567 | 0.001824175 | 0.2063546 | 0.3088397 | 34.93662 | 0.0009592125 | 0.08646228 | 0.07449229 | 5.017418 | 56.49539 | 181.797688 | 20.68259863 | 107.326747 | 0.00597245 | 0.273265 | 0.987717 | 0.996316 | 97.556 | 275.24 | 332.613 | 341.438 | 927.924 | 0 | 0 | 0
Total smoke release (mｲ/mｲ) | 86.83835 | 135 | 107.9917 | 13.02683 | 16.62675 | 0.0732831 | 8.289943 | 0.01245241 | 1.110064 | 7.895275 | 24.66229 | 0.05112505 | 23.23346 | 23.83294 | 0.00121846 | 0.1378348 | 0.3164463 | 35.79709 | 0.0009125514 | 0.08134894 | 0.07133175 | 5.381978 | 58.48352 | 181.388591 | 20.69324384 | 106.613364 | 0.00579085 | 0.26042559 | 0.990663 | 0.996438 | 97.558 | 275.251 | 332.721 | 341.306 | 927.982 | 0 | 0 | 0
Total smoke production (mｲ) | 0.767651 | 140 | 105.5301 | 11.5542 | 15.56201 | 0.08074 | 9.133484 | 0.01139353 | 1.012135 | 8.42908 | 25.13288 | 0.05182765 | 23.67394 | 24.24337 | 0.001256477 | 0.1421354 | 0.3226336 | 36.49702 | 0.0009199138 | 0.08171976 | 0.07005605 | 5.735447 | 60.20771 | 181.054828 | 20.70274002 | 110.707533 | 0.0057495 | 0.25733203 | 0.990731 | 0.996586 | 97.5599 | 275.248 | 332.681 | 340.683 | 927.303 | 0 | 0 | 0
MARHE (kW/mｲ) | 71.61598 | 145 | 100.709 | 8.724437 | 15.47549 | 0.10204295 | 11.54332 | 0.009173841 | 0.7749723 | 8.944678 | 24.81479 | 0.06600941 | 23.37874 | 23.92333 | 0.001579165 | 0.1786386 | 0.3297227 | 37.29895 | 0.0009361258 | 0.07908046 | 0.06704665 | 6.078204 | 61.68743 | 180.571826 | 20.71048289 | 107.943441 | 0.00586557 | 0.25307534 | 0.989119 | 0.99657 | 97.5601 | 275.251 | 332.744 | 340.495 | 927.104 | 0 | 0 | 0
|  | 150 | 97.57522 | 14.46193 | 13.57134 | 0.05964383 | 6.74704 | 0.01457985 | 1.314744 | 9.440388 | 24.85615 | 0.03379402 | 23.42798 | 23.95236 | 0.0008094468 | 0.09156638 | 0.3356943 | 37.97446 | 0.0008695981 | 0.07841638 | 0.06522027 | 6.408871 | 62.93592 | 180.107968 | 20.71754055 | 108.35107 | 0.00558232 | 0.25096812 | 0.992857 | 0.996679 | 97.5559 | 275.266 | 332.89 | 340.341 | 926.849 | 0 | 0 | 0
Test Averages |  | 155 | 97.30619 | 16.39381 | 28.14895 | 0.0524702 | 5.935543 | 0.01828983 | 1.452063 | 9.927592 | 25.20252 | 0.06084816 | 23.7551 | 24.27323 | 0.001476981 | 0.1670793 | 0.3414103 | 38.62108 | 0.0009596709 | 0.07619003 | 0.06477493 | 6.733859 | 64.04898 | 179.936288 | 20.72240407 | 111.394892 | 0.00590216 | 0.24230109 | 0.990215 | 0.997089 | 97.5535 | 275.259 | 332.899 | 340.16 | 926.667 | 0 | 0 | 0
HRR(60) (kW/mｲ) | 121.3224 | 160 | 94.50238 | 11.8674 | 11.70126 | 0.0703946 | 7.96319 | 0.01234135 | 1.044245 | 10.40711 | 25.29122 | 0.03383005 | 23.8417 | 24.34834 | 0.0008237057 | 0.09317938 | 0.3471621 | 39.27173 | 0.0008687642 | 0.07350922 | 0.06281379 | 7.052831 | 65.04446 | 179.549154 | 20.73023851 | 112.19449 | 0.00551668 | 0.23462761 | 0.993614 | 0.997443 | 97.5555 | 275.262 | 332.941 | 340.016 | 926.653 | 0 | 0 | 0
HRR(120) (kW/mｲ) | 108.3581 | 165 | 91.8369 | 11.6133 | 5.782476 | 0.06990592 | 7.907909 | 0.01194536 | 1.061203 | 10.87296 | 25.35758 | 0.01657998 | 23.89845 | 24.38057 | 0.0004042293 | 0.04572729 | 0.3502319 | 39.61899 | 0.0008350514 | 0.07418437 | 0.06145738 | 7.363509 | 65.89674 | 179.249526 | 20.73566853 | 112.75663 | 0.00536991 | 0.23587921 | 0.995873 | 0.997752 | 97.5577 | 275.29 | 332.86 | 339.575 | 926.742 | 0 | 0 | 0
HRR(180) (kW/mｲ) | 97.7828 | 170 | 87.62545 | 8.859167 | 7.218375 | 0.08743587 | 9.890935 | 0.01014169 | 0.8460631 | 11.32162 | 24.77966 | 0.02650954 | 23.34992 | 23.80821 | 0.0006311449 | 0.07139648 | 0.3528203 | 39.9118 | 0.0008867475 | 0.07397626 | 0.05916005 | 7.665053 | 66.59775 | 178.837548 | 20.73894379 | 107.657734 | 0.00566505 | 0.23981683 | 0.994876 | 0.997879 | 97.5574 | 275.286 | 332.805 | 339.337 | 926.86 | 0 | 0 | 0
HRR(240) (kW/mｲ) | 89.89567 | 175 | 87.6514 | 14.97154 | 16.77245 | 0.05175408 | 5.854534 | 0.01682233 | 1.347237 | 11.75981 | 24.40104 | 0.03700993 | 23.00289 | 23.45432 | 0.0008680428 | 0.09819489 | 0.3565683 | 40.33578 | 0.0008706242 | 0.06972501 | 0.05852334 | 7.959261 | 67.19891 | 178.437795 | 20.7379526 | 104.437233 | 0.00565414 | 0.23139951 | 0.993693 | 0.997883 | 97.5569 | 275.283 | 332.946 | 339.48 | 926.815 | 0 | 0 | 0
HRR(300) (kW/mｲ) | 84.2602 | 180 | 87.16732 | 25.24492 | 11.21118 | 0.03052333 | 3.452866 | 0.02962779 | 2.242894 | 12.19686 | 24.9049 | 0.01429773 | 23.48296 | 23.93404 | 0.0003422026 | 0.0387107 | 0.3595939 | 40.67804 | 0.0009043389 | 0.06846061 | 0.05808539 | 8.250783 | 67.76031 | 178.301458 | 20.74393616 | 108.818318 | 0.00571948 | 0.22425388 | 0.996399 | 0.99802 | 97.5579 | 275.271 | 333.018 | 339.415 | 927.886 | 0 | 0 | 0
HRR(360) (kW/mｲ) | 80.34324 | 185 | 88.46826 | 12.75548 | 7.565721 | 0.06131165 | 6.935707 | 0.01405425 | 1.158121 | 12.63595 | 25.77619 | 0.01874387 | 24.30085 | 24.74765 | 0.0004638668 | 0.05247362 | 0.3616091 | 40.906 | 0.0008616895 | 0.07100634 | 0.05916308 | 8.543904 | 68.30241 | 178.066051 | 20.74728761 | 116.547985 | 0.00542147 | 0.22463851 | 0.99611 | 0.998235 | 97.5575 | 275.294 | 332.968 | 339.09 | 926.782 | 0 | 0 | 0
EHC(60) (MJ/kg) | 11.43992 | 190 | 84.36493 | 8.604585 | 4.123891 | 0.08667308 | 9.804647 | 0.0102663 | 0.7654919 | 13.06803 | 24.91364 | 0.01495358 | 23.48746 | 23.90266 | 0.0003574304 | 0.0404333 | 0.3636623 | 41.13827 | 0.0008898121 | 0.06634754 | 0.05624095 | 8.832414 | 68.77909 | 177.694996 | 20.75071123 | 108.877381 | 0.00565787 | 0.21860865 | 0.99674 | 0.998436 | 97.5568 | 275.273 | 332.965 | 338.851 | 926.77 | 0 | 0 | 0
EHC(120) (MJ/kg) | 11.81641 | 195 | 82.53884 | 12.98205 | 8.571592 | 0.05620403 | 6.357922 | 0.01627705 | 1.171129 | 13.48529 | 25.02548 | 0.02007535 | 23.59084 | 23.99749 | 0.0004817581 | 0.05449752 | 0.3657603 | 41.3756 | 0.0009148357 | 0.06582215 | 0.05518207 | 9.110972 | 69.15532 | 177.264798 | 20.75545424 | 109.847558 | 0.00574476 | 0.21644375 | 0.996494 | 0.998771 | 97.554 | 275.3 | 332.936 | 338.675 | 926.794 | 0 | 0 | 0
EHC(180) (MJ/kg) | 11.5952 | 200 | 81.03295 | 10.67756 | 9.775144 | 0.06708757 | 7.589091 | 0.01475109 | 0.9523993 | 13.89422 | 25.00195 | 0.02736361 | 23.56915 | 23.96579 | 0.0006557906 | 0.07418446 | 0.3686042 | 41.6973 | 0.0009896149 | 0.06389415 | 0.05410352 | 9.384186 | 69.47108 | 177.091819 | 20.75917096 | 109.643347 | 0.00605759 | 0.21153178 | 0.996192 | 0.999296 | 97.5552 | 275.275 | 332.943 | 338.546 | 926.887 | 0 | 0 | 0
EHC(240) (MJ/kg) | 11.24171 | 205 | 76.8019 | 11.46481 | 0.4492418 | 0.0592185 | 6.698925 | 0.01801819 | 1.08371 | 14.2888 | 24.8684 | 0.001117346 | 23.43093 | 23.80947 | 2.660342e-05 | 0.003009437 | 0.3703102 | 41.89029 | 0.00106701 | 0.06417568 | 0.05188302 | 9.649152 | 69.70148 | 176.612877 | 20.76620105 | 108.41812 | 0.00640138 | 0.21317999 | 0.999675 | 0.999802 | 97.558 | 275.279 | 332.768 | 338.144 | 927.746 | 0 | 0 | 0
EHC(300) (MJ/kg) | 11.10975 | 210 | 76.0429 | 14.54305 | 7.978404 | 0.04622272 | 5.228814 | 0.02190108 | 1.323766 | 14.67092 | 24.52492 | 0.01570907 | 23.10627 | 23.47583 | 0.0003687835 | 0.04171759 | 0.3712986 | 42.00211 | 0.001012327 | 0.06118805 | 0.05099626 | 9.90635 | 69.86151 | 176.504882 | 20.76682907 | 105.439138 | 0.00623296 | 0.20754148 | 0.998551 | 1.000336 | 97.5572 | 275.279 | 332.753 | 338.075 | 927.125 | 0 | 0 | 0
EHC(360) (MJ/kg) | 11.04411 | 215 | 76.86787 | 12.37588 | 3.19136 | 0.05490617 | 6.211105 | 0.01692694 | 1.13737 | 15.05319 | 24.82098 | 0.007376986 | 23.38478 | 23.75297 | 0.0001752253 | 0.01982187 | 0.3726586 | 42.15596 | 0.0009293932 | 0.06244864 | 0.05160304 | 10.16285 | 70.01485 | 176.122412 | 20.76686129 | 107.998242 | 0.00583655 | 0.20892537 | 0.999934 | 1.000773 | 97.5572 | 275.295 | 332.747 | 337.986 | 927.179 | 0 | 0 | 0
MLR(60) (g/s) | 0.09382833 | 220 | 76.70136 | 8.925086 | 1.229068 | 0.07597013 | 8.593906 | 0.01256525 | 0.8030013 | 15.43712 | 24.90197 | 0.003918901 | 23.46109 | 23.82617 | 9.337242e-05 | 0.01056249 | 0.3733301 | 42.23192 | 0.0009545841 | 0.06100411 | 0.05130456 | 10.42012 | 70.16871 | 175.941462 | 20.76855821 | 108.704195 | 0.00592856 | 0.20456926 | 1.000793 | 1.001239 | 97.5614 | 275.283 | 332.747 | 337.925 | 927.153 | 0 | 0 | 0
MLR(120) (g/s) | 0.0810472 | 225 | 78.48869 | 10.41309 | 5.556006 | 0.0666315 | 7.5375 | 0.01412522 | 0.9286129 | 15.82509 | 25.68978 | 0.01506135 | 24.20644 | 24.57981 | 0.000370205 | 0.04187839 | 0.3744891 | 42.36302 | 0.0009411846 | 0.06187487 | 0.05240386 | 10.67939 | 70.33374 | 175.399887 | 20.77040376 | 115.706002 | 0.00575307 | 0.20185586 | 1.000105 | 1.001819 | 97.5593 | 275.286 | 332.79 | 337.923 | 927.142 | 0 | 0 | 0
MLR(180) (g/s) | 0.07461535 | 230 | 75.86009 | 12.96195 | 0.515743 | 0.05173628 | 5.852521 | 0.01690335 | 1.150007 | 16.21096 | 25.2232 | 0.001105723 | 23.76309 | 24.13139 | 2.668263e-05 | 0.003018397 | 0.3754813 | 42.47526 | 0.0008745166 | 0.05949706 | 0.05059093 | 10.93688 | 70.48245 | 175.28289 | 20.77349405 | 111.52381 | 0.00554984 | 0.19858394 | 1.00223 | 1.002356 | 97.5557 | 275.284 | 332.738 | 337.895 | 927.095 | 0 | 0 | 0
MLR(240) (g/s) | 0.07030289 | 235 | 73.5865 | 9.994807 | 0.5401167 | 0.06508427 | 7.362474 | 0.01485474 | 0.9191705 | 16.58458 | 25.24989 | 0.001455879 | 23.7853 | 24.14562 | 3.51531e-05 | 0.003976595 | 0.3756359 | 42.49275 | 0.0009668099 | 0.05982354 | 0.04944503 | 11.18697 | 70.57268 | 174.851726 | 20.77779359 | 111.746127 | 0.00592401 | 0.1992708 | 1.002807 | 1.002973 | 97.5556 | 275.276 | 332.697 | 337.737 | 927.073 | 0 | 0 | 0
MLR(300) (g/s) | 0.0667255 | 240 | 72.80249 | 13.1436 | 0.1959015 | 0.04896482 | 5.539006 | 0.02301152 | 1.222997 | 16.95055 | 25.43918 | 0.0003943948 | 23.96087 | 24.32152 | 9.59228e-06 | 0.0010851 | 0.3757478 | 42.5054 | 0.001126755 | 0.05988381 | 0.04909348 | 11.43331 | 70.6273 | 174.660351 | 20.78036329 | 113.41489 | 0.00654468 | 0.19826654 | 1.003557 | 1.003602 | 97.5572 | 275.283 | 332.659 | 337.666 | 927.041 | 0 | 0 | 0
MLR(360) (g/s) | 0.06429984 | 245 | 72.32916 | 9.623769 | 1.2252 | 0.0664386 | 7.515679 | 0.0172568 | 0.8498984 | 17.31338 | 25.30933 | 0.003364713 | 23.83978 | 24.19243 | 8.140057e-05 | 0.00920821 | 0.3759752 | 42.53114 | 0.001146518 | 0.05646606 | 0.04832663 | 11.67686 | 70.66686 | 174.324631 | 20.78220959 | 112.265774 | 0.00664892 | 0.19017434 | 1.003623 | 1.004007 | 97.558 | 275.285 | 332.676 | 337.597 | 927.63 | 0 | 0 | 0
SEA(60) (mｲ/kg) | 40.86732 | 250 | 68.70106 | 7.742725 | -0.935631 | 0.07843717 | 8.872983 | 0.01363095 | 0.7405371 | 17.66596 | 25.43833 | -0.003021234 | 23.95057 | 24.29082 | -7.338825e-05 | -0.008301838 | 0.3761787 | 42.55416 | 0.001069173 | 0.05808563 | 0.04657716 | 11.91412 | 70.66383 | 174.004019 | 20.78931092 | 113.362352 | 0.00631077 | 0.19361968 | 1.004569 | 1.004224 | 97.5564 | 275.289 | 332.527 | 337.251 | 927.044 | 0 | 0 | 0
SEA(120) (mｲ/kg) | 29.26708 | 255 | 65.79748 | 10.92327 | 0.6329504 | 0.05324868 | 6.023607 | 0.02180767 | 1.049738 | 18.0022 | 24.73468 | 0.001426911 | 23.28856 | 23.6201 | 3.370377e-05 | 0.003812644 | 0.376263 | 42.56369 | 0.00116123 | 0.05589718 | 0.04470526 | 12.14233 | 70.59688 | 173.587386 | 20.79144627 | 107.1799 | 0.00681925 | 0.19207188 | 1.004676 | 1.004839 | 97.5574 | 275.29 | 332.534 | 337.268 | 927.008 | 0 | 0 | 0
SEA(180) (mｲ/kg) | 22.13588 | 260 | 67.46098 | 22.19183 | 7.734529 | 0.02687273 | 3.039902 | 0.0420507 | 2.083151 | 18.33535 | 25.33296 | 0.008595118 | 23.85071 | 24.18209 | 0.0002078479 | 0.02351221 | 0.3768669 | 42.632 | 0.001130017 | 0.05597997 | 0.04560998 | 12.36812 | 70.52057 | 173.468621 | 20.79207729 | 112.422122 | 0.0065772 | 0.1887746 | 1.004426 | 1.005408 | 97.5576 | 275.318 | 332.518 | 337.138 | 926.99 | 0 | 0 | 0
SEA(240) (mｲ/kg) | 17.63886 | 265 | 66.74096 | 8.35298 | -0.4051428 | 0.07063228 | 7.990077 | 0.01707124 | 0.7881875 | 18.67085 | 25.04378 | -0.00119795 | 23.57278 | 23.88761 | -2.861616e-05 | -0.003237122 | 0.3773865 | 42.69078 | 0.001205781 | 0.05567148 | 0.04520139 | 12.59514 | 70.45605 | 173.236368 | 20.79167226 | 109.843664 | 0.00694328 | 0.18964319 | 1.005963 | 1.005826 | 97.5581 | 275.32 | 332.438 | 336.878 | 927.032 | 0 | 0 | 0
SEA(300) (mｲ/kg) | 14.94634 | 270 | 66.26761 | 7.902323 | 1.146967 | 0.07413082 | 8.385839 | 0.01644418 | 0.7316876 | 19.00338 | 24.75844 | 0.003602101 | 23.29481 | 23.60445 | 8.50256e-05 | 0.009618281 | 0.3775991 | 42.71483 | 0.00121902 | 0.0542406 | 0.04473179 | 12.81998 | 70.38287 | 172.808239 | 20.79150629 | 107.311675 | 0.00705595 | 0.18752576 | 1.005826 | 1.006238 | 97.5569 | 275.334 | 332.304 | 336.721 | 927.036 | 0 | 0 | 0
SEA(360) (mｲ/kg) | 12.90153 | 275 | 67.96074 | 14.91184 | -0.2073787 | 0.04028832 | 4.557502 | 0.02966044 | 1.359027 | 19.33895 | 25.07895 | -0.000349523 | 23.59495 | 23.90384 | -8.35494e-06 | -0.0009451289 | 0.3778116 | 42.73887 | 0.001194969 | 0.05475293 | 0.04571879 | 13.0461 | 70.32344 | 172.542267 | 20.79003403 | 110.101412 | 0.00689172 | 0.1870276 | 1.006615 | 1.006575 | 97.5557 | 275.358 | 332.284 | 336.634 | 927.052 | 0 | 0 | 0
COY(60) (kg/kg) | 0.01277313 | 280 | 66.41032 | 13.67487 | 1.080558 | 0.04293037 | 4.856376 | 0.0284813 | 1.282375 | 19.67487 | 24.9916 | 0.001948599 | 23.50831 | 23.80621 | 4.638877e-05 | 0.005247599 | 0.3779276 | 42.75199 | 0.001222713 | 0.05505282 | 0.04493498 | 13.27274 | 70.26741 | 172.363662 | 20.79229609 | 109.315055 | 0.00702373 | 0.18831948 | 1.006479 | 1.006702 | 97.5557 | 275.366 | 332.221 | 336.431 | 927.17 | 0 | 0 | 0
COY(120) (kg/kg) | 0.01291126 | 285 | 67.48098 | 10.66495 | -1.821428 | 0.05593385 | 6.327359 | 0.022269 | 0.9840192 | 20.0096 | 25.43533 | -0.004201939 | 23.93312 | 24.24582 | -0.0001018795 | -0.01152483 | 0.3780436 | 42.76511 | 0.001245591 | 0.05503998 | 0.04552452 | 13.49889 | 70.20913 | 172.097051 | 20.79303729 | 113.266429 | 0.00702848 | 0.1857572 | 1.007093 | 1.006612 | 97.5549 | 275.399 | 332.324 | 336.666 | 927.897 | 0 | 0 | 0
COY(180) (kg/kg) | 0.0137951 | 290 | 65.63944 | 11.40496 | -0.6316566 | 0.05087723 | 5.755343 | 0.02399842 | 1.051123 | 20.3424 | 24.90573 | -0.001354191 | 23.43001 | 23.73147 | -3.213694e-05 | -0.003635401 | 0.3780436 | 42.76511 | 0.001220973 | 0.05347825 | 0.04427781 | 13.72339 | 70.14622 | 171.822333 | 20.7941233 | 108.576584 | 0.00703395 | 0.1846587 | 1.006829 | 1.006674 | 97.5549 | 275.385 | 332.256 | 336.531 | 927.095 | 0 | 0 | 0
COY(240) (kg/kg) | 0.01524396 | 295 | 65.3927 | 8.774696 | -1.943425 | 0.06587937 | 7.452417 | 0.02023848 | 0.8120003 | 20.66998 | 25.39317 | -0.005293716 | 23.88526 | 24.18558 | -0.0001280316 | -0.01448321 | 0.3780436 | 42.76511 | 0.001333299 | 0.05349406 | 0.04419377 | 13.94457 | 70.06774 | 171.567666 | 20.79751177 | 112.852572 | 0.00739404 | 0.18198711 | 1.007194 | 1.006588 | 97.5565 | 275.407 | 332.21 | 336.387 | 927.12 | 0 | 0 | 0
COY(300) (kg/kg) | 0.01685988 | 300 | 63.69081 | 8.868814 | 1.612974 | 0.06348388 | 7.181435 | 0.02118091 | 0.8539585 | 20.99269 | 25.275 | 0.004257115 | 23.76609 | 24.05334 | 0.0001023978 | 0.01158347 | 0.3782996 | 42.79407 | 0.001344646 | 0.0542126 | 0.04338491 | 14.16352 | 69.97564 | 171.181216 | 20.79967186 | 111.76692 | 0.00746585 | 0.18450624 | 1.005956 | 1.006443 | 97.5586 | 275.402 | 332.098 | 336.112 | 927.174 | 0 | 0 | 0
COY(360) (kg/kg) | 0.01825975 | 305 | 66.63533 | 7.69685 | 2.983561 | 0.07653213 | 8.657481 | 0.01654981 | 0.6921891 | 21.31851 | 25.55444 | 0.009384863 | 24.0313 | 24.33049 | 0.0002283383 | 0.02583012 | 0.3791264 | 42.8876 | 0.001266592 | 0.05297471 | 0.0447627 | 14.38389 | 69.89675 | 170.920877 | 20.79649071 | 114.263645 | 0.00708986 | 0.17977474 | 1.005103 | 1.006176 | 97.5603 | 275.44 | 332.132 | 336.267 | 927.103 | 0 | 0 | 0
CO2Y(60) (kg/kg) | 1.16538 | 310 | 61.96738 | 9.658551 | 2.683922 | 0.05671572 | 6.415805 | 0.02196622 | 0.9184869 | 21.64001 | 24.65359 | 0.006483419 | 23.18617 | 23.47844 | 0.0001522206 | 0.01721952 | 0.3800778 | 42.99523 | 0.00124583 | 0.05209264 | 0.04208782 | 14.60101 | 69.8065 | 170.457054 | 20.80051786 | 106.358854 | 0.00719005 | 0.18240519 | 1.004904 | 1.005645 | 97.5618 | 275.435 | 332.161 | 336.348 | 927.049 | 0 | 0 | 0
CO2Y(120) (kg/kg) | 1.138541 | 315 | 64.06629 | 25.29284 | 1.972835 | 0.02239155 | 2.532981 | 0.05894141 | 2.375555 | 21.9551 | 25.47019 | 0.001820426 | 23.95828 | 24.26622 | 4.417484e-05 | 0.004997154 | 0.3805688 | 43.05077 | 0.00131979 | 0.05319235 | 0.04342504 | 14.8148 | 69.69873 | 170.366298 | 20.80071991 | 113.540891 | 0.00732278 | 0.18078833 | 1.004884 | 1.005092 | 97.5637 | 275.441 | 332.218 | 336.488 | 927.043 | 0 | 0 | 0
CO2Y(180) (kg/kg) | 1.10047 | 320 | 65.06888 | 9.313892 | -0.3263172 | 0.06175817 | 6.986218 | 0.02134501 | 0.8366373 | 22.27794 | 25.43698 | -0.0008318769 | 23.92524 | 24.22564 | -2.015275e-05 | -0.002279723 | 0.3806792 | 43.06326 | 0.001318229 | 0.05166918 | 0.04373628 | 15.0327 | 69.61855 | 170.147527 | 20.79941096 | 113.236481 | 0.00732343 | 0.17702703 | 1.004513 | 1.004418 | 97.5601 | 275.444 | 332.193 | 336.364 | 927.044 | 0 | 0 | 0
CO2Y(240) (kg/kg) | 1.063695 | 325 | 63.88852 | 8.967149 | 1.509701 | 0.06298262 | 7.12473 | 0.02154708 | 0.8175531 | 22.60033 | 25.49785 | 0.003918233 | 23.97642 | 24.2673 | 9.508493e-05 | 0.01075621 | 0.3809169 | 43.09015 | 0.001357091 | 0.05149163 | 0.04308593 | 15.24975 | 69.53948 | 169.788154 | 20.80209109 | 113.750263 | 0.00746824 | 0.17624966 | 1.003208 | 1.003655 | 97.5581 | 275.442 | 332.109 | 336.138 | 928.424 | 0 | 0 | 0
CO2Y(300) (kg/kg) | 1.049669 | 330 | 61.38 | 10.22507 | 4.08525 | 0.05306555 | 6.00289 | 0.02394853 | 0.9488889 | 22.9135 | 24.85238 | 0.009168519 | 23.36314 | 23.64461 | 0.0002167861 | 0.02452331 | 0.3816966 | 43.17835 | 0.001270842 | 0.05035331 | 0.04151733 | 15.46126 | 69.43485 | 169.537392 | 20.80383164 | 108.034824 | 0.00725232 | 0.17668702 | 1.001985 | 1.00303 | 97.5579 | 275.446 | 332.019 | 336.019 | 927.255 | 0 | 0 | 0
CO2Y(360) (kg/kg) | 1.04151 | 335 | 59.95674 | 14.51849 | -0.4628013 | 0.03650638 | 4.129681 | 0.03822926 | 1.379643 | 23.21684 | 24.69257 | -0.000719502 | 23.20725 | 23.4818 | -1.68952e-05 | -0.001911222 | 0.3822386 | 43.23966 | 0.001395612 | 0.05036579 | 0.04079681 | 15.66705 | 69.30401 | 169.264175 | 20.80549417 | 106.623866 | 0.00780903 | 0.17758323 | 1.002467 | 1.002385 | 97.5594 | 275.437 | 331.938 | 335.865 | 927.218 | 0 | 0 | 0
|  | 340 | 60.81134 | 11.5511 | -3.657358 | 0.04653863 | 5.264551 | 0.02924435 | 1.089074 | 23.51876 | 24.94465 | -0.007181156 | 23.43653 | 23.70209 | -0.0001702084 | -0.01925435 | 0.3822386 | 43.23966 | 0.001360992 | 0.05068402 | 0.04129565 | 15.87228 | 69.17283 | 169.139628 | 20.80519533 | 108.776551 | 0.00760646 | 0.1770663 | 1.003546 | 1.002727 | 97.5644 | 275.456 | 331.83 | 335.59 | 927.299 | 0 | 0 | 0
User-defined Test Averages |  | 345 | 62.5619 | 9.824204 | 0.1346433 | 0.05629435 | 6.368139 | 0.02465399 | 0.9391979 | 23.8272 | 26.02139 | 0.0003063706 | 24.44891 | 24.74015 | 7.579655e-06 | 0.000857427 | 0.3822575 | 43.2418 | 0.00138788 | 0.05287153 | 0.04259227 | 16.082 | 69.06434 | 168.796425 | 20.80688552 | 118.37349 | 0.00747986 | 0.17706563 | 1.00481 | 1.004845 | 97.5648 | 275.463 | 331.84 | 335.793 | 927.282 | 0 | 0 | 0
HRR(0-70) (kW/mｲ) | 0.07044743 | 350 | 60.38813 | 9.725109 | 4.779231 | 0.05489203 | 6.209506 | 0.02501291 | 0.9183947 | 24.13457 | 24.90945 | 0.01107034 | 23.41277 | 23.6977 | 0.0002623417 | 0.02967667 | 0.3829323 | 43.31814 | 0.001373009 | 0.05041255 | 0.04102991 | 16.29105 | 68.95592 | 168.58771 | 20.80594919 | 108.512899 | 0.00766432 | 0.17653807 | 1.00524 | 1.006506 | 97.5628 | 275.469 | 331.962 | 336.002 | 928.039 | 0 | 0 | 0
EHC(0-70) (MJ/kg) | 0.1155326 | 355 | 60.69145 | 6.854642 | -0.8156427 | 0.07826995 | 8.854067 | 0.01648678 | 0.6360461 | 24.43727 | 24.96886 | -0.002687224 | 23.47242 | 23.75698 | -6.384031e-05 | -0.007221755 | 0.3835882 | 43.39233 | 0.001290419 | 0.04978329 | 0.04106662 | 16.4963 | 68.83738 | 168.226492 | 20.80617085 | 109.048845 | 0.00730873 | 0.17456263 | 1.008286 | 1.007978 | 97.5614 | 275.458 | 332.016 | 336.041 | 927.041 | 0 | 0 | 0
MLR(0-70) (g/s) | 0.0008008935 | 360 | 61.75215 | 14.30411 | 1.407099 | 0.0381631 | 4.317093 | 0.03558038 | 1.31191 | 24.74338 | 25.80592 | 0.002188249 | 24.2534 | 24.53982 | 5.369924e-05 | 0.006074575 | 0.3837224 | 43.40752 | 0.001357858 | 0.05006656 | 0.04171559 | 16.70325 | 68.73161 | 167.873686 | 20.80872342 | 116.454553 | 0.00740561 | 0.17102886 | 1.008773 | 1.009024 | 97.5616 | 275.467 | 331.935 | 335.855 | 927.018 | 0 | 0 | 0
SEA(0-70) (mｲ/kg) | 208.1774 | 365 | 59.25297 | 9.06326 | -2.240101 | 0.05779337 | 6.537711 | 0.02369288 | 0.8809684 | 25.04589 | 25.2799 | -0.005391389 | 23.74443 | 24.01292 | -0.000129463 | -0.01464513 | 0.3838567 | 43.4227 | 0.001369292 | 0.05091413 | 0.04049238 | 16.90877 | 68.61888 | 167.78043 | 20.81005856 | 111.686751 | 0.00756559 | 0.17589203 | 1.010168 | 1.009549 | 97.5608 | 275.478 | 331.731 | 335.482 | 927.142 | 0 | 0 | 0
COY(0-70) (kg/kg) | 0.01518749 | 370 | 59.63506 | 8.242842 | -2.530017 | 0.06395537 | 7.23477 | 0.02108545 | 0.7955713 | 25.34311 | 25.19872 | -0.006757933 | 23.67089 | 23.94344 | -0.0001618081 | -0.01830409 | 0.3838567 | 43.4227 | 0.001348528 | 0.05088105 | 0.04068549 | 17.11172 | 68.4949 | 167.309 | 20.80889784 | 110.983277 | 0.00749843 | 0.17623266 | 1.010381 | 1.009605 | 97.5619 | 275.468 | 331.769 | 335.589 | 927.219 | 0 | 0 | 0
CO2Y(0-70) (kg/kg) | 0.3586889 | 375 | 62.07881 | 14.28865 | -0.1667996 | 0.03840647 | 4.344623 | 0.03637424 | 1.33061 | 25.6474 | 25.78158 | -0.0002614314 | 24.22257 | 24.50427 | -6.406184e-06 | -0.0007246815 | 0.3838567 | 43.4227 | 0.001397006 | 0.05110401 | 0.04206493 | 17.31859 | 68.39306 | 167.176606 | 20.80735884 | 116.196812 | 0.00756776 | 0.17379761 | 1.009347 | 1.009317 | 97.564 | 275.471 | 331.826 | 335.685 | 927.09 | 0 | 0 | 0
HRR(70-2730) (kW/mｲ) | 83.45655 | 380 | 60.32339 | 9.943842 | -2.215467 | 0.05362703 | 6.066406 | 0.02620411 | 0.9461212 | 25.9534 | 25.79068 | -0.004847582 | 24.22995 | 24.5089 | -0.0001188089 | -0.01343992 | 0.3838567 | 43.4227 | 0.001405249 | 0.05073767 | 0.04106247 | 17.52641 | 68.29843 | 166.880416 | 20.81092912 | 116.27326 | 0.00759883 | 0.17281678 | 1.009113 | 1.008557 | 97.5625 | 275.489 | 331.81 | 335.63 | 927.05 | 0 | 0 | 0
EHC(70-2730) (MJ/kg) | 13.45032 | 385 | 59.20888 | 10.3001 | 1.670961 | 0.05081568 | 5.74838 | 0.02773639 | 0.9813552 | 26.25223 | 25.07641 | 0.003563148 | 23.555 | 23.83034 | 8.491104e-05 | 0.009605321 | 0.384069 | 43.44672 | 0.001409444 | 0.04986823 | 0.04032446 | 17.72988 | 68.18762 | 166.656146 | 20.80948814 | 109.903842 | 0.00777661 | 0.17422278 | 1.006952 | 1.00736 | 97.5627 | 275.478 | 331.755 | 335.633 | 927.08 | 0 | 0 | 0
MLR(70-2730) (g/s) | 0.05484665 | 390 | 62.51867 | 9.273964 | -0.6331182 | 0.05959318 | 6.74131 | 0.02299757 | 0.8444922 | 26.55655 | 25.6302 | -0.00154805 | 24.08245 | 24.37229 | -3.772953e-05 | -0.004268046 | 0.3842812 | 43.47073 | 0.001370498 | 0.05032598 | 0.04217374 | 17.93612 | 68.09372 | 166.362942 | 20.80610232 | 114.846338 | 0.00749391 | 0.17257032 | 1.005766 | 1.005589 | 97.5632 | 275.489 | 331.855 | 335.849 | 927.075 | 0 | 0 | 0
SEA(70-2730) (mｲ/kg) | 9.433058 | 395 | 60.63468 | 13.05412 | -0.944408 | 0.04106063 | 4.644868 | 0.03412245 | 1.197958 | 26.86444 | 25.01147 | -0.001630618 | 23.49988 | 23.78116 | -3.877799e-05 | -0.004386651 | 0.3842812 | 43.47073 | 0.001401089 | 0.04918893 | 0.04098962 | 18.14403 | 68.01123 | 166.085755 | 20.80670312 | 109.362717 | 0.00775716 | 0.17277517 | 1.003394 | 1.003208 | 97.5651 | 275.48 | 331.838 | 335.81 | 927.095 | 0 | 0 | 0
COY(70-2730) (kg/kg) | 0.02827887 | 400 | 59.82676 | 6.830012 | -1.529814 | 0.07743303 | 8.759393 | 0.01829655 | 0.6431791 | 27.16559 | 25.00542 | -0.004984339 | 23.49236 | 23.76607 | -0.0001184582 | -0.01340024 | 0.3842812 | 43.47073 | 0.001416757 | 0.04980331 | 0.04065151 | 18.34813 | 67.91397 | 165.892879 | 20.80789114 | 109.301292 | 0.00782335 | 0.17442342 | 1.00085 | 1.000283 | 97.5644 | 275.487 | 331.812 | 335.678 | 927.099 | 0 | 0 | 0
CO2Y(70-2730) (kg/kg) | 1.001023 | 405 | 62.82787 | 7.557613 | -1.064018 | 0.0734886 | 8.31319 | 0.01938107 | 0.682098 | 27.47223 | 25.74809 | -0.003192908 | 24.19643 | 24.48964 | -7.819319e-05 | -0.008845383 | 0.3842812 | 43.47073 | 0.001424288 | 0.05012643 | 0.0423328 | 18.5556 | 67.83266 | 165.35928 | 20.80622509 | 115.920644 | 0.00768461 | 0.17146863 | 1.00016 | 0.999797 | 97.5644 | 275.503 | 331.899 | 335.921 | 927.827 | 0 | 0 | 0
|  | 410 | 59.57729 | 13.77861 | 1.791246 | 0.03822323 | 4.323895 | 0.03721657 | 1.290498 | 27.77824 | 25.13212 | 0.002865888 | 23.61316 | 23.8904 | 6.846722e-05 | 0.00774516 | 0.3844524 | 43.49009 | 0.001422538 | 0.04932701 | 0.04044735 | 18.76255 | 67.7518 | 165.197124 | 20.8093682 | 110.419996 | 0.0078176 | 0.17251544 | 1.000364 | 1.00069 | 97.5659 | 275.512 | 331.837 | 335.733 | 927.05 | 0 | 0 | 0
C-factor | 0.043568 | 415 | 61.89822 | 11.86657 | 4.369408 | 0.04611108 | 5.216186 | 0.03068547 | 1.088602 | 28.08193 | 25.63891 | 0.008266171 | 24.09085 | 24.37382 | 0.0002014781 | 0.02279164 | 0.3851273 | 43.56643 | 0.00141494 | 0.05019663 | 0.04183579 | 18.96825 | 67.6673 | 164.929031 | 20.80734597 | 114.925399 | 0.00767127 | 0.17219443 | 1.00081 | 1.001751 | 97.5647 | 275.507 | 331.858 | 335.756 | 927.114 | 0 | 0 | 0
Time to ignition (s) | 70 | 420 | 60.48445 | 12.93064 | -3.733699 | 0.04135005 | 4.677607 | 0.03382916 | 1.215474 | 28.38788 | 25.55238 | -0.006354893 | 24.00976 | 24.29445 | -0.0001543886 | -0.01746478 | 0.385631 | 43.62341 | 0.001398837 | 0.0502599 | 0.04107318 | 19.17553 | 67.5902 | 164.744281 | 20.80954721 | 114.152006 | 0.00762543 | 0.17279372 | 1.003823 | 1.003098 | 97.564 | 275.523 | 331.861 | 335.796 | 927.124 | 0 | 0 | 0
|  | 425 | 59.21265 | 11.16107 | -0.4709083 | 0.0468987 | 5.305283 | 0.02781526 | 1.038705 | 28.68713 | 25.02987 | -0.0009282194 | 23.51944 | 23.79285 | -2.208499e-05 | -0.002498302 | 0.385631 | 43.62341 | 0.001304499 | 0.0487139 | 0.04010992 | 19.37848 | 67.49912 | 164.503201 | 20.80999338 | 109.534278 | 0.00735387 | 0.17143103 | 1.004497 | 1.004391 | 97.567 | 275.526 | 331.87 | 335.728 | 927.171 | 0 | 0 | 0
|  | 430 | 61.3841 | 10.02171 | -3.218824 | 0.054146 | 6.125113 | 0.02529283 | 0.916267 | 28.98862 | 25.38297 | -0.007222637 | 23.85396 | 24.13058 | -0.0001742864 | -0.01971566 | 0.385631 | 43.62341 | 0.001369506 | 0.04961219 | 0.04144939 | 19.58238 | 67.41539 | 164.271487 | 20.80723465 | 112.659402 | 0.00754372 | 0.1719783 | 1.006313 | 1.005487 | 97.5693 | 275.521 | 331.908 | 335.757 | 927.89 | 0 | 0 | 0
|  | 435 | 60.87812 | 8.558475 | 0.5609499 | 0.06288067 | 7.113198 | 0.02172603 | 0.7996692 | 29.29427 | 25.39875 | 0.001460264 | 23.87296 | 24.15515 | 3.527291e-05 | 0.003990148 | 0.3857191 | 43.63339 | 0.001366147 | 0.05028373 | 0.04127604 | 19.7892 | 67.34316 | 163.960601 | 20.80794424 | 112.819223 | 0.00752658 | 0.17363841 | 1.005818 | 1.005985 | 97.5666 | 275.515 | 331.966 | 335.89 | 927.124 | 0 | 0 | 0
|  | 440 | 62.31751 | 8.245889 | 1.168505 | 0.06680745 | 7.557404 | 0.01943467 | 0.7372516 | 29.60226 | 25.36713 | 0.003235665 | 23.84381 | 24.12637 | 7.806486e-05 | 0.008830867 | 0.3860025 | 43.66544 | 0.001298381 | 0.0492539 | 0.04187233 | 19.99707 | 67.27787 | 163.652241 | 20.80563324 | 112.541197 | 0.00725728 | 0.1711291 | 1.005608 | 1.005978 | 97.5659 | 275.528 | 331.974 | 335.908 | 927.126 | 0 | 0 | 0
|  | 445 | 60.8932 | 11.59707 | 2.122301 | 0.04641655 | 5.250741 | 0.02991067 | 1.060079 | 29.91029 | 25.23806 | 0.004103838 | 23.72242 | 24.00433 | 9.850988e-05 | 0.01114365 | 0.3864439 | 43.71538 | 0.00138835 | 0.04920523 | 0.04112846 | 20.20457 | 67.21414 | 163.322073 | 20.80753699 | 111.398564 | 0.00765296 | 0.17165565 | 1.004967 | 1.005436 | 97.5662 | 275.516 | 331.973 | 335.918 | 927.092 | 0 | 0 | 0
|  | 450 | 61.39668 | 14.7439 | 4.13125 | 0.03681162 | 4.16421 | 0.0366942 | 1.304309 | 30.21602 | 25.13602 | 0.006360137 | 23.62821 | 23.91112 | 0.000152078 | 0.01720339 | 0.3870704 | 43.78624 | 0.001350773 | 0.04801371 | 0.04120502 | 20.4104 | 67.1467 | 163.17171 | 20.80666249 | 110.50753 | 0.00752147 | 0.16905695 | 1.003653 | 1.004379 | 97.5685 | 275.531 | 331.997 | 335.972 | 927.148 | 0 | 0 | 0
|  | 455 | 64.01139 | 7.808996 | -0.8659999 | 0.07246267 | 8.197134 | 0.0199383 | 0.677146 | 30.52954 | 25.95482 | -0.002543203 | 24.39048 | 24.67466 | -6.275266e-05 | -0.007098718 | 0.3874506 | 43.82925 | 0.001444782 | 0.0490678 | 0.04282249 | 20.62047 | 67.09788 | 162.901346 | 20.80570272 | 117.788509 | 0.0077207 | 0.16776392 | 1.003114 | 1.002824 | 97.5709 | 275.527 | 331.896 | 335.763 | 927.346 | 0 | 0 | 0
|  | 460 | 59.42169 | 8.046742 | -1.301486 | 0.06527955 | 7.384564 | 0.02173493 | 0.7372643 | 30.83812 | 24.35864 | -0.003671841 | 22.88029 | 23.13838 | -8.496044e-05 | -0.009610909 | 0.3874506 | 43.82925 | 0.001418846 | 0.04812828 | 0.04017507 | 20.82796 | 67.03939 | 162.495122 | 20.80575434 | 103.70009 | 0.00798778 | 0.17337832 | 1.001506 | 1.001088 | 97.5716 | 275.533 | 331.748 | 335.49 | 927.365 | 0 | 0 | 0
|  | 465 | 63.99819 | 9.958491 | 2.463485 | 0.05681022 | 6.426495 | 0.02545339 | 0.8821986 | 31.14667 | 25.78795 | 0.0057082 | 24.23097 | 24.51755 | 0.0001399511 | 0.01583157 | 0.3878005 | 43.86883 | 0.001446013 | 0.0501179 | 0.04297393 | 21.03584 | 66.98208 | 162.257129 | 20.80420483 | 116.265838 | 0.00776288 | 0.17124881 | 0.998172 | 0.99882 | 97.5728 | 275.516 | 331.859 | 335.784 | 927.089 | 0 | 0 | 0
|  | 470 | 61.09144 | 13.28645 | 1.098018 | 0.04064655 | 4.598026 | 0.03156919 | 1.222598 | 31.45939 | 24.74822 | 0.001897822 | 23.25254 | 23.51678 | 4.463065e-05 | 0.005048716 | 0.3882619 | 43.92103 | 0.001283179 | 0.04969441 | 0.04126545 | 21.24644 | 66.93488 | 161.934747 | 20.80411643 | 107.072705 | 0.00732612 | 0.17549608 | 0.996338 | 0.996553 | 97.572 | 275.526 | 331.838 | 335.609 | 928.314 | 0 | 0 | 0
|  | 475 | 62.38172 | 12.51693 | -0.1289502 | 0.0440567 | 4.98379 | 0.03127859 | 1.099548 | 31.76807 | 25.01706 | -0.0002389015 | 23.5086 | 23.78017 | -5.681118e-06 | -0.0006426605 | 0.3883735 | 43.93365 | 0.001378031 | 0.04844247 | 0.04181331 | 21.45413 | 66.88016 | 161.826959 | 20.80375608 | 109.427755 | 0.00766056 | 0.17078261 | 0.99408 | 0.994053 | 97.5714 | 275.533 | 331.887 | 335.721 | 926.996 | 0 | 0 | 0
|  | 480 | 64.09996 | 12.95837 | -1.380447 | 0.04372802 | 4.946608 | 0.02704342 | 1.148792 | 32.08428 | 25.67701 | -0.002473972 | 24.12592 | 24.39972 | -6.036422e-05 | -0.006828531 | 0.3883735 | 43.93365 | 0.001182555 | 0.0502344 | 0.04294232 | 21.66602 | 66.84225 | 161.492555 | 20.80366454 | 115.263789 | 0.00672697 | 0.17210004 | 0.992067 | 0.991788 | 97.5717 | 275.527 | 331.848 | 335.614 | 927.085 | 0 | 0 | 0
|  | 485 | 63.38045 | 8.487371 | 0.257677 | 0.06601375 | 7.467619 | 0.01862589 | 0.7309388 | 32.40298 | 24.87304 | 0.0007198581 | 23.3677 | 23.62997 | 1.701022e-05 | 0.001924234 | 0.388416 | 43.93846 | 0.001229565 | 0.04825201 | 0.04226593 | 21.87904 | 66.81027 | 161.362995 | 20.80123306 | 108.145756 | 0.00707633 | 0.17101653 | 0.989671 | 0.989752 | 97.5718 | 275.55 | 331.808 | 335.532 | 926.638 | 0 | 0 | 0
|  | 490 | 64.06722 | 6.83417 | -1.481275 | 0.08287097 | 9.374544 | 0.01493371 | 0.5724447 | 32.7216 | 25.24893 | -0.005116577 | 23.72098 | 23.99157 | -0.0001227547 | -0.01388628 | 0.3884586 | 43.94328 | 0.001237571 | 0.04743905 | 0.04252006 | 22.09101 | 66.77877 | 160.846716 | 20.80261179 | 111.439742 | 0.00703302 | 0.16699695 | 0.988747 | 0.988172 | 97.5727 | 275.54 | 331.81 | 335.595 | 926.654 | 0 | 0 | 0
|  | 495 | 62.72125 | 23.03485 | 6.536635 | 0.0240703 | 2.722885 | 0.04921222 | 2.073451 | 33.03857 | 25.62268 | 0.006469112 | 24.06421 | 24.32154 | 0.0001573388 | 0.0177985 | 0.3888519 | 43.98777 | 0.001184553 | 0.04990859 | 0.04214693 | 22.30267 | 66.74459 | 160.621072 | 20.80615334 | 114.7257 | 0.00674513 | 0.17153619 | 0.98674 | 0.987466 | 97.5717 | 275.545 | 331.701 | 335.248 | 926.706 | 0 | 0 | 0
|  | 500 | 60.28133 | 17.4797 | 3.753735 | 0.03048605 | 3.448648 | 0.04140925 | 1.548716 | 33.34608 | 24.9143 | 0.004836653 | 23.40047 | 23.66028 | 0.0001144365 | 0.01294531 | 0.3895313 | 44.06463 | 0.001262404 | 0.04721423 | 0.04044384 | 22.50915 | 66.69215 | 160.529429 | 20.80810741 | 108.477032 | 0.00720416 | 0.16806382 | 0.987202 | 0.987745 | 97.5714 | 275.548 | 331.723 | 335.406 | 926.961 | 0 | 0 | 0
|  | 505 | 60.95239 | 7.410312 | 0.2828007 | 0.07271207 | 8.225347 | 0.01815993 | 0.6394342 | 33.64916 | 25.10105 | 0.0008626057 | 23.57708 | 23.83827 | 2.056302e-05 | 0.002326134 | 0.3898688 | 44.10281 | 0.001320446 | 0.04649458 | 0.04072208 | 22.71207 | 66.632 | 160.268917 | 20.80819723 | 110.114977 | 0.00740428 | 0.16524918 | 0.989028 | 0.989125 | 97.5721 | 275.549 | 331.74 | 335.415 | 927.396 | 0 | 0 | 0
|  | 510 | 60.5362 | 7.78314 | -1.171738 | 0.06875632 | 7.777864 | 0.02087004 | 0.7141564 | 33.95288 | 25.50668 | -0.003327307 | 23.95238 | 24.21309 | -8.056439e-05 | -0.009113619 | 0.3899202 | 44.10862 | 0.001434947 | 0.04910276 | 0.04093971 | 22.91622 | 66.57428 | 159.858639 | 20.80976017 | 113.675538 | 0.00778196 | 0.17004005 | 0.991496 | 0.991121 | 97.574 | 275.567 | 331.661 | 335.271 | 927.296 | 0 | 0 | 0
|  | 515 | 61.71436 | 14.83773 | -2.240368 | 0.0367681 | 4.159287 | 0.03773524 | 1.313179 | 34.25851 | 25.39794 | -0.003416693 | 23.8507 | 24.10929 | -8.237406e-05 | -0.009318333 | 0.3899202 | 44.10862 | 0.001387453 | 0.04828308 | 0.0414339 | 23.12216 | 66.52138 | 159.617476 | 20.80737698 | 112.710437 | 0.0076135 | 0.16845851 | 0.993885 | 0.993499 | 97.5734 | 275.559 | 331.667 | 335.263 | 927.222 | 0 | 0 | 0
|  | 520 | 61.65899 | 12.02767 | -1.655204 | 0.04531762 | 5.126427 | 0.0295841 | 1.056266 | 34.56694 | 25.00162 | -0.00315981 | 23.48227 | 23.73874 | -7.500992e-05 | -0.008485285 | 0.3899202 | 44.10862 | 0.001340681 | 0.04786746 | 0.04132007 | 23.32904 | 66.47489 | 159.44328 | 20.80544839 | 109.237771 | 0.0075096 | 0.16934772 | 0.996714 | 0.996356 | 97.573 | 275.577 | 331.72 | 335.343 | 927.19 | 0 | 0 | 0
|  | 525 | 60.83607 | 8.691413 | 2.192157 | 0.06187612 | 6.999561 | 0.02022197 | 0.7619324 | 34.87318 | 24.91384 | 0.005731048 | 23.40286 | 23.66795 | 0.0001356422 | 0.01534414 | 0.3902594 | 44.14699 | 0.001251257 | 0.04714542 | 0.04072936 | 23.53416 | 66.4251 | 159.152131 | 20.80706738 | 108.486093 | 0.00715799 | 0.16788438 | 0.998794 | 0.999445 | 97.5721 | 275.584 | 331.763 | 335.521 | 927.156 | 0 | 0 | 0
|  | 530 | 63.31939 | 11.67256 | 2.689708 | 0.04795378 | 5.424636 | 0.02697311 | 1.026075 | 35.18357 | 25.6934 | 0.005284966 | 24.13354 | 24.4054 | 0.0001289817 | 0.01459069 | 0.3909209 | 44.22182 | 0.001293463 | 0.0492042 | 0.04240732 | 23.74201 | 66.38409 | 158.854936 | 20.80564581 | 115.373755 | 0.00717028 | 0.16937918 | 1.0016 | 1.002202 | 97.5727 | 275.578 | 331.741 | 335.478 | 927.269 | 0 | 0 | 0
|  | 535 | 63.42294 | 6.698295 | -0.9865955 | 0.08370172 | 9.46852 | 0.01411633 | 0.5645454 | 35.50042 | 25.26109 | -0.003440395 | 23.72962 | 24.00298 | -8.257974e-05 | -0.009341599 | 0.3912434 | 44.2583 | 0.001181561 | 0.04725342 | 0.04212109 | 23.95333 | 66.35593 | 158.623291 | 20.80411474 | 111.534001 | 0.00680131 | 0.16645382 | 1.004939 | 1.004546 | 97.5749 | 275.603 | 331.771 | 335.593 | 927.169 | 0 | 0 | 0
|  | 540 | 64.70759 | 9.512186 | -1.639957 | 0.06013498 | 6.8026 | 0.02185033 | 0.8356611 | 35.82075 | 26.35301 | -0.003941868 | 24.74624 | 25.01829 | -9.861879e-05 | -0.01115597 | 0.3912434 | 44.2583 | 0.001313969 | 0.05025247 | 0.04332994 | 24.16695 | 66.33472 | 158.089787 | 20.80621623 | 121.33998 | 0.00712045 | 0.16884246 | 1.006566 | 1.006115 | 97.5741 | 275.603 | 331.649 | 335.295 | 927.189 | 0 | 0 | 0
|  | 545 | 62.44439 | 0 | 24.37831 | 0.005754333 | 0.6509427 | 0.2268618 | 8.393116 | 36.13863 | 25.70894 | 0.005747198 | 24.13969 | 24.40858 | 0.0001402809 | 0.01586889 | 0.3915941 | 44.29797 | 0.001305438 | 0.04829679 | 0.04180087 | 24.37978 | 66.30941 | 158.053042 | 20.80787122 | 115.472945 | 0.0072153 | 0.16698019 | 1.006696 | 1.007354 | 97.5732 | 275.623 | 331.625 | 335.319 | 927.157 | 0 | 0 | 0
|  | 550 | 60.72252 | 7.934375 | 0.2208122 | 0.06765335 | 7.653094 | 0.01917462 | 0.7078132 | 36.44655 | 24.70358 | 0.0006372106 | 23.19185 | 23.44387 | 1.493868e-05 | 0.001689896 | 0.3919821 | 44.34187 | 0.001297227 | 0.04788593 | 0.0407969 | 24.58628 | 66.26645 | 157.901043 | 20.80556052 | 106.600672 | 0.00739461 | 0.17091705 | 1.007615 | 1.007688 | 97.574 | 275.623 | 331.57 | 335.173 | 928.392 | 0 | 0 | 0
|  | 555 | 64.67802 | 11.20858 | 4.828687 | 0.05101035 | 5.770402 | 0.02447336 | 0.9429271 | 36.76005 | 25.61567 | 0.010125 | 24.05741 | 24.32721 | 0.000246313 | 0.02786346 | 0.3926352 | 44.41575 | 0.001248395 | 0.04809904 | 0.04295729 | 24.79566 | 66.23432 | 157.458599 | 20.80324915 | 114.661854 | 0.00700415 | 0.1669223 | 1.006257 | 1.007416 | 97.5748 | 275.619 | 331.698 | 335.418 | 926.909 | 0 | 0 | 0
|  | 560 | 63.61848 | 15.8405 | 0.04134857 | 0.03550313 | 4.016192 | 0.03553148 | 1.335658 | 37.08079 | 25.28559 | 6.116467e-05 | 23.74161 | 24.00085 | 1.468004e-06 | 0.0001660638 | 0.3932547 | 44.48583 | 0.001261479 | 0.04742004 | 0.04228381 | 25.00876 | 66.2157 | 157.393444 | 20.80367848 | 111.698603 | 0.00712344 | 0.16676819 | 1.006622 | 1.006629 | 97.5758 | 275.644 | 331.617 | 335.238 | 926.903 | 0 | 0 | 0
|  | 565 | 61.75098 | 8.415085 | -0.4067755 | 0.06486907 | 7.33813 | 0.01848245 | 0.702597 | 37.39421 | 24.82633 | -0.0011197 | 23.31193 | 23.56625 | -2.638715e-05 | -0.002984971 | 0.3932584 | 44.48624 | 0.001198939 | 0.04557681 | 0.04096589 | 25.21689 | 66.18445 | 157.052871 | 20.80568342 | 107.685007 | 0.00695839 | 0.16416525 | 1.005556 | 1.005428 | 97.5756 | 275.647 | 331.639 | 335.257 | 926.928 | 0 | 0 | 0
|  | 570 | 61.80537 | 10.52104 | 1.411043 | 0.05193015 | 5.874451 | 0.02843204 | 0.8953318215 | 37.7031 | 25.40508 | 0.003039484 | 23.84906 | 24.10794 | 7.32757e-05 | 0.008289106 | 0.3934416 | 44.50696 | 0.00147648 | 0.04649472 | 0.04124721 | 25.42242 | 66.1458 | 156.785407 | 20.80808362 | 112.734356 | 0.00797427 | 0.1637907 | 1.00398 | 1.004327 | 97.5748 | 275.65 | 331.551 | 335.15 | 927.003 | 0 | 0 | 0
|  | 575 | 61.31285 | 6.025449 | 0.004694271 | 0.08995273 | 10.17565 | 0.01750041 | 0.5267824 | 38.0109 | 25.36133 | 1.753295e-05 | 23.81545 | 24.08394 | 4.222625e-07 | 4.776725e-05 | 0.3936258 | 44.52781 | 0.00157421 | 0.04738552 | 0.04115376 | 25.62842 | 66.10591 | 156.486447 | 20.8081636 | 112.381632 | 0.0083831 | 0.16631003 | 1.003333 | 1.003335 | 97.5731 | 275.657 | 331.655 | 335.394 | 927.671 | 0 | 0 | 0
|  | 580 | 59.26623 | 10.97757 | 4.459896 | 0.04772583 | 5.39885 | 0.03255429 | 0.9301104 | 38.31235 | 24.69121 | 0.00906979 | 23.19359 | 23.46827 | 0.0002128522 | 0.02407831 | 0.394159 | 44.58812 | 0.00155368 | 0.0443903 | 0.03957951 | 25.83026 | 66.05577 | 155.977861 | 20.80994831 | 106.55523 | 0.00847132 | 0.16166393 | 1.003205 | 1.00424 | 97.5745 | 275.655 | 331.761 | 335.69 | 926.952 | 0 | 0 | 0
|  | 585 | 60.65355 | 25.35717 | 6.1241 | 0.021145 | 2.391968 | 0.07602574 | 2.192262 | 38.61215 | 25.29688 | 0.005389483 | 23.76009 | 24.02718 | 0.0001294941 | 0.01464865 | 0.3950149 | 44.68494 | 0.001607564 | 0.04635538 | 0.04065341 | 26.03084 | 66.00367 | 155.989667 | 20.8095797 | 111.835482 | 0.00853579 | 0.16394335 | 1.006643 | 1.00726 | 97.5759 | 275.646 | 331.727 | 335.456 | 927.076 | 0 | 0 | 0
|  | 590 | 61.45378 | 7.339761 | -0.5702601 | 0.07401487 | 8.372722 | 0.02267129 | 0.6210686 | 38.91742 | 25.47962 | -0.001743152 | 23.93534 | 24.21345 | -4.220772e-05 | -0.004774629 | 0.3953386 | 44.72156 | 0.001678013 | 0.04596831 | 0.04105685 | 26.23511 | 65.96172 | 155.674717 | 20.80918978 | 113.474176 | 0.00877456 | 0.1620787 | 1.009272 | 1.009072 | 97.5736 | 275.663 | 331.777 | 335.632 | 927.083 | 0 | 0 | 0
|  | 595 | 61.04864 | 10.31539 | -0.1183728 | 0.052317 | 5.918213 | 0.03212845 | 0.890895 | 39.22367 | 25.81156 | -0.0002524787 | 24.24788 | 24.52845 | -6.192912e-06 | -0.0007005556 | 0.3953386 | 44.72156 | 0.001680864 | 0.04660895 | 0.04093781 | 26.4401 | 65.92214 | 155.329995 | 20.81148282 | 116.453505 | 0.00869841 | 0.16218526 | 1.010299 | 1.01027 | 97.5734 | 275.667 | 331.787 | 335.626 | 927.135 | 0 | 0 | 0
|  | 600 | 58.65217 | 11.87026 | 2.950395 | 0.04367933 | 4.941101 | 0.03471543 | 1.030938 | 39.52292 | 24.66259 | 0.005502162 | 23.16469 | 23.42194 | 0.0001288713 | 0.0145782 | 0.3956608 | 44.75801 | 0.001516347 | 0.04503071 | 0.03932927 | 26.64077 | 65.87154 | 155.141377 | 20.81069837 | 106.299114 | 0.00832234 | 0.16351009 | 1.009993 | 1.010625 | 97.5745 | 275.676 | 331.732 | 335.416 | 927.212 | 0 | 0 | 0
|  | 605 | 60.31307 | 8.582408 | 2.902376 | 0.0621233 | 7.027523 | 0.0234563 | 0.7226005 | 39.82034 | 25.03039 | 0.00758599 | 23.51007 | 23.76818 | 0.0001803052 | 0.02039651 | 0.3964337 | 44.84544 | 0.001457183 | 0.04489033 | 0.04018618 | 26.83956 | 65.81874 | 154.861967 | 20.8097206 | 109.492921 | 0.00798451 | 0.16137536 | 1.00946 | 1.010331 | 97.5746 | 275.698 | 331.731 | 335.373 | 927.207 | 0 | 0 | 0
|  | 610 | 60.95557 | 10.30982 | 4.7831 | 0.05226545 | 5.912381 | 0.03053881 | 0.8578062 | 40.12351 | 24.98262 | 0.01054415 | 23.4594 | 23.70896 | 0.0002499909 | 0.02827951 | 0.3975094 | 44.96713 | 0.001596125 | 0.04483363 | 0.04057984 | 27.04147 | 65.77624 | 154.551253 | 20.80801647 | 109.048435 | 0.0085711 | 0.16145167 | 1.007917 | 1.009126 | 97.5735 | 275.696 | 331.649 | 335.177 | 927.217 | 0 | 0 | 0
|  | 615 | 61.50456 | 11.81496 | 1.510166 | 0.04601795 | 5.20565 | 0.03815522 | 1.003572 | 40.42966 | 25.33939 | 0.0028904 | 23.79119 | 24.0433 | 6.949476e-05 | 0.007861399 | 0.3983082 | 45.05748 | 0.001755825 | 0.04618234 | 0.04114654 | 27.24579 | 65.73928 | 154.336401 | 20.80806222 | 112.169983 | 0.00912978 | 0.16329167 | 1.007092 | 1.007423 | 97.5718 | 275.689 | 331.604 | 335.118 | 927.398 | 0 | 0 | 0
|  | 620 | 63.66485 | 10.38318 | 1.274006 | 0.05420278 | 6.131537 | 0.02869741 | 0.8546235 | 40.74258 | 25.6401 | 0.002835736 | 24.08275 | 24.35157 | 6.905465e-05 | 0.007811612 | 0.3986545 | 45.09667 | 0.00155548 | 0.04632297 | 0.04226053 | 27.45431 | 65.71384 | 154.072776 | 20.80585346 | 114.892106 | 0.00823778 | 0.16224591 | 1.0048 | 1.005124 | 97.5699 | 275.687 | 331.731 | 335.434 | 927.123 | 0 | 0 | 0
|  | 625 | 63.47931 | 8.993796 | 5.661735 | 0.0623938 | 7.058122 | 0.02435499 | 0.7340157 | 41.06044 | 25.4348 | 0.01462355 | 23.89028 | 24.15674 | 0.0003532572 | 0.03996122 | 0.3997103 | 45.2161 | 0.001519601 | 0.04579803 | 0.04206515 | 27.66512 | 65.69671 | 153.795228 | 20.80534457 | 113.061303 | 0.00814255 | 0.16184735 | 1.000624 | 1.002289 | 97.5712 | 275.689 | 331.736 | 335.436 | 927.044 | 0 | 0 | 0
|  | 630 | 63.2812 | 11.30314 | 0.5000232 | 0.04949118 | 5.59855 | 0.02922225 | 0.8781913 | 41.37734 | 25.1123 | 0.001037447 | 23.58722 | 23.8535 | 2.474674e-05 | 0.002799405 | 0.4006553 | 45.323 | 0.001446244 | 0.04346272 | 0.0415732 | 27.87422 | 65.67832 | 153.474036 | 20.80519533 | 110.211743 | 0.00791983 | 0.15724912 | 1.000371 | 1.000489 | 97.5733 | 275.685 | 331.734 | 335.479 | 927.155 | 0 | 0 | 0
|  | 635 | 61.76898 | 12.36321 | 2.540446 | 0.04416635 | 4.996193 | 0.0327388 | 0.9901765 | 41.68997 | 24.5959 | 0.004806618 | 23.09515 | 23.34328 | 0.0001122022 | 0.01269256 | 0.4009977 | 45.36173 | 0.001445953 | 0.04373248 | 0.04079197 | 28.08013 | 65.6535 | 153.290109 | 20.8049242 | 105.693425 | 0.00804364 | 0.1603623 | 1.00069 | 1.001237 | 97.5718 | 275.699 | 331.633 | 335.196 | 926.748 | 0 | 0 | 0
|  | 640 | 63.62551 | 8.634366 | 4.683371 | 0.0651408 | 7.368869 | 0.0234672 | 0.6902946 | 42.00346 | 25.48856 | 0.01261223 | 23.93378 | 24.18911 | 0.0003050786 | 0.03451115 | 0.4020409 | 45.47974 | 0.001528672 | 0.04496634 | 0.04202218 | 28.28716 | 65.6304 | 153.001295 | 20.80581292 | 113.50659 | 0.00816632 | 0.15945001 | 1.000741 | 1.002177 | 97.5724 | 275.683 | 331.639 | 335.177 | 926.528 | 0 | 0 | 0
|  | 645 | 63.26861 | 8.33581 | 2.403456 | 0.0670954 | 7.589977 | 0.02322643 | 0.6695219 | 42.32069 | 25.42249 | 0.006683838 | 23.8708 | 24.12698 | 0.0001612608 | 0.01824217 | 0.4032067 | 45.61162 | 0.001558387 | 0.04492184 | 0.04183347 | 28.4968 | 65.61347 | 152.663281 | 20.80609696 | 112.91446 | 0.0083033 | 0.15963656 | 1.002385 | 1.003147 | 97.5741 | 275.688 | 331.626 | 335.185 | 926.651 | 0 | 0 | 0
|  | 650 | 61.46683 | 14.20907 | 8.049153 | 0.03824083 | 4.325886 | 0.04406773 | 1.154475 | 42.63253 | 25.11193 | 0.0129207 | 23.57614 | 23.82272 | 0.0003078063 | 0.03481972 | 0.4043794 | 45.74428 | 0.001685187 | 0.0441481 | 0.04078861 | 28.70336 | 65.58851 | 152.36786 | 20.8080211 | 110.15833 | 0.00890381 | 0.15904694 | 1.002681 | 1.004155 | 97.5746 | 275.704 | 331.583 | 335.051 | 927.176 | 0 | 0 | 0
|  | 655 | 61.38888 | 15.25107 | 2.022977 | 0.03558292 | 4.025217 | 0.04724678 | 1.274858 | 42.93967 | 25.51061 | 0.002975927 | 23.94632 | 24.18858 | 7.198344e-05 | 0.008142923 | 0.4053289 | 45.85168 | 0.001681178 | 0.04536316 | 0.04093143 | 28.90766 | 65.55675 | 152.248353 | 20.80981194 | 113.664299 | 0.00877912 | 0.16037337 | 1.00474 | 1.00508 | 97.5733 | 275.703 | 331.526 | 334.88 | 927.756 | 0 | 0 | 0
|  | 660 | 60.92207 | 8.557087 | 0.7386555 | 0.06293627 | 7.119487 | 0.02877713 | 0.7033376 | 43.24545 | 25.46696 | 0.001924122 | 23.90701 | 24.16075 | 4.648822e-05 | 0.005258848 | 0.4056251 | 45.88519 | 0.001811125 | 0.04426544 | 0.04056319 | 29.1114 | 65.5234 | 151.976321 | 20.81087183 | 113.283546 | 0.00931842 | 0.15773726 | 1.005572 | 1.005792 | 97.5724 | 275.695 | 331.549 | 335.068 | 927.11 | 0 | 0 | 0
|  | 665 | 59.41096 | 11.11299 | 0.1426941 | 0.04725938 | 5.346084 | 0.04107299 | 0.9203826 | 43.54628 | 24.66199 | 0.0002884211 | 23.14268 | 23.38121 | 6.743633e-06 | 0.0007628545 | 0.4057581 | 45.90024 | 0.001941084 | 0.04349671 | 0.03967472 | 29.31199 | 65.48313 | 151.665944 | 20.80942697 | 106.195518 | 0.01010334 | 0.15941959 | 1.006353 | 1.006386 | 97.5732 | 275.713 | 331.425 | 334.841 | 927.187 | 0 | 0 | 0
|  | 670 | 60.66887 | 10.39025 | 0.9982396 | 0.05161692 | 5.839018 | 0.03522975 | 0.8654433 | 43.84648 | 25.174 | 0.002158123 | 23.62593 | 23.8754 | 5.152605e-05 | 0.005828739 | 0.4059038 | 45.91672 | 0.001818451 | 0.04467151 | 0.04048872 | 29.5124 | 65.44251 | 151.484764 | 20.80946181 | 110.663803 | 0.00943409 | 0.16013002 | 1.006556 | 1.006803 | 97.5746 | 275.711 | 331.464 | 334.964 | 927.207 | 0 | 0 | 0
|  | 675 | 61.78909 | 10.26297 | 1.195366 | 0.05322197 | 6.020584 | 0.0348573 | 0.8272163 | 44.15262 | 24.90751 | 0.002690586 | 23.38204 | 23.6453 | 6.361972e-05 | 0.007196801 | 0.4061917 | 45.94929 | 0.001855174 | 0.04402608 | 0.04101027 | 29.71615 | 65.41129 | 151.15146 | 20.80600897 | 108.362044 | 0.00966646 | 0.1596741 | 1.006718 | 1.007026 | 97.5734 | 275.715 | 331.552 | 335.285 | 927.22 | 0 | 0 | 0
|  | 680 | 62.87988 | 11.31693 | 0.8282194 | 0.04911738 | 5.556265 | 0.03370004 | 0.8909326 | 44.4643 | 25.27918 | 0.001694676 | 23.73459 | 24.00457 | 4.067997e-05 | 0.004601807 | 0.4064524 | 45.97878 | 0.001655258 | 0.04376028 | 0.04148421 | 29.92238 | 65.38867 | 150.957464 | 20.80650311 | 111.637235 | 0.00873548 | 0.15727188 | 1.006801 | 1.006995 | 97.5703 | 275.7 | 331.603 | 335.375 | 927.217 | 0 | 0 | 0
|  | 685 | 61.24658 | 8.519909 | 2.440365 | 0.0635476 | 7.188643 | 0.02740658 | 0.6955571 | 44.77461 | 25.09225 | 0.006510127 | 23.55645 | 23.82124 | 0.0001550793 | 0.01754291 | 0.4069418 | 46.03414 | 0.001741622 | 0.04420098 | 0.04069946 | 30.12784 | 65.3644 | 150.640862 | 20.80822736 | 109.980084 | 0.00914182 | 0.1592764 | 1.006182 | 1.006927 | 97.57 | 275.694 | 331.566 | 335.293 | 927.102 | 0 | 0 | 0
|  | 690 | 61.70977 | 9.709287 | 1.826765 | 0.0561848 | 6.355747 | 0.03202604 | 0.7806138 | 45.082 | 25.18146 | 0.004291066 | 23.64434 | 23.91863 | 0.0001026364 | 0.01161045 | 0.4075861 | 46.10703 | 0.001799376 | 0.04385863 | 0.04092165 | 30.33189 | 65.33624 | 150.347023 | 20.80794884 | 110.782882 | 0.00935355 | 0.15797098 | 1.006192 | 1.006683 | 97.5709 | 275.704 | 331.624 | 335.471 | 927.04 | 0 | 0 | 0
|  | 695 | 61.46022 | 11.97905 | 4.32948 | 0.04535487 | 5.130641 | 0.0404398 | 0.9347097 | 45.38993 | 24.99771 | 0.008273501 | 23.47088 | 23.73397 | 0.000196363 | 0.02221301 | 0.4083336 | 46.19159 | 0.001834142 | 0.04239363 | 0.04057707 | 30.53564 | 65.30925 | 150.080788 | 20.80811527 | 109.167687 | 0.00955167 | 0.15495671 | 1.005236 | 1.006182 | 97.5719 | 275.711 | 331.611 | 335.328 | 928.295 | 0 | 0 | 0
|  | 700 | 60.56219 | 7.053832 | 2.770598 | 0.07589772 | 8.585715 | 0.02509636 | 0.5705461 | 45.69498 | 25.04513 | 0.00884939 | 23.50895 | 23.76232 | 0.000210282 | 0.02378756 | 0.4093502 | 46.30659 | 0.001904756 | 0.04330315 | 0.04025674 | 30.73773 | 65.27855 | 149.84796 | 20.8095511 | 109.552158 | 0.00982885 | 0.15713532 | 1.004361 | 1.005372 | 97.5715 | 275.719 | 331.52 | 335.093 | 927.166 | 0 | 0 | 0
|  | 705 | 62.31003 | 8.101646 | 1.324733 | 0.06798873 | 7.691033 | 0.028202 | 0.6552635 | 46.00216 | 25.43267 | 0.003731833 | 23.87322 | 24.13476 | 9.00669e-05 | 0.01018856 | 0.4101011 | 46.39153 | 0.001917419 | 0.04455053 | 0.04139951 | 30.94187 | 65.2513 | 149.36965 | 20.807701 | 112.971128 | 0.0097605 | 0.15862923 | 1.003843 | 1.004269 | 97.5709 | 275.713 | 331.527 | 335.159 | 927.193 | 0 | 0 | 0
|  | 710 | 60.35875 | 25.48851 | 4.149985 | 0.0209338 | 2.368077 | 0.0839804 | 2.026827 | 46.30884 | 24.55155 | 0.003727671 | 23.04982 | 23.30543 | 8.687496e-05 | 0.009827484 | 0.4105435 | 46.44157 | 0.001758029 | 0.04242919 | 0.03995338 | 31.14525 | 65.22371 | 149.211782 | 20.80774465 | 105.295785 | 0.00936898 | 0.15708018 | 1.002605 | 1.00303 | 97.5704 | 275.716 | 331.58 | 335.257 | 927.111 | 0 | 0 | 0
|  | 715 | 63.10256 | 11.25099 | 2.318996 | 0.04958023 | 5.608624 | 0.03832619 | 0.8820398 | 46.61749 | 25.69488 | 0.004716625 | 24.11725 | 24.37683 | 0.0001149764 | 0.01300638 | 0.4110481 | 46.49865 | 0.001900222 | 0.04373174 | 0.04169937 | 31.34938 | 65.19929 | 149.070688 | 20.80814827 | 115.30254 | 0.00961174 | 0.15535568 | 1.001145 | 1.001682 | 97.5697 | 275.727 | 331.498 | 335.066 | 927.063 | 0 | 0 | 0
|  | 720 | 62.16833 | 6.801169 | 3.421821 | 0.08080493 | 9.14083 | 0.02033374 | 0.5485543 | 46.93067 | 25.05964 | 0.01164288 | 23.51051 | 23.74842 | 0.0002765 | 0.03127828 | 0.4120268 | 46.60936 | 0.001643066 | 0.04432589 | 0.0411785 | 31.55657 | 65.18148 | 148.712292 | 20.80630605 | 109.622944 | 0.00874449 | 0.15975529 | 0.998809 | 1.000132 | 97.569 | 275.734 | 331.35 | 334.703 | 927.335 | 0 | 0 | 0
|  | 725 | 62.60362 | 13.88737 | 2.634327 | 0.0398503 | 4.507952 | 0.04457709 | 1.111505 | 47.2426 | 25.1916 | 0.004396259 | 23.6341 | 23.8791 | 0.0001049787 | 0.01187542 | 0.4129805 | 46.71725 | 0.00177641 | 0.04429382 | 0.04146262 | 31.76318 | 65.1622 | 148.348544 | 20.80606427 | 110.779433 | 0.00925631 | 0.15906176 | 0.998112 | 0.998611 | 97.5707 | 275.723 | 331.347 | 334.782 | 927.052 | 0 | 0 | 0
|  | 730 | 62.47895 | 23.83285 | 10.59345 | 0.02317448 | 2.621548 | 0.07528388 | 1.860481 | 47.5553 | 24.95052 | 0.01037341 | 23.414 | 23.66606 | 0.0002454977 | 0.02777124 | 0.4138567 | 46.81637 | 0.001744665 | 0.04311569 | 0.04120264 | 31.96984 | 65.14425 | 148.282926 | 20.80556797 | 108.697521 | 0.0091952 | 0.15707232 | 0.995705 | 0.99688 | 97.573 | 275.744 | 331.433 | 335.001 | 927.062 | 0 | 0 | 0
|  | 735 | 64.95826 | 6.659047 | 2.768085 | 0.08623322 | 9.754889 | 0.01916705 | 0.5194243 | 47.8739 | 25.85001 | 0.009735594 | 24.25891 | 24.51837 | 0.0002387009 | 0.02700236 | 0.4150672 | 46.9533 | 0.001652837 | 0.04479163 | 0.04276844 | 32.17977 | 65.13455 | 148.026778 | 20.80528648 | 116.680014 | 0.00857628 | 0.15738183 | 0.994157 | 0.995258 | 97.5734 | 275.743 | 331.444 | 334.989 | 927.048 | 0 | 0 | 0
|  | 740 | 63.30179 | 10.33459 | 0.09000065 | 0.0541471 | 6.125238 | 0.03257784 | 0.7944063 | 48.19455 | 25.23178 | 0.0002035992 | 23.67808 | 23.93563 | 4.873274e-06 | 0.0005512754 | 0.4156761 | 47.02218 | 0.001763996 | 0.0430148 | 0.04164223 | 32.3908 | 65.12777 | 147.528633 | 20.80565724 | 111.162654 | 0.00919382 | 0.15554149 | 0.993613 | 0.993636 | 97.5734 | 275.743 | 331.435 | 335.04 | 927.062 | 0 | 0 | 0
|  | 745 | 62.10862 | 25.92301 | 11.97539 | 0.02117965 | 2.395888 | 0.07543086 | 2.113892 | 48.50807 | 25.26472 | 0.0105902 | 23.70449 | 23.94992 | 0.0002536345 | 0.02869169 | 0.4163224 | 47.09529 | 0.001597599 | 0.0447715 | 0.04119705 | 32.59789 | 65.11151 | 147.488193 | 20.80744689 | 111.431918 | 0.00850337 | 0.15997112 | 0.991081 | 0.992275 | 97.575 | 275.757 | 331.372 | 334.803 | 927.081 | 0 | 0 | 0
|  | 750 | 64.38982 | 8.010704 | 1.908923 | 0.07105568 | 8.037973 | 0.0241827 | 0.6100689 | 48.82432 | 25.33716 | 0.005645531 | 23.77489 | 24.02605 | 0.0001356398 | 0.01534387 | 0.4172956 | 47.20538 | 0.001718318 | 0.04334886 | 0.04226472 | 32.80655 | 65.09909 | 147.223072 | 20.80405477 | 112.083327 | 0.00897734 | 0.15594256 | 0.990566 | 0.991202 | 97.5728 | 275.758 | 331.406 | 334.907 | 927.054 | 0 | 0 | 0
|  | 755 | 62.99895 | 11.03265 | 5.1884 | 0.05047843 | 5.71023 | 0.03446585 | 0.8709119 | 49.14279 | 24.96355 | 0.01107379 | 23.41548 | 23.65064 | 0.0002619023 | 0.02962696 | 0.4182894 | 47.31781 | 0.001739782 | 0.04396227 | 0.04161067 | 33.01624 | 65.08979 | 146.853069 | 20.80416654 | 108.761182 | 0.0091712 | 0.15924477 | 0.989051 | 0.990297 | 97.57 | 275.757 | 331.281 | 334.608 | 927.039 | 0 | 0 | 0
|  | 760 | 65.51315 | 14.15156 | 5.10199 | 0.04092385 | 4.629395 | 0.04254639 | 1.117135 | 49.46407 | 25.94396 | 0.008492219 | 24.33833 | 24.5864 | 0.0002087931 | 0.02361913 | 0.4194662 | 47.45092 | 0.001741162 | 0.04571746 | 0.04324454 | 33.22837 | 65.0843 | 146.710982 | 20.80416776 | 117.487485 | 0.00890437 | 0.15931739 | 0.988651 | 0.989606 | 97.5662 | 275.767 | 331.325 | 334.702 | 927.041 | 0 | 0 | 0
|  | 765 | 62.59292 | 10.5974 | 3.116953 | 0.05221297 | 5.906444 | 0.03175453 | 0.8222687 | 49.78434 | 24.70938 | 0.006947811 | 23.18359 | 23.42397 | 0.0001627454 | 0.01841011 | 0.420395 | 47.556 | 0.001657998 | 0.04293309 | 0.04120116 | 33.43949 | 65.07756 | 146.420179 | 20.80411474 | 106.587673 | 0.00890308 | 0.15769581 | 0.98833 | 0.989111 | 97.5659 | 275.749 | 331.374 | 334.81 | 927.062 | 0 | 0 | 0
|  | 770 | 63.45232 | 15.55832 | 10.31343 | 0.03605265 | 4.078354 | 0.05416392 | 1.224 | 50.09945 | 25.68096 | 0.01527746 | 24.09095 | 24.33824 | 0.0003718266 | 0.04206183 | 0.4217314 | 47.70717 | 0.001952753 | 0.04412845 | 0.04196947 | 33.64742 | 65.06422 | 146.215383 | 20.80711664 | 115.114379 | 0.0098274 | 0.15643303 | 0.987096 | 0.988812 | 97.5661 | 275.74 | 331.316 | 334.717 | 927.093 | 0 | 0 | 0
|  | 775 | 62.13762 | 10.55731 | 4.021114 | 0.05202998 | 5.885745 | 0.04049478 | 0.8163019 | 50.41342 | 25.20044 | 0.008759126 | 23.64161 | 23.88577 | 0.0002092185 | 0.02366725 | 0.423184 | 47.8715 | 0.002106943 | 0.04247218 | 0.04106436 | 33.855 | 65.04958 | 146.021055 | 20.807547 | 110.85353 | 0.01061 | 0.15426398 | 0.987617 | 0.988601 | 97.5675 | 275.749 | 331.336 | 334.758 | 927.836 | 0 | 0 | 0
|  | 780 | 61.37619 | 6.724883 | 1.765779 | 0.0806803 | 9.126731 | 0.02432999 | 0.5314736 | 50.72221 | 24.98229 | 0.006015427 | 23.43731 | 23.68304 | 0.0001424636 | 0.01611579 | 0.4240632 | 47.97096 | 0.001962951 | 0.04287945 | 0.0406558 | 34.0593 | 65.02847 | 145.681149 | 20.80773937 | 108.944313 | 0.0100895 | 0.15630536 | 0.988103 | 0.988779 | 97.5682 | 275.744 | 331.341 | 334.815 | 927.048 | 0 | 0 | 0
|  | 785 | 65.13844 | 8.483155 | 5.253964 | 0.0678785 | 7.678563 | 0.03186327 | 0.633635 | 51.03849 | 25.3818 | 0.01481635 | 23.81398 | 24.07011 | 0.0003566312 | 0.04034289 | 0.425311 | 48.1121 | 0.002162831 | 0.04301019 | 0.04279403 | 34.26792 | 65.01719 | 145.268106 | 20.80243274 | 112.465353 | 0.01077591 | 0.15486644 | 0.987592 | 0.989257 | 97.5675 | 275.751 | 331.367 | 334.931 | 927.083 | 0 | 0 | 0
|  | 790 | 61.94981 | 18.09641 | 4.720055 | 0.03026215 | 3.42332 | 0.06485617 | 1.420523 | 51.35622 | 24.58317 | 0.0061318 | 23.05946 | 23.2948 | 0.000142839 | 0.01615826 | 0.4265597 | 48.25335 | 0.001962687 | 0.04298809 | 0.04098037 | 34.47736 | 65.00787 | 145.032609 | 20.80415282 | 105.47551 | 0.0102203 | 0.15843009 | 0.989419 | 0.990109 | 97.5681 | 275.744 | 331.292 | 334.673 | 927.164 | 0 | 0 | 0
|  | 795 | 64.20486 | 13.23521 | 3.478812 | 0.0428834 | 4.851063 | 0.04883219 | 1.013333 | 51.6716 | 24.98556 | 0.006302535 | 23.43556 | 23.67036 | 0.0001491833 | 0.01687594 | 0.4272897 | 48.33594 | 0.00209409 | 0.04345516 | 0.04232646 | 34.68563 | 64.99573 | 144.905445 | 20.80170642 | 108.950449 | 0.01063116 | 0.15780696 | 0.990508 | 0.991218 | 97.569 | 275.733 | 331.273 | 334.592 | 927.182 | 0 | 0 | 0
|  | 800 | 66.18874 | 9.648329 | 0.1389628 | 0.0606435 | 6.860124 | 0.03134828 | 0.7299964 | 51.99759 | 25.7423 | 0.0003455756 | 24.14317 | 24.38595 | 8.427191e-06 | 0.0009533022 | 0.4276837 | 48.38051 | 0.001901069 | 0.04426954 | 0.04345276 | 34.90008 | 64.99698 | 144.59559 | 20.80225368 | 115.639455 | 0.00960106 | 0.15652426 | 0.992621 | 0.99266 | 97.5693 | 275.753 | 331.243 | 334.574 | 927.837 | 0 | 0 | 0
|  | 805 | 65.94243 | 16.80427 | 3.376752 | 0.03468947 | 3.924148 | 0.05402566 | 1.280028 | 52.32791 | 25.5784 | 0.004831758 | 23.99271 | 24.2433 | 0.0001171377 | 0.01325088 | 0.4279977 | 48.41602 | 0.001874121 | 0.0444035 | 0.0433281 | 35.11703 | 65.00362 | 144.344958 | 20.80171584 | 114.187162 | 0.00954105 | 0.15759411 | 0.993662 | 0.994208 | 97.5709 | 275.747 | 331.288 | 334.748 | 927.138 | 0 | 0 | 0
|  | 810 | 66.41675 | 8.865198 | 1.44716 | 0.06622797 | 7.491851 | 0.02903897 | 0.6664968 | 52.65881 | 25.66586 | 0.003940161 | 24.07257 | 24.32451 | 9.584249e-05 | 0.01084191 | 0.4285301 | 48.47626 | 0.001923192 | 0.04414073 | 0.04356499 | 35.33426 | 65.01088 | 144.187323 | 20.80140283 | 114.958912 | 0.00971293 | 0.15653104 | 0.995392 | 0.995838 | 97.5698 | 275.764 | 331.258 | 334.725 | 927.155 | 0 | 0 | 0
|  | 815 | 67.41892 | 9.104115 | 4.133731 | 0.06546307 | 7.405324 | 0.03000824 | 0.6784554 | 52.9934 | 25.35633 | 0.01126641 | 23.77615 | 24.01888 | 0.0002706067 | 0.03061162 | 0.4294462 | 48.57989 | 0.001964432 | 0.04441377 | 0.04416363 | 35.55358 | 65.02258 | 143.720677 | 20.79739045 | 112.17404 | 0.00997569 | 0.15862135 | 0.996317 | 0.997594 | 97.5692 | 275.744 | 331.173 | 334.554 | 927.254 | 0 | 0 | 0
|  | 820 | 67.01948 | 23.47484 | 15.66418 | 0.02523775 | 2.854949 | 0.0692876 | 1.731886 | 53.3295 | 25.20433 | 0.01655477 | 23.6332 | 23.88004 | 0.0003953286 | 0.04472043 | 0.4311111 | 48.76822 | 0.001748663 | 0.04370892 | 0.04375473 | 35.77338 | 65.03597 | 143.57502 | 20.79790817 | 110.831229 | 0.00913879 | 0.15747607 | 0.997391 | 0.99927 | 97.5689 | 275.763 | 331.167 | 334.626 | 927.258 | 0 | 0 | 0
|  | 825 | 66.71488 | 8.396132 | 2.377585 | 0.07024182 | 7.945907 | 0.02466546 | 0.6316794 | 53.66383 | 25.31409 | 0.00696346 | 23.73705 | 23.98318 | 0.0001670059 | 0.01889207 | 0.4325169 | 48.92725 | 0.001732547 | 0.04437031 | 0.04368421 | 35.99198 | 65.04707 | 143.374318 | 20.79884164 | 111.803048 | 0.00904185 | 0.15870067 | 0.999997 | 1.000789 | 97.5698 | 275.765 | 331.18 | 334.614 | 927.224 | 0 | 0 | 0
|  | 830 | 64.5418 | 9.233398 | 2.005519 | 0.06179193 | 6.990038 | 0.02677297 | 0.7149258 | 53.99197 | 25.16579 | 0.005196911 | 23.60148 | 23.84588 | 0.0001239249 | 0.01401866 | 0.4332442 | 49.00953 | 0.001654353 | 0.04417665 | 0.04244627 | 36.2073 | 65.05057 | 142.930716 | 20.80237362 | 110.513227 | 0.00876227 | 0.15887401 | 1.001656 | 1.002248 | 97.5683 | 275.777 | 331.229 | 334.659 | 927.191 | 0 | 0 | 0
|  | 835 | 63.90687 | 16.34681 | 5.127899 | 0.03455945 | 3.90944 | 0.05208133 | 1.265248 | 54.3131 | 25.0453 | 0.00746885 | 23.48898 | 23.72753 | 0.0001772174 | 0.02004721 | 0.4339971 | 49.09469 | 0.001799902 | 0.04372626 | 0.04209074 | 36.41864 | 65.04562 | 142.780754 | 20.80292407 | 109.459845 | 0.00939589 | 0.15824631 | 1.002933 | 1.003785 | 97.5685 | 275.788 | 331.236 | 334.6 | 927.186 | 0 | 0 | 0
|  | 840 | 62.94052 | 10.68841 | 2.710455 | 0.05205587 | 5.888673 | 0.03294049 | 0.838642 | 54.63022 | 24.88222 | 0.005986823 | 23.33525 | 23.5676 | 0.0001410951 | 0.01596098 | 0.4347929 | 49.18471 | 0.001714746 | 0.04365624 | 0.04152233 | 36.62768 | 65.03597 | 142.534024 | 20.80399479 | 108.035422 | 0.00909071 | 0.15881416 | 1.004575 | 1.005259 | 97.5673 | 275.796 | 331.225 | 334.523 | 928.551 | 0 | 0 | 0
|  | 845 | 65.56984 | 10.49373 | 3.096305 | 0.05523655 | 6.248479 | 0.03079602 | 0.7801862 | 54.95149 | 25.26518 | 0.007142118 | 23.70113 | 23.94657 | 0.0001710292 | 0.0193472 | 0.4355732 | 49.27298 | 0.001701066 | 0.04309479 | 0.04285811 | 36.83863 | 65.03135 | 142.274349 | 20.80149877 | 111.418132 | 0.00892671 | 0.15560154 | 1.005748 | 1.006565 | 97.568 | 275.811 | 331.319 | 334.75 | 927.063 | 0 | 0 | 0
|  | 850 | 66.11941 | 13.87988 | 3.833427 | 0.04211098 | 4.763686 | 0.04338486 | 1.025683 | 55.28071 | 25.11059 | 0.006784985 | 23.55248 | 23.79215 | 0.0001614294 | 0.01826124 | 0.4364043 | 49.367 | 0.001826979 | 0.04319251 | 0.04321924 | 37.05382 | 65.03613 | 142.002828 | 20.79925178 | 110.041899 | 0.00948807 | 0.15654872 | 1.006874 | 1.007651 | 97.5719 | 275.819 | 331.268 | 334.639 | 927.115 | 0 | 0 | 0
|  | 855 | 65.80132 | 17.44685 | 6.439229 | 0.03334033 | 3.771531 | 0.0560022 | 1.333599 | 55.61052 | 25.48119 | 0.008892265 | 23.90059 | 24.14301 | 0.000214686 | 0.02428575 | 0.4373446 | 49.47337 | 0.001867132 | 0.04446262 | 0.04325732 | 37.27001 | 65.04154 | 141.845379 | 20.80138235 | 113.316453 | 0.00954159 | 0.15818264 | 1.007425 | 1.008444 | 97.5727 | 275.803 | 331.275 | 334.635 | 927.107 | 0 | 0 | 0
|  | 860 | 66.53316 | 10.17148 | 3.313731 | 0.05782375 | 6.541148 | 0.03121945 | 0.7559847 | 55.94135 | 25.47606 | 0.007938013 | 23.89123 | 24.13858 | 0.0001916123 | 0.0216756 | 0.4383604 | 49.58828 | 0.001805226 | 0.04371387 | 0.04351587 | 37.48695 | 65.04808 | 141.628923 | 20.80043278 | 113.249238 | 0.00929185 | 0.15627159 | 1.007869 | 1.008779 | 97.5736 | 275.817 | 331.212 | 334.641 | 927.121 | 0 | 0 | 0
|  | 865 | 66.62981 | 8.636489 | 2.088712 | 0.06819988 | 7.714919 | 0.02645099 | 0.6193356 | 56.27426 | 25.02481 | 0.006009098 | 23.46558 | 23.70571 | 0.0001424499 | 0.01611424 | 0.4391955 | 49.68275 | 0.001803955 | 0.04223861 | 0.04334167 | 37.70409 | 65.05695 | 141.283529 | 20.79827497 | 109.261351 | 0.00941872 | 0.15442816 | 1.008166 | 1.008855 | 97.574 | 275.842 | 331.177 | 334.566 | 927.146 | 0 | 0 | 0
|  | 870 | 65.6047 | 11.06461 | 1.694558 | 0.05241445 | 5.929236 | 0.03745487 | 0.8205743 | 56.60485 | 25.43121 | 0.003689555 | 23.84125 | 24.07318 | 8.881931e-05 | 0.01004743 | 0.4397737 | 49.74815 | 0.001963177 | 0.04300995 | 0.04296824 | 37.91986 | 65.06304 | 140.977453 | 20.80210918 | 112.813337 | 0.009947 | 0.15464916 | 1.008198 | 1.008621 | 97.5742 | 275.822 | 331.102 | 334.323 | 927.201 | 0 | 0 | 0
|  | 875 | 64.41989 | 8.056964 | 1.255838 | 0.0706807 | 7.995554 | 0.03127445 | 0.6028393 | 56.92991 | 24.71551 | 0.003796734 | 23.15875 | 23.37891 | 8.876349e-05 | 0.01004112 | 0.4402176 | 49.79838 | 0.0022105 | 0.0426091 | 0.04235898 | 38.13318 | 65.06275 | 140.725612 | 20.79991195 | 106.499891 | 0.01121288 | 0.15680479 | 1.007525 | 1.00796 | 97.572 | 275.848 | 330.937 | 334.083 | 927.208 | 0 | 0 | 0
|  | 880 | 67.18311 | 11.12367 | 5.886711 | 0.05339052 | 6.039651 | 0.03662571 | 0.7974802 | 57.25891 | 25.17827 | 0.01318829 | 23.59722 | 23.83133 | 0.0003142945 | 0.03555368 | 0.4412253 | 49.91236 | 0.001955466 | 0.04257788 | 0.04375326 | 38.34846 | 65.06695 | 140.310454 | 20.79775083 | 110.548073 | 0.00999552 | 0.15463791 | 1.005647 | 1.007156 | 97.5722 | 275.863 | 331.005 | 334.289 | 927.443 | 0 | 0 | 0
|  | 885 | 65.50146 | 14.59715 | 9.64473 | 0.03966753 | 4.487278 | 0.05649429 | 1.075026 | 57.59063 | 25.02186 | 0.01615625 | 23.45069 | 23.68016 | 0.0003825826 | 0.04327858 | 0.4429675 | 50.10944 | 0.002240989 | 0.04264364 | 0.04296378 | 38.56526 | 65.07415 | 140.188379 | 20.79962341 | 109.17914 | 0.01122565 | 0.15550656 | 1.004611 | 1.006458 | 97.5717 | 275.857 | 331.006 | 334.245 | 927.242 | 0 | 0 | 0
|  | 890 | 66.51215 | 11.47292 | 3.733564 | 0.05124828 | 5.797317 | 0.04607011 | 0.8341961 | 57.92066 | 25.35241 | 0.007971556 | 23.76049 | 24.00268 | 0.0001913387 | 0.02164465 | 0.4444023 | 50.27175 | 0.002361014 | 0.04275112 | 0.04357662 | 38.78161 | 65.07939 | 139.88302 | 20.79946182 | 112.082823 | 0.01159444 | 0.1543232 | 1.004729 | 1.00564 | 97.5702 | 275.858 | 331.006 | 334.38 | 927.107 | 0 | 0 | 0
|  | 895 | 66.82713 | 11.22417 | 4.209504 | 0.0526321 | 5.953857 | 0.0407718 | 0.8220844 | 58.25401 | 25.56282 | 0.00915226 | 23.96087 | 24.20768 | 0.000221555 | 0.02506278 | 0.4454345 | 50.38852 | 0.002145906 | 0.04326803 | 0.0437421 | 38.9999 | 65.08828 | 139.686192 | 20.80015649 | 113.966168 | 0.01064505 | 0.15474051 | 1.003766 | 1.004811 | 97.5688 | 275.853 | 331.05 | 334.46 | 927.051 | 0 | 0 | 0
|  | 900 | 64.61098 | 12.96451 | 7.315827 | 0.04405573 | 4.98368 | 0.04877658 | 0.9649223 | 58.5826 | 25.15864 | 0.01353393 | 23.57554 | 23.81453 | 0.0003223041 | 0.03645974 | 0.4467942 | 50.54233 | 0.002148888 | 0.04251036 | 0.04242584 | 39.21532 | 65.09178 | 139.367855 | 20.80240375 | 110.360394 | 0.01079676 | 0.15454813 | 1.002674 | 1.004218 | 97.5691 | 275.84 | 330.959 | 334.314 | 927.104 | 0 | 0 | 0
|  | 905 | 66.72078 | 10.94696 | 3.531602 | 0.05387903 | 6.094913 | 0.03924497 | 0.8045581 | 58.91093 | 25.54283 | 0.0078678 | 23.94257 | 24.18456 | 0.0001902793 | 0.02152481 | 0.4480756 | 50.68729 | 0.002114481 | 0.04334881 | 0.04368425 | 39.4306 | 65.09495 | 139.224985 | 20.80024025 | 113.790051 | 0.01052463 | 0.15503583 | 1.005693 | 1.006593 | 97.5745 | 275.828 | 331.056 | 334.402 | 927.064 | 0 | 0 | 0
|  | 910 | 67.37196 | 10.16057 | 8.785585 | 0.05861563 | 6.630728 | 0.03311373 | 0.7345148 | 59.24617 | 25.42463 | 0.021381 | 23.83811 | 24.08553 | 0.0005149726 | 0.05825482 | 0.4498388 | 50.88674 | 0.001940982 | 0.04305405 | 0.04392338 | 39.64962 | 65.10568 | 138.836708 | 20.79866925 | 112.769279 | 0.0098588 | 0.15479211 | 1.006244 | 1.008693 | 97.5744 | 275.825 | 331.144 | 334.581 | 926.979 | 0 | 0 | 0
|  | 915 | 67.4273 | 17.44483 | 5.134334 | 0.03416813 | 3.865173 | 0.05607456 | 1.247881 | 59.58316 | 25.32814 | 0.007308472 | 23.75324 | 24.00373 | 0.0001754306 | 0.01984509 | 0.4515648 | 51.08199 | 0.001915963 | 0.04263778 | 0.04387991 | 39.86913 | 65.11821 | 138.669758 | 20.79822892 | 111.941368 | 0.00978673 | 0.15413502 | 1.009312 | 1.010151 | 97.5724 | 275.826 | 331.222 | 334.715 | 926.926 | 0 | 0 | 0
|  | 920 | 67.14011 | 10.95556 | 4.5685 | 0.0541751 | 6.128405 | 0.0361003 | 0.811223 | 59.91958 | 25.95627 | 0.0100598 | 24.34283 | 24.60277 | 0.0002474989 | 0.02799762 | 0.4526221 | 51.20159 | 0.001955737 | 0.04394809 | 0.04394208 | 40.08868 | 65.12998 | 138.442977 | 20.80180689 | 117.564939 | 0.00975589 | 0.15477624 | 1.010161 | 1.011317 | 97.5712 | 275.809 | 331.229 | 334.766 | 928.312 | 0 | 0 | 0
|  | 925 | 67.58826 | 7.700332 | 3.736503 | 0.07759148 | 8.777317 | 0.02448773 | 0.5555343 | 60.2564 | 25.62302 | 0.01193552 | 24.03333 | 24.29059 | 0.0002899208 | 0.03279647 | 0.4539656 | 51.35358 | 0.001900039 | 0.04310473 | 0.04403323 | 40.30862 | 65.14206 | 138.125225 | 20.79949195 | 114.580014 | 0.00963245 | 0.15405939 | 1.010389 | 1.011761 | 97.5701 | 275.815 | 331.271 | 334.817 | 926.947 | 0 | 0 | 0
|  | 930 | 65.02479 | 12.41804 | 4.193942 | 0.04628903 | 5.236316 | 0.04232253 | 0.92465 | 60.58794 | 25.24227 | 0.008115613 | 23.67363 | 23.92099 | 0.0001941335 | 0.02196081 | 0.4551758 | 51.49047 | 0.001959069 | 0.04280115 | 0.04261981 | 40.52525 | 65.14832 | 137.73095 | 20.80221391 | 111.18797 | 0.00998992 | 0.15493786 | 1.010719 | 1.011652 | 97.571 | 275.802 | 331.235 | 334.696 | 926.985 | 0 | 0 | 0
|  | 935 | 64.99846 | 12.98024 | 5.693804 | 0.04426623 | 5.007492 | 0.04280084 | 0.9551397 | 60.91299 | 25.06743 | 0.0106121 | 23.50235 | 23.75055 | 0.0002520432 | 0.02851168 | 0.4562912 | 51.61665 | 0.001894632 | 0.04228044 | 0.04250029 | 40.73805 | 65.14759 | 137.629031 | 20.80157957 | 109.618954 | 0.00978009 | 0.1543491 | 1.009743 | 1.010962 | 97.5723 | 275.797 | 331.132 | 334.629 | 927.127 | 0 | 0 | 0
|  | 940 | 66.38293 | 7.763928 | 2.044541 | 0.07558353 | 8.550173 | 0.02996053 | 0.5630871 | 61.24145 | 25.20418 | 0.006473742 | 23.62791 | 23.87083 | 0.0001545336 | 0.01748118 | 0.4573077 | 51.73164 | 0.002264523 | 0.04256011 | 0.04343888 | 40.9529 | 65.15048 | 137.250767 | 20.79904147 | 110.805767 | 0.01125521 | 0.15447714 | 1.009123 | 1.009866 | 97.5759 | 275.805 | 331.095 | 334.499 | 927.217 | 0 | 0 | 0
|  | 945 | 68.33901 | 12.19335 | 4.179885 | 0.04954477 | 5.604612 | 0.04300435 | 0.8833175 | 61.57825 | 25.72476 | 0.008492423 | 24.12409 | 24.38543 | 0.0002070914 | 0.02342663 | 0.4582117 | 51.8339 | 0.002130641 | 0.04376376 | 0.04463104 | 41.17307 | 65.16217 | 136.939735 | 20.79800369 | 115.469359 | 0.01052905 | 0.15530752 | 1.007261 | 1.008234 | 97.576 | 275.823 | 331.207 | 334.795 | 928.072 | 0 | 0 | 0
|  | 950 | 69.7758 | 22.1971 | 11.86034 | 0.02778823 | 3.143465 | 0.07146024 | 1.55466 | 61.92354 | 25.73096 | 0.01350835 | 24.13064 | 24.39809 | 0.0003295779 | 0.03728257 | 0.4595534 | 51.98568 | 0.001985754 | 0.04320126 | 0.04526719 | 41.39782 | 65.18267 | 136.751594 | 20.79580375 | 115.52854 | 0.00994474 | 0.15384185 | 1.004574 | 1.006118 | 97.5725 | 275.834 | 331.217 | 334.888 | 927.195 | 0 | 0 | 0
|  | 955 | 68.19466 | 12.02332 | 6.176509 | 0.0501393 | 5.671867 | 0.03835972 | 0.8570537 | 62.26846 | 25.48276 | 0.01282532 | 23.89218 | 24.14644 | 0.0003096858 | 0.03503233 | 0.4611515 | 52.16646 | 0.001923329 | 0.04297207 | 0.04434999 | 41.62186 | 65.20258 | 136.608333 | 20.79751067 | 113.283522 | 0.00976916 | 0.15432615 | 1.00192 | 1.003382 | 97.572 | 275.831 | 331.138 | 334.662 | 927.21 | 0 | 0 | 0
|  | 960 | 68.47865 | 10.71278 | 4.725255 | 0.05650738 | 6.392238 | 0.03663954 | 0.7580453 | 62.61015 | 25.64831 | 0.01098395 | 24.05001 | 24.30927 | 0.0002670118 | 0.03020496 | 0.4625933 | 52.32956 | 0.002070405 | 0.04283515 | 0.04454189 | 41.84409 | 65.2189 | 136.266845 | 20.79785026 | 114.772682 | 0.01031173 | 0.15325852 | 1.000347 | 1.001597 | 97.5715 | 275.841 | 331.174 | 334.744 | 927.247 | 0 | 0 | 0
|  | 965 | 66.42999 | 14.47919 | 3.152795 | 0.04055758 | 4.587962 | 0.05135931 | 1.044576 | 62.94742 | 25.05421 | 0.00538912 | 23.48612 | 23.72739 | 0.0001278697 | 0.0144649 | 0.4635805 | 52.44123 | 0.002083009 | 0.04236547 | 0.04336261 | 42.06385 | 65.23049 | 136.070101 | 20.79838327 | 109.485497 | 0.01056168 | 0.15463104 | 1.001816 | 1.00243 | 97.5713 | 275.844 | 331.078 | 334.479 | 927.223 | 0 | 0 | 0
|  | 970 | 67.95916 | 13.13426 | 7.742124 | 0.04573985 | 5.174191 | 0.04760396 | 0.9190785 | 63.28339 | 25.2166 | 0.01482706 | 23.6387 | 23.8836 | 0.0003541236 | 0.04005923 | 0.4647855 | 52.57754 | 0.002177398 | 0.04203851 | 0.04417949 | 42.28271 | 65.24061 | 135.836181 | 20.79645992 | 110.910979 | 0.01089337 | 0.15306113 | 1.001696 | 1.003386 | 97.5719 | 275.845 | 331.083 | 334.513 | 927.274 | 0 | 0 | 0
|  | 975 | 66.5049 | 9.289669 | 4.138757 | 0.06328572 | 7.159018 | 0.03449957 | 0.6763078 | 63.61955 | 24.83768 | 0.0111364 | 23.27913 | 23.51964 | 0.0002619242 | 0.02962944 | 0.4663256 | 52.75176 | 0.00218333 | 0.04280062 | 0.04350736 | 42.50193 | 65.25082 | 135.596476 | 20.79649005 | 107.582641 | 0.01105428 | 0.15675419 | 1.00322 | 1.004491 | 97.5711 | 275.862 | 331.021 | 334.441 | 927.332 | 0 | 0 | 0
|  | 980 | 67.14101 | 9.081589 | 3.241951 | 0.06535492 | 7.39309 | 0.03019818 | 0.6511583 | 63.95367 | 24.91777 | 0.008978341 | 23.35808 | 23.59873 | 0.0002118775 | 0.02396804 | 0.4675101 | 52.88576 | 0.0019736 | 0.0425564 | 0.04373288 | 42.72003 | 65.25884 | 135.222236 | 20.79618048 | 108.295582 | 0.01015473 | 0.15574465 | 1.004616 | 1.005642 | 97.571 | 275.868 | 331.076 | 334.487 | 927.258 | 0 | 0 | 0
|  | 985 | 68.72223 | 10.03071 | 4.241597 | 0.06056445 | 6.851182 | 0.0335759 | 0.7105041 | 64.29333 | 25.50975 | 0.01063228 | 23.91373 | 24.16132 | 0.00025689 | 0.02905995 | 0.468682 | 53.01833 | 0.002033506 | 0.04303129 | 0.04468825 | 42.94108 | 65.27241 | 134.955684 | 20.7964771 | 113.505758 | 0.0102075 | 0.15436153 | 1.005345 | 1.006561 | 97.5708 | 275.864 | 331.086 | 334.514 | 927.263 | 0 | 0 | 0
|  | 990 | 67.62485 | 13.83894 | 5.544789 | 0.0431972 | 4.886561 | 0.04425663 | 0.9915082 | 64.63419 | 25.43023 | 0.009943238 | 23.84012 | 24.08867 | 0.0002395194 | 0.02709495 | 0.469923 | 53.15872 | 0.001911763 | 0.04283038 | 0.04401501 | 43.16284 | 65.28706 | 134.63114 | 20.79837752 | 112.803622 | 0.00973825 | 0.15418873 | 1.006096 | 1.007234 | 97.5715 | 275.863 | 331.099 | 334.551 | 927.285 | 0 | 0 | 0
|  | 995 | 67.34874 | 13.33932 | 4.125998 | 0.04463218 | 5.04889 | 0.04608733 | 0.9572705 | 64.97163 | 25.52504 | 0.007613936 | 23.93009 | 24.18622 | 0.0001841523 | 0.02083171 | 0.4709822 | 53.27853 | 0.002056978 | 0.04272507 | 0.04390717 | 43.38264 | 65.29812 | 134.501575 | 20.79934188 | 113.651509 | 0.01029765 | 0.1535055 | 1.006908 | 1.00778 | 97.5735 | 275.878 | 331.114 | 334.658 | 926.962 | 0 | 0 | 0
|  | 1000 | 66.01926 | 12.54891 | 4.739888 | 0.04650685 | 5.260956 | 0.04076937 | 0.9185724 | 65.30505 | 25.20987 | 0.009227093 | 23.63525 | 23.89022 | 0.0002204373 | 0.02493634 | 0.4719937 | 53.39295 | 0.001896055 | 0.04271991 | 0.04312115 | 43.60021 | 65.30505 | 134.181196 | 20.8002175 | 110.865232 | 0.00974177 | 0.15486918 | 1.007054 | 1.008111 | 97.5734 | 275.872 | 331.123 | 334.695 | 927.791 | 0 | 0 | 0
|  | 1005 | 65.01246 | 12.20123 | 5.069032 | 0.04710265 | 5.328354 | 0.04668654 | 0.9061165 | 65.63263 | 24.99105 | 0.01008303 | 23.43335 | 23.67988 | 0.0002387648 | 0.02700959 | 0.4731417 | 53.52282 | 0.00219906 | 0.04268049 | 0.04268783 | 43.81474 | 65.3061 | 134.034063 | 20.80043127 | 108.96408 | 0.01106358 | 0.15574186 | 1.006961 | 1.008116 | 97.5737 | 275.879 | 331.169 | 334.653 | 927.812 | 0 | 0 | 0
|  | 1010 | 67.25049 | 8.16943 | 7.117635 | 0.0727706 | 8.231968 | 0.028784 | 0.5916797 | 65.96328 | 25.39038 | 0.02152461 | 23.8083 | 24.06336 | 0.0005179546 | 0.05859215 | 0.4750335 | 53.73682 | 0.002094629 | 0.04305689 | 0.04391827 | 44.03125 | 65.31018 | 133.681455 | 20.79847654 | 112.476543 | 0.01049518 | 0.15494978 | 1.005236 | 1.007699 | 97.5727 | 275.897 | 331.176 | 334.724 | 927.762 | 0 | 0 | 0
|  | 1015 | 68.82095 | 7.331082 | 4.265319 | 0.082986 | 9.387557 | 0.02342152 | 0.5222364 | 66.30346 | 25.83463 | 0.01445732 | 24.22362 | 24.48323 | 0.0003539618 | 0.04004092 | 0.4772133 | 53.9834 | 0.001943659 | 0.04333831 | 0.0447547 | 44.25293 | 65.32361 | 133.329806 | 20.79823832 | 116.440996 | 0.00974423 | 0.15374756 | 1.005452 | 1.007106 | 97.5695 | 275.884 | 331.159 | 334.708 | 927.195 | 0 | 0 | 0
|  | 1020 | 67.2439 | 13.93933 | 1.52637 | 0.04264453 | 4.824042 | 0.05307752 | 1.006885 | 66.64362 | 25.37161 | 0.002709888 | 23.78129 | 24.01993 | 6.509132e-05 | 0.007363272 | 0.4782609 | 54.10191 | 0.002263466 | 0.04293814 | 0.04396304 | 44.47473 | 65.33689 | 132.913376 | 20.79820103 | 112.265922 | 0.01118959 | 0.15472431 | 1.006037 | 1.006347 | 97.5692 | 275.905 | 331.045 | 334.367 | 927.213 | 0 | 0 | 0
|  | 1025 | 69.95094 | 18.70347 | 9.478344 | 0.03306158 | 3.739998 | 0.06973312 | 1.331424 | 66.98661 | 25.94143 | 0.01275522 | 24.31583 | 24.56791 | 0.0003133691 | 0.03544899 | 0.4792071 | 54.20895 | 0.002305488 | 0.04401898 | 0.04561289 | 44.69867 | 65.35279 | 132.868591 | 20.7958895 | 117.367409 | 0.01115446 | 0.15501985 | 1.003985 | 1.005442 | 97.5723 | 275.897 | 331.051 | 334.483 | 928.097 | 0 | 0 | 0
|  | 1030 | 69.51041 | 12.90599 | 5.542366 | 0.0476114 | 5.385905 | 0.04245254 | 0.8709373 | 67.33527 | 25.13571 | 0.01107582 | 23.56949 | 23.82485 | 0.0002638798 | 0.02985066 | 0.4806502 | 54.37219 | 0.002021225 | 0.04146655 | 0.04487141 | 44.92488 | 65.37404 | 132.550407 | 20.79345802 | 110.231509 | 0.01027964 | 0.15191667 | 1.003155 | 1.004419 | 97.5727 | 275.891 | 331.176 | 334.764 | 927.15 | 0 | 0 | 0
|  | 1035 | 69.48882 | 15.36343 | 8.319683 | 0.03998335 | 4.523003 | 0.0546887 | 1.077613 | 67.68276 | 25.75712 | 0.01363535 | 24.14519 | 24.39606 | 0.0003326488 | 0.03762995 | 0.4821415 | 54.5409 | 0.002186638 | 0.04308659 | 0.04517354 | 45.14999 | 65.39397 | 132.409749 | 20.79629461 | 115.715731 | 0.01074309 | 0.15343662 | 1.001656 | 1.00321 | 97.5718 | 275.869 | 331.08 | 334.52 | 927.145 | 0 | 0 | 0
|  | 1040 | 67.22882 | 7.223294 | 4.035166 | 0.08227587 | 9.307225 | 0.02504705 | 0.5283432 | 68.02456 | 25.1024 | 0.01395943 | 23.53492 | 23.78297 | 0.0003319968 | 0.03755619 | 0.4838031 | 54.72886 | 0.002060768 | 0.0434699 | 0.04395414 | 45.37281 | 65.40823 | 132.099324 | 20.79655106 | 109.923957 | 0.01045356 | 0.15731288 | 1.000419 | 1.002008 | 97.5716 | 275.88 | 331.129 | 334.619 | 927.193 | 0 | 0 | 0
|  | 1045 | 69.57311 | 9.525124 | 2.445181 | 0.06456885 | 7.304169 | 0.02789813 | 0.653569 | 68.36656 | 25.28577 | 0.006586311 | 23.71565 | 23.97131 | 0.0001578825 | 0.01786001 | 0.4850278 | 54.8674 | 0.00180135 | 0.0422002 | 0.04493079 | 45.59502 | 65.42255 | 131.658928 | 20.79420444 | 111.577285 | 0.00933114 | 0.15318178 | 0.999879 | 1.000628 | 97.5712 | 275.876 | 331.252 | 334.823 | 927.114 | 0 | 0 | 0
|  | 1050 | 69.29393 | 22.42879 | 10.77129 | 0.02731125 | 3.089508 | 0.07287682 | 1.607365 | 68.71373 | 25.41671 | 0.01221625 | 23.8304 | 24.08083 | 0.0002941775 | 0.03327799 | 0.486158 | 54.99525 | 0.001990357 | 0.04389914 | 0.04511192 | 45.82013 | 65.44165 | 131.480391 | 20.79438796 | 112.697724 | 0.01006213 | 0.15701496 | 0.997947 | 0.999334 | 97.5706 | 275.854 | 331.14 | 334.62 | 927.06 | 0 | 0 | 0
|  | 1055 | 68.78921 | 18.97054 | 9.381265 | 0.03205478 | 3.626107 | 0.0610532 | 1.303145 | 69.05894 | 24.72221 | 0.01283242 | 23.18177 | 23.43397 | 0.0003007144 | 0.03401747 | 0.4876452 | 55.16349 | 0.001957047 | 0.04177204 | 0.04449944 | 46.04416 | 65.45871 | 131.332416 | 20.79211734 | 106.634654 | 0.01015028 | 0.15454574 | 0.996571 | 0.998026 | 97.5721 | 275.875 | 331.176 | 334.779 | 927.028 | 0 | 0 | 0
|  | 1060 | 70.38051 | 10.63668 | 5.278088 | 0.05849228 | 6.616774 | 0.03650426 | 0.7390653 | 69.40686 | 25.29649 | 0.01287793 | 23.72083 | 23.97338 | 0.0003087274 | 0.03492392 | 0.4891688 | 55.33584 | 0.002135217 | 0.04322962 | 0.04565554 | 46.26955 | 65.47817 | 131.125903 | 20.79167933 | 111.64896 | 0.01069275 | 0.15581335 | 0.995094 | 0.996552 | 97.5736 | 275.861 | 331.184 | 334.71 | 927.05 | 0 | 0 | 0
|  | 1065 | 70.39334 | 6.737273 | 2.633887 | 0.09236335 | 10.44834 | 0.02440327 | 0.4505229 | 69.7588 | 25.22276 | 0.01016995 | 23.65762 | 23.92093 | 0.0002432746 | 0.02751975 | 0.4905488 | 55.49195 | 0.002253968 | 0.0416118 | 0.04546382 | 46.49734 | 65.50122 | 130.746311 | 20.79188982 | 111.026923 | 0.01120509 | 0.15192094 | 0.994028 | 0.995178 | 97.5729 | 275.874 | 331.267 | 334.954 | 928.41 | 0 | 0 | 0
|  | 1070 | 67.15621 | 13.0384 | 9.470468 | 0.04553172 | 5.150647 | 0.04646115 | 0.9326733 | 70.10267 | 25.25217 | 0.0180133 | 23.68034 | 23.93824 | 0.0004312067 | 0.04877903 | 0.492235 | 55.6827 | 0.002115456 | 0.04246622 | 0.04378514 | 46.72047 | 65.51651 | 130.301088 | 20.79809682 | 111.263089 | 0.01062715 | 0.15402123 | 0.991676 | 0.993709 | 97.5725 | 275.873 | 331.199 | 334.806 | 927.173 | 0 | 0 | 0
|  | 1075 | 68.26455 | 72.14938 | 34.49291 | 0.008364017 | 0.9461557 | 0.232001 | 5.227414 | 70.44122 | 25.72136 | 0.0118307 | 24.12193 | 24.38564 | 0.0002884993 | 0.03263567 | 0.4940343 | 55.88623 | 0.00194046 | 0.04372218 | 0.04450956 | 46.9412 | 65.52672 | 130.275697 | 20.79841046 | 115.443776 | 0.00976563 | 0.1552159 | 0.991114 | 0.992448 | 97.5739 | 275.882 | 331.221 | 334.842 | 927.129 | 0 | 0 | 0
|  | 1080 | 69.97969 | 7.997367 | 3.0503 | 0.07735302 | 8.750341 | 0.02623328 | 0.5649564 | 70.78683 | 25.65062 | 0.009703328 | 24.05936 | 24.31639 | 0.0002359499 | 0.02669117 | 0.4953454 | 56.03455 | 0.002029224 | 0.04370108 | 0.04547002 | 47.16615 | 65.54336 | 130.092894 | 20.79458931 | 114.82765 | 0.01014497 | 0.1554703 | 0.990217 | 0.99131 | 97.5752 | 275.861 | 331.273 | 334.812 | 927.233 | 0 | 0 | 0
|  | 1085 | 68.27769 | 8.270425 | 3.650904 | 0.0729799 | 8.255645 | 0.026521 | 0.6068158 | 71.13248 | 25.45996 | 0.011035 | 23.88313 | 24.14523 | 0.0002664426 | 0.03014057 | 0.4966014 | 56.17663 | 0.0019355 | 0.04428536 | 0.04459855 | 47.39132 | 65.55989 | 129.5826 | 20.7964859 | 113.139249 | 0.00982558 | 0.15782022 | 0.989344 | 0.990586 | 97.5753 | 275.884 | 331.309 | 334.945 | 927.217 | 0 | 0 | 0
|  | 1090 | 69.84702 | 13.83403 | 9.314445 | 0.04463253 | 5.048929 | 0.03399932 | 0.9861256 | 71.47779 | 25.04631 | 0.01749952 | 23.49567 | 23.7565 | 0.0004157273 | 0.04702797 | 0.4983068 | 56.36955 | 0.001517476 | 0.04401329 | 0.04524078 | 47.61592 | 65.57595 | 129.397493 | 20.79154645 | 109.49545 | 0.0082296 | 0.15899585 | 0.988183 | 0.990151 | 97.5767 | 275.887 | 331.317 | 334.995 | 927.141 | 0 | 0 | 0
|  | 1095 | 73.73846 | 10.88497 | 4.824556 | 0.05988512 | 6.774334 | 0.02547693 | 0.7276328 | 71.83675 | 25.59408 | 0.0118971 | 24.01489 | 24.28483 | 0.0002889191 | 0.03268316 | 0.5000684 | 56.56883 | 0.001525689 | 0.04357438 | 0.04728906 | 47.84725 | 65.60434 | 129.091283 | 20.78780184 | 114.36277 | 0.0081287 | 0.15539216 | 0.988534 | 0.989872 | 97.575 | 275.887 | 331.391 | 335.116 | 927.053 | 0 | 0 | 0
|  | 1100 | 73.49717 | 18.67225 | 10.29919 | 0.03479575 | 3.936171 | 0.06030927 | 1.271955 | 72.20484 | 25.99357 | 0.01454014 | 24.3856 | 24.6468 | 0.000358368 | 0.04053936 | 0.5016867 | 56.75188 | 0.002098506 | 0.04425862 | 0.04748934 | 48.08419 | 65.64076 | 128.84031 | 20.78967467 | 117.94077 | 0.01031265 | 0.15540257 | 0.988236 | 0.989871 | 97.5745 | 275.896 | 331.335 | 334.884 | 927.084 | 0 | 0 | 0
|  | 1105 | 69.78922 | 23.03095 | 7.999795 | 0.02678728 | 3.030236 | 0.07260119 | 1.612407 | 72.56306 | 24.82224 | 0.009112668 | 23.27837 | 23.51592 | 0.0002142928 | 0.02424126 | 0.5031183 | 56.91384 | 0.001944789 | 0.043192 | 0.04525201 | 48.31605 | 65.66792 | 128.718243 | 20.79002966 | 107.512257 | 0.01006623 | 0.15786237 | 0.988835 | 0.98986 | 97.5736 | 275.9 | 331.216 | 334.596 | 927.15 | 0 | 0 | 0
|  | 1110 | 71.04945 | 7.916458 | 4.609778 | 0.07933815 | 8.974904 | 0.02191341 | 0.5574738 | 72.91515 | 25.28676 | 0.01526712 | 23.71006 | 23.95549 | 0.0003657313 | 0.04137232 | 0.5045684 | 57.07787 | 0.00173857 | 0.04422894 | 0.04601321 | 48.54421 | 65.68933 | 128.500918 | 20.79033618 | 111.555314 | 0.00907413 | 0.15845744 | 0.988341 | 0.990058 | 97.575 | 275.88 | 331.161 | 334.589 | 927.128 | 0 | 0 | 0
|  | 1115 | 71.20524 | 7.208626 | 5.079555 | 0.0873196 | 9.877783 | 0.01997895 | 0.4844896 | 73.27079 | 24.92697 | 0.01876741 | 23.38061 | 23.63377 | 0.0004435447 | 0.05017474 | 0.5065916 | 57.30674 | 0.001744554 | 0.04230544 | 0.04580683 | 48.77376 | 65.71371 | 127.983384 | 20.78870831 | 108.440071 | 0.00920157 | 0.15504059 | 0.988305 | 0.990416 | 97.5761 | 275.918 | 331.273 | 334.86 | 927.102 | 0 | 0 | 0
|  | 1120 | 70.39113 | 42.60681 | 21.58844 | 0.01460465 | 1.65211 | 0.1494649 | 2.888754 | 73.62478 | 24.77466 | 0.01343136 | 23.23164 | 23.47428 | 0.0003152916 | 0.03566647 | 0.5084886 | 57.52134 | 0.002182882 | 0.04218924 | 0.04551972 | 49.00208 | 65.73641 | 127.721727 | 20.78873465 | 107.090775 | 0.01107553 | 0.15541859 | 0.989397 | 0.990909 | 97.5774 | 275.896 | 331.186 | 334.645 | 927.128 | 0 | 0 | 0
|  | 1125 | 72.66496 | 16.34215 | 8.282644 | 0.03930683 | 4.446474 | 0.04965828 | 1.110454 | 73.98242 | 25.46939 | 0.01347727 | 23.89104 | 24.15656 | 0.0003255645 | 0.03682856 | 0.5100908 | 57.70258 | 0.00195191 | 0.04364844 | 0.04688557 | 49.23309 | 65.76215 | 127.723891 | 20.78841699 | 113.218661 | 0.00988929 | 0.15613208 | 0.989937 | 0.991455 | 97.5761 | 275.894 | 331.296 | 334.978 | 927.088 | 0 | 0 | 0
|  | 1130 | 73.5263 | 7.582818 | 5.740255 | 0.08571648 | 9.696435 | 0.0207289 | 0.5200248 | 74.3479 | 25.58707 | 0.02026702 | 24.00736 | 24.27759 | 0.0004920344 | 0.05566001 | 0.5121348 | 57.9338 | 0.001776808 | 0.04457469 | 0.04742429 | 49.46886 | 65.7946 | 127.301253 | 20.7872776 | 114.295576 | 0.00914522 | 0.15799573 | 0.98966 | 0.991943 | 97.5769 | 275.912 | 331.378 | 335.108 | 927.073 | 0 | 0 | 0
|  | 1135 | 73.49784 | 19.92217 | 13.55992 | 0.03261295 | 3.689248 | 0.05149106 | 1.359539 | 74.71546 | 25.31693 | 0.0184034 | 23.75763 | 24.02974 | 0.0004422289 | 0.0500259 | 0.5144704 | 58.19801 | 0.001679276 | 0.04433856 | 0.04733335 | 49.70576 | 65.8286 | 126.978002 | 20.78581268 | 111.91252 | 0.00882348 | 0.15860522 | 0.990686 | 0.992761 | 97.5751 | 275.906 | 331.43 | 335.226 | 927.072 | 0 | 0 | 0
|  | 1140 | 74.04867 | 12.58012 | 4.288938 | 0.05203372 | 5.886167 | 0.03327679 | 0.8424261 | 75.08433 | 25.4231 | 0.009246971 | 23.8641 | 24.13432 | 0.0002231694 | 0.0252454 | 0.5161339 | 58.38619 | 0.001731515 | 0.04383456 | 0.04757666 | 49.94303 | 65.86344 | 126.897604 | 20.78565314 | 112.885456 | 0.00900731 | 0.15681924 | 0.992529 | 0.993573 | 97.5746 | 275.902 | 331.525 | 335.279 | 927.05 | 0 | 0 | 0
|  | 1145 | 71.20608 | 8.324213 | 5.023533 | 0.07561817 | 8.554091 | 0.02495285 | 0.5434989 | 75.44746 | 24.90152 | 0.0160689 | 23.37556 | 23.6401 | 0.0003798704 | 0.04297176 | 0.5176415 | 58.55673 | 0.001886889 | 0.04109839 | 0.04568039 | 50.17618 | 65.89298 | 126.451476 | 20.78899789 | 108.305953 | 0.00980001 | 0.15196473 | 0.992577 | 0.994392 | 97.575 | 275.903 | 331.54 | 335.292 | 928.368 | 0 | 0 | 0
|  | 1150 | 69.96742 | 16.5736 | 12.08278 | 0.0373191 | 4.221618 | 0.05611442 | 1.181262 | 75.8004 | 25.38569 | 0.01873499 | 23.81899 | 24.06826 | 0.0004509186 | 0.05100889 | 0.5197185 | 58.79169 | 0.00209414 | 0.04408363 | 0.04554539 | 50.40424 | 65.91339 | 126.211068 | 20.7926461 | 112.50632 | 0.01049476 | 0.15763213 | 0.9933 | 0.995418 | 97.5748 | 275.909 | 331.386 | 334.854 | 927.787 | 0 | 0 | 0
|  | 1155 | 70.83775 | 12.88457 | 8.706632 | 0.0486012 | 5.497873 | 0.03513928 | 0.9001023 | 76.15241 | 25.22832 | 0.01768079 | 23.67683 | 23.93292 | 0.0004231528 | 0.04786796 | 0.5219037 | 59.03888 | 0.001707811 | 0.04374605 | 0.04581297 | 50.63264 | 65.93282 | 126.022804 | 20.79067308 | 111.141549 | 0.00896453 | 0.15746443 | 0.994442 | 0.996443 | 97.576 | 275.887 | 331.463 | 335.048 | 927.361 | 0 | 0 | 0
|  | 1160 | 71.219 | 8.383199 | 5.914666 | 0.07509973 | 8.495445 | 0.02082147 | 0.5756605 | 76.50755 | 24.96978 | 0.01874911 | 23.43914 | 23.69125 | 0.0004441898 | 0.05024772 | 0.524072 | 59.28417 | 0.001563687 | 0.04323195 | 0.04588364 | 50.86188 | 65.95479 | 125.707374 | 20.78871501 | 108.898235 | 0.00844017 | 0.15729104 | 0.995363 | 0.997487 | 97.5773 | 275.902 | 331.533 | 335.099 | 926.759 | 0 | 0 | 0
|  | 1165 | 69.62493 | 13.17849 | 6.42177 | 0.04670372 | 5.283226 | 0.03555903 | 0.9156359 | 76.85966 | 24.40135 | 0.01295561 | 22.90376 | 23.14986 | 0.0002999205 | 0.03392766 | 0.5259323 | 59.49461 | 0.001660739 | 0.0427636 | 0.04498414 | 51.08905 | 65.97396 | 125.337996 | 20.78817709 | 103.98848 | 0.00900228 | 0.15868216 | 0.997264 | 0.998734 | 97.577 | 275.891 | 331.507 | 335.069 | 926.609 | 0 | 0 | 0
|  | 1170 | 71.15133 | 31.17754 | 12.77813 | 0.02017407 | 2.282134 | 0.08177445 | 2.122877 | 77.2116 | 24.89361 | 0.01090626 | 23.37504 | 23.63661 | 0.0002577869 | 0.02916142 | 0.5273266 | 59.65233 | 0.001649723 | 0.04282706 | 0.04581911 | 51.31605 | 65.99282 | 125.238588 | 20.78844074 | 108.269167 | 0.00881736 | 0.15656927 | 0.998612 | 0.999851 | 97.5778 | 275.903 | 331.638 | 335.349 | 928.008 | 0 | 0 | 0
|  | 1175 | 72.0818 | 15.60362 | 10.5449 | 0.04083688 | 4.619557 | 0.04398476 | 1.070203 | 77.56968 | 25.51206 | 0.01778283 | 23.95245 | 24.21553 | 0.0004306207 | 0.04871275 | 0.5290476 | 59.84701 | 0.001796201 | 0.04370374 | 0.04651693 | 51.54689 | 66.01675 | 125.074739 | 20.79000361 | 113.699867 | 0.00924493 | 0.1560861 | 0.999106 | 1.001128 | 97.5773 | 275.925 | 331.592 | 335.234 | 927.302 | 0 | 0 | 0
|  | 1180 | 71.47788 | 8.66538 | 3.224366 | 0.07291827 | 8.248673 | 0.02397688 | 0.6005309 | 77.92858 | 25.33113 | 0.009782536 | 23.77842 | 24.03418 | 0.0002351152 | 0.02659674 | 0.5307119 | 60.03529 | 0.001748352 | 0.04378967 | 0.04618292 | 51.77864 | 66.04117 | 124.811762 | 20.79001829 | 112.073262 | 0.00910161 | 0.15711459 | 1.001066 | 1.00218 | 97.5782 | 275.918 | 331.534 | 335.1 | 927.383 | 0 | 0 | 0
|  | 1185 | 71.77851 | 7.036378 | 6.31504 | 0.09017737 | 10.20106 | 0.02243352 | 0.4941575 | 78.28673 | 25.76818 | 0.02329558 | 24.19035 | 24.44557 | 0.0005694737 | 0.0644201 | 0.5327234 | 60.26283 | 0.002022996 | 0.04456182 | 0.04657312 | 52.01053 | 66.06475 | 124.373601 | 20.79144655 | 115.981951 | 0.01008266 | 0.15715706 | 1.000366 | 1.003019 | 97.5775 | 275.919 | 331.557 | 335.055 | 927.333 | 0 | 0 | 0
|  | 1190 | 70.2515 | 24.55823 | 15.91502 | 0.02528778 | 2.860609 | 0.0756557 | 1.745922 | 78.6418 | 25.31941 | 0.01676 | 23.76512 | 24.01288 | 0.0004024557 | 0.04552666 | 0.5351532 | 60.5377 | 0.001913165 | 0.04415051 | 0.04563787 | 52.24106 | 66.08555 | 124.00458 | 20.79189038 | 111.958746 | 0.009778 | 0.15810515 | 1.001944 | 1.003855 | 97.5778 | 275.933 | 331.502 | 334.958 | 927.326 | 0 | 0 | 0
|  | 1195 | 70.86763 | 15.60134 | 10.76604 | 0.04015488 | 4.542408 | 0.04337554 | 1.088792 | 78.9946 | 24.95352 | 0.01826677 | 23.41985 | 23.66643 | 0.0004323093 | 0.04890376 | 0.5372402 | 60.77377 | 0.00174174 | 0.04372032 | 0.04583715 | 52.46975 | 66.10427 | 124.027925 | 20.78877526 | 108.73775 | 0.00918221 | 0.15865328 | 1.002433 | 1.004517 | 97.5765 | 275.927 | 331.476 | 334.966 | 927.288 | 0 | 0 | 0
|  | 1200 | 73.2412 | 7.353321 | 4.276952 | 0.08804895 | 9.960288 | 0.01951231 | 0.5048574 | 79.35487 | 25.36569 | 0.01565862 | 23.80231 | 24.04945 | 0.0003765811 | 0.04259968 | 0.5392624 | 61.00253 | 0.001718038 | 0.04445216 | 0.04722698 | 52.70241 | 66.12906 | 123.563621 | 20.78651758 | 112.338951 | 0.00896831 | 0.15867839 | 1.003455 | 1.005243 | 97.5784 | 275.93 | 331.415 | 334.856 | 927.264 | 0 | 0 | 0
|  | 1205 | 74.09548 | 16.83112 | 7.96396 | 0.03891625 | 4.402291 | 0.04137898 | 1.128289 | 79.72321 | 25.49872 | 0.01280953 | 23.93588 | 24.19507 | 0.0003099275 | 0.03505967 | 0.5409787 | 61.19668 | 0.001610315 | 0.04390879 | 0.04756597 | 52.93939 | 66.16034 | 123.255222 | 20.78619344 | 113.561803 | 0.00849493 | 0.15667428 | 1.004528 | 1.005992 | 97.578 | 275.931 | 331.536 | 335.126 | 927.241 | 0 | 0 | 0
|  | 1210 | 72.77831 | 10.94365 | 10.2031 | 0.05878845 | 6.650277 | 0.02943605 | 0.7503954 | 80.0904 | 25.46058 | 0.0248224 | 23.9013 | 24.16464 | 0.0005998243 | 0.06785343 | 0.543253 | 61.45396 | 0.0017305 | 0.04411458 | 0.04693043 | 53.17563 | 66.19041 | 123.105893 | 20.78819987 | 113.228109 | 0.00899282 | 0.157376 | 1.00386 | 1.006697 | 97.5784 | 275.931 | 331.553 | 335.206 | 927.247 | 0 | 0 | 0
|  | 1215 | 72.9274 | 15.24446 | 7.515679 | 0.04228933 | 4.783861 | 0.05013367 | 1.022891 | 80.45466 | 25.54502 | 0.01311595 | 23.97536 | 24.23256 | 0.000317833 | 0.03595396 | 0.5455472 | 61.71348 | 0.002120119 | 0.0432574 | 0.04703514 | 53.41055 | 66.21783 | 122.701076 | 20.78838034 | 113.955668 | 0.01054672 | 0.15479074 | 1.005837 | 1.007338 | 97.5797 | 275.93 | 331.481 | 335.037 | 927.207 | 0 | 0 | 0
|  | 1220 | 73.17118 | 13.80603 | 6.930929 | 0.0468515 | 5.299943 | 0.0415188 | 0.9336254 | 80.81991 | 25.23651 | 0.01356213 | 23.68809 | 23.94347 | 0.0003247244 | 0.03673353 | 0.5471536 | 61.8952 | 0.001945218 | 0.04374175 | 0.04717018 | 53.64606 | 66.24583 | 122.65776 | 20.78585865 | 111.23049 | 0.009935 | 0.15741618 | 1.00642 | 1.007973 | 97.5755 | 275.929 | 331.513 | 335.087 | 927.208 | 0 | 0 | 0
|  | 1225 | 74.04389 | 8.4719 | 5.560291 | 0.07726107 | 8.73994 | 0.0246155 | 0.5852389 | 81.18794 | 25.75276 | 0.01758039 | 24.17377 | 24.43597 | 0.000429594 | 0.04859661 | 0.5490394 | 62.10853 | 0.00190182 | 0.04521618 | 0.04785194 | 53.88362 | 66.27587 | 122.207518 | 20.78685396 | 115.833087 | 0.00960097 | 0.15889739 | 1.006624 | 1.008638 | 97.573 | 275.909 | 331.528 | 335.124 | 927.684 | 0 | 0 | 0
|  | 1230 | 72.87589 | 20.59955 | 11.30562 | 0.03127363 | 3.537741 | 0.06056167 | 1.406381 | 81.55524 | 25.30257 | 0.01472408 | 23.75354 | 24.01289 | 0.0003535678 | 0.03999635 | 0.5509973 | 62.33001 | 0.001893983 | 0.04398265 | 0.04702682 | 54.12081 | 66.30508 | 121.968519 | 20.78681321 | 111.829821 | 0.00970481 | 0.15774491 | 1.007514 | 1.009202 | 97.5724 | 275.919 | 331.561 | 335.181 | 927.19 | 0 | 0 | 0
|  | 1235 | 69.56985 | 12.25392 | 6.581481 | 0.05018782 | 5.677355 | 0.03469644 | 0.840717 | 81.91136 | 24.08375 | 0.01445668 | 22.60565 | 22.84827 | 0.0003303102 | 0.0373654 | 0.552707 | 62.52341 | 0.001741338 | 0.04219375 | 0.04489806 | 54.35062 | 66.32499 | 121.822812 | 20.7863001 | 101.2991 | 0.00944114 | 0.15864597 | 1.007928 | 1.009586 | 97.5742 | 275.9 | 331.507 | 335.065 | 927.232 | 0 | 0 | 0
|  | 1240 | 73.93912 | 8.6799 | 3.899801 | 0.07530292 | 8.518429 | 0.02412118 | 0.5728043 | 82.27013 | 25.10178 | 0.01232453 | 23.57108 | 23.8278 | 0.0002936664 | 0.03322018 | 0.5542669 | 62.69988 | 0.001816395 | 0.04313384 | 0.04744297 | 54.58148 | 66.34688 | 121.45653 | 20.78396696 | 110.090179 | 0.00944711 | 0.15643461 | 1.008429 | 1.009843 | 97.5748 | 275.927 | 331.646 | 335.258 | 927.245 | 0 | 0 | 0
|  | 1245 | 71.06405 | 11.16665 | 7.052562 | 0.05625733 | 6.363952 | 0.03387484 | 0.7586622 | 82.63264 | 24.83388 | 0.0168318 | 23.31671 | 23.57195 | 0.0003967583 | 0.04488216 | 0.555993 | 62.89513 | 0.001905708 | 0.04268031 | 0.04584999 | 54.81471 | 66.3716 | 121.122875 | 20.78792751 | 107.739832 | 0.00989971 | 0.1564527 | 1.008107 | 1.010038 | 97.5774 | 275.912 | 331.606 | 335.236 | 927.258 | 0 | 0 | 0
|  | 1250 | 71.97085 | 13.81857 | 5.042825 | 0.0460411 | 5.208269 | 0.04327213 | 0.9467203 | 82.99023 | 24.88125 | 0.009827718 | 23.36654 | 23.62474 | 0.0002321772 | 0.02626439 | 0.5575653 | 63.073 | 0.001992296 | 0.04358804 | 0.04651312 | 55.04562 | 66.39218 | 120.887198 | 20.78583333 | 108.176059 | 0.01024445 | 0.15863828 | 1.008984 | 1.010112 | 97.58 | 275.919 | 331.682 | 335.347 | 927.78 | 0 | 0 | 0
|  | 1255 | 73.85938 | 12.74784 | 7.48164 | 0.05121785 | 5.793874 | 0.03665427 | 0.8594938 | 83.3548 | 25.27555 | 0.01596546 | 23.73912 | 24.00141 | 0.0003831935 | 0.04334768 | 0.5591037 | 63.24703 | 0.001877353 | 0.04402142 | 0.04755898 | 55.2808 | 66.41817 | 120.643596 | 20.78472766 | 111.642567 | 0.00964505 | 0.15796817 | 1.008371 | 1.010203 | 97.5805 | 275.917 | 331.714 | 335.379 | 927.173 | 0 | 0 | 0
|  | 1260 | 74.06011 | 14.31834 | 8.220444 | 0.04572398 | 5.172396 | 0.03861095 | 0.9518509 | 83.7246 | 25.28691 | 0.01566064 | 23.7455 | 24.00103 | 0.0003758714 | 0.04251939 | 0.5610014 | 63.4617 | 0.001765446 | 0.04352242 | 0.04754826 | 55.51857 | 66.4481 | 120.384764 | 20.78484256 | 111.722766 | 0.00918399 | 0.15661797 | 1.008376 | 1.010173 | 97.5777 | 275.917 | 331.654 | 335.223 | 927.184 | 0 | 0 | 0
|  | 1265 | 75.26246 | 14.17331 | 7.817868 | 0.04694175 | 5.310153 | 0.03933072 | 0.964504 | 84.09791 | 25.87937 | 0.01494727 | 24.29906 | 24.55193 | 0.0003669844 | 0.04151407 | 0.5628585 | 63.67178 | 0.001846253 | 0.04527551 | 0.04850006 | 55.75869 | 66.48056 | 120.176474 | 20.78540993 | 117.005862 | 0.00934159 | 0.15848296 | 1.008332 | 1.010047 | 97.5757 | 275.914 | 331.616 | 335.067 | 927.125 | 0 | 0 | 0
|  | 1270 | 72.30512 | 9.305962 | 5.918453 | 0.0686847 | 7.769762 | 0.02539736 | 0.6338938 | 84.46683 | 24.7717 | 0.01730673 | 23.25096 | 23.48838 | 0.0004065072 | 0.04598497 | 0.5647923 | 63.89053 | 0.00174441 | 0.0435388 | 0.04658873 | 55.99641 | 66.50931 | 119.893661 | 20.78480874 | 107.167049 | 0.00924633 | 0.15901733 | 1.007833 | 1.009818 | 97.577 | 275.927 | 331.501 | 334.886 | 927.099 | 0 | 0 | 0
|  | 1275 | 73.29759 | 11.74044 | 7.238367 | 0.05518967 | 6.243175 | 0.03251506 | 0.7751172 | 84.83083 | 24.88254 | 0.0169251 | 23.35612 | 23.60299 | 0.0003994831 | 0.04519039 | 0.5668072 | 64.11847 | 0.001794495 | 0.04277846 | 0.04703177 | 56.23046 | 66.53399 | 119.531277 | 20.78395543 | 108.133432 | 0.00942203 | 0.15649109 | 1.007736 | 1.009677 | 97.5793 | 275.91 | 331.517 | 335.021 | 927.105 | 0 | 0 | 0
|  | 1280 | 74.43732 | 16.32692 | 9.690368 | 0.04030312 | 4.559176 | 0.04673336 | 1.146028 | 85.20017 | 25.8264 | 0.01594333 | 24.24113 | 24.49626 | 0.000390552 | 0.0441801 | 0.5687823 | 64.34189 | 0.0018835 | 0.04618851 | 0.04820552 | 56.46855 | 66.56263 | 119.34427 | 20.78609429 | 116.487999 | 0.00950585 | 0.16104561 | 1.007567 | 1.009395 | 97.5782 | 275.916 | 331.504 | 334.993 | 927.109 | 0 | 0 | 0
|  | 1285 | 72.92936 | 11.3882 | 8.052653 | 0.05661083 | 6.40394 | 0.03043548 | 0.7827726 | 85.56859 | 24.86121 | 0.01931992 | 23.34125 | 23.59571 | 0.0004558674 | 0.05156871 | 0.5708984 | 64.58126 | 0.001722978 | 0.04431341 | 0.04703633 | 56.70666 | 66.59034 | 119.092726 | 20.78379209 | 107.971932 | 0.00913097 | 0.16065134 | 1.006852 | 1.009066 | 97.5766 | 275.914 | 331.59 | 335.205 | 927.008 | 0 | 0 | 0
|  | 1290 | 73.99814 | 13.36216 | 9.644937 | 0.04895492 | 5.537887 | 0.03516213 | 0.8936034 | 85.93591 | 24.96781 | 0.01992974 | 23.44112 | 23.69158 | 0.0004721671 | 0.05341256 | 0.5732185 | 64.84372 | 0.001721359 | 0.04374628 | 0.04752961 | 56.94307 | 66.61698 | 118.80344 | 20.78273498 | 108.898857 | 0.00909367 | 0.15865566 | 1.006428 | 1.008711 | 97.577 | 275.904 | 331.587 | 335.13 | 928.406 | 0 | 0 | 0
|  | 1295 | 73.75962 | 15.09086 | 15.96816 | 0.04320727 | 4.8877 | 0.0369395 | 1.008913 | 86.3053 | 25.1347 | 0.0289404 | 23.59218 | 23.84005 | 0.0006899405 | 0.07804757 | 0.5761237 | 65.17237 | 0.001596055 | 0.04359239 | 0.0473286 | 57.18022 | 66.64502 | 118.601287 | 20.78460289 | 110.333188 | 0.00853084 | 0.15748713 | 1.00464 | 1.007951 | 97.5753 | 275.898 | 331.508 | 334.991 | 927.101 | 0 | 0 | 0
|  | 1300 | 74.07807 | 12.07919 | 4.223502 | 0.0542131 | 6.132704 | 0.02675468 | 0.8311732 | 86.67489 | 25.33958 | 0.009529127 | 23.78189 | 24.02834 | 0.0002289691 | 0.02590148 | 0.578421 | 65.43224 | 0.001450454 | 0.04506047 | 0.04766719 | 57.41771 | 66.673 | 118.350053 | 20.78477144 | 112.127017 | 0.0078836 | 0.16037713 | 1.006484 | 1.007575 | 97.5743 | 275.898 | 331.472 | 334.907 | 927.099 | 0 | 0 | 0
|  | 1305 | 71.72142 | 9.493409 | 4.262975 | 0.066785 | 7.554864 | 0.02412468 | 0.6538664 | 87.03939 | 24.83158 | 0.01208651 | 23.30787 | 23.55543 | 0.0002847028 | 0.0322062 | 0.5797052 | 65.57751 | 0.001611167 | 0.04366847 | 0.04623994 | 57.65248 | 66.69685 | 118.058066 | 20.78649063 | 107.689049 | 0.00867392 | 0.15908204 | 1.005758 | 1.007141 | 97.5754 | 275.887 | 331.511 | 335.032 | 927.1 | 0 | 0 | 0
|  | 1310 | 74.07234 | 11.35208 | 6.554254 | 0.05768102 | 6.525002 | 0.03167075 | 0.7562428 | 87.40388 | 25.47042 | 0.01564475 | 23.90931 | 24.16504 | 0.0003780561 | 0.04276652 | 0.5813621 | 65.76494 | 0.001826801 | 0.04362085 | 0.04759486 | 57.88706 | 66.72052 | 117.710458 | 20.78590319 | 113.30988 | 0.00938106 | 0.15605623 | 1.004907 | 1.006696 | 97.5772 | 275.903 | 331.536 | 335.082 | 927.233 | 0 | 0 | 0
|  | 1315 | 74.72421 | 16.96168 | 8.518097 | 0.03894437 | 4.405471 | 0.05367631 | 1.178505 | 87.77587 | 25.33938 | 0.01380424 | 23.7825 | 24.03117 | 0.0003317319 | 0.03752623 | 0.5831366 | 65.96567 | 0.00209039 | 0.04589612 | 0.04839558 | 58.12704 | 66.74971 | 117.491627 | 20.78216827 | 112.128976 | 0.01049505 | 0.16254836 | 1.004672 | 1.00625 | 97.5794 | 275.889 | 331.483 | 334.949 | 927.212 | 0 | 0 | 0
|  | 1320 | 74.33498 | 11.66451 | 5.594937 | 0.05633508 | 6.372747 | 0.03374668 | 0.7843484 | 88.14852 | 25.05689 | 0.01325007 | 23.52815 | 23.78789 | 0.0003151912 | 0.03565512 | 0.5847539 | 66.14863 | 0.001901122 | 0.04418633 | 0.04784994 | 58.36765 | 66.77918 | 117.279402 | 20.78219038 | 109.693145 | 0.00981016 | 0.15940153 | 1.004271 | 1.005785 | 97.5769 | 275.898 | 331.635 | 335.296 | 927.127 | 0 | 0 | 0
|  | 1325 | 75.14675 | 11.91039 | 6.429211 | 0.05577462 | 6.309346 | 0.03540693 | 0.8035177 | 88.52222 | 25.36796 | 0.01489225 | 23.8196 | 24.07875 | 0.0003585868 | 0.04056412 | 0.5864383 | 66.33917 | 0.001974808 | 0.04481589 | 0.04841574 | 58.60832 | 66.80922 | 116.94628 | 20.78229114 | 112.430601 | 0.01001431 | 0.15961166 | 1.003799 | 1.0055 | 97.5763 | 275.897 | 331.626 | 335.234 | 927.095 | 0 | 0 | 0
|  | 1330 | 73.12263 | 12.7841 | 8.637106 | 0.05056313 | 5.719811 | 0.03538407 | 0.8799778 | 88.89289 | 25.03583 | 0.01836431 | 23.51496 | 23.78086 | 0.0004367191 | 0.04940262 | 0.5884266 | 66.56409 | 0.00178913 | 0.04449444 | 0.04719539 | 58.84734 | 66.83676 | 116.727787 | 20.78441139 | 109.5395 | 0.00935421 | 0.16030907 | 1.00428 | 1.006379 | 97.578 | 275.938 | 331.728 | 335.479 | 927.089 | 0 | 0 | 0
|  | 1335 | 73.34562 | 10.92894 | 4.829796 | 0.05932648 | 6.711141 | 0.03061786 | 0.7562714 | 89.25906 | 25.20207 | 0.01196735 | 23.67518 | 23.94305 | 0.0002865348 | 0.03241344 | 0.5902347 | 66.76863 | 0.00181645 | 0.04486692 | 0.04738422 | 59.08379 | 66.86072 | 116.425184 | 20.78485874 | 111.018161 | 0.00941756 | 0.16051021 | 1.006231 | 1.007601 | 97.5795 | 275.925 | 331.785 | 335.539 | 927.037 | 0 | 0 | 0
|  | 1340 | 74.66313 | 11.0401 | 6.446451 | 0.05978407 | 6.762903 | 0.03206939 | 0.7539395 | 89.62909 | 25.28723 | 0.01604479 | 23.75625 | 24.01995 | 0.000385395 | 0.04359672 | 0.5919145 | 66.95866 | 0.001917239 | 0.04507357 | 0.04816959 | 59.32268 | 66.88738 | 116.144422 | 20.78262071 | 111.77477 | 0.0098046 | 0.16065344 | 1.006667 | 1.008505 | 97.5805 | 275.922 | 331.8 | 335.483 | 927.102 | 0 | 0 | 0
|  | 1345 | 74.21384 | 12.54582 | 10.32855 | 0.05229237 | 5.915426 | 0.03294831 | 0.8536786 | 90.00128 | 25.10075 | 0.02265176 | 23.5807 | 23.84381 | 0.0005401042 | 0.06109776 | 0.5942283 | 67.22039 | 0.001722945 | 0.04464088 | 0.04778323 | 59.56256 | 66.91545 | 115.838949 | 20.78273296 | 110.130581 | 0.00906245 | 0.1603905 | 1.006732 | 1.009328 | 97.5788 | 275.935 | 331.795 | 335.497 | 927.093 | 0 | 0 | 0
|  | 1350 | 75.87797 | 16.7222 | 8.979147 | 0.04011202 | 4.537558 | 0.04225902 | 1.145922 | 90.37651 | 25.55061 | 0.01483464 | 24.00897 | 24.2791 | 0.0003601717 | 0.0407434 | 0.596479 | 67.475 | 0.001695094 | 0.04596525 | 0.04887692 | 59.80421 | 66.94556 | 115.624951 | 20.7818923 | 114.140364 | 0.00882477 | 0.16174096 | 1.008293 | 1.009995 | 97.5789 | 275.957 | 331.873 | 335.607 | 927.139 | 0 | 0 | 0
|  | 1355 | 77.66308 | 13.30314 | 8.302269 | 0.0516075 | 5.837952 | 0.03695768 | 0.8986879 | 90.76036 | 25.95618 | 0.01737006 | 24.39007 | 24.66655 | 0.0004284593 | 0.04846825 | 0.5984505 | 67.69803 | 0.001907294 | 0.04637903 | 0.04999255 | 60.05138 | 66.98182 | 115.406958 | 20.78070739 | 117.792686 | 0.00956293 | 0.16094017 | 1.008708 | 1.010702 | 97.5766 | 275.983 | 331.873 | 335.635 | 927.218 | 0 | 0 | 0
|  | 1360 | 76.94568 | 8.984264 | 5.659891 | 0.07571013 | 8.564495 | 0.0242338 | 0.5872978 | 91.14688 | 25.00949 | 0.01802905 | 23.50134 | 23.76781 | 0.0004285111 | 0.04847411 | 0.600593 | 67.94038 | 0.001834745 | 0.0444644 | 0.04928076 | 60.29957 | 67.01977 | 115.095215 | 20.7766844 | 109.36087 | 0.00955059 | 0.1603532 | 1.008841 | 1.010911 | 97.5755 | 275.956 | 331.885 | 335.648 | 927.254 | 0 | 0 | 0
|  | 1365 | 76.63363 | 10.78654 | 6.132508 | 0.06280433 | 7.104563 | 0.02672022 | 0.7227247 | 91.53083 | 25.23522 | 0.016069 | 23.7101 | 23.9684 | 0.0003851481 | 0.04356879 | 0.6026271 | 68.17049 | 0.001678146 | 0.04539024 | 0.04919122 | 60.54575 | 67.05555 | 114.697511 | 20.77860092 | 111.328129 | 0.00884106 | 0.1617211 | 1.009524 | 1.01137 | 97.5755 | 275.966 | 331.838 | 335.453 | 927.318 | 0 | 0 | 0
|  | 1370 | 76.95592 | 23.48808 | 20.46834 | 0.02896322 | 3.276382 | 0.06605559 | 1.572667 | 91.91481 | 25.53089 | 0.02445272 | 23.98603 | 24.24388 | 0.0005928289 | 0.06706209 | 0.6050721 | 68.44707 | 0.001913182 | 0.0455495 | 0.04948391 | 60.79243 | 67.0911 | 114.491983 | 20.77960662 | 113.943311 | 0.00971335 | 0.16076073 | 1.009 | 1.011809 | 97.5776 | 275.951 | 331.812 | 335.379 | 928.495 | 0 | 0 | 0
|  | 1375 | 75.96179 | 15.30249 | 7.703827 | 0.04388188 | 4.964014 | 0.0453579 | 1.017521 | 92.2971 | 25.25588 | 0.01409801 | 23.72365 | 23.97915 | 0.0003380584 | 0.03824191 | 0.6073993 | 68.71033 | 0.00199039 | 0.04465073 | 0.04883806 | 61.03824 | 67.12516 | 114.349362 | 20.78001096 | 111.482961 | 0.01011383 | 0.15969727 | 1.010526 | 1.012147 | 97.5796 | 275.948 | 331.756 | 335.329 | 927.268 | 0 | 0 | 0
|  | 1380 | 74.09315 | 10.74991 | 6.877482 | 0.06092918 | 6.892442 | 0.0323778 | 0.7270623 | 92.67224 | 24.97371 | 0.01767081 | 23.46235 | 23.71365 | 0.0004190393 | 0.04740264 | 0.609292 | 68.92444 | 0.001972753 | 0.04429931 | 0.04776373 | 61.27974 | 67.15379 | 114.047816 | 20.7819271 | 109.023208 | 0.01013288 | 0.1600858 | 1.010419 | 1.012451 | 97.5805 | 275.95 | 331.809 | 335.363 | 927.239 | 0 | 0 | 0
|  | 1385 | 76.21555 | 14.75017 | 10.70039 | 0.04567712 | 5.167095 | 0.04115658 | 0.9938552 | 93.04801 | 25.4464 | 0.0202348 | 23.90211 | 24.15457 | 0.0004887628 | 0.05528991 | 0.6115615 | 69.18117 | 0.001879914 | 0.04539644 | 0.04904595 | 61.52177 | 67.18268 | 113.777088 | 20.78058195 | 113.168907 | 0.00960389 | 0.16075472 | 1.010342 | 1.012669 | 97.5817 | 275.958 | 331.749 | 335.253 | 927.274 | 0 | 0 | 0
|  | 1390 | 76.48479 | 13.25628 | 11.53182 | 0.05100418 | 5.769704 | 0.03442667 | 0.8771105 | 93.42976 | 25.33979 | 0.02444181 | 23.80706 | 24.06413 | 0.0005881708 | 0.06653516 | 0.6142539 | 69.48573 | 0.001755904 | 0.04473631 | 0.04904267 | 61.76699 | 67.21565 | 113.569542 | 20.77985966 | 112.246604 | 0.00912999 | 0.15953425 | 1.01017 | 1.012981 | 97.5846 | 275.942 | 331.82 | 335.403 | 927.244 | 0 | 0 | 0
|  | 1395 | 74.29543 | 11.2789 | 7.458596 | 0.05823013 | 6.587119 | 0.02964332 | 0.7564283 | 93.80671 | 24.69627 | 0.01852228 | 23.19827 | 23.44825 | 0.000434315 | 0.04913066 | 0.6168101 | 69.7749 | 0.001726134 | 0.04404692 | 0.04773677 | 62.00894 | 67.24495 | 113.263797 | 20.78008113 | 106.598573 | 0.00919205 | 0.16072467 | 1.010886 | 1.013017 | 97.582 | 275.944 | 331.76 | 335.335 | 927.983 | 0 | 0 | 0
|  | 1400 | 77.42596 | 13.00487 | 5.367975 | 0.05262995 | 5.953614 | 0.0319888 | 0.8604871 | 94.18601 | 25.1533 | 0.01182584 | 23.63263 | 23.88974 | 0.0002825163 | 0.03195885 | 0.6186022 | 69.97762 | 0.001683569 | 0.04528739 | 0.04960688 | 62.2523 | 67.27572 | 113.001739 | 20.77653057 | 110.604181 | 0.00888575 | 0.16183751 | 1.01159 | 1.012951 | 97.5816 | 275.922 | 331.831 | 335.441 | 927.214 | 0 | 0 | 0
|  | 1405 | 73.89365 | 11.50205 | 6.737342 | 0.0567916 | 6.424389 | 0.02776297 | 0.7751578 | 94.56431 | 24.36701 | 0.01653822 | 22.89333 | 23.13577 | 0.0003826244 | 0.0432833 | 0.620265 | 70.16572 | 0.001576703 | 0.04402245 | 0.0474549 | 62.49495 | 67.30556 | 112.728472 | 20.77876403 | 103.79479 | 0.00865559 | 0.16224464 | 1.011142 | 1.013045 | 97.5791 | 275.944 | 331.823 | 335.337 | 927.234 | 0 | 0 | 0
|  | 1410 | 76.85853 | 13.24623 | 6.588404 | 0.05129228 | 5.802294 | 0.03659038 | 0.9131357 | 94.94119 | 25.77036 | 0.01380679 | 24.21356 | 24.47595 | 0.0003379343 | 0.03822786 | 0.6220664 | 70.3695 | 0.001876804 | 0.04683681 | 0.04961286 | 62.73762 | 67.33418 | 112.444739 | 20.78078391 | 116.103044 | 0.00949538 | 0.16295714 | 1.011488 | 1.013077 | 97.5775 | 275.929 | 331.847 | 335.443 | 927.205 | 0 | 0 | 0
|  | 1415 | 74.97258 | 14.55446 | 15.35606 | 0.04553638 | 5.151175 | 0.03846474 | 0.9636432 | 95.32077 | 24.65557 | 0.02984604 | 23.16961 | 23.42888 | 0.0006992592 | 0.07910172 | 0.6246594 | 70.66283 | 0.001751545 | 0.04388083 | 0.04808847 | 62.98187 | 67.3645 | 112.215293 | 20.77850126 | 106.291435 | 0.00931055 | 0.16047506 | 1.009704 | 1.013136 | 97.5795 | 275.923 | 331.897 | 335.611 | 927.207 | 0 | 0 | 0
|  | 1420 | 76.53098 | 12.79994 | 5.357787 | 0.05285447 | 5.979012 | 0.03254238 | 0.8576778 | 95.69953 | 25.13942 | 0.01185076 | 23.62728 | 23.89577 | 0.000283183 | 0.03203427 | 0.6271155 | 70.94067 | 0.00172001 | 0.0453321 | 0.04914278 | 63.22495 | 67.39403 | 111.973844 | 20.77810298 | 110.518114 | 0.00903946 | 0.16201997 | 1.011687 | 1.013051 | 97.5822 | 275.925 | 331.939 | 335.711 | 927.134 | 0 | 0 | 0
|  | 1425 | 74.47559 | 12.78577 | 9.189114 | 0.05149195 | 5.824881 | 0.03589254 | 0.8618264 | 96.07705 | 24.78798 | 0.02007579 | 23.30015 | 23.56895 | 0.0004731654 | 0.0535255 | 0.6290064 | 71.15457 | 0.001848177 | 0.04437712 | 0.04793286 | 63.46764 | 67.42249 | 111.693495 | 20.7800125 | 107.464333 | 0.00967441 | 0.16116703 | 1.010476 | 1.012785 | 97.5818 | 275.913 | 331.984 | 335.814 | 927.143 | 0 | 0 | 0
|  | 1430 | 77.04709 | 10.25934 | 8.95743 | 0.06638792 | 7.509945 | 0.02506384 | 0.69953 | 96.45585 | 25.69893 | 0.02433985 | 24.15852 | 24.43175 | 0.0005946651 | 0.06726981 | 0.6316759 | 71.45655 | 0.001663936 | 0.04644034 | 0.04957096 | 63.7114 | 67.45165 | 111.441623 | 20.78044712 | 115.518033 | 0.00865981 | 0.1622743 | 1.009716 | 1.012514 | 97.5812 | 275.913 | 332.013 | 335.768 | 927.076 | 0 | 0 | 0
|  | 1435 | 74.78441 | 9.647162 | 5.655941 | 0.06852732 | 7.751959 | 0.02422785 | 0.6539183 | 96.83543 | 24.98678 | 0.01631696 | 23.49225 | 23.75359 | 0.0003875864 | 0.04384462 | 0.6341316 | 71.73434 | 0.001660269 | 0.04481127 | 0.04809302 | 63.95556 | 67.48114 | 111.047042 | 20.78082484 | 109.219309 | 0.00883545 | 0.1613731 | 1.010325 | 1.012201 | 97.5826 | 275.933 | 332.058 | 335.752 | 927.027 | 0 | 0 | 0
|  | 1440 | 73.93824 | 14.03788 | 9.887053 | 0.04656073 | 5.267051 | 0.04229428 | 0.942525 | 97.20724 | 25.31808 | 0.01914276 | 23.79613 | 24.04818 | 0.0004603485 | 0.05207562 | 0.6362514 | 71.97414 | 0.001969253 | 0.04388466 | 0.04761737 | 64.19484 | 67.50503 | 110.785495 | 20.784805 | 112.098995 | 0.01000748 | 0.15742011 | 1.009755 | 1.011955 | 97.5829 | 275.933 | 331.952 | 335.468 | 927.077 | 0 | 0 | 0
|  | 1445 | 74.35697 | 13.76168 | 9.257064 | 0.04776418 | 5.403188 | 0.0495001 | 0.981643 | 97.57798 | 25.49167 | 0.01827102 | 23.94738 | 24.19985 | 0.0004421561 | 0.05001766 | 0.6385077 | 72.22937 | 0.002364332 | 0.04688737 | 0.04845517 | 64.43502 | 67.52801 | 110.55611 | 20.78298946 | 113.58494 | 0.01155529 | 0.16439529 | 1.009413 | 1.011512 | 97.5842 | 275.901 | 331.787 | 335.285 | 927.176 | 0 | 0 | 0
|  | 1450 | 73.16528 | 14.29034 | 10.39238 | 0.04526002 | 5.119911 | 0.04314167 | 0.9990189 | 97.94678 | 24.59773 | 0.02012205 | 23.11651 | 23.37531 | 0.0004703592 | 0.05320806 | 0.640789 | 72.48744 | 0.001952593 | 0.04521561 | 0.04738972 | 64.67463 | 67.5495 | 110.307811 | 20.78065734 | 105.799052 | 0.01017298 | 0.16432166 | 1.008587 | 1.010897 | 97.5838 | 275.923 | 331.915 | 335.631 | 928.034 | 0 | 0 | 0
|  | 1455 | 76.71209 | 12.61461 | 10.21247 | 0.05375792 | 6.081212 | 0.03425326 | 0.85072 | 98.32148 | 25.2494 | 0.02287604 | 23.73158 | 23.99896 | 0.0005490011 | 0.0621042 | 0.6433374 | 72.77572 | 0.001841384 | 0.04573294 | 0.04934989 | 64.91648 | 67.5749 | 110.091421 | 20.77813127 | 111.491624 | 0.0095057 | 0.16254779 | 1.007601 | 1.010225 | 97.5812 | 275.931 | 331.952 | 335.692 | 927.154 | 0 | 0 | 0
|  | 1460 | 77.8536 | 13.83226 | 12.92703 | 0.04975512 | 5.628407 | 0.03618454 | 0.9173754 | 98.70789 | 25.55746 | 0.02647603 | 24.02489 | 24.29314 | 0.0006431859 | 0.07275858 | 0.6463178 | 73.11288 | 0.001800366 | 0.04564412 | 0.04994056 | 65.16471 | 67.60814 | 109.783584 | 20.77817176 | 114.246682 | 0.00924885 | 0.1608823 | 1.006752 | 1.009787 | 97.5824 | 275.94 | 332.004 | 335.711 | 927.182 | 0 | 0 | 0
|  | 1465 | 74.32803 | 12.61487 | 8.292383 | 0.05208615 | 5.892098 | 0.03361847 | 0.861842 | 99.08834 | 24.70075 | 0.01840608 | 23.21262 | 23.46607 | 0.0004319183 | 0.04885954 | 0.6490056 | 73.41692 | 0.001751057 | 0.04489003 | 0.04789188 | 65.40929 | 67.63709 | 109.587769 | 20.77954452 | 106.683871 | 0.00929507 | 0.16294968 | 1.00725 | 1.00936 | 97.587 | 275.951 | 331.905 | 335.529 | 927.233 | 0 | 0 | 0
|  | 1470 | 77.94559 | 13.01755 | 6.260099 | 0.05293153 | 5.98773 | 0.03035798 | 0.8716021 | 99.46903 | 25.31647 | 0.01376702 | 23.79835 | 24.06887 | 0.0003313566 | 0.03748378 | 0.6509138 | 73.63278 | 0.001606895 | 0.04613523 | 0.04998749 | 65.65399 | 67.66601 | 109.263902 | 20.77632035 | 112.102297 | 0.00852797 | 0.16327777 | 1.00739 | 1.008968 | 97.586 | 275.962 | 332.004 | 335.778 | 927.175 | 0 | 0 | 0
|  | 1475 | 79.51957 | 13.32961 | 6.589572 | 0.05273622 | 5.965635 | 0.03268983 | 0.875806 | 99.86269 | 25.85318 | 0.01413556 | 24.30528 | 24.58403 | 0.0003475091 | 0.03931099 | 0.6526109 | 73.82477 | 0.001723938 | 0.04618669 | 0.0508971 | 65.9062 | 67.70352 | 109.059134 | 20.7768459 | 116.917386 | 0.00885985 | 0.16091907 | 1.006596 | 1.008215 | 97.5783 | 275.953 | 332.037 | 335.845 | 927.156 | 0 | 0 | 0
|  | 1480 | 78.79024 | 11.51605 | 4.823436 | 0.0604813 | 6.841776 | 0.03176451 | 0.7613976 | 100.2585 | 25.70923 | 0.01193861 | 24.16624 | 24.43565 | 0.0002917277 | 0.03300087 | 0.654209 | 74.00555 | 0.001921159 | 0.04605032 | 0.05055799 | 66.15984 | 67.74221 | 108.730396 | 20.77704212 | 115.601315 | 0.00969168 | 0.16122825 | 1.006446 | 1.007813 | 97.5795 | 275.962 | 331.986 | 335.687 | 927.197 | 0 | 0 | 0
|  | 1485 | 77.53427 | 17.07716 | 8.730874 | 0.04013565 | 4.540232 | 0.04757798 | 1.120784 | 100.6493 | 25.82745 | 0.01427239 | 24.27883 | 24.55225 | 0.0003504193 | 0.03964019 | 0.6558144 | 74.18715 | 0.001909573 | 0.0449834 | 0.04971175 | 66.41051 | 67.77729 | 108.483894 | 20.78082251 | 116.673883 | 0.00960993 | 0.1579701 | 1.005559 | 1.007192 | 97.5816 | 275.96 | 332.006 | 335.745 | 927.183 | 0 | 0 | 0
|  | 1490 | 76.58618 | 12.89553 | 7.073059 | 0.05250052 | 5.938972 | 0.03798069 | 0.8718431 | 101.0346 | 25.57017 | 0.0152969 | 24.0238 | 24.27546 | 0.0003713392 | 0.0420067 | 0.6576188 | 74.39127 | 0.001994006 | 0.04577221 | 0.0493492 | 66.65816 | 67.80844 | 108.29086 | 20.78035293 | 114.298292 | 0.01002829 | 0.16115357 | 1.004799 | 1.006548 | 97.5821 | 275.96 | 331.824 | 335.3 | 927.319 | 0 | 0 | 0
|  | 1495 | 77.77834 | 9.69748 | 9.762631 | 0.07090095 | 8.020469 | 0.02841129 | 0.6706246 | 101.4205 | 25.52217 | 0.02857349 | 23.97791 | 24.22455 | 0.0006921798 | 0.07830089 | 0.6602776 | 74.69204 | 0.002014388 | 0.04754792 | 0.0502719 | 66.90721 | 67.83979 | 107.950985 | 20.77675214 | 113.865851 | 0.01012603 | 0.16595389 | 1.00281 | 1.006073 | 97.5814 | 275.95 | 331.813 | 335.226 | 927.184 | 0 | 0 | 0
|  | 1500 | 79.76757 | 11.6618 | 5.994017 | 0.06046627 | 6.840075 | 0.02990233 | 0.758626 | 101.8144 | 25.55994 | 0.01492356 | 24.02417 | 24.28615 | 0.0003624358 | 0.04099953 | 0.6629141 | 74.99029 | 0.001808082 | 0.04587128 | 0.05101552 | 67.16043 | 67.87624 | 107.617155 | 20.77438223 | 114.25435 | 0.00927936 | 0.1614558 | 1.003458 | 1.005162 | 97.5823 | 275.935 | 331.962 | 335.582 | 927.109 | 0 | 0 | 0
|  | 1505 | 78.02038 | 13.03941 | 10.48196 | 0.05289352 | 5.983429 | 0.03727568 | 0.8514032 | 102.2088 | 25.33632 | 0.02302338 | 23.81607 | 24.08107 | 0.0005544276 | 0.06271806 | 0.6652063 | 75.24958 | 0.001971642 | 0.04503371 | 0.05000489 | 67.41298 | 67.91284 | 107.348311 | 20.77639821 | 112.273758 | 0.01001144 | 0.16032263 | 1.001526 | 1.004151 | 97.585 | 275.927 | 331.991 | 335.685 | 927.167 | 0 | 0 | 0
|  | 1510 | 76.00975 | 19.83074 | 12.76774 | 0.03388307 | 3.832926 | 0.05777438 | 1.334363 | 102.5939 | 25.13149 | 0.01812552 | 23.61592 | 23.86746 | 0.0004326102 | 0.0489378 | 0.6676739 | 75.52872 | 0.001957573 | 0.04521232 | 0.04893553 | 67.66034 | 67.94298 | 107.097444 | 20.7787936 | 110.430106 | 0.01001914 | 0.16174376 | 1.001527 | 1.003593 | 97.586 | 275.906 | 331.884 | 335.419 | 927.191 | 0 | 0 | 0
|  | 1515 | 76.86674 | 13.23734 | 9.375272 | 0.0513322 | 5.80681 | 0.03922326 | 0.9007168 | 102.9761 | 25.19913 | 0.02011623 | 23.67712 | 23.92363 | 0.0004812533 | 0.05444042 | 0.6699585 | 75.78717 | 0.002013416 | 0.04623578 | 0.04957723 | 67.90662 | 67.97102 | 106.966908 | 20.77696175 | 111.014306 | 0.01022667 | 0.16409882 | 1.000581 | 1.002872 | 97.5842 | 275.924 | 331.851 | 335.306 | 928.485 | 0 | 0 | 0
|  | 1520 | 75.41642 | 12.14967 | 10.26428 | 0.05487235 | 6.207279 | 0.03390428 | 0.8074437 | 103.3568 | 24.88398 | 0.02382557 | 23.38453 | 23.63952 | 0.000563225 | 0.06371324 | 0.6725697 | 76.08255 | 0.001860408 | 0.04430633 | 0.04843738 | 68.15165 | 67.99789 | 106.598915 | 20.77885258 | 108.271241 | 0.00969549 | 0.16052529 | 1.000204 | 1.002917 | 97.5845 | 275.905 | 331.901 | 335.52 | 927.332 | 0 | 0 | 0
|  | 1525 | 75.33993 | 17.65169 | 11.00189 | 0.03773038 | 4.268143 | 0.0551512 | 1.20529 | 103.7337 | 25.21163 | 0.01734484 | 23.68409 | 23.93251 | 0.0004151056 | 0.04695764 | 0.6750156 | 76.35923 | 0.002080876 | 0.04547604 | 0.0486613 | 68.3944 | 68.02209 | 106.440011 | 20.78033839 | 111.102079 | 0.01049925 | 0.16205577 | 1.001057 | 1.003033 | 97.5839 | 275.915 | 331.784 | 335.264 | 926.871 | 0 | 0 | 0
|  | 1530 | 75.52922 | 10.36233 | 4.382613 | 0.0644332 | 7.288824 | 0.03153623 | 0.7025371 | 104.1109 | 25.14718 | 0.01182738 | 23.62304 | 23.87559 | 0.0002823858 | 0.03194409 | 0.6767593 | 76.55648 | 0.00203198 | 0.04526671 | 0.04871265 | 68.63784 | 68.04631 | 106.174609 | 20.77970577 | 110.532382 | 0.01032007 | 0.16181223 | 1.001797 | 1.003145 | 97.5845 | 275.939 | 331.777 | 335.324 | 926.953 | 0 | 0 | 0
|  | 1535 | 76.56673 | 12.38468 | 9.589653 | 0.0546522 | 6.182376 | 0.03580083 | 0.820548 | 104.4911 | 24.92824 | 0.02213037 | 23.42238 | 23.68219 | 0.0005240956 | 0.05928683 | 0.6787755 | 76.78456 | 0.001956594 | 0.04484475 | 0.04918043 | 68.88257 | 68.07238 | 105.836283 | 20.77646735 | 108.639327 | 0.01008075 | 0.1617387 | 1.00071 | 1.003231 | 97.5846 | 275.953 | 331.848 | 335.529 | 926.77 | 0 | 0 | 0
|  | 1540 | 77.99021 | 17.5614 | 12.9787 | 0.03925845 | 4.441001 | 0.05159874 | 1.160157 | 104.8775 | 25.16102 | 0.02131233 | 23.64473 | 23.90747 | 0.0005095238 | 0.05763844 | 0.6813595 | 77.07687 | 0.002025687 | 0.04554598 | 0.05008647 | 69.13073 | 68.10227 | 105.635083 | 20.77486007 | 110.694773 | 0.01028961 | 0.16247752 | 1.000834 | 1.003262 | 97.5858 | 275.964 | 331.899 | 335.587 | 927.344 | 0 | 0 | 0
|  | 1545 | 75.89454 | 11.40321 | 5.692182 | 0.058835 | 6.655543 | 0.03159713 | 0.7679724 | 105.2622 | 25.10046 | 0.01403881 | 23.58932 | 23.85526 | 0.0003348995 | 0.03788456 | 0.6834706 | 77.31568 | 0.001859017 | 0.04518366 | 0.04882982 | 69.37803 | 68.13088 | 105.402935 | 20.77895688 | 110.169518 | 0.00962309 | 0.16181497 | 1.001644 | 1.003244 | 97.5862 | 275.962 | 331.92 | 335.662 | 927.409 | 0 | 0 | 0
|  | 1550 | 74.67563 | 10.51026 | 8.82685 | 0.06280838 | 7.105021 | 0.02767401 | 0.7269294 | 105.6386 | 24.7803 | 0.0235386 | 23.29117 | 23.55281 | 0.0005544002 | 0.06271495 | 0.6856939 | 77.56718 | 0.00173816 | 0.04565726 | 0.04819172 | 69.62058 | 68.15396 | 105.063332 | 20.7790127 | 107.389637 | 0.00921772 | 0.1646033 | 1.000473 | 1.003154 | 97.5858 | 275.984 | 331.959 | 335.688 | 927.4 | 0 | 0 | 0
|  | 1555 | 79.21336 | 12.93128 | 11.17992 | 0.05415135 | 6.125718 | 0.03334434 | 0.8747386 | 106.0234 | 25.38474 | 0.02508588 | 23.86051 | 24.13342 | 0.0006054079 | 0.06848506 | 0.6885934 | 77.89518 | 0.001805641 | 0.04736828 | 0.0509398 | 69.86841 | 68.18222 | 104.792375 | 20.77340538 | 112.698207 | 0.0093199 | 0.16615192 | 1.000304 | 1.003161 | 97.5857 | 275.974 | 331.976 | 335.773 | 927.468 | 0 | 0 | 0
|  | 1560 | 79.59981 | 14.0937 | 8.79584 | 0.04992745 | 5.647902 | 0.03663517 | 0.9336293 | 106.4204 | 25.33042 | 0.01823888 | 23.80808 | 24.07789 | 0.0004391539 | 0.04967804 | 0.6912048 | 78.19059 | 0.001829101 | 0.04661373 | 0.0510441 | 70.12337 | 68.2182 | 104.519106 | 20.77264313 | 112.209912 | 0.00943144 | 0.16445493 | 1.001077 | 1.003155 | 97.5888 | 275.97 | 331.957 | 335.719 | 927.331 | 0 | 0 | 0
|  | 1565 | 77.67595 | 17.57198 | 13.97597 | 0.03907673 | 4.420445 | 0.04973765 | 1.157354 | 106.8136 | 24.58168 | 0.02339123 | 23.09731 | 23.34787 | 0.0005461354 | 0.06178002 | 0.693668 | 78.46923 | 0.001943585 | 0.04522561 | 0.04983262 | 70.37556 | 68.25149 | 104.298208 | 20.77154834 | 105.642194 | 0.01014045 | 0.16442743 | 1.000401 | 1.003065 | 97.5919 | 275.963 | 331.856 | 335.456 | 927.357 | 0 | 0 | 0
|  | 1570 | 79.66783 | 15.71659 | 10.88977 | 0.04481022 | 5.069029 | 0.04564839 | 1.051941 | 107.2069 | 25.38854 | 0.02023094 | 23.86013 | 24.12014 | 0.000487973 | 0.05520056 | 0.6962533 | 78.76168 | 0.002045514 | 0.04713771 | 0.05124564 | 70.62826 | 68.28467 | 104.105643 | 20.7723422 | 112.713255 | 0.01029576 | 0.16553588 | 1.000981 | 1.003286 | 97.5923 | 275.964 | 331.921 | 335.538 | 927.304 | 0 | 0 | 0
|  | 1575 | 78.98797 | 10.04265 | 5.276974 | 0.0695288 | 7.865249 | 0.02473524 | 0.6639401 | 107.6036 | 25.01946 | 0.01543444 | 23.51248 | 23.77161 | 0.0003669017 | 0.04150471 | 0.6983905 | 79.00345 | 0.001719812 | 0.04616296 | 0.05059977 | 70.88287 | 68.31973 | 103.829275 | 20.77198364 | 109.456318 | 0.00907256 | 0.16477443 | 1.0021 | 1.00386 | 97.5914 | 275.941 | 331.91 | 335.568 | 927.173 | 0 | 0 | 0
|  | 1580 | 80.445 | 13.07072 | 9.192454 | 0.05440663 | 6.154597 | 0.02994973 | 0.8324425 | 108.0022 | 24.98118 | 0.02107825 | 23.47319 | 23.72733 | 0.0005001305 | 0.05657585 | 0.700558 | 79.24865 | 0.001629464 | 0.04529039 | 0.05122203 | 71.13742 | 68.3558 | 103.456255 | 20.76944857 | 109.106227 | 0.00870948 | 0.16266178 | 1.001959 | 1.004363 | 97.5912 | 275.945 | 331.863 | 335.456 | 927.189 | 0 | 0 | 0
|  | 1585 | 81.52932 | 14.25177 | 12.89479 | 0.05057048 | 5.720643 | 0.03482308 | 0.9597695 | 108.4071 | 25.75603 | 0.02667743 | 24.19513 | 24.44374 | 0.000652096 | 0.07376651 | 0.7034386 | 79.5745 | 0.00176102 | 0.04853601 | 0.05235621 | 71.39637 | 68.39564 | 103.274832 | 20.77104608 | 115.950164 | 0.00903473 | 0.16736539 | 1.001774 | 1.004817 | 97.5869 | 275.954 | 331.779 | 335.188 | 927.242 | 0 | 0 | 0
|  | 1590 | 79.04679 | 11.30865 | 9.302076 | 0.06179107 | 6.98994 | 0.02700442 | 0.7734127 | 108.8085 | 25.02486 | 0.02418225 | 23.51487 | 23.76889 | 0.0005747852 | 0.06502095 | 0.7065058 | 79.92147 | 0.001668632 | 0.04778999 | 0.05085773 | 71.6544 | 68.43304 | 102.934497 | 20.77109017 | 109.49109 | 0.00885955 | 0.16902698 | 1.002503 | 1.005263 | 97.5867 | 275.949 | 331.872 | 335.457 | 927.246 | 0 | 0 | 0
|  | 1595 | 81.06159 | 16.58471 | 14.34821 | 0.04320753 | 4.88773 | 0.03796718 | 1.127766 | 109.2088 | 25.37164 | 0.02570519 | 23.84942 | 24.11773 | 0.0006199508 | 0.07013018 | 0.7094926 | 80.25935 | 0.001640468 | 0.04872798 | 0.05208248 | 71.91175 | 68.46947 | 102.68944 | 20.76923505 | 112.587653 | 0.00865053 | 0.16974224 | 1.00282 | 1.005755 | 97.5906 | 275.949 | 331.993 | 335.728 | 928.548 | 0 | 0 | 0
|  | 1600 | 80.04952 | 16.46285 | 13.30276 | 0.04298392 | 4.862434 | 0.0454951 | 1.065261 | 109.6116 | 24.8985 | 0.02414664 | 23.4122 | 23.68052 | 0.0005718049 | 0.06468381 | 0.712472 | 80.59638 | 0.001955557 | 0.04578911 | 0.0512109 | 72.16999 | 68.50724 | 102.480583 | 20.76887269 | 108.462562 | 0.01008614 | 0.16437619 | 1.003256 | 1.006014 | 97.5928 | 275.935 | 332.1 | 335.906 | 927.184 | 0 | 0 | 0
|  | 1605 | 82.28375 | 11.72292 | 5.707949 | 0.06204838 | 7.019048 | 0.03336469 | 0.781193 | 110.0174 | 25.77805 | 0.01445853 | 24.23057 | 24.49552 | 0.000354169 | 0.04006437 | 0.714787 | 80.85825 | 0.002070225 | 0.04847176 | 0.0528772 | 72.43021 | 68.54668 | 102.235972 | 20.76937396 | 116.21929 | 0.010269 | 0.16709541 | 1.00476 | 1.006413 | 97.5899 | 275.921 | 331.981 | 335.611 | 927.209 | 0 | 0 | 0
|  | 1610 | 79.03212 | 11.78861 | 9.723039 | 0.05926433 | 6.70411 | 0.03979749 | 0.7976144 | 110.4207 | 24.99629 | 0.0242512 | 23.49836 | 23.76086 | 0.0005762294 | 0.06518432 | 0.717113 | 81.12138 | 0.002358572 | 0.04727009 | 0.05104231 | 72.69001 | 68.58429 | 101.885788 | 20.77021154 | 109.289271 | 0.01172153 | 0.16780182 | 1.003995 | 1.006767 | 97.588 | 275.923 | 332.018 | 335.727 | 927.313 | 0 | 0 | 0
|  | 1615 | 79.15708 | 14.24798 | 8.466037 | 0.04911212 | 5.555669 | 0.04104885 | 0.948898 | 110.8162 | 25.24213 | 0.01732 | 23.7334 | 24.00606 | 0.000415785 | 0.0470345 | 0.719593 | 81.40192 | 0.002015996 | 0.04660239 | 0.05087546 | 72.9448 | 68.61683 | 101.653983 | 20.77260993 | 111.46806 | 0.01022316 | 0.16484892 | 1.005538 | 1.00752 | 97.5889 | 275.906 | 332.073 | 335.888 | 927.137 | 0 | 0 | 0
|  | 1620 | 80.61619 | 13.83327 | 8.274185 | 0.0515169 | 5.827704 | 0.03797568 | 0.965783 | 111.2156 | 25.94362 | 0.01728578 | 24.38627 | 24.6596 | 0.0004262604 | 0.0482195 | 0.7216981 | 81.64006 | 0.001956389 | 0.04975415 | 0.05212325 | 73.2023 | 68.65161 | 101.380531 | 20.77318927 | 117.717341 | 0.00976229 | 0.16955867 | 1.006006 | 1.007985 | 97.5884 | 275.901 | 331.982 | 335.703 | 927.643 | 0 | 0 | 0
|  | 1625 | 82.03734 | 14.38868 | 8.74742 | 0.05040142 | 5.701518 | 0.03881338 | 0.9873019 | 111.6222 | 25.76436 | 0.01798956 | 24.22624 | 24.50767 | 0.0004408824 | 0.04987357 | 0.723866 | 81.88529 | 0.00195625 | 0.04976141 | 0.05289384 | 73.46484 | 68.69061 | 101.140643 | 20.76921686 | 116.136805 | 0.00981598 | 0.17045534 | 1.006662 | 1.008723 | 97.5904 | 275.922 | 332.098 | 335.956 | 927.081 | 0 | 0 | 0
|  | 1630 | 82.08537 | 13.29099 | 11.9825 | 0.054596 | 6.176018 | 0.03129441 | 0.898533 | 112.0326 | 25.02589 | 0.02746405 | 23.53872 | 23.8201 | 0.0006541964 | 0.07400411 | 0.7266037 | 82.19499 | 0.001708549 | 0.04905631 | 0.05271243 | 73.72886 | 68.73163 | 100.870082 | 20.76438963 | 109.606632 | 0.0090242 | 0.17235186 | 1.006293 | 1.00944 | 97.5906 | 275.927 | 332.195 | 336.166 | 927.075 | 0 | 0 | 0
|  | 1635 | 84.71443 | 12.52666 | 6.132249 | 0.05978253 | 6.76273 | 0.02967478 | 0.8140932 | 112.4496 | 25.51271 | 0.01508956 | 24.00088 | 24.29503 | 0.0003666014 | 0.04147074 | 0.7291557 | 82.48367 | 0.001774033 | 0.04866856 | 0.05410728 | 73.99591 | 68.77648 | 100.594476 | 20.76307893 | 113.932664 | 0.0091549 | 0.16889005 | 1.008134 | 1.009865 | 97.5911 | 275.913 | 332.254 | 336.326 | 927.032 | 0 | 0 | 0
|  | 1640 | 87.65052 | 14.31956 | 11.02848 | 0.05410993 | 6.121033 | 0.03875583 | 0.9462373 | 112.8805 | 26.41511 | 0.02373208 | 24.84778 | 25.14531 | 0.0005967504 | 0.0675057 | 0.731564 | 82.75611 | 0.002097075 | 0.05120084 | 0.05621337 | 74.27171 | 68.82955 | 100.286955 | 20.76242007 | 122.125012 | 0.01017383 | 0.17091018 | 1.007851 | 1.010574 | 97.5895 | 275.917 | 332.227 | 336.205 | 927.125 | 0 | 0 | 0
|  | 1645 | 81.63304 | 18.12991 | 9.369609 | 0.03980362 | 4.502672 | 0.04821173 | 1.230597 | 113.3037 | 25.2544 | 0.01551292 | 23.75458 | 24.04089 | 0.0003729443 | 0.04218827 | 0.7339883 | 83.03035 | 0.001919001 | 0.0489822 | 0.05253975 | 74.54359 | 68.87761 | 100.062579 | 20.76673356 | 111.621741 | 0.00982201 | 0.17099149 | 1.009489 | 1.011271 | 97.5887 | 275.924 | 332.208 | 336.212 | 927.16 | 0 | 0 | 0
|  | 1650 | 83.87206 | 15.48128 | 13.56358 | 0.04789198 | 5.417645 | 0.03636985 | 1.078297 | 113.7174 | 26.00967 | 0.02624593 | 24.46647 | 24.75 | 0.0006495869 | 0.07348268 | 0.7365446 | 83.31953 | 0.001741824 | 0.05164179 | 0.05408982 | 74.81016 | 68.91966 | 99.861502 | 20.76680744 | 118.4052 | 0.00888947 | 0.17401434 | 1.008899 | 1.011914 | 97.5892 | 275.924 | 332.228 | 336.078 | 927.208 | 0 | 0 | 0
|  | 1655 | 81.26642 | 12.26054 | 10.88582 | 0.0585941 | 6.628292 | 0.02607123 | 0.8570027 | 114.1303 | 24.96797 | 0.02684682 | 23.48509 | 23.75868 | 0.0006378448 | 0.07215439 | 0.7397632 | 83.68362 | 0.00152762 | 0.0502153 | 0.0523723 | 75.07632 | 68.9609 | 99.579069 | 20.76518042 | 109.103819 | 0.00829127 | 0.17570598 | 1.009183 | 1.012268 | 97.589 | 275.92 | 332.207 | 336.077 | 927.237 | 0 | 0 | 0
|  | 1660 | 82.0071 | 13.1674 | 8.853436 | 0.05505587 | 6.228039 | 0.03218334 | 0.9259915 | 114.5385 | 25.01471 | 0.02046113 | 23.53855 | 23.82242 | 0.0004874336 | 0.05513955 | 0.7425764 | 84.00185 | 0.001771882 | 0.05098127 | 0.05298601 | 75.33972 | 68.99908 | 99.292394 | 20.76331455 | 109.556902 | 0.00928915 | 0.1774738 | 1.010317 | 1.01267 | 97.5869 | 275.933 | 332.341 | 336.349 | 927.197 | 0 | 0 | 0
|  | 1665 | 82.50652 | 12.98493 | 8.157997 | 0.05616957 | 6.354023 | 0.03223779 | 0.8944488 | 114.9497 | 24.81887 | 0.01937526 | 23.3615 | 23.65032 | 0.0004582312 | 0.05183611 | 0.7449405 | 84.26929 | 0.001810783 | 0.0502408 | 0.05315922 | 75.60508 | 69.03889 | 99.025361 | 20.76116995 | 107.88155 | 0.00950902 | 0.17656874 | 1.010775 | 1.013004 | 97.5885 | 275.937 | 332.444 | 336.554 | 927.252 | 0 | 0 | 0
|  | 1670 | 84.50593 | 14.01506 | 9.522479 | 0.05330212 | 6.029651 | 0.03012796 | 0.947853 | 115.3673 | 25.08328 | 0.0212265 | 23.61621 | 23.91201 | 0.0005075683 | 0.05741723 | 0.747355 | 84.54243 | 0.001605884 | 0.05052257 | 0.05420664 | 75.87349 | 69.0822 | 98.73519 | 20.75943398 | 110.21967 | 0.00858482 | 0.17590368 | 1.01068 | 1.013122 | 97.5895 | 275.92 | 332.526 | 336.691 | 927.228 | 0 | 0 | 0
|  | 1675 | 85.76261 | 15.26393 | 8.119073 | 0.04966883 | 5.618646 | 0.03213139 | 1.041399 | 115.793 | 25.39751 | 0.01666548 | 23.90876 | 24.19762 | 0.0004032649 | 0.0456182 | 0.7496321 | 84.80001 | 0.001595928 | 0.05172508 | 0.05506743 | 76.14668 | 69.13012 | 98.491611 | 20.7587864 | 112.982889 | 0.00846238 | 0.1773796 | 1.011323 | 1.013241 | 97.59 | 275.918 | 332.48 | 336.497 | 929.208 | 0 | 0 | 0
|  | 1680 | 85.05033 | 11.81729 | 9.103842 | 0.06362243 | 7.197108 | 0.02106796 | 0.8049047 | 116.22 | 24.8246 | 0.02450197 | 23.36514 | 23.63926 | 0.0005792086 | 0.06552133 | 0.7520883 | 85.07786 | 0.001340395 | 0.05120999 | 0.05450036 | 76.4206 | 69.17856 | 98.220521 | 20.75632479 | 107.923289 | 0.00754795 | 0.17910732 | 1.010554 | 1.013373 | 97.5889 | 275.922 | 332.419 | 336.319 | 927.783 | 0 | 0 | 0
|  | 1685 | 84.13453 | 15.84469 | 10.21819 | 0.04693997 | 5.309951 | 0.03308023 | 1.074605 | 116.6429 | 24.68612 | 0.02040925 | 23.23536 | 23.50118 | 0.0004796414 | 0.05425808 | 0.7547354 | 85.37731 | 0.001552785 | 0.05044192 | 0.05397046 | 76.69177 | 69.2243 | 97.888139 | 20.75715297 | 106.725155 | 0.00846891 | 0.17782126 | 1.011166 | 1.013515 | 97.5905 | 275.908 | 332.427 | 336.23 | 927.06 | 0 | 0 | 0
|  | 1690 | 87.53318 | 14.13446 | 8.877552 | 0.05474518 | 6.192894 | 0.02872123 | 0.9821119 | 117.0721 | 25.55431 | 0.0199836 | 24.0487 | 24.3201 | 0.0004860032 | 0.05497774 | 0.7571495 | 85.6504 | 0.001572349 | 0.0537659 | 0.05632762 | 76.96752 | 69.27344 | 97.72476 | 20.75552698 | 114.3458 | 0.0083271 | 0.18181295 | 1.011186 | 1.013486 | 97.5908 | 275.877 | 332.374 | 336.125 | 926.84 | 0 | 0 | 0
|  | 1695 | 87.69247 | 12.99423 | 9.167646 | 0.05965735 | 6.748569 | 0.02475335 | 0.904515 | 117.5102 | 25.58824 | 0.02243931 | 24.08824 | 24.37318 | 0.0005469175 | 0.06186849 | 0.7597319 | 85.94252 | 0.00147672 | 0.05396097 | 0.05640605 | 77.24935 | 69.32754 | 97.341921 | 20.75551413 | 114.68588 | 0.00793222 | 0.18213105 | 1.010795 | 1.013377 | 97.5921 | 275.876 | 332.479 | 336.412 | 927.359 | 0 | 0 | 0
|  | 1700 | 87.75265 | 13.04961 | 7.462013 | 0.05944497 | 6.724544 | 0.02820906 | 0.92235 | 117.9488 | 25.27071 | 0.01843215 | 23.78789 | 24.06551 | 0.0004435791 | 0.05017863 | 0.7622081 | 86.22263 | 0.001676887 | 0.05482906 | 0.05664729 | 77.53199 | 69.38164 | 97.135488 | 20.75214297 | 111.850469 | 0.00882625 | 0.18613559 | 1.011067 | 1.013188 | 97.591 | 275.841 | 332.459 | 336.339 | 927.916 | 0 | 0 | 0
|  | 1705 | 84.55223 | 13.32311 | 8.997785 | 0.05610115 | 6.346284 | 0.0242037 | 0.9073625 | 118.3796 | 24.07571 | 0.02199609 | 22.67214 | 22.9489 | 0.0005047861 | 0.0571025 | 0.764579 | 86.49084 | 0.001357855 | 0.05090408 | 0.05418774 | 77.80908 | 69.43082 | 96.753404 | 20.75131894 | 101.563134 | 0.00779661 | 0.18249398 | 1.010421 | 1.012951 | 97.5877 | 275.844 | 332.593 | 336.653 | 927.27 | 0 | 0 | 0
|  | 1710 | 88.77933 | 18.03691 | 12.43103 | 0.0435113 | 4.922093 | 0.02848899 | 1.244757 | 118.8129 | 25.45471 | 0.02229015 | 23.96859 | 24.26588 | 0.0005408901 | 0.06118666 | 0.7671932 | 86.78656 | 0.001239593 | 0.05416101 | 0.05693198 | 78.08687 | 69.48122 | 96.583322 | 20.75259732 | 113.520711 | 0.00700026 | 0.18337627 | 1.01008 | 1.012643 | 97.5863 | 275.809 | 332.563 | 336.688 | 927.336 | 0 | 0 | 0
|  | 1715 | 88.13053 | 13.91324 | 7.117417 | 0.05599513 | 6.334291 | 0.02113234 | 1.003532 | 119.2552 | 25.43846 | 0.01643768 | 23.95883 | 24.24557 | 0.0003985407 | 0.04508379 | 0.7695418 | 87.05224 | 0.001183308 | 0.05619292 | 0.0568651 | 78.37137 | 69.53654 | 96.290662 | 20.75270596 | 113.402052 | 0.00677469 | 0.18872236 | 1.010383 | 1.012273 | 97.5861 | 275.827 | 332.64 | 336.621 | 927.411 | 0 | 0 | 0
|  | 1720 | 87.47393 | 16.30226 | 12.5799 | 0.04743327 | 5.365754 | 0.0245607 | 1.154479 | 119.6942 | 24.68888 | 0.02534766 | 23.25572 | 23.54085 | 0.0005967056 | 0.06750063 | 0.7720299 | 87.3337 | 0.001164994 | 0.0547607 | 0.05628215 | 78.65424 | 69.58963 | 96.04423 | 20.7487001 | 106.830597 | 0.00684402 | 0.18931833 | 1.009016 | 1.011928 | 97.5871 | 275.786 | 332.681 | 336.76 | 927.383 | 0 | 0 | 0
|  | 1725 | 90.80974 | 15.21142 | 9.052757 | 0.05277338 | 5.96984 | 0.02177366 | 1.034198 | 120.1399 | 25.61597 | 0.01954244 | 24.14218 | 24.44651 | 0.0004777446 | 0.05404351 | 0.774716 | 87.63756 | 0.00114907 | 0.05457811 | 0.05806141 | 78.94009 | 69.64631 | 95.800376 | 20.74988087 | 115.067256 | 0.00660315 | 0.18356638 | 1.009312 | 1.011557 | 97.5876 | 275.795 | 332.863 | 337.059 | 927.27 | 0 | 0 | 0
|  | 1730 | 87.09272 | 11.37837 | 9.734756 | 0.06766343 | 7.654235 | 0.01628383 | 0.8060091 | 120.5846 | 24.9266 | 0.02769015 | 23.49389 | 23.78777 | 0.000658687 | 0.07451211 | 0.7775571 | 87.95895 | 0.00110182 | 0.05453734 | 0.05601776 | 79.22529 | 69.7021 | 95.50703 | 20.75162796 | 108.96387 | 0.00653542 | 0.18733656 | 1.007895 | 1.011073 | 97.5891 | 275.782 | 332.883 | 337.047 | 927.327 | 0 | 0 | 0
|  | 1735 | 88.28375 | 15.20336 | 9.7238 | 0.05133263 | 5.806859 | 0.02123466 | 1.096849 | 121.0231 | 25.07158 | 0.02084381 | 23.64523 | 23.94707 | 0.0004991483 | 0.05646473 | 0.7804517 | 88.28639 | 0.001090031 | 0.05630415 | 0.0569268 | 79.50765 | 69.75393 | 95.159465 | 20.74952235 | 110.30361 | 0.00646037 | 0.19114165 | 1.008184 | 1.010576 | 97.5863 | 275.807 | 333.09 | 337.342 | 927.28 | 0 | 0 | 0
|  | 1740 | 92.28075 | 16.44889 | 8.811159 | 0.04959372 | 5.610149 | 0.02124347 | 1.171228 | 121.4745 | 25.61951 | 0.01784148 | 24.17418 | 24.49226 | 0.0004369781 | 0.04943192 | 0.782792 | 88.55113 | 0.001053543 | 0.05808555 | 0.05935197 | 79.79835 | 69.81292 | 94.976748 | 20.74534974 | 115.23571 | 0.00621695 | 0.19255675 | 1.008131 | 1.010178 | 97.5858 | 275.804 | 333.258 | 337.643 | 927.408 | 0 | 0 | 0
|  | 1745 | 92.11275 | 11.44887 | 5.083963 | 0.07112288 | 8.045575 | 0.01650482 | 0.8069632 | 121.9355 | 25.30296 | 0.01494253 | 23.88279 | 24.19845 | 0.0003615861 | 0.04090341 | 0.7847884 | 88.77697 | 0.001173871 | 0.05739355 | 0.05920232 | 80.09474 | 69.87706 | 94.638078 | 20.74326174 | 112.440003 | 0.00676188 | 0.19262359 | 1.008064 | 1.009778 | 97.5854 | 275.8 | 333.36 | 337.766 | 927.212 | 0 | 0 | 0
|  | 1750 | 92.6798 | 15.93417 | 11.25134 | 0.05141713 | 5.816418 | 0.0215983 | 1.100661 | 122.3975 | 25.13295 | 0.02406185 | 23.72788 | 24.0427 | 0.0005785118 | 0.06544251 | 0.7871387 | 89.04283 | 0.001110523 | 0.05659281 | 0.05936341 | 80.39115 | 69.9414 | 94.311557 | 20.74124909 | 110.960122 | 0.0065337 | 0.1915366 | 1.006431 | 1.009188 | 97.5858 | 275.803 | 333.438 | 337.862 | 927.227 | 0 | 0 | 0
|  | 1755 | 91.50673 | 16.20917 | 11.25686 | 0.04990505 | 5.645368 | 0.01866845 | 1.152478 | 122.8579 | 25.13508 | 0.02335783 | 23.73536 | 24.05078 | 0.000561774 | 0.06354909 | 0.7899894 | 89.36531 | 0.00093165 | 0.05751446 | 0.05879598 | 80.68655 | 70.00451 | 94.10531 | 20.74331051 | 111.004518 | 0.00579745 | 0.19393719 | 1.00597 | 1.008645 | 97.5893 | 275.811 | 333.515 | 337.947 | 927.22 | 0 | 0 | 0
|  | 1760 | 92.87329 | 14.10122 | 6.959717 | 0.0582219 | 6.586188 | 0.01812355 | 1.012683 | 123.3189 | 25.29035 | 0.016733 | 23.89008 | 24.2161 | 0.0004052079 | 0.045838 | 0.7924068 | 89.63878 | 0.001055188 | 0.05896031 | 0.05980498 | 80.98305 | 70.06754 | 93.799632 | 20.74099922 | 112.41824 | 0.00627902 | 0.19677506 | 1.006188 | 1.008104 | 97.5877 | 275.801 | 333.628 | 338.181 | 927.141 | 0 | 0 | 0
|  | 1765 | 91.56046 | 14.69927 | 9.660806 | 0.0550636 | 6.228914 | 0.01956989 | 1.072179 | 123.78 | 24.86309 | 0.02233744 | 23.49451 | 23.81467 | 0.0005319587 | 0.06017633 | 0.7947497 | 89.90382 | 0.001077588 | 0.05903802 | 0.05911168 | 81.28034 | 70.13029 | 93.536981 | 20.73984504 | 108.689095 | 0.00644632 | 0.19961726 | 1.005186 | 1.007742 | 97.5872 | 275.802 | 333.742 | 338.29 | 927.11 | 0 | 0 | 0
|  | 1770 | 94.97844 | 19.24926 | 9.374652 | 0.04361775 | 4.934135 | 0.02696989 | 1.409212 | 124.2463 | 25.54456 | 0.01671683 | 24.13773 | 24.46045 | 0.0004089012 | 0.0462558 | 0.7971019 | 90.1699 | 0.001176366 | 0.06146666 | 0.06137437 | 81.58156 | 70.19565 | 93.258239 | 20.73756837 | 114.725328 | 0.00672661 | 0.20170533 | 1.005585 | 1.007498 | 97.5868 | 275.812 | 333.732 | 338.194 | 927.148 | 0 | 0 | 0
|  | 1775 | 95.86608 | 17.18639 | 9.326554 | 0.04930972 | 5.578022 | 0.02128781 | 1.223068 | 124.7234 | 25.1847 | 0.01905975 | 23.8049 | 24.12885 | 0.0004598897 | 0.05202372 | 0.7992739 | 90.4156 | 0.001049696 | 0.06030913 | 0.06162998 | 81.88907 | 70.26671 | 93.077982 | 20.73354232 | 111.549492 | 0.00627457 | 0.20094329 | 1.004938 | 1.007118 | 97.5871 | 275.803 | 333.833 | 338.376 | 927.221 | 0 | 0 | 0
|  | 1780 | 95.50468 | 11.25311 | 9.41542 | 0.0750247 | 8.486957 | 0.014444 | 0.7866332 | 125.2018 | 24.98098 | 0.02950739 | 23.6192 | 23.9394 | 0.0007063891 | 0.07990827 | 0.8021896 | 90.74543 | 0.001083657 | 0.05901692 | 0.06125131 | 82.19627 | 70.33811 | 92.744705 | 20.73310803 | 109.783993 | 0.00645029 | 0.19882426 | 1.003159 | 1.00653 | 97.5893 | 275.824 | 333.93 | 338.457 | 927.724 | 0 | 0 | 0
|  | 1785 | 96.39557 | 17.6408 | 12.0988 | 0.04830488 | 5.464353 | 0.02003232 | 1.226815 | 125.6816 | 25.39991 | 0.02400838 | 24.01839 | 24.34281 | 0.0005844313 | 0.06611213 | 0.8054166 | 91.11048 | 0.0009676589 | 0.05926116 | 0.06172748 | 82.50372 | 70.40985 | 92.387292 | 20.73507162 | 113.511698 | 0.00590408 | 0.19689272 | 1.003188 | 1.00593 | 97.5879 | 275.817 | 333.973 | 338.484 | 927.225 | 0 | 0 | 0
|  | 1790 | 92.88121 | 17.20433 | 8.351793 | 0.0477246 | 5.39871 | 0.02002509 | 1.204151 | 126.1548 | 24.58148 | 0.01692393 | 23.24155 | 23.55162 | 0.000398586 | 0.04508891 | 0.8078742 | 91.38848 | 0.0009556896 | 0.05746761 | 0.05954202 | 82.80689 | 70.47753 | 92.234201 | 20.73579511 | 106.30106 | 0.00598489 | 0.19720316 | 1.003652 | 1.005585 | 97.5882 | 275.825 | 333.931 | 338.386 | 927.283 | 0 | 0 | 0
|  | 1795 | 92.90831 | 13.48489 | 7.649443 | 0.06090592 | 6.88981 | 0.01478872 | 0.9572071 | 126.6193 | 25.03151 | 0.01941773 | 23.67328 | 23.99335 | 0.0004658963 | 0.05270321 | 0.8100354 | 91.63296 | 0.0009007203 | 0.05829958 | 0.05966245 | 83.1049 | 70.53997 | 91.892243 | 20.73930134 | 110.257981 | 0.00568554 | 0.19662442 | 1.003585 | 1.005803 | 97.5865 | 275.81 | 334.019 | 338.535 | 927.325 | 0 | 0 | 0
|  | 1800 | 93.64446 | 15.65115 | 12.22734 | 0.05289177 | 5.983232 | 0.0167975 | 1.124906 | 127.0856 | 25.10916 | 0.02687531 | 23.74729 | 24.06394 | 0.0006467258 | 0.07315903 | 0.8128169 | 91.94762 | 0.0008884493 | 0.05949827 | 0.06023843 | 83.40466 | 70.60313 | 91.647789 | 20.73789221 | 110.945754 | 0.0056235 | 0.19929216 | 1.002883 | 1.005952 | 97.5876 | 275.818 | 334.027 | 338.481 | 927.374 | 0 | 0 | 0
|  | 1805 | 92.44277 | 14.12956 | 6.455055 | 0.05783578 | 6.542509 | 0.01487189 | 1.02685 | 127.5509 | 24.81939 | 0.0156902 | 23.47464 | 23.79404 | 0.0003733332 | 0.04223226 | 0.8153671 | 92.23609 | 0.0008601272 | 0.05938866 | 0.05955769 | 83.70415 | 70.66529 | 91.350351 | 20.73783958 | 108.406327 | 0.00554822 | 0.20082217 | 1.004234 | 1.006027 | 97.5887 | 275.807 | 334.047 | 338.592 | 927.439 | 0 | 0 | 0
|  | 1810 | 94.98025 | 14.15803 | 8.750242 | 0.05930382 | 6.708577 | 0.01568164 | 1.050503 | 128.0194 | 25.34732 | 0.02133788 | 23.98452 | 24.31932 | 0.0005189228 | 0.05870167 | 0.8175977 | 92.48843 | 0.0009299814 | 0.06229885 | 0.06140351 | 84.00655 | 70.72896 | 91.072571 | 20.73577213 | 113.116936 | 0.00575855 | 0.20509818 | 1.003751 | 1.006189 | 97.5875 | 275.798 | 334.194 | 338.859 | 927.363 | 0 | 0 | 0
|  | 1815 | 96.40192 | 14.52903 | 6.600695 | 0.05865448 | 6.635123 | 0.01606603 | 1.049374 | 128.4979 | 25.30509 | 0.01594075 | 23.95323 | 24.28747 | 0.0003871604 | 0.04379642 | 0.8198629 | 92.74467 | 0.0009423444 | 0.0615505 | 0.0620665 | 84.31522 | 70.79772 | 90.760646 | 20.73303474 | 112.781139 | 0.0058154 | 0.20342192 | 1.004423 | 1.006245 | 97.5871 | 275.777 | 334.315 | 338.98 | 927.306 | 0 | 0 | 0
|  | 1820 | 97.58296 | 15.48653 | 8.322427 | 0.05570217 | 6.30115 | 0.01684068 | 1.107389 | 128.9828 | 25.05709 | 0.01926981 | 23.72721 | 24.05718 | 0.0004635772 | 0.05244086 | 0.8219898 | 92.98527 | 0.0009380623 | 0.06168399 | 0.06272501 | 84.6272 | 70.86969 | 90.488378 | 20.72845878 | 110.622073 | 0.00583584 | 0.2053568 | 1.004002 | 1.006204 | 97.59 | 275.77 | 334.438 | 339.089 | 928.592 | 0 | 0 | 0
|  | 1825 | 97.51841 | 14.37341 | 5.024639 | 0.05997622 | 6.78464 | 0.01782188 | 1.026199 | 129.4706 | 24.73844 | 0.01268271 | 23.43282 | 23.7614 | 0.0003013589 | 0.03409037 | 0.8239021 | 93.20159 | 0.001068889 | 0.06154753 | 0.06271973 | 84.94082 | 70.94279 | 90.196076 | 20.72555951 | 107.860224 | 0.00643254 | 0.20708062 | 1.004878 | 1.006328 | 97.5939 | 275.781 | 334.543 | 339.234 | 927.18 | 0 | 0 | 0
|  | 1830 | 97.57244 | 15.58968 | 11.55958 | 0.05532765 | 6.258784 | 0.01640092 | 1.107876 | 129.9583 | 24.78393 | 0.02685373 | 23.48307 | 23.8166 | 0.0006395645 | 0.07234893 | 0.8262544 | 93.46769 | 0.0009074244 | 0.06129615 | 0.06264779 | 85.25423 | 71.01547 | 89.898141 | 20.72624346 | 108.290273 | 0.00575068 | 0.20611259 | 1.003363 | 1.006431 | 97.5953 | 275.758 | 334.645 | 339.398 | 927.152 | 0 | 0 | 0
|  | 1835 | 99.00373 | 15.51402 | 9.305967 | 0.05641303 | 6.381565 | 0.01577244 | 1.110208 | 130.4498 | 25.12934 | 0.02172885 | 23.81746 | 24.16041 | 0.0005249778 | 0.05938663 | 0.8291658 | 93.79703 | 0.000889771 | 0.0626302 | 0.06362023 | 85.5699 | 71.08978 | 89.637323 | 20.72588573 | 111.36305 | 0.005626 | 0.20736902 | 1.003862 | 1.006345 | 97.5951 | 275.756 | 334.745 | 339.565 | 927.174 | 0 | 0 | 0
|  | 1840 | 100.8367 | 17.12641 | 8.123811 | 0.05204808 | 5.887792 | 0.01587116 | 1.226472 | 130.9494 | 25.60807 | 0.01716518 | 24.28084 | 24.63293 | 0.0004228288 | 0.04783131 | 0.8315353 | 94.06508 | 0.0008260635 | 0.06383553 | 0.06477358 | 85.89089 | 71.16813 | 89.338013 | 20.726093 | 115.692437 | 0.00530031 | 0.20740038 | 1.004378 | 1.00634 | 97.5947 | 275.751 | 334.878 | 339.734 | 927.196 | 0 | 0 | 0
|  | 1845 | 98.33624 | 13.9151 | 8.109187 | 0.06247115 | 7.066872 | 0.01340875 | 1.012249 | 131.4473 | 25.23205 | 0.02088563 | 23.92053 | 24.25545 | 0.0005065902 | 0.05730658 | 0.8338588 | 94.32792 | 0.0008376598 | 0.06323635 | 0.06332939 | 86.21115 | 71.24514 | 89.099834 | 20.72786181 | 112.302081 | 0.00539754 | 0.20828234 | 1.00406 | 1.006447 | 97.5936 | 275.749 | 334.825 | 339.513 | 927.264 | 0 | 0 | 0
|  | 1850 | 97.95548 | 12.98751 | 5.170169 | 0.06667378 | 7.542283 | 0.01201361 | 0.9486916 | 131.938 | 24.9254 | 0.01437933 | 23.63377 | 23.97294 | 0.0003447147 | 0.03899488 | 0.8359871 | 94.56868 | 0.0008009928 | 0.06325286 | 0.06310981 | 86.52724 | 71.31785 | 88.721114 | 20.72586426 | 109.60732 | 0.00528766 | 0.21035506 | 1.004798 | 1.006442 | 97.593 | 275.767 | 334.881 | 339.687 | 927.263 | 0 | 0 | 0
|  | 1855 | 96.06394 | 14.78301 | 11.01155 | 0.05744467 | 6.498265 | 0.01369961 | 1.10215 | 132.4231 | 24.39117 | 0.02696199 | 23.13254 | 23.46099 | 0.000632555 | 0.07155599 | 0.8384303 | 94.84505 | 0.0007869694 | 0.06331263 | 0.06208503 | 86.84023 | 71.3871 | 88.4504 | 20.72464762 | 104.983365 | 0.00530099 | 0.2141742 | 1.003237 | 1.006317 | 97.5915 | 275.782 | 334.958 | 339.714 | 927.252 | 0 | 0 | 0
|  | 1860 | 100.0894 | 17.34102 | 11.0999 | 0.05102297 | 5.771829 | 0.01839754 | 1.226791 | 132.9134 | 24.71951 | 0.02379078 | 23.45787 | 23.80544 | 0.0005663499 | 0.06406673 | 0.8414275 | 95.18411 | 0.0009386969 | 0.06259451 | 0.06422204 | 87.156 | 71.45884 | 88.142968 | 20.71988294 | 107.892912 | 0.00589136 | 0.20999334 | 1.003515 | 1.006233 | 97.5918 | 275.777 | 335.157 | 340.123 | 927.25 | 0 | 0 | 0
|  | 1865 | 101.4246 | 15.09919 | 8.912179 | 0.05938022 | 6.717219 | 0.0138995 | 1.079886 | 133.4172 | 25.27941 | 0.02174096 | 23.99233 | 24.34148 | 0.0005292071 | 0.05986506 | 0.8441664 | 95.49394 | 0.0008253554 | 0.06412387 | 0.06513483 | 87.47939 | 71.53739 | 87.921346 | 20.72182296 | 112.850582 | 0.00534078 | 0.21028389 | 1.003706 | 1.00619 | 97.5932 | 275.786 | 335.201 | 340.079 | 927.307 | 0 | 0 | 0
|  | 1870 | 100.436 | 13.06924 | 6.612325 | 0.06793462 | 7.684911 | 0.01231215 | 0.9506671 | 133.9219 | 25.13025 | 0.01856168 | 23.85155 | 24.2007 | 0.0004492058 | 0.05081513 | 0.8466124 | 95.77064 | 0.0008364212 | 0.0645832 | 0.0646715 | 87.80391 | 71.61598 | 87.55006 | 20.72210752 | 111.526451 | 0.00540635 | 0.2124776 | 1.004004 | 1.006125 | 97.5932 | 275.789 | 335.212 | 340.119 | 927.304 | 0 | 0 | 0
|  | 1875 | 99.60923 | 16.85226 | 10.44536 | 0.05225088 | 5.910733 | 0.01476072 | 1.24145 | 134.422 | 24.96837 | 0.02267668 | 23.70872 | 24.06785 | 0.0005457791 | 0.06173971 | 0.8490999 | 96.05203 | 0.0007712606 | 0.06486684 | 0.06423951 | 88.12618 | 71.69173 | 87.269949 | 20.72216334 | 110.144495 | 0.00515881 | 0.21432172 | 1.0033 | 1.00589 | 97.5945 | 275.797 | 335.365 | 340.445 | 927.271 | 0 | 0 | 0
|  | 1880 | 98.87261 | 16.07052 | 7.188292 | 0.0543874 | 6.152421 | 0.01542979 | 1.188543 | 134.9182 | 24.77422 | 0.01636948 | 23.5304 | 23.88302 | 0.0003909525 | 0.0442254 | 0.8514417 | 96.31694 | 0.0008391861 | 0.06464176 | 0.0638318 | 88.44636 | 71.765 | 87.007869 | 20.72182792 | 108.466019 | 0.00546735 | 0.21506372 | 1.00386 | 1.00573 | 97.595 | 275.792 | 335.451 | 340.478 | 927.305 | 0 | 0 | 0
|  | 1885 | 101.3333 | 14.61478 | 7.307687 | 0.0612932 | 6.93362 | 0.01373994 | 1.083767 | 135.4187 | 25.35438 | 0.01833451 | 24.08323 | 24.42997 | 0.0004479115 | 0.05066872 | 0.8535389 | 96.55417 | 0.0008421648 | 0.06642752 | 0.06544 | 88.76954 | 71.84017 | 86.718871 | 20.72142318 | 113.614134 | 0.00539935 | 0.21576964 | 1.003518 | 1.005612 | 97.5958 | 275.772 | 335.476 | 340.306 | 927.281 | 0 | 0 | 0
|  | 1890 | 96.51173 | 14.25938 | 6.533012 | 0.05983173 | 6.768296 | 0.013576 | 1.044886 | 135.9133 | 24.0925 | 0.01683702 | 22.88816 | 23.2156 | 0.0003908814 | 0.04421735 | 0.8556359 | 96.79139 | 0.0008122754 | 0.06251733 | 0.06221692 | 89.08868 | 71.91181 | 86.40468 | 20.72129602 | 102.60237 | 0.00545096 | 0.21411947 | 1.004141 | 1.006065 | 97.5969 | 275.762 | 335.528 | 340.328 | 927.267 | 0 | 0 | 0
|  | 1895 | 99.41399 | 15.32813 | 7.057036 | 0.05733377 | 6.48572 | 0.0123058 | 1.101253 | 136.4031 | 24.56316 | 0.01708765 | 23.34273 | 23.6783 | 0.0004046065 | 0.04576996 | 0.8576246 | 97.01636 | 0.0007055379 | 0.063139 | 0.06384557 | 89.40384 | 71.98055 | 86.122029 | 20.71977331 | 106.684259 | 0.00493483 | 0.21251294 | 1.004826 | 1.00678 | 97.5958 | 275.743 | 335.635 | 340.46 | 927.183 | 0 | 0 | 0
|  | 1900 | 99.00738 | 14.02102 | 6.447314 | 0.06242235 | 7.061352 | 0.01420379 | 1.054641 | 136.8992 | 24.85783 | 0.01681032 | 23.6158 | 23.94103 | 0.0004024565 | 0.04552675 | 0.8596423 | 97.2446 | 0.0008866337 | 0.06583315 | 0.06410377 | 89.72371 | 72.05221 | 85.823037 | 20.72162206 | 109.227059 | 0.00565294 | 0.21764031 | 1.005737 | 1.007661 | 97.5943 | 275.745 | 335.536 | 340.157 | 929.066 | 0 | 0 | 0
|  | 1905 | 99.37047 | 14.46274 | 8.272222 | 0.06073778 | 6.87079 | 0.01471711 | 1.06587 | 137.3951 | 24.51709 | 0.02127883 | 23.2959 | 23.61203 | 0.0005024364 | 0.0568367 | 0.8619045 | 97.50051 | 0.0008938847 | 0.06473856 | 0.06413731 | 90.04432 | 72.12343 | 85.505753 | 20.71825422 | 106.270561 | 0.00573478 | 0.21712443 | 1.006127 | 1.008564 | 97.5954 | 275.719 | 335.591 | 340.145 | 927.234 | 0 | 0 | 0
|  | 1910 | 100.0677 | 15.89648 | 14.02476 | 0.05564743 | 6.294959 | 0.01502931 | 1.202662 | 137.8937 | 24.78077 | 0.03267538 | 23.55234 | 23.8847 | 0.0007804418 | 0.08828527 | 0.8651117 | 97.86331 | 0.0008363428 | 0.06692508 | 0.06482408 | 90.36672 | 72.19567 | 85.219813 | 20.71826519 | 108.595835 | 0.00545456 | 0.22108216 | 1.005418 | 1.00916 | 97.5947 | 275.714 | 335.675 | 340.412 | 927.203 | 0 | 0 | 0
|  | 1915 | 99.98964 | 15.36916 | 7.75185 | 0.05751183 | 6.505863 | 0.01510906 | 1.161467 | 138.3939 | 24.50127 | 0.01885822 | 23.29891 | 23.64078 | 0.0004458231 | 0.05043248 | 0.8681774 | 98.21011 | 0.0008689496 | 0.06679812 | 0.06477448 | 90.69072 | 72.26834 | 84.940504 | 20.71574751 | 106.215709 | 0.00563198 | 0.22276859 | 1.007768 | 1.009931 | 97.5957 | 275.709 | 335.851 | 340.779 | 927.213 | 0 | 0 | 0
|  | 1920 | 103.8321 | 14.6602 | 10.4904 | 0.06261003 | 7.082583 | 0.01275307 | 1.052907 | 138.9034 | 24.65628 | 0.02760518 | 23.4512 | 23.79279 | 0.0006568041 | 0.0742991 | 0.8709339 | 98.52194 | 0.0007984703 | 0.06592254 | 0.06670093 | 91.01941 | 72.34554 | 84.639891 | 20.71017987 | 107.58634 | 0.00531335 | 0.21930358 | 1.007503 | 1.01067 | 97.5953 | 275.698 | 335.921 | 340.814 | 927.213 | 0 | 0 | 0
|  | 1925 | 103.3135 | 13.90501 | 7.793267 | 0.06568073 | 7.429947 | 0.01352025 | 1.007397 | 139.4213 | 24.71342 | 0.02146482 | 23.50911 | 23.8468 | 0.0005118675 | 0.05790356 | 0.8738556 | 98.85244 | 0.0008880196 | 0.06616655 | 0.06649154 | 91.35239 | 72.42665 | 84.317087 | 20.71151288 | 108.101972 | 0.00568029 | 0.21954657 | 1.008858 | 1.011323 | 97.5964 | 275.724 | 335.972 | 340.798 | 927.834 | 0 | 0 | 0
|  | 1930 | 104.3146 | 14.25476 | 5.814523 | 0.06469005 | 7.317879 | 0.01332439 | 1.073754 | 139.9404 | 25.3015 | 0.0154075 | 24.0724 | 24.4129 | 0.0003761418 | 0.04254998 | 0.8760756 | 99.10358 | 0.0008619555 | 0.06946122 | 0.06752376 | 91.68742 | 72.50796 | 83.989079 | 20.71348048 | 113.326174 | 0.00548741 | 0.22402082 | 1.010128 | 1.011899 | 97.5969 | 275.7 | 336.026 | 340.779 | 927.244 | 0 | 0 | 0
|  | 1935 | 100.2399 | 14.60121 | 8.715876 | 0.06068815 | 6.865175 | 0.01387 | 1.104299 | 140.4518 | 24.30639 | 0.02255104 | 23.12687 | 23.4557 | 0.0005289504 | 0.05983601 | 0.8783384 | 99.35954 | 0.0008417447 | 0.06701783 | 0.06493218 | 92.01856 | 72.58489 | 83.674852 | 20.71324161 | 104.592794 | 0.00554565 | 0.22480205 | 1.009676 | 1.012268 | 97.5961 | 275.72 | 336.044 | 340.822 | 927.191 | 0 | 0 | 0
|  | 1940 | 105.2375 | 16.78556 | 9.533065 | 0.0554226 | 6.269525 | 0.01496533 | 1.261107 | 140.9654 | 25.33808 | 0.02160208 | 24.11488 | 24.45817 | 0.0005283472 | 0.05976779 | 0.8809816 | 99.65855 | 0.0008294177 | 0.06989383 | 0.06807736 | 92.35109 | 72.6626 | 83.383414 | 20.71185165 | 113.69029 | 0.00534954 | 0.22488359 | 1.010167 | 1.012651 | 97.5947 | 275.72 | 336.133 | 340.918 | 927.143 | 0 | 0 | 0
|  | 1945 | 105.7536 | 16.86711 | 8.256955 | 0.05542513 | 6.269811 | 0.01463539 | 1.287753 | 141.4929 | 25.57734 | 0.01852497 | 24.35034 | 24.70411 | 0.0004576428 | 0.05176955 | 0.8834466 | 99.93739 | 0.0008111684 | 0.0713739 | 0.06857448 | 92.69272 | 72.747 | 83.113056 | 20.71236726 | 115.884356 | 0.0052441 | 0.22699371 | 1.010739 | 1.01287 | 97.595 | 275.759 | 336.24 | 341.125 | 927.169 | 0 | 0 | 0
|  | 1950 | 102.634 | 14.49304 | 6.576438 | 0.06260142 | 7.081608 | 0.01353212 | 1.090399 | 142.0139 | 24.53493 | 0.01735469 | 23.3703 | 23.72237 | 0.0004116944 | 0.04657176 | 0.8856199 | 100.1832 | 0.0008471299 | 0.06826055 | 0.06642217 | 93.03021 | 72.82764 | 82.820067 | 20.70999716 | 106.687528 | 0.00553499 | 0.22644516 | 1.011121 | 1.013118 | 97.5968 | 275.744 | 336.418 | 341.486 | 927.105 | 0 | 0 | 0
|  | 1955 | 104.9103 | 14.47719 | 6.070674 | 0.06405988 | 7.246593 | 0.01307482 | 1.090379 | 142.5328 | 24.66452 | 0.0163011 | 23.49877 | 23.85646 | 0.0003888866 | 0.0439917 | 0.8876214 | 100.4097 | 0.0008375717 | 0.06984957 | 0.06789437 | 93.366 | 72.90678 | 82.493584 | 20.70588196 | 107.840593 | 0.00547616 | 0.22972302 | 1.011309 | 1.013185 | 97.5966 | 275.744 | 336.49 | 341.612 | 927.103 | 0 | 0 | 0
|  | 1960 | 106.7571 | 15.23064 | 10.87619 | 0.06196277 | 7.009363 | 0.01395328 | 1.153134 | 143.0619 | 24.71637 | 0.02817307 | 23.55685 | 23.92068 | 0.000673919 | 0.07623518 | 0.8902784 | 100.7102 | 0.0008645837 | 0.0714514 | 0.06914949 | 93.70861 | 72.99078 | 82.183723 | 20.70180834 | 108.334417 | 0.0055818 | 0.2335971 | 1.009917 | 1.013157 | 97.596 | 275.735 | 336.614 | 341.813 | 927.136 | 0 | 0 | 0
|  | 1965 | 106.0359 | 13.79518 | 9.880247 | 0.06794818 | 7.686446 | 0.01311903 | 1.034274 | 143.5939 | 24.37015 | 0.02842957 | 23.24129 | 23.61431 | 0.0006713448 | 0.07594399 | 0.8936415 | 101.0907 | 0.0008914143 | 0.07027705 | 0.06859037 | 94.05296 | 73.07578 | 81.865897 | 20.70028737 | 105.386003 | 0.00574703 | 0.23312866 | 1.009748 | 1.013017 | 97.597 | 275.726 | 336.823 | 342.229 | 927.139 | 0 | 0 | 0
|  | 1970 | 108.8502 | 15.02238 | 4.794932 | 0.06405345 | 7.245865 | 0.0126997 | 1.118241 | 144.1311 | 24.93655 | 0.01270709 | 23.79211 | 24.17013 | 0.000307132 | 0.03474344 | 0.8960877 | 101.3674 | 0.0008134595 | 0.07162722 | 0.070293 | 94.40017 | 73.163 | 81.516337 | 20.69989355 | 110.391028 | 0.00533787 | 0.23238136 | 1.011249 | 1.012711 | 97.5975 | 275.734 | 336.974 | 342.328 | 927.137 | 0 | 0 | 0
|  | 1975 | 107.1998 | 17.57962 | 10.94921 | 0.05390597 | 6.09796 | 0.01487595 | 1.323333 | 144.6712 | 24.54181 | 0.02483112 | 23.41341 | 23.76967 | 0.0005902276 | 0.06676783 | 0.8983311 | 101.6212 | 0.0008019025 | 0.07133556 | 0.06934733 | 94.74927 | 73.25126 | 81.231387 | 20.69927748 | 106.914288 | 0.00534343 | 0.23463967 | 1.00952 | 1.012374 | 97.5994 | 275.725 | 336.944 | 342.071 | 927.202 | 0 | 0 | 0
|  | 1980 | 110.1398 | 14.70692 | 5.351901 | 0.06620257 | 7.488978 | 0.01149348 | 1.082618 | 145.2146 | 25.05196 | 0.01459934 | 23.90549 | 24.26887 | 0.0003543096 | 0.04008027 | 0.9006925 | 101.8883 | 0.0007608979 | 0.07167206 | 0.07097969 | 95.10009 | 73.3407 | 80.95085 | 20.69858795 | 111.430421 | 0.00510538 | 0.2316283 | 1.01011 | 1.011788 | 97.6003 | 275.695 | 337.02 | 342.143 | 927.891 | 0 | 0 | 0
|  | 1985 | 108.8221 | 13.35247 | 6.752094 | 0.07204568 | 8.149964 | 0.01174097 | 1.008131 | 145.762 | 24.85676 | 0.02020753 | 23.72162 | 24.07316 | 0.0004864592 | 0.05502932 | 0.9027944 | 102.1261 | 0.000845886 | 0.0726315 | 0.07044184 | 95.45364 | 73.43174 | 80.576359 | 20.69853259 | 109.711789 | 0.00548359 | 0.23564703 | 1.009098 | 1.011419 | 97.5983 | 275.696 | 337.054 | 342.049 | 927.383 | 0 | 0 | 0
|  | 1990 | 108.3392 | 15.25414 | 5.831829 | 0.06278417 | 7.102281 | 0.01345736 | 1.151323 | 146.3049 | 24.51194 | 0.01542181 | 23.39407 | 23.74212 | 0.0003661465 | 0.04141929 | 0.9049259 | 102.3672 | 0.000844909 | 0.07228483 | 0.07012605 | 95.80506 | 73.52005 | 80.248267 | 20.69609025 | 106.695944 | 0.00552897 | 0.23742144 | 1.00919 | 1.010961 | 97.5987 | 275.7 | 337.076 | 342.091 | 927.352 | 0 | 0 | 0
|  | 1995 | 109.7035 | 14.42068 | 6.326252 | 0.06724918 | 7.607374 | 0.01247273 | 1.100835 | 146.85 | 24.68248 | 0.01780337 | 23.55474 | 23.89634 | 0.0004254353 | 0.04812616 | 0.9069049 | 102.591 | 0.0008387807 | 0.07403026 | 0.07112824 | 96.1582 | 73.60903 | 79.933464 | 20.69420429 | 108.17614 | 0.00547867 | 0.24073433 | 1.008317 | 1.01036 | 97.5967 | 275.708 | 337.046 | 341.934 | 927.318 | 0 | 0 | 0
|  | 2000 | 111.4161 | 13.52843 | 6.473061 | 0.07280365 | 8.235707 | 0.01167203 | 1.02346 | 147.4028 | 24.79498 | 0.01960956 | 23.67263 | 24.03228 | 0.0004712624 | 0.05331023 | 0.9091466 | 102.8446 | 0.0008497664 | 0.07451164 | 0.07213549 | 96.51636 | 73.7014 | 79.57474 | 20.69171084 | 109.213102 | 0.00550854 | 0.2411164 | 1.007646 | 1.009895 | 97.5956 | 275.693 | 337.196 | 342.319 | 927.312 | 0 | 0 | 0
|  | 2005 | 110.2592 | 15.3318 | 10.10452 | 0.0635732 | 7.191538 | 0.01463207 | 1.184755 | 147.957 | 24.42834 | 0.02710367 | 23.33323 | 23.70071 | 0.0006423764 | 0.07266701 | 0.9119307 | 103.1596 | 0.0009302078 | 0.07531867 | 0.07165967 | 96.87584 | 73.79401 | 79.223094 | 20.68952162 | 106.055546 | 0.00590223 | 0.24625882 | 1.006085 | 1.00919 | 97.5931 | 275.715 | 337.35 | 342.663 | 927.976 | 0 | 0 | 0
|  | 2010 | 117.4833 | 17.32446 | 10.509 | 0.05994715 | 6.781352 | 0.01588201 | 1.316201 | 148.5264 | 25.60653 | 0.02533303 | 24.47202 | 24.8681 | 0.0006299843 | 0.0712652 | 0.9151116 | 103.5194 | 0.0009520814 | 0.0789025 | 0.07613475 | 97.24533 | 73.89371 | 78.933526 | 20.68591999 | 116.596349 | 0.00580939 | 0.24613336 | 1.005439 | 1.008339 | 97.5959 | 275.713 | 337.535 | 342.998 | 927.359 | 0 | 0 | 0
|  | 2015 | 115.7681 | 17.2802 | 6.526469 | 0.05922325 | 6.699463 | 0.0145227 | 1.271036 | 149.1095 | 24.98247 | 0.01591361 | 23.88714 | 24.28856 | 0.0003865187 | 0.04372383 | 0.9176529 | 103.8069 | 0.0008600818 | 0.07527485 | 0.0746188 | 97.62221 | 73.99974 | 78.618144 | 20.68468984 | 111.036045 | 0.00552464 | 0.24164271 | 1.005585 | 1.007406 | 97.5993 | 275.72 | 337.698 | 343.373 | 927.359 | 0 | 0 | 0
|  | 2020 | 113.1273 | 15.95298 | 6.526132 | 0.06268707 | 7.091297 | 0.01346229 | 1.210331 | 149.6817 | 24.55306 | 0.01713816 | 23.4801 | 23.87094 | 0.0004091041 | 0.04627874 | 0.9196419 | 104.0319 | 0.0008439117 | 0.07587207 | 0.07326726 | 97.99193 | 74.09986 | 78.331969 | 20.68494411 | 107.268001 | 0.0055188 | 0.24671141 | 1.004425 | 1.006384 | 97.5993 | 275.7 | 337.749 | 343.371 | 927.353 | 0 | 0 | 0
|  | 2025 | 117.1511 | 11.02577 | 5.819764 | 0.0939268 | 10.6252 | 0.009518664 | 0.857966 | 150.2574 | 25.16018 | 0.02234176 | 24.06874 | 24.46682 | 0.0005466318 | 0.06183617 | 0.9220313 | 104.3022 | 0.0008940577 | 0.080586 | 0.07618448 | 98.36556 | 74.20119 | 77.964033 | 20.68096686 | 112.676036 | 0.00563913 | 0.25413429 | 1.002239 | 1.004788 | 97.5977 | 275.692 | 337.862 | 343.45 | 927.313 | 0 | 0 | 0
|  | 2030 | 115.7702 | 15.47664 | 11.43928 | 0.066126 | 7.480317 | 0.01373981 | 1.129611 | 150.8397 | 24.2307 | 0.03208716 | 23.19035 | 23.57434 | 0.0007564337 | 0.08556943 | 0.9252889 | 104.6707 | 0.0009085585 | 0.07469668 | 0.07455067 | 98.7424 | 74.30528 | 77.461862 | 20.67655658 | 104.553285 | 0.00584196 | 0.2462246 | 0.999805 | 1.003459 | 97.5975 | 275.702 | 338.019 | 343.616 | 927.291 | 0 | 0 | 0
|  | 2035 | 119.01 | 21.8064 | 12.22307 | 0.04824492 | 5.45757 | 0.01722886 | 1.572103 | 151.4267 | 24.97723 | 0.02426109 | 23.91099 | 24.30645 | 0.0005897011 | 0.06670827 | 0.9286543 | 105.0514 | 0.0008312051 | 0.07584598 | 0.07645484 | 99.11991 | 74.41114 | 77.292896 | 20.67797968 | 111.123605 | 0.00540584 | 0.24318909 | 1.000327 | 1.00309 | 97.5973 | 275.706 | 338.106 | 343.698 | 927.275 | 0 | 0 | 0
|  | 2040 | 112.3323 | 14.10919 | 7.432426 | 0.07038093 | 7.961644 | 0.01070919 | 1.031786 | 152.005 | 23.87784 | 0.02251956 | 22.85879 | 23.22874 | 0.000523101 | 0.05917433 | 0.9314363 | 105.3661 | 0.0007537228 | 0.07261805 | 0.07230821 | 99.49182 | 74.51227 | 76.930433 | 20.6809417 | 101.557662 | 0.00522874 | 0.24349365 | 1.000557 | 1.003122 | 97.595 | 275.711 | 338.11 | 343.582 | 927.279 | 0 | 0 | 0
|  | 2045 | 115.315 | 13.77413 | 9.167195 | 0.07400717 | 8.371851 | 0.01188868 | 1.087412 | 152.5741 | 24.95972 | 0.02795217 | 23.89479 | 24.27139 | 0.0006784381 | 0.0767464 | 0.9344401 | 105.7059 | 0.0008798475 | 0.0804763 | 0.07516465 | 99.8605 | 74.60838 | 76.607296 | 20.68246399 | 110.970466 | 0.00560977 | 0.2555379 | 1.000003 | 1.003186 | 97.5949 | 275.71 | 338.114 | 343.443 | 928.702 | 0 | 0 | 0
|  | 2050 | 119.7056 | 14.61262 | 9.100902 | 0.07241668 | 8.191933 | 0.01173676 | 1.143086 | 153.1617 | 25.49538 | 0.02656924 | 24.41618 | 24.80527 | 0.0006590571 | 0.07455397 | 0.9377839 | 106.0841 | 0.0008499374 | 0.08277851 | 0.07788595 | 100.2431 | 74.71302 | 76.199918 | 20.67852968 | 115.825366 | 0.00541188 | 0.25702245 | 1.00024 | 1.003266 | 97.5951 | 275.705 | 338.233 | 343.623 | 927.594 | 0 | 0 | 0
|  | 2055 | 118.0398 | 15.93834 | 10.93773 | 0.06546925 | 7.406024 | 0.01166995 | 1.219271 | 153.7561 | 24.57312 | 0.02993367 | 23.54006 | 23.92238 | 0.0007160847 | 0.08100506 | 0.9412217 | 106.473 | 0.0007640232 | 0.07982477 | 0.07650044 | 100.6291 | 74.82047 | 75.889206 | 20.6732554 | 107.629759 | 0.00517973 | 0.25713132 | 0.999996 | 1.003405 | 97.5969 | 275.708 | 338.335 | 343.83 | 926.846 | 0 | 0 | 0
|  | 2060 | 118.4322 | 14.57692 | 5.827277 | 0.0718218 | 8.124638 | 0.0121356 | 1.091163 | 154.3472 | 24.56304 | 0.01749317 | 23.5386 | 23.92508 | 0.0004185255 | 0.04734451 | 0.9440582 | 106.7939 | 0.0008716009 | 0.07836931 | 0.07653652 | 101.0117 | 74.92584 | 75.530714 | 20.67300672 | 107.578938 | 0.00563392 | 0.25331955 | 1.001602 | 1.003596 | 97.5969 | 275.701 | 338.453 | 344.01 | 927.264 | 0 | 0 | 0
|  | 2065 | 119.3648 | 15.43125 | 7.142201 | 0.06837975 | 7.735266 | 0.01227134 | 1.170991 | 154.9417 | 24.8028 | 0.02021158 | 23.77308 | 24.16347 | 0.0004883819 | 0.05524682 | 0.9463255 | 107.0504 | 0.000839111 | 0.08007207 | 0.07728747 | 101.3962 | 75.03231 | 75.181819 | 20.67299267 | 109.711122 | 0.005463 | 0.25580779 | 1.001506 | 1.00381 | 97.5977 | 275.681 | 338.52 | 344.079 | 927.858 | 0 | 0 | 0
|  | 2070 | 117.9356 | 16.88446 | 9.841316 | 0.0617462 | 6.984864 | 0.01244654 | 1.29573 | 155.535 | 24.51377 | 0.02541287 | 23.51291 | 23.91166 | 0.0006076639 | 0.06874026 | 0.9490656 | 107.3604 | 0.0007685266 | 0.0800064 | 0.07647292 | 101.7806 | 75.13767 | 74.85013 | 20.67267475 | 107.245971 | 0.00520651 | 0.25813653 | 1.001239 | 1.004136 | 97.5963 | 275.692 | 338.763 | 344.508 | 927.116 | 0 | 0 | 0
|  | 2075 | 119.4401 | 15.41009 | 6.190498 | 0.06851687 | 7.750777 | 0.01133239 | 1.193002 | 156.1284 | 24.81902 | 0.01750302 | 23.82024 | 24.23317 | 0.0004241535 | 0.04798117 | 0.9516452 | 107.6522 | 0.0007764595 | 0.08174075 | 0.07755529 | 102.1657 | 75.24261 | 74.547319 | 20.67220025 | 110.000686 | 0.00519969 | 0.26009365 | 1.002544 | 1.004541 | 97.5971 | 275.684 | 338.97 | 344.846 | 927.191 | 0 | 0 | 0
|  | 2080 | 117.4346 | 12.75764 | 5.706762 | 0.08137257 | 9.205041 | 0.008962223 | 0.9870817 | 156.7206 | 24.09687 | 0.01972559 | 23.13581 | 23.5417 | 0.0004643738 | 0.05253098 | 0.9538665 | 107.9034 | 0.0007292791 | 0.08032137 | 0.07623217 | 102.5502 | 75.34645 | 74.159486 | 20.66869383 | 103.7313 | 0.00509418 | 0.26271282 | 1.002603 | 1.004854 | 97.5977 | 275.657 | 339.097 | 345.046 | 927.219 | 0 | 0 | 0
|  | 2085 | 120.4655 | 16.70442 | 18.22054 | 0.06375052 | 7.211597 | 0.01253291 | 1.274605 | 157.3154 | 24.33453 | 0.04888978 | 23.36083 | 23.75893 | 0.001161569 | 0.1313992 | 0.9579313 | 108.3633 | 0.0007989795 | 0.08125671 | 0.07804773 | 102.9359 | 75.45101 | 73.767679 | 20.66473731 | 105.773186 | 0.00535979 | 0.26309998 | 0.999489 | 1.00506 | 97.5977 | 275.675 | 339.051 | 344.829 | 927.351 | 0 | 0 | 0
|  | 2090 | 121.5364 | 15.33965 | 8.360978 | 0.07003953 | 7.923024 | 0.01291562 | 1.187893 | 157.9204 | 24.49129 | 0.02450554 | 23.51277 | 23.89659 | 0.000585599 | 0.06624423 | 0.9622993 | 108.8574 | 0.0009046041 | 0.08319949 | 0.07896402 | 103.3284 | 75.55998 | 73.495364 | 20.66320908 | 107.146967 | 0.00578401 | 0.26691386 | 1.002521 | 1.005318 | 97.5991 | 275.676 | 339.072 | 344.607 | 927.38 | 0 | 0 | 0
|  | 2095 | 122.635 | 13.11734 | 8.352417 | 0.08264583 | 9.349076 | 0.01130144 | 1.014108 | 158.5308 | 24.55563 | 0.02877338 | 23.58845 | 23.99066 | 0.0006902925 | 0.07808738 | 0.965489 | 109.2182 | 0.0009340172 | 0.08381181 | 0.07966491 | 103.725 | 75.67102 | 73.059374 | 20.66139026 | 107.774235 | 0.00589786 | 0.2679691 | 1.002241 | 1.005525 | 97.5974 | 275.672 | 339.272 | 345.057 | 927.393 | 0 | 0 | 0
|  | 2100 | 126.867 | 15.58949 | 7.278344 | 0.07193975 | 8.137981 | 0.01273354 | 1.185366 | 159.1545 | 24.98691 | 0.02144612 | 24.00706 | 24.41478 | 0.0005236023 | 0.05923102 | 0.9685237 | 109.5615 | 0.0009160477 | 0.08527496 | 0.08217868 | 104.1296 | 75.78788 | 72.695418 | 20.65735278 | 111.61334 | 0.00575561 | 0.26794569 | 1.003185 | 1.005634 | 97.5954 | 275.672 | 339.333 | 345.096 | 927.338 | 0 | 0 | 0
|  | 2105 | 125.1448 | 14.76431 | 8.110482 | 0.07492938 | 8.476175 | 0.01298416 | 1.105837 | 159.7846 | 24.69302 | 0.02516697 | 23.73755 | 24.14726 | 0.0006077134 | 0.06874586 | 0.971352 | 109.8814 | 0.0009728951 | 0.08285971 | 0.08090094 | 104.5373 | 75.90716 | 72.326861 | 20.65849335 | 109.062297 | 0.00603878 | 0.26418186 | 1.003009 | 1.005883 | 97.5953 | 275.65 | 339.517 | 345.377 | 927.306 | 0 | 0 | 0
|  | 2110 | 128.1745 | 15.66319 | 5.984864 | 0.0723392 | 8.183167 | 0.01113293 | 1.197928 | 160.4179 | 25.50767 | 0.01734887 | 24.53203 | 24.95496 | 0.0004329403 | 0.04897514 | 0.9739536 | 110.1758 | 0.0008053476 | 0.08665719 | 0.08305452 | 104.9472 | 76.02743 | 71.951645 | 20.6603224 | 116.431035 | 0.00522946 | 0.26692656 | 1.00437 | 1.006353 | 97.5958 | 275.646 | 339.674 | 345.53 | 927.276 | 0 | 0 | 0
|  | 2115 | 126.2341 | 16.6401 | 7.681198 | 0.06706143 | 7.586135 | 0.01160163 | 1.296435 | 161.0539 | 25.06093 | 0.02100988 | 24.10464 | 24.51761 | 0.0005151121 | 0.0582706 | 0.9763238 | 110.4439 | 0.0007780218 | 0.08694076 | 0.08203148 | 105.3599 | 76.14841 | 71.604953 | 20.65876363 | 112.39896 | 0.00517491 | 0.2716568 | 1.004387 | 1.006789 | 97.5971 | 275.66 | 339.706 | 345.526 | 927.293 | 0 | 0 | 0
|  | 2120 | 121.4798 | 13.38133 | 4.947028 | 0.08025223 | 9.078307 | 0.01050317 | 1.021705 | 161.6732 | 23.89076 | 0.01698435 | 22.98508 | 23.37505 | 0.0003970101 | 0.04491064 | 0.9786041 | 110.7018 | 0.0008429031 | 0.08199411 | 0.07872688 | 105.7618 | 76.26093 | 71.260506 | 20.65677202 | 102.17404 | 0.00561296 | 0.26921303 | 1.005252 | 1.007195 | 97.5979 | 275.648 | 339.794 | 345.559 | 927.339 | 0 | 0 | 0
|  | 2125 | 125.0626 | 14.33265 | 8.326166 | 0.07713528 | 8.725711 | 0.01145772 | 1.1091 | 162.2895 | 24.684 | 0.02658633 | 23.75509 | 24.15682 | 0.0006422411 | 0.07265171 | 0.9812022 | 110.9957 | 0.0008837945 | 0.08555072 | 0.08122657 | 106.1617 | 76.37155 | 70.821435 | 20.65719089 | 109.102979 | 0.00566702 | 0.27143715 | 1.004551 | 1.007592 | 97.5974 | 275.64 | 339.892 | 345.64 | 928.693 | 0 | 0 | 0
|  | 2130 | 132.4352 | 17.7116 | 9.020861 | 0.0660995 | 7.477319 | 0.01323185 | 1.317201 | 162.9333 | 25.44382 | 0.02391965 | 24.49821 | 24.92822 | 0.0005962744 | 0.06745186 | 0.9842985 | 111.346 | 0.0008746189 | 0.08706631 | 0.08545931 | 106.5784 | 76.4945 | 70.498635 | 20.65102801 | 115.97946 | 0.00551917 | 0.26854586 | 1.005078 | 1.007815 | 97.5964 | 275.645 | 340.057 | 346.026 | 927.226 | 0 | 0 | 0
|  | 2135 | 127.7257 | 14.98088 | 9.242224 | 0.07536908 | 8.525914 | 0.01017788 | 1.111812 | 163.5837 | 24.55674 | 0.02895193 | 23.65063 | 24.05981 | 0.0006965779 | 0.07879841 | 0.9875306 | 111.7116 | 0.0007670975 | 0.08379627 | 0.0823641 | 106.9979 | 76.61999 | 70.138102 | 20.65145459 | 108.063219 | 0.00519482 | 0.2679173 | 1.004846 | 1.008159 | 97.5966 | 275.642 | 340.151 | 346.036 | 927.194 | 0 | 0 | 0
|  | 2140 | 127.9454 | 16.49751 | 13.19987 | 0.06855805 | 7.755436 | 0.01149312 | 1.249865 | 164.2229 | 24.83154 | 0.03717174 | 23.92507 | 24.3453 | 0.0009049571 | 0.1023707 | 0.9915345 | 112.1645 | 0.0007879458 | 0.08568834 | 0.08277675 | 107.4108 | 76.73965 | 69.759812 | 20.65331011 | 110.540475 | 0.00524589 | 0.27044659 | 1.004234 | 1.008487 | 97.5976 | 275.635 | 340.29 | 346.267 | 927.224 | 0 | 0 | 0
|  | 2145 | 127.5888 | 14.1785 | 11.04397 | 0.07954898 | 8.998754 | 0.01076421 | 1.068783 | 164.8617 | 24.5399 | 0.03649375 | 23.6513 | 24.07361 | 0.0008785363 | 0.09938194 | 0.9959932 | 112.6689 | 0.0008562819 | 0.08502063 | 0.08250905 | 107.824 | 76.8586 | 69.432996 | 20.65071164 | 107.992174 | 0.00557283 | 0.27135486 | 1.004651 | 1.008828 | 97.5977 | 275.648 | 340.394 | 346.472 | 927.217 | 0 | 0 | 0
|  | 2150 | 124.0876 | 12.83524 | 7.925136 | 0.08546273 | 9.66773 | 0.009714724 | 0.9832781 | 165.4909 | 23.9991 | 0.02875284 | 23.14184 | 23.55607 | 0.0006773038 | 0.07661808 | 0.9998828 | 113.1089 | 0.0008302469 | 0.08403364 | 0.08044664 | 108.2314 | 76.97251 | 68.97127 | 20.65163235 | 103.337362 | 0.00554196 | 0.27378622 | 1.005707 | 1.009 | 97.5981 | 275.641 | 340.567 | 346.663 | 928.425 | 0 | 0 | 0
|  | 2155 | 123.9281 | 15.80816 | 9.790438 | 0.06930123 | 7.839506 | 0.01271289 | 1.235229 | 166.1109 | 24.30015 | 0.02844076 | 23.43729 | 23.85624 | 0.0006784894 | 0.0767522 | 1.003272 | 113.4923 | 0.0008810189 | 0.08560287 | 0.0806164 | 108.6341 | 77.08164 | 68.602705 | 20.65475886 | 105.969519 | 0.00571369 | 0.27518122 | 1.005954 | 1.009212 | 97.5966 | 275.645 | 340.642 | 346.731 | 927.094 | 0 | 0 | 0
|  | 2160 | 126.648 | 13.19846 | 6.181396 | 0.08482573 | 9.595671 | 0.01026435 | 1.013333 | 166.7374 | 24.63238 | 0.02169805 | 23.75486 | 24.16537 | 0.0005243415 | 0.05931465 | 1.006279 | 113.8325 | 0.000870681 | 0.08595668 | 0.08214428 | 109.041 | 77.19323 | 68.245248 | 20.65319452 | 108.873776 | 0.00561973 | 0.27299972 | 1.006908 | 1.009395 | 97.5955 | 275.67 | 340.601 | 346.487 | 927.15 | 0 | 0 | 0
|  | 2165 | 123.5232 | 14.80364 | 9.722255 | 0.07376192 | 8.344108 | 0.01107402 | 1.14961 | 167.3628 | 24.24544 | 0.03013779 | 23.38926 | 23.79511 | 0.0007171321 | 0.08112355 | 1.009383 | 114.1836 | 0.0008168408 | 0.08479742 | 0.08024977 | 109.447 | 77.30383 | 67.782894 | 20.65544997 | 105.514239 | 0.00544844 | 0.27351812 | 1.006031 | 1.009484 | 97.5959 | 275.674 | 340.711 | 346.623 | 927.241 | 0 | 0 | 0
|  | 2170 | 126.2654 | 16.56939 | 12.61972 | 0.06736435 | 7.620402 | 0.01269963 | 1.290756 | 167.9873 | 24.61821 | 0.03519776 | 23.75081 | 24.15266 | 0.0008501195 | 0.09616737 | 1.013301 | 114.6268 | 0.0008555025 | 0.08695091 | 0.08208005 | 109.8528 | 77.41349 | 67.502326 | 20.65325695 | 108.792606 | 0.00555808 | 0.27578974 | 1.005557 | 1.009589 | 97.5974 | 275.672 | 340.739 | 346.504 | 927.388 | 0 | 0 | 0
|  | 2175 | 127.1537 | 13.60096 | 8.365608 | 0.08264408 | 9.348878 | 0.01009722 | 1.0337 | 168.6208 | 24.19465 | 0.02912646 | 23.34266 | 23.73677 | 0.000691368 | 0.07820905 | 1.017155 | 115.0628 | 0.0008344754 | 0.08542921 | 0.08232537 | 110.2638 | 77.52681 | 67.085044 | 20.64705617 | 105.083437 | 0.00553112 | 0.27571978 | 1.006352 | 1.00969 | 97.5972 | 275.678 | 340.746 | 346.499 | 927.359 | 0 | 0 | 0
|  | 2180 | 127.3953 | 15.72578 | 10.19122 | 0.07161328 | 8.10105 | 0.01150686 | 1.173779 | 169.2572 | 24.10006 | 0.03085712 | 23.26014 | 23.65182 | 0.000729827 | 0.08255962 | 1.020708 | 115.4647 | 0.0008240438 | 0.08405818 | 0.08224621 | 110.6752 | 77.64091 | 66.704309 | 20.64614466 | 104.302549 | 0.00550036 | 0.27288793 | 1.006156 | 1.009692 | 97.5988 | 275.673 | 340.874 | 346.614 | 927.338 | 0 | 0 | 0
|  | 2185 | 131.5518 | 16.13732 | 11.61772 | 0.07206387 | 8.152021 | 0.01389847 | 1.223709 | 169.9046 | 24.96653 | 0.03414618 | 24.1027 | 24.51864 | 0.0008372178 | 0.09470789 | 1.024625 | 115.9079 | 0.001001577 | 0.08818523 | 0.08519715 | 111.0938 | 77.75952 | 66.357403 | 20.64616658 | 111.966554 | 0.00611294 | 0.27580041 | 1.005736 | 1.009648 | 97.5989 | 275.684 | 340.963 | 346.847 | 927.29 | 0 | 0 | 0
|  | 2190 | 128.9406 | 14.94066 | 11.31473 | 0.07629083 | 8.630185 | 0.01087973 | 1.120066 | 170.5558 | 24.50401 | 0.03583373 | 23.66465 | 24.08933 | 0.0008632104 | 0.09764823 | 1.028877 | 116.3888 | 0.0008300238 | 0.0854508 | 0.08329844 | 111.5151 | 77.87935 | 65.977995 | 20.64735002 | 107.89509 | 0.00546731 | 0.27284412 | 1.005557 | 1.009662 | 97.5993 | 275.67 | 341.085 | 347.206 | 927.294 | 0 | 0 | 0
|  | 2195 | 128.4456 | 14.76261 | 11.97627 | 0.07691452 | 8.700737 | 0.01026091 | 1.126615 | 171.1993 | 24.61721 | 0.03806667 | 23.77913 | 24.19831 | 0.0009211491 | 0.1042024 | 1.033337 | 116.8934 | 0.0007892128 | 0.08665308 | 0.08319435 | 111.9313 | 77.9951 | 65.598364 | 20.64914763 | 108.917878 | 0.00527978 | 0.27500296 | 1.005245 | 1.009605 | 97.5971 | 275.677 | 341.159 | 347.173 | 927.232 | 0 | 0 | 0
|  | 2200 | 120.4471 | 13.57002 | 13.37299 | 0.07846353 | 8.875965 | 0.009846649 | 1.030003 | 171.8215 | 23.0992 | 0.04621849 | 22.31352 | 22.70286 | 0.001049292 | 0.1186982 | 1.038264 | 117.4506 | 0.0007726029 | 0.08081769 | 0.07796029 | 112.3342 | 78.10067 | 65.209447 | 20.64955484 | 95.902409 | 0.00542328 | 0.27360129 | 1.004271 | 1.009562 | 97.5966 | 275.688 | 341.17 | 347.123 | 927.187 | 0 | 0 | 0
|  | 2205 | 128.1048 | 16.01186 | 18.07964 | 0.07072545 | 8.000617 | 0.01267265 | 1.226316 | 172.4429 | 24.70564 | 0.05268002 | 23.86552 | 24.27278 | 0.001278691 | 0.1446483 | 1.044084 | 118.109 | 0.0008962791 | 0.08673173 | 0.08306295 | 112.7367 | 78.20538 | 64.82389 | 20.65072391 | 109.706287 | 0.00571603 | 0.27438329 | 1.003452 | 1.00948 | 97.5958 | 275.676 | 341.173 | 346.995 | 929.172 | 0 | 0 | 0
|  | 2210 | 123.7798 | 14.74059 | 15.68454 | 0.07423132 | 8.397208 | 0.01174808 | 1.133661 | 173.0726 | 23.9165 | 0.04952749 | 23.10701 | 23.50783 | 0.001164284 | 0.1317063 | 1.050191 | 118.7999 | 0.0008720752 | 0.08415317 | 0.0803137 | 113.1452 | 78.31338 | 64.490015 | 20.65108756 | 102.826706 | 0.00573516 | 0.27491105 | 1.003762 | 1.00943 | 97.5971 | 275.666 | 341.229 | 347.148 | 927.675 | 0 | 0 | 0
|  | 2215 | 124.3879 | 15.11722 | 15.14806 | 0.0727375 | 8.228224 | 0.01052266 | 1.16658 | 173.693 | 23.86893 | 0.04696291 | 23.06734 | 23.46175 | 0.001101832 | 0.1246416 | 1.055856 | 119.4408 | 0.0007653919 | 0.08485409 | 0.0807079 | 113.5477 | 78.4167 | 64.086435 | 20.64898691 | 102.445949 | 0.00528051 | 0.27730512 | 1.003814 | 1.009188 | 97.5979 | 275.659 | 341.322 | 347.158 | 927.633 | 0 | 0 | 0
|  | 2220 | 130.3512 | 16.36658 | 10.41223 | 0.07040597 | 7.964476 | 0.01120159 | 1.207827 | 174.3298 | 24.49316 | 0.0304321 | 23.67713 | 24.08913 | 0.0007330829 | 0.08292793 | 1.060444 | 119.9597 | 0.0007886588 | 0.0850382 | 0.08398708 | 113.9595 | 78.52696 | 63.763686 | 20.64466893 | 107.904202 | 0.00529423 | 0.27183714 | 1.005518 | 1.009003 | 97.5981 | 275.68 | 341.416 | 347.357 | 927.011 | 0 | 0 | 0
|  | 2225 | 128.6193 | 15.81148 | 14.96856 | 0.07190943 | 8.134551 | 0.01106117 | 1.175906 | 174.9773 | 24.53876 | 0.0446046 | 23.72537 | 24.13161 | 0.001076381 | 0.1217626 | 1.064967 | 120.4714 | 0.0007954023 | 0.0845587 | 0.08297585 | 114.3769 | 78.64147 | 63.377508 | 20.6489756 | 108.325328 | 0.00531646 | 0.27012666 | 1.003725 | 1.008828 | 97.599 | 275.678 | 341.476 | 347.323 | 926.948 | 0 | 0 | 0
|  | 2230 | 125.7894 | 15.12934 | 11.13125 | 0.07349817 | 8.314272 | 0.01125026 | 1.121678 | 175.6133 | 24.03509 | 0.03465911 | 23.22609 | 23.60494 | 0.0008181261 | 0.09254821 | 1.069703 | 121.0072 | 0.0008268733 | 0.08244131 | 0.08113075 | 114.7871 | 78.75035 | 63.042957 | 20.64951041 | 103.869092 | 0.00552209 | 0.26908122 | 1.004753 | 1.00872 | 97.5982 | 275.657 | 341.295 | 346.862 | 927.202 | 0 | 0 | 0
|  | 2235 | 122.6466 | 12.94523 | 15.39844 | 0.08375258 | 9.474274 | 0.009482263 | 0.9579393 | 176.2344 | 23.68193 | 0.05548237 | 22.883 | 23.24448 | 0.001289659 | 0.145889 | 1.074973 | 121.6033 | 0.000794164 | 0.08022989 | 0.07907623 | 115.1877 | 78.85207 | 62.635169 | 20.65280662 | 100.831128 | 0.00543232 | 0.26630211 | 1.002239 | 1.008581 | 97.5982 | 275.667 | 341.268 | 346.659 | 927.35 | 0 | 0 | 0
|  | 2240 | 122.4457 | 15.89631 | 10.88236 | 0.06809252 | 7.702773 | 0.01210757 | 1.207774 | 176.8471 | 24.11422 | 0.03133592 | 23.28937 | 23.64721 | 0.000741007 | 0.08382432 | 1.08005 | 122.1776 | 0.0008244346 | 0.08224037 | 0.07928186 | 115.5836 | 78.9496 | 62.234864 | 20.6574528 | 104.494981 | 0.00549996 | 0.26779213 | 1.004765 | 1.008351 | 97.5997 | 275.666 | 341.102 | 346.343 | 927.348 | 0 | 0 | 0
|  | 2245 | 124.8467 | 16.48026 | 11.45094 | 0.0669677 | 7.575532 | 0.01333474 | 1.248218 | 177.4653 | 24.38602 | 0.03208677 | 23.54814 | 23.89904 | 0.0007668428 | 0.08674693 | 1.083819 | 122.604 | 0.000892997 | 0.08359027 | 0.08081738 | 115.9838 | 79.04915 | 61.937919 | 20.65507023 | 106.846934 | 0.00575128 | 0.26893352 | 1.004469 | 1.00814 | 97.6012 | 275.656 | 341.048 | 346.13 | 927.351 | 0 | 0 | 0
|  | 2250 | 123.4045 | 13.9412 | 10.97144 | 0.07824978 | 8.851785 | 0.01152727 | 1.0432 | 178.086 | 24.04752 | 0.03640499 | 23.22237 | 23.58228 | 0.0008585127 | 0.09711682 | 1.087883 | 123.0636 | 0.0009020065 | 0.08163017 | 0.07974156 | 116.3852 | 79.14932 | 61.550508 | 20.65489712 | 103.906161 | 0.00584332 | 0.26674473 | 1.00373 | 1.007893 | 97.5977 | 275.663 | 341.064 | 346.35 | 927.28 | 0 | 0 | 0
|  | 2255 | 124.9113 | 15.95702 | 18.21216 | 0.06919937 | 7.827983 | 0.01267679 | 1.182475 | 178.7068 | 24.2692 | 0.05294332 | 23.43919 | 23.80414 | 0.00126027 | 0.1425645 | 1.09318 | 123.6628 | 0.0008772258 | 0.08182654 | 0.08058061 | 116.786 | 79.24912 | 61.178383 | 20.65450939 | 105.843104 | 0.00570231 | 0.26523667 | 1.001428 | 1.007474 | 97.5973 | 275.657 | 341.104 | 346.415 | 927.237 | 0 | 0 | 0
|  | 2260 | 123.5253 | 16.54614 | 12.86741 | 0.06599505 | 7.465503 | 0.0120056 | 1.205469 | 179.3279 | 24.18083 | 0.03578263 | 23.36055 | 23.73177 | 0.0008491852 | 0.09606167 | 1.098453 | 124.2594 | 0.0007923103 | 0.07955497 | 0.07945169 | 117.1861 | 79.34861 | 60.853563 | 20.65763687 | 105.103901 | 0.00535285 | 0.25986527 | 1.003071 | 1.00716 | 97.5971 | 275.674 | 341.202 | 346.624 | 927.174 | 0 | 0 | 0
|  | 2265 | 126.1125 | 17.33488 | 13.82744 | 0.06431162 | 7.27507 | 0.01373896 | 1.256748 | 179.9519 | 25.00857 | 0.03622509 | 24.16297 | 24.54832 | 0.0008892651 | 0.1005956 | 1.102799 | 124.7511 | 0.0008835746 | 0.08082347 | 0.08108535 | 117.5874 | 79.44898 | 60.514321 | 20.6615677 | 112.435588 | 0.00561806 | 0.25603701 | 1.002425 | 1.006562 | 97.5961 | 275.676 | 341.241 | 346.683 | 927.179 | 0 | 0 | 0
|  | 2270 | 122.4744 | 14.59302 | 10.24395 | 0.0741912 | 8.39267 | 0.01092647 | 1.083373 | 180.5734 | 24.84867 | 0.03116074 | 24.00939 | 24.39002 | 0.0007600111 | 0.0859741 | 1.106923 | 125.2175 | 0.0008106481 | 0.08037672 | 0.07901198 | 117.9877 | 79.54776 | 60.197715 | 20.66723157 | 111.006576 | 0.0053381 | 0.25622252 | 1.002534 | 1.006092 | 97.5965 | 275.668 | 341.254 | 346.664 | 927.168 | 0 | 0 | 0
|  | 2275 | 119.4621 | 15.40106 | 10.65755 | 0.06856962 | 7.756744 | 0.01156684 | 1.118763 | 181.1783 | 24.11181 | 0.03088423 | 23.29346 | 23.66205 | 0.0007307843 | 0.08266791 | 1.11065 | 125.6391 | 0.0007931338 | 0.07671314 | 0.07681535 | 118.3772 | 79.63879 | 59.790296 | 20.66668211 | 104.502914 | 0.00536608 | 0.25272857 | 1.002144 | 1.005669 | 97.5974 | 275.68 | 341.196 | 346.595 | 927.039 | 0 | 0 | 0
|  | 2280 | 115.3179 | 16.36214 | 13.7187 | 0.06230295 | 7.047845 | 0.01206157 | 1.221413 | 181.7652 | 23.72806 | 0.03670873 | 22.92375 | 23.28372 | 0.0008547158 | 0.09668731 | 1.114613 | 126.0875 | 0.0007514712 | 0.07609765 | 0.07445372 | 118.7554 | 79.72158 | 59.512835 | 20.67102728 | 101.207435 | 0.00523953 | 0.25440776 | 1.000907 | 1.005093 | 97.5978 | 275.675 | 341.211 | 346.569 | 927.093 | 0 | 0 | 0
|  | 2285 | 121.0171 | 14.7559 | 11.09046 | 0.07249922 | 8.201269 | 0.01069185 | 1.07152 | 182.356 | 24.52872 | 0.03341504 | 23.69143 | 24.0625 | 0.0008040494 | 0.09095581 | 1.11876 | 126.5566 | 0.0007751509 | 0.07768439 | 0.07780012 | 119.1361 | 79.80571 | 59.149458 | 20.66794934 | 108.126108 | 0.00523246 | 0.25177568 | 1.000724 | 1.004533 | 97.5975 | 275.669 | 341.127 | 346.47 | 927.13 | 0 | 0 | 0
|  | 2290 | 121.3929 | 17.0098 | 16.12574 | 0.06308795 | 7.136646 | 0.01227178 | 1.231134 | 182.9621 | 24.63581 | 0.0421354 | 23.7881 | 24.14454 | 0.00101734 | 0.1150837 | 1.123314 | 127.0717 | 0.0007742014 | 0.07766975 | 0.07800185 | 119.5256 | 79.8961 | 58.809188 | 20.66845611 | 109.041294 | 0.00521427 | 0.25083056 | 0.99897 | 1.003767 | 97.5974 | 275.671 | 341.03 | 346.14 | 927.176 | 0 | 0 | 0
|  | 2295 | 122.4016 | 17.60413 | 15.24641 | 0.06146457 | 6.953005 | 0.01256702 | 1.228407 | 183.5716 | 24.67768 | 0.0387448 | 23.82727 | 24.18683 | 0.000937114 | 0.1060084 | 1.1282 | 127.6244 | 0.0007724267 | 0.07550348 | 0.07822307 | 119.9161 | 79.9876 | 58.511073 | 20.668131 | 109.406498 | 0.00520132 | 0.2447015 | 0.998712 | 1.003121 | 97.5984 | 275.657 | 341.012 | 346.158 | 927.144 | 0 | 0 | 0
|  | 2300 | 120.3182 | 17.24576 | 13.84028 | 0.06167388 | 6.976684 | 0.01074587 | 1.211603 | 184.1784 | 24.65251 | 0.03534904 | 23.79878 | 24.14729 | 0.0008535836 | 0.09655923 | 1.132677 | 128.1308 | 0.0006627394 | 0.07472424 | 0.07693024 | 120.304 | 80.07754 | 58.191032 | 20.67258476 | 109.164211 | 0.00474455 | 0.24282689 | 0.998762 | 1.002784 | 97.5979 | 275.667 | 340.952 | 345.945 | 927.109 | 0 | 0 | 0
|  | 2305 | 116.126 | 16.30869 | 17.68231 | 0.0629452 | 7.120498 | 0.01058082 | 1.165017 | 184.7695 | 24.38846 | 0.04660666 | 23.54028 | 23.88106 | 0.001113016 | 0.1259068 | 1.137593 | 128.687 | 0.0006660115 | 0.07333222 | 0.07444334 | 120.6824 | 80.16029 | 57.892084 | 20.6787563 | 106.821924 | 0.00478852 | 0.24123037 | 0.996826 | 1.002122 | 97.5967 | 275.64 | 340.9 | 345.835 | 927.131 | 0 | 0 | 0
|  | 2310 | 114.7414 | 14.95869 | 9.519782 | 0.0678077 | 7.670554 | 0.01195991 | 1.108507 | 185.3466 | 24.6216 | 0.02679087 | 23.75423 | 24.09457 | 0.0006455145 | 0.073022 | 1.141989 | 129.1843 | 0.0008109743 | 0.07516529 | 0.07402466 | 121.0536 | 80.23664 | 57.557709 | 20.68291158 | 108.823246 | 0.00537058 | 0.24425619 | 0.998509 | 1.001555 | 97.5974 | 275.65 | 340.741 | 345.623 | 927.137 | 0 | 0 | 0
|  | 2315 | 113.9712 | 14.91584 | 8.645706 | 0.06754603 | 7.640954 | 0.01273084 | 1.097323 | 185.9184 | 24.2947 | 0.02458502 | 23.43094 | 23.75362 | 0.0005839831 | 0.06606144 | 1.145063 | 129.532 | 0.0008599176 | 0.07411979 | 0.07346732 | 121.4223 | 80.31033 | 57.221201 | 20.68132641 | 105.917006 | 0.00562472 | 0.2441274 | 0.998204 | 1.000998 | 97.5981 | 275.632 | 340.626 | 345.317 | 927.11 | 0 | 0 | 0
|  | 2320 | 116.2981 | 17.54421 | 10.43714 | 0.05859915 | 6.628863 | 0.0149574 | 1.276018 | 186.4941 | 24.67462 | 0.02536386 | 23.79239 | 24.11334 | 0.0006116074 | 0.06918636 | 1.148052 | 129.8701 | 0.000876491 | 0.07477354 | 0.07483714 | 121.7931 | 80.38538 | 56.89243 | 20.68051597 | 109.2328 | 0.00563782 | 0.24277961 | 0.997636 | 1.000517 | 97.5964 | 275.657 | 340.555 | 345.149 | 927.099 | 0 | 0 | 0
|  | 2325 | 119.4696 | 17.22956 | 8.766451 | 0.06129648 | 6.933991 | 0.01531725 | 1.20941 | 187.0835 | 25.18189 | 0.02184676 | 24.2746 | 24.59645 | 0.0005373526 | 0.0607865 | 1.150924 | 130.1951 | 0.0009388938 | 0.0741326 | 0.07648886 | 122.1714 | 80.46602 | 56.622614 | 20.6801091 | 113.737836 | 0.00582007 | 0.23708719 | 0.997231 | 0.999711 | 97.5947 | 275.655 | 340.458 | 344.972 | 927.077 | 0 | 0 | 0
|  | 2330 | 113.2266 | 17.25408 | 14.42153 | 0.05801083 | 6.562311 | 0.01216761 | 1.23202 | 187.6652 | 24.40062 | 0.0351034 | 23.51775 | 23.83259 | 0.0008366048 | 0.09463855 | 1.154359 | 130.5836 | 0.0007058531 | 0.07147053 | 0.07260307 | 122.5441 | 80.54302 | 56.284962 | 20.68572048 | 106.772935 | 0.00495595 | 0.23611057 | 0.995012 | 0.998991 | 97.595 | 275.63 | 340.404 | 344.961 | 927.066 | 0 | 0 | 0
|  | 2335 | 114.4777 | 17.82193 | 11.11072 | 0.05678302 | 6.423418 | 0.01127609 | 1.278031 | 188.2345 | 25.06767 | 0.02576266 | 24.16074 | 24.48893 | 0.0006309002 | 0.0713688 | 1.158028 | 130.9987 | 0.0006402903 | 0.07257043 | 0.07342391 | 122.9092 | 80.61435 | 56.039246 | 20.68992319 | 112.69086 | 0.00460591 | 0.23386877 | 0.995125 | 0.998044 | 97.5959 | 275.643 | 340.405 | 345.029 | 927.034 | 0 | 0 | 0
|  | 2340 | 108.385 | 14.71806 | 9.319682 | 0.06509848 | 7.364082 | 0.01034168 | 1.050663 | 188.7917 | 23.91774 | 0.02596944 | 23.04977 | 23.36196 | 0.0006066971 | 0.0686309 | 1.161122 | 131.3487 | 0.0006732275 | 0.06839659 | 0.06949583 | 123.2665 | 80.6802 | 55.706136 | 20.69204209 | 102.577314 | 0.00487529 | 0.23154421 | 0.994292 | 0.997232 | 97.597 | 275.653 | 340.366 | 344.976 | 927.031 | 0 | 0 | 0
|  | 2345 | 112.3519 | 15.27672 | 9.069134 | 0.06501337 | 7.354453 | 0.01114397 | 1.096492 | 189.3435 | 24.88424 | 0.02427102 | 23.974 | 24.29296 | 0.000589615 | 0.06669853 | 1.164113 | 131.687 | 0.0007245068 | 0.07128665 | 0.07210833 | 123.6205 | 80.7435 | 55.398987 | 20.69275415 | 111.001637 | 0.00497533 | 0.23187804 | 0.993765 | 0.996511 | 97.5977 | 275.648 | 340.264 | 344.791 | 927.008 | 0 | 0 | 0
|  | 2350 | 112.3554 | 18.10336 | 12.55094 | 0.05486395 | 6.206329 | 0.01477141 | 1.296342 | 189.9053 | 24.71793 | 0.02854614 | 23.80923 | 24.12214 | 0.000688594 | 0.07789525 | 1.167308 | 132.0485 | 0.000810418 | 0.07112246 | 0.07211891 | 123.9811 | 80.81076 | 55.068799 | 20.69095068 | 109.501975 | 0.00535498 | 0.23270935 | 0.992698 | 0.995925 | 97.5987 | 275.647 | 340.199 | 344.67 | 928.712 | 0 | 0 | 0
|  | 2355 | 110.7883 | 19.08341 | 16.27244 | 0.0513204 | 5.805475 | 0.01592244 | 1.371405 | 190.4631 | 24.5158 | 0.03492833 | 23.60592 | 23.90919 | 0.0008351082 | 0.09446925 | 1.171118 | 132.4794 | 0.0008171461 | 0.07038103 | 0.07115812 | 124.3393 | 80.87607 | 54.841352 | 20.69232057 | 107.679128 | 0.00541131 | 0.23228032 | 0.991213 | 0.995157 | 97.5979 | 275.65 | 340.075 | 344.444 | 927.07 | 0 | 0 | 0
|  | 2360 | 110.2854 | 15.46593 | 9.101036 | 0.06303683 | 7.130863 | 0.01370871 | 1.098474 | 191.0158 | 24.30851 | 0.02420092 | 23.40303 | 23.70573 | 0.0005737005 | 0.06489825 | 1.17464 | 132.8778 | 0.0008641536 | 0.06924431 | 0.07073163 | 124.694 | 80.93891 | 54.536893 | 20.69166833 | 105.850973 | 0.00564066 | 0.23081396 | 0.991929 | 0.994662 | 97.5978 | 275.653 | 340.027 | 344.425 | 927.043 | 0 | 0 | 0
|  | 2365 | 109.63 | 14.95054 | 8.584032 | 0.06482233 | 7.332843 | 0.01128185 | 1.068458 | 191.5656 | 24.29521 | 0.02349706 | 23.3832 | 23.68113 | 0.000556437 | 0.06294536 | 1.177465 | 133.1974 | 0.0007313158 | 0.06925993 | 0.07032578 | 125.0467 | 81.00026 | 54.222963 | 20.69303615 | 105.703447 | 0.0050773 | 0.23095889 | 0.991403 | 0.994055 | 97.5974 | 275.64 | 339.925 | 344.256 | 927.075 | 0 | 0 | 0
|  | 2370 | 110.9566 | 18.09026 | 14.95494 | 0.05422012 | 6.133497 | 0.01297879 | 1.300788 | 192.1171 | 24.71728 | 0.03364867 | 23.79055 | 24.09779 | 0.0008108584 | 0.09172607 | 1.180883 | 133.5841 | 0.0007037117 | 0.07052887 | 0.07122768 | 125.4005 | 81.06206 | 53.903897 | 20.69420743 | 109.413222 | 0.00490867 | 0.23113383 | 0.989849 | 0.993643 | 97.5979 | 275.644 | 339.941 | 344.331 | 927.12 | 0 | 0 | 0
|  | 2375 | 107.5201 | 16.94858 | 18.83305 | 0.05608005 | 6.343897 | 0.01469248 | 1.206093 | 192.6633 | 24.24263 | 0.04467862 | 23.33212 | 23.63901 | 0.001056158 | 0.1194749 | 1.185551 | 134.1121 | 0.0008239553 | 0.06763774 | 0.0689714 | 125.751 | 81.12137 | 53.666724 | 20.69752467 | 105.244235 | 0.00547919 | 0.22696213 | 0.988116 | 0.993148 | 97.598 | 275.641 | 339.918 | 344.389 | 927.129 | 0 | 0 | 0
|  | 2380 | 109.5718 | 16.41678 | 11.49978 | 0.05900152 | 6.67438 | 0.01232263 | 1.201482 | 193.206 | 24.85983 | 0.02800224 | 23.91882 | 24.23036 | 0.0006785044 | 0.07675389 | 1.189887 | 134.6027 | 0.000727054 | 0.07088926 | 0.07053942 | 126.0998 | 81.17899 | 53.340188 | 20.69820899 | 110.637529 | 0.00498888 | 0.2310111 | 0.989431 | 0.992586 | 97.5993 | 275.635 | 339.814 | 344.24 | 927.088 | 0 | 0 | 0
|  | 2385 | 106.8286 | 15.61822 | 12.79171 | 0.06046558 | 6.839998 | 0.0113882 | 1.15785 | 193.747 | 24.11952 | 0.03287788 | 23.21206 | 23.52518 | 0.000773458 | 0.08749525 | 1.193517 | 135.0133 | 0.0006885942 | 0.07001006 | 0.0689003 | 126.4484 | 81.23564 | 53.078094 | 20.69647708 | 104.170995 | 0.00491682 | 0.23437223 | 0.988533 | 0.992235 | 97.6005 | 275.634 | 339.895 | 344.48 | 927.088 | 0 | 0 | 0
|  | 2390 | 107.0823 | 14.81618 | 13.62514 | 0.06389013 | 7.227391 | 0.01257201 | 1.089735 | 194.2818 | 23.99205 | 0.03718156 | 23.09278 | 23.41246 | 0.000870512 | 0.09847421 | 1.197627 | 135.4782 | 0.0008032271 | 0.06962331 | 0.0690245 | 126.7932 | 81.28944 | 52.734948 | 20.69463476 | 103.087976 | 0.00542656 | 0.23432629 | 0.98768 | 0.991864 | 97.5996 | 275.644 | 339.945 | 344.651 | 927.138 | 0 | 0 | 0
|  | 2395 | 107.2668 | 17.26121 | 13.70892 | 0.05493463 | 6.214325 | 0.01873509 | 1.263116 | 194.8176 | 23.57056 | 0.03275566 | 22.68516 | 22.99129 | 0.0007530947 | 0.08519171 | 1.201686 | 135.9374 | 0.001029205 | 0.0693888 | 0.06917719 | 127.1387 | 81.34348 | 52.452739 | 20.6893919 | 99.489283 | 0.00647982 | 0.23708653 | 0.98794 | 0.991626 | 97.5992 | 275.632 | 339.916 | 344.503 | 927.251 | 0 | 0 | 0
|  | 2400 | 113.0102 | 16.88182 | 11.40631 | 0.0591767 | 6.694197 | 0.01632047 | 1.182831 | 195.3683 | 24.33722 | 0.02842888 | 23.42122 | 23.74302 | 0.0006749877 | 0.07635607 | 1.205257 | 136.3412 | 0.0009657916 | 0.06999604 | 0.07236515 | 127.4926 | 81.40347 | 52.170756 | 20.6859037 | 106.058372 | 0.00606816 | 0.23262559 | 0.98815 | 0.991349 | 97.5982 | 275.622 | 339.89 | 344.56 | 927.159 | 0 | 0 | 0
|  | 2405 | 111.7473 | 15.60193 | 11.97838 | 0.06331567 | 7.162406 | 0.01408006 | 1.079535 | 195.9302 | 24.05356 | 0.0323259 | 23.14722 | 23.46167 | 0.0007584194 | 0.08579405 | 1.20884 | 136.7466 | 0.0008914884 | 0.06835146 | 0.07140149 | 127.852 | 81.46787 | 51.860636 | 20.68635612 | 103.595961 | 0.00579713 | 0.23035809 | 0.987519 | 0.991155 | 97.5966 | 275.623 | 339.875 | 344.492 | 927.076 | 0 | 0 | 0
|  | 2410 | 113.3061 | 17.12153 | 21.51719 | 0.05850097 | 6.617756 | 0.01562435 | 1.184855 | 196.4929 | 24.62335 | 0.05238845 | 23.69951 | 24.02775 | 0.001258776 | 0.1423955 | 1.213883 | 137.3171 | 0.0009140396 | 0.06931517 | 0.07240334 | 128.2115 | 81.53231 | 51.548726 | 20.68889072 | 108.580277 | 0.00580315 | 0.2286064 | 0.985116 | 0.991001 | 97.5974 | 275.612 | 339.932 | 344.64 | 927.074 | 0 | 0 | 0
|  | 2415 | 108.9709 | 17.73719 | 19.22335 | 0.05430978 | 6.143641 | 0.01737929 | 1.259198 | 197.0486 | 24.31085 | 0.04401777 | 23.39489 | 23.71806 | 0.001044016 | 0.1181014 | 1.21964 | 137.9683 | 0.0009438655 | 0.06838677 | 0.06991961 | 128.5673 | 81.59361 | 51.275439 | 20.69471698 | 105.824351 | 0.00597935 | 0.22847451 | 0.986046 | 0.990993 | 97.6001 | 275.622 | 339.876 | 344.571 | 927.109 | 0 | 0 | 0
|  | 2420 | 106.8867 | 17.38169 | 18.33593 | 0.05436053 | 6.149382 | 0.01600198 | 1.23682 | 197.5882 | 24.02986 | 0.0425396 | 23.11965 | 23.43113 | 0.0009967509 | 0.1127546 | 1.224742 | 138.5455 | 0.000869876 | 0.06723419 | 0.06858412 | 128.9136 | 81.64802 | 50.999238 | 20.69670331 | 103.370595 | 0.00570791 | 0.22748269 | 0.986155 | 0.990936 | 97.598 | 275.618 | 339.805 | 344.383 | 927.201 | 0 | 0 | 0
|  | 2425 | 109.4293 | 15.58751 | 19.33942 | 0.06205962 | 7.020319 | 0.0148911 | 1.107552 | 198.129 | 24.57275 | 0.05010901 | 23.63606 | 23.95172 | 0.001200197 | 0.1357689 | 1.230234 | 139.1668 | 0.000924136 | 0.06873426 | 0.07021374 | 129.2606 | 81.70268 | 50.723319 | 20.69640807 | 108.06705 | 0.00585354 | 0.22743208 | 0.985254 | 0.990883 | 97.5956 | 275.622 | 339.72 | 344.257 | 927.252 | 0 | 0 | 0
|  | 2430 | 111.4671 | 17.34346 | 19.84118 | 0.05681503 | 6.42704 | 0.01579821 | 1.219664 | 198.6812 | 25.17785 | 0.04590036 | 24.22381 | 24.55922 | 0.001127277 | 0.12752 | 1.236053 | 139.825 | 0.0008975761 | 0.06929523 | 0.07139594 | 129.6146 | 81.76182 | 50.393398 | 20.69837386 | 113.481634 | 0.005651 | 0.22447421 | 0.98583 | 0.990988 | 97.5959 | 275.622 | 339.8 | 344.505 | 928.762 | 0 | 0 | 0
|  | 2435 | 110.4646 | 17.93911 | 21.42752 | 0.05443453 | 6.157753 | 0.01669789 | 1.25776 | 199.2361 | 24.8717 | 0.04808067 | 23.93164 | 24.25917 | 0.001166397 | 0.1319454 | 1.241787 | 140.4737 | 0.0009089421 | 0.06846557 | 0.07073016 | 129.9699 | 81.82179 | 50.152296 | 20.69763733 | 110.749652 | 0.00574363 | 0.22450852 | 0.985706 | 0.991109 | 97.5966 | 275.632 | 339.834 | 344.485 | 927.274 | 0 | 0 | 0
|  | 2440 | 109.9713 | 15.76963 | 32.25301 | 0.06164675 | 6.973614 | 0.01449492 | 1.108364 | 199.7872 | 25.0345 | 0.08147594 | 24.0822 | 24.40344 | 0.001988293 | 0.22492 | 1.249674 | 141.3658 | 0.0008935647 | 0.06832701 | 0.07043565 | 130.3228 | 81.87998 | 49.839956 | 20.70037609 | 112.17589 | 0.00565554 | 0.22296615 | 0.982142 | 0.991282 | 97.5971 | 275.645 | 339.748 | 344.28 | 927.276 | 0 | 0 | 0
|  | 2445 | 111.1753 | 22.19896 | 36.28692 | 0.04427188 | 5.008132 | 0.02129477 | 1.553957 | 200.34 | 25.50915 | 0.06465646 | 24.53186 | 24.84655 | 0.00160649 | 0.1817297 | 1.258661 | 142.3825 | 0.0009427598 | 0.0687966 | 0.07118069 | 130.6769 | 81.93866 | 49.561855 | 20.70247108 | 116.437014 | 0.00578628 | 0.22083544 | 0.984142 | 0.991403 | 97.5969 | 275.633 | 339.652 | 344.009 | 927.33 | 0 | 0 | 0
|  | 2450 | 105.5732 | 17.8354 | 28.31144 | 0.05232668 | 5.919308 | 0.01936023 | 1.238826 | 200.8819 | 24.353 | 0.06251651 | 23.40765 | 23.69684 | 0.001481444 | 0.1675842 | 1.266381 | 143.2557 | 0.001013057 | 0.06482365 | 0.06756408 | 131.0237 | 81.99261 | 49.368675 | 20.70392233 | 106.065652 | 0.00626619 | 0.21852531 | 0.984587 | 0.99161 | 97.5992 | 275.654 | 339.473 | 343.667 | 927.39 | 0 | 0 | 0
|  | 2455 | 106.6933 | 16.01711 | 21.05732 | 0.05888508 | 6.661209 | 0.01845077 | 1.110333 | 201.4126 | 24.56979 | 0.05191418 | 23.60302 | 23.88484 | 0.001239962 | 0.1402672 | 1.273184 | 144.0254 | 0.001086475 | 0.06538206 | 0.0682859 | 131.3634 | 82.04177 | 49.038361 | 20.70347892 | 107.902999 | 0.00653722 | 0.21847534 | 0.986034 | 0.991871 | 97.599 | 275.658 | 339.286 | 343.337 | 927.743 | 0 | 0 | 0
|  | 2460 | 103.9141 | 16.40456 | 24.54735 | 0.05599668 | 6.334466 | 0.01891002 | 1.154123 | 201.9391 | 24.27839 | 0.05824014 | 23.31876 | 23.60177 | 0.00137457 | 0.1554944 | 1.279721 | 144.7648 | 0.001058898 | 0.06462705 | 0.06665131 | 131.7007 | 82.08905 | 48.791605 | 20.70655358 | 105.33913 | 0.00647465 | 0.21853072 | 0.985489 | 0.992036 | 97.5991 | 275.631 | 339.223 | 343.34 | 927.38 | 0 | 0 | 0
|  | 2465 | 104.5521 | 16.85286 | 21.9689 | 0.05484175 | 6.203818 | 0.01939213 | 1.214513 | 202.4602 | 24.47519 | 0.05062957 | 23.50494 | 23.79662 | 0.001204813 | 0.136291 | 1.286169 | 145.4942 | 0.001063498 | 0.06660599 | 0.06729865 | 132.0356 | 82.13397 | 48.4784 | 20.70615772 | 107.040923 | 0.00645782 | 0.22244317 | 0.986528 | 0.992223 | 97.5963 | 275.65 | 339.182 | 343.391 | 927.299 | 0 | 0 | 0
|  | 2470 | 104.3395 | 19.07156 | 42.27642 | 0.04836318 | 5.470948 | 0.02708163 | 1.335978 | 202.9825 | 24.39259 | 0.086177 | 23.42714 | 23.72584 | 0.002044622 | 0.2312921 | 1.294293 | 146.4132 | 0.001309754 | 0.06461217 | 0.06697887 | 132.3713 | 82.17914 | 48.248788 | 20.70650152 | 106.32654 | 0.00751694 | 0.21767036 | 0.982756 | 0.992432 | 97.5958 | 275.649 | 339.204 | 343.529 | 927.293 | 0 | 0 | 0
|  | 2475 | 104.8076 | 18.5414 | 21.78127 | 0.0499692 | 5.652624 | 0.02868298 | 1.294339 | 203.5053 | 24.95379 | 0.04486947 | 23.96012 | 24.25687 | 0.001088393 | 0.1231213 | 1.302125 | 147.2992 | 0.001433266 | 0.06467707 | 0.06729273 | 132.7069 | 82.22438 | 47.98633 | 20.71095258 | 111.24744 | 0.00790388 | 0.21392112 | 0.987813 | 0.992865 | 97.5975 | 275.641 | 339.119 | 343.319 | 927.224 | 0 | 0 | 0
|  | 2480 | 103.0194 | 21.16899 | 40.86912 | 0.04302005 | 4.866521 | 0.02995671 | 1.394248 | 204.0249 | 24.20943 | 0.07476221 | 23.23868 | 23.51712 | 0.001758192 | 0.1988905 | 1.309242 | 148.1043 | 0.001288739 | 0.05998064 | 0.06555441 | 133.0391 | 82.26811 | 47.756836 | 20.70994687 | 104.679238 | 0.00746919 | 0.20639896 | 0.984995 | 0.993403 | 97.6021 | 275.66 | 339.021 | 343.083 | 927.221 | 0 | 0 | 0
|  | 2485 | 102.1915 | 17.99583 | 18.03088 | 0.05019902 | 5.678622 | 0.03033543 | 1.18591 | 204.5379 | 24.37634 | 0.03826731 | 23.38433 | 23.65289 | 0.0009051323 | 0.1023905 | 1.3159 | 148.8575 | 0.001522809 | 0.05953154 | 0.06512944 | 133.3658 | 82.30903 | 47.540936 | 20.71320304 | 106.061546 | 0.00842441 | 0.20407007 | 0.989413 | 0.993727 | 97.6038 | 275.661 | 338.81 | 342.701 | 927.27 | 0 | 0 | 0
|  | 2490 | 104.6893 | 19.9732 | 22.60324 | 0.04633477 | 5.241489 | 0.03141911 | 1.292774 | 205.0551 | 25.22224 | 0.04278994 | 24.19231 | 24.47575 | 0.001047316 | 0.1184747 | 1.320781 | 149.4096 | 0.001455797 | 0.05990036 | 0.06651708 | 133.6949 | 82.35146 | 47.266839 | 20.71633399 | 113.533868 | 0.00793304 | 0.19964217 | 0.989394 | 0.994219 | 97.6009 | 275.674 | 338.761 | 342.73 | 927.178 | 0 | 0 | 0
|  | 2495 | 101.3116 | 21.07963 | 21.21175 | 0.04248627 | 4.806139 | 0.03611957 | 1.367811 | 205.5701 | 24.89202 | 0.03734606 | 23.86401 | 24.13127 | 0.0009012079 | 0.1019466 | 1.325652 | 149.9607 | 0.001534586 | 0.05811319 | 0.06444355 | 134.0223 | 82.39284 | 47.078295 | 20.72070712 | 110.526918 | 0.00833951 | 0.19699058 | 0.990606 | 0.994821 | 97.6025 | 275.675 | 338.597 | 342.389 | 927.205 | 0 | 0 | 0
|  | 2500 | 96.72747 | 19.38919 | 13.40689 | 0.0441004 | 4.988733 | 0.03339246 | 1.242097 | 206.0652 | 23.91091 | 0.02554566 | 22.90467 | 23.14481 | 0.0005912493 | 0.06688341 | 1.329383 | 150.3827 | 0.001472621 | 0.05477696 | 0.06142423 | 134.337 | 82.42609 | 46.835794 | 20.72252154 | 101.902464 | 0.00833311 | 0.19411241 | 0.992245 | 0.995131 | 97.6009 | 275.677 | 338.32 | 341.867 | 927.154 | 0 | 0 | 0
|  | 2505 | 99.67692 | 22.11143 | 27.80372 | 0.03985017 | 4.507937 | 0.03722182 | 1.378787 | 206.5562 | 24.71281 | 0.04633981 | 23.66233 | 23.90996 | 0.001107983 | 0.1253374 | 1.333632 | 150.8633 | 0.001483296 | 0.05494488 | 0.06305711 | 134.6482 | 82.45758 | 46.641752 | 20.72408582 | 108.803785 | 0.00817113 | 0.18966751 | 0.990087 | 0.995317 | 97.5984 | 275.668 | 338.17 | 341.709 | 927.141 | 0 | 0 | 0
|  | 2510 | 97.22646 | 16.47762 | 15.17517 | 0.05216057 | 5.900517 | 0.03118002 | 1.045884 | 207.0485 | 24.71629 | 0.03315377 | 23.64159 | 23.87498 | 0.0007915454 | 0.08954134 | 1.33838 | 151.4005 | 0.001626367 | 0.0545539 | 0.06172407 | 134.9601 | 82.48944 | 46.420519 | 20.72900009 | 108.723754 | 0.00876881 | 0.18860584 | 0.991678 | 0.995423 | 97.597 | 275.682 | 337.826 | 341.161 | 928.27 | 0 | 0 | 0
|  | 2515 | 98.04394 | 20.81229 | 23.44324 | 0.04164407 | 4.710867 | 0.03811637 | 1.22507 | 207.5367 | 24.92655 | 0.04055393 | 23.83635 | 24.07342 | 0.0009762717 | 0.110438 | 1.3428 | 151.9004 | 0.001587321 | 0.0510169 | 0.06161889 | 135.2685 | 82.51955 | 46.147105 | 20.73128863 | 110.55192 | 0.00854944 | 0.17804231 | 0.990847 | 0.995426 | 97.5965 | 275.677 | 337.736 | 341.095 | 927.086 | 0 | 0 | 0
|  | 2520 | 91.81784 | 28.93339 | 27.20553 | 0.02805305 | 3.173422 | 0.05038143 | 1.75775 | 208.0113 | 24.39544 | 0.03243269 | 23.30761 | 23.53175 | 0.000763198 | 0.08633462 | 1.347149 | 152.3924 | 0.001413353 | 0.04931025 | 0.0579118 | 135.5673 | 82.54418 | 46.008252 | 20.74017167 | 105.796399 | 0.00795541 | 0.17637072 | 0.991841 | 0.995505 | 97.5958 | 275.694 | 337.434 | 340.679 | 927.063 | 0 | 0 | 0
|  | 2525 | 90.19745 | 23.21504 | 25.03705 | 0.03434607 | 3.885302 | 0.04899422 | 1.445678 | 208.4664 | 24.73438 | 0.0360664 | 23.61947 | 23.8428 | 0.000859924 | 0.09727648 | 1.351206 | 152.8514 | 0.001682759 | 0.04965335 | 0.05719138 | 135.8551 | 82.56094 | 45.84226 | 20.74575241 | 108.701527 | 0.00899958 | 0.17546074 | 0.991512 | 0.995586 | 97.5977 | 275.688 | 337.263 | 340.452 | 927.019 | 0 | 0 | 0
|  | 2530 | 91.41858 | 20.78799 | 9.73213 | 0.03887535 | 4.397664 | 0.0402189 | 1.222057 | 208.9204 | 25.15609 | 0.01561232 | 24.00998 | 24.23342 | 0.00037834 | 0.04279864 | 1.354302 | 153.2016 | 0.001563524 | 0.0475079 | 0.05748431 | 136.1417 | 82.57724 | 45.664942 | 20.74820682 | 112.382709 | 0.00839154 | 0.1676334 | 0.99405 | 0.995816 | 97.5972 | 275.686 | 337.092 | 340.229 | 926.997 | 0 | 0 | 0
|  | 2535 | 86.37063 | 19.88628 | 16.98731 | 0.03839413 | 4.343228 | 0.03874132 | 1.177642 | 209.3649 | 24.65145 | 0.02748873 | 23.51605 | 23.72656 | 0.0006522129 | 0.07377974 | 1.356878 | 153.493 | 0.001487439 | 0.04521455 | 0.05436718 | 136.4214 | 82.5897 | 45.461389 | 20.75541798 | 107.862668 | 0.00820396 | 0.16405523 | 0.993248 | 0.996357 | 97.5965 | 275.684 | 336.916 | 339.932 | 927.243 | 0 | 0 | 0
|  | 2540 | 85.14376 | 28.16336 | 32.36675 | 0.02672518 | 3.023211 | 0.06082809 | 1.637909 | 209.7937 | 24.68031 | 0.03642531 | 23.53296 | 23.74742 | 0.0008650072 | 0.0978515 | 1.360671 | 153.9221 | 0.001625642 | 0.04377342 | 0.05353819 | 136.6911 | 82.59593 | 45.293805 | 20.75869171 | 108.066638 | 0.00877569 | 0.16007126 | 0.992807 | 0.996927 | 97.5974 | 275.66 | 336.764 | 339.833 | 926.859 | 0 | 0 | 0
|  | 2545 | 85.70583 | 25.38275 | 15.60833 | 0.0298486 | 3.376538 | 0.05611902 | 1.465665 | 210.2208 | 25.32589 | 0.01914644 | 24.12859 | 24.33282 | 0.0004658868 | 0.05270212 | 1.363999 | 154.2985 | 0.001675074 | 0.04374806 | 0.05386116 | 136.9596 | 82.60149 | 45.176812 | 20.76254252 | 113.7002 | 0.0088039 | 0.15702999 | 0.995335 | 0.997504 | 97.5981 | 275.667 | 336.486 | 339.334 | 926.906 | 0 | 0 | 0
|  | 2550 | 80.84918 | 20.13429 | 13.33219 | 0.03549698 | 4.015496 | 0.05281651 | 1.165874 | 210.6372 | 24.77325 | 0.01990526 | 23.58616 | 23.77526 | 0.0004732527 | 0.05353537 | 1.366347 | 154.5641 | 0.001874827 | 0.04138502 | 0.05094601 | 137.2217 | 82.60282 | 44.991837 | 20.76889931 | 108.718817 | 0.00979023 | 0.15328853 | 0.99575 | 0.998006 | 97.5992 | 275.653 | 336.259 | 338.955 | 927.06 | 0 | 0 | 0
|  | 2555 | 81.29334 | 25.89199 | 29.40832 | 0.02775503 | 3.13971 | 0.0709836 | 1.492908 | 211.0425 | 25.45613 | 0.03345013 | 24.21808 | 24.40137 | 0.000816229 | 0.0923336 | 1.36957 | 154.9288 | 0.001970152 | 0.0414357 | 0.05123493 | 137.4771 | 82.59982 | 44.836561 | 20.77286534 | 114.708732 | 0.00996752 | 0.15047036 | 0.994423 | 0.998212 | 97.5987 | 275.66 | 336.006 | 338.549 | 927.005 | 0 | 0 | 0
|  | 2560 | 76.63528 | 20.51129 | 23.26196 | 0.03302843 | 3.736248 | 0.05713274 | 1.136029 | 211.4374 | 24.46286 | 0.03279263 | 23.25483 | 23.42923 | 0.0007683062 | 0.08691246 | 1.373532 | 155.3769 | 0.001887005 | 0.03752127 | 0.04807989 | 137.7254 | 82.59272 | 44.701616 | 20.77714224 | 105.848502 | 0.009941 | 0.14428916 | 0.994588 | 0.998303 | 97.5975 | 275.666 | 335.742 | 338.26 | 927.025 | 0 | 0 | 0
|  | 2565 | 76.51943 | 26.23593 | 21.23653 | 0.02578265 | 2.916589 | 0.08195034 | 1.459936 | 211.8202 | 25.21068 | 0.02271785 | 23.94059 | 24.10149 | 0.000547534 | 0.06193824 | 1.376821 | 155.749 | 0.002112897 | 0.03764101 | 0.04812739 | 137.9659 | 82.58099 | 44.520346 | 20.78224865 | 112.301084 | 0.01063091 | 0.14160753 | 0.996066 | 0.998642 | 97.5971 | 275.634 | 335.39 | 337.644 | 927.119 | 0 | 0 | 0
|  | 2570 | 75.87023 | 37.82760331 | 27.72228 | 0.01773025 | 2.005684 | 0.1143431 | 2.045711 | 212.2012 | 25.35327 | 0.02029589 | 24.05777 | 24.21785 | 0.000491523 | 0.05560215 | 1.379419 | 156.0429 | 0.002027331 | 0.03627097 | 0.04753508 | 138.2051 | 82.56857 | 44.443823 | 20.78533507 | 113.48905 | 0.01023319 | 0.13749863 | 0.996908 | 0.999211 | 97.5976 | 275.662 | 335.136 | 337.366 | 927.111 | 0 | 0 | 0
|  | 2575 | 72.74077 | 22.55384 | 18.03882 | 0.02851082 | 3.225206 | 0.07977494 | 1.264815 | 212.5727 | 25.49306 | 0.02115256 | 24.16689 | 24.31392 | 0.0005143015 | 0.0581789 | 1.381933 | 156.3273 | 0.002274449 | 0.03606091 | 0.04590484 | 138.4387 | 82.55252 | 44.321176 | 20.79205383 | 114.63234 | 0.01119019 | 0.13644011 | 0.997189 | 0.99959 | 97.5985 | 275.651 | 334.81 | 336.847 | 927.332 | 0 | 0 | 0
|  | 2580 | 71.60676 | 23.65567 | 20.69916 | 0.02675907 | 3.027044 | 0.08756551 | 1.288331 | 212.9336 | 25.01883 | 0.02323833 | 23.69607 | 23.8352 | 0.0005538902 | 0.06265726 | 1.384604 | 156.6294 | 0.002343171 | 0.03447453 | 0.04507473 | 138.6661 | 82.53241 | 44.172071 | 20.79196763 | 110.308222 | 0.01164909 | 0.13403178 | 0.997542 | 1.000181 | 97.5985 | 275.641 | 334.51 | 336.474 | 927.328 | 0 | 0 | 0
|  | 2585 | 73.03779 | 26.6481 | 24.87023 | 0.0242289 | 2.740826 | 0.09615961 | 1.404467 | 213.2952 | 25.64973 | 0.02468061 | 24.27648 | 24.41504 | 0.0006025782 | 0.06816496 | 1.387495 | 156.9565 | 0.002329842 | 0.03402869 | 0.04578068 | 138.8933 | 82.51266 | 44.056979 | 20.79348746 | 115.859831 | 0.01135715 | 0.13065737 | 0.997891 | 1.000695 | 97.5985 | 275.665 | 334.274 | 336.182 | 927.423 | 0 | 0 | 0
|  | 2590 | 68.61235 | 38.4041 | 29.99502 | 0.01579345 | 1.786589 | 0.1420222 | 2.038503 | 213.6494 | 24.82263 | 0.02006025 | 23.47904 | 23.6151 | 0.0004737248 | 0.05358878 | 1.390186 | 157.2608 | 0.00224302 | 0.03219499 | 0.04306631 | 139.1154 | 82.4901 | 43.935791 | 20.79800217 | 108.440751 | 0.01130844 | 0.12870498 | 0.998997 | 1.001278 | 97.5974 | 275.662 | 334.066 | 336.002 | 927.049 | 0 | 0 | 0
|  | 2595 | 68.83454 | 32.19892 | 29.88508 | 0.01889807 | 2.13779 | 0.1311393 | 1.688859 | 213.993 | 25.03302 | 0.02373554 | 23.65919 | 23.79428 | 0.0005647702 | 0.06388803 | 1.392782 | 157.5545 | 0.00247828 | 0.03191617 | 0.04323811 | 139.3311 | 82.46357 | 43.88467 | 20.7987008 | 110.198967 | 0.01220169 | 0.12725458 | 0.999192 | 1.001892 | 97.5974 | 275.635 | 333.8 | 335.706 | 926.653 | 0 | 0 | 0
|  | 2600 | 68.73562 | 22.66202 | 21.58649 | 0.02681238 | 3.033075 | 0.1088378 | 1.219237 | 214.3369 | 25.51123 | 0.02389372 | 24.09158 | 24.22333 | 0.0005787853 | 0.06547345 | 1.395641 | 157.8779 | 0.0029182 | 0.03269066 | 0.04347735 | 139.5479 | 82.43727 | 43.741206 | 20.80078258 | 114.356558 | 0.0137929 | 0.12767969 | 0.999921 | 1.002641 | 97.5953 | 275.682 | 333.529 | 335.353 | 926.646 | 0 | 0 | 0
|  | 2605 | 69.09616 | 30.68809 | 27.0013 | 0.01990382 | 2.251563 | 0.1586026 | 1.429332 | 214.6815 | 25.86502 | 0.02189522 | 24.41118 | 24.5455 | 0.000537429 | 0.06079513 | 1.398431 | 158.1936 | 0.003156797 | 0.02844917 | 0.04312596 | 139.7644 | 82.41132 | 43.634183 | 20.80412225 | 117.480608 | 0.01458497 | 0.1157342 | 1.000638 | 1.003132 | 97.5942 | 275.653 | 333.331 | 335.165 | 927.239 | 0 | 0 | 0
|  | 2610 | 62.09468 | 38.22187 | 46.20648 | 0.01436133 | 1.624585 | 0.2229238 | 1.982996 | 215.0095 | 24.54943 | 0.02852086 | 23.14674 | 23.26671 | 0.0006635866 | 0.07506636 | 1.401434 | 158.5333 | 0.003201483 | 0.02847846 | 0.03934755 | 139.9706 | 82.3791 | 43.540638 | 20.8099656 | 105.729377 | 0.0154495 | 0.11969183 | 1.000353 | 1.003602 | 97.5963 | 275.649 | 333.003 | 334.729 | 927.22 | 0 | 0 | 0
|  | 2615 | 64.44527 | 27.32465 | 28.44712 | 0.02084917 | 2.358503 | 0.1399255 | 1.469254 | 215.3258 | 25.83802 | 0.02424434 | 24.34473 | 24.46339 | 0.0005930987 | 0.06709261 | 1.404576 | 158.8887 | 0.00291733 | 0.03063272 | 0.04084259 | 140.1711 | 82.34256 | 43.474355 | 20.81196341 | 117.03844 | 0.01363982 | 0.12137144 | 1.001019 | 1.003782 | 97.5975 | 275.654 | 332.771 | 334.393 | 927.464 | 0 | 0 | 0
|  | 2620 | 63.55596 | 14.92563 | 10.7289 | 0.03764227 | 4.258175 | 0.07321114 | 0.8767988 | 215.6458 | 25.29698 | 0.01687425 | 23.82056 | 23.93352 | 0.0004038601 | 0.04568553 | 1.407068 | 159.1706 | 0.002755833 | 0.03300469 | 0.04065373 | 140.3748 | 82.30756 | 43.324262 | 20.80957911 | 112.120532 | 0.01322939 | 0.12921088 | 1.002444 | 1.004369 | 97.5983 | 275.655 | 332.57 | 334.147 | 927.19 | 0 | 0 | 0
|  | 2625 | 68.44216 | 0 | 160.0006 | 0.003475633 | 0.3931712 | 0.9139276 | 8.740255 | 215.9758 | 25.88448 | 0.02271545 | 24.35926 | 24.48129 | 0.0005561035 | 0.06290763 | 1.409468 | 159.4421 | 0.003176477 | 0.03037792 | 0.04307159 | 140.5841 | 82.2765 | 43.154125 | 20.80442584 | 117.318941 | 0.0146541 | 0.12058357 | 1.002359 | 1.004951 | 97.6006 | 275.662 | 332.372 | 334.037 | 927.153 | 0 | 0 | 0
|  | 2630 | 64.51098 | 35.28557 | 22.67572 | 0.01616177 | 1.828254 | 0.1982157 | 1.688249 | 216.3082 | 24.96581 | 0.01554427 | 23.47338 | 23.57652 | 0.0003664797 | 0.04145698 | 1.411774 | 159.703 | 0.003203516 | 0.02728508 | 0.04047884 | 140.793 | 82.24646 | 43.237334 | 20.80828368 | 109.04001 | 0.01523302 | 0.11527278 | 1.003494 | 1.005269 | 97.5998 | 275.649 | 332.07 | 333.529 | 927.187 | 0 | 0 | 0
|  | 2635 | 65.65488 | 18.10741 | 16.91453 | 0.03205257 | 3.625856 | 0.1063584 | 0.7995939 | 216.6336 | 25.88758 | 0.02218737 | 24.32296 | 24.43525 | 0.000542154 | 0.06132964 | 1.414046 | 159.96 | 0.00340906 | 0.02562904 | 0.04093345 | 140.9965 | 82.21389 | 42.987469 | 20.81191962 | 117.158104 | 0.01558159 | 0.10850189 | 1.002887 | 1.00542 | 97.5988 | 275.643 | 331.837 | 333.369 | 927.154 | 0 | 0 | 0
|  | 2640 | 60.60952 | 56.55074 | 47.6557 | 0.009474467 | 1.071772 | 0.3397606 | 2.840971 | 216.9493 | 25.39969 | 0.01885653 | 23.84529 | 23.94461 | 0.0004515123 | 0.05107605 | 1.41653 | 160.241 | 0.00321905 | 0.02691668 | 0.03831803 | 141.1947 | 82.17775 | 42.96072 | 20.81849076 | 112.692664 | 0.01506961 | 0.11308965 | 1.003199 | 1.005352 | 97.6001 | 275.659 | 331.569 | 332.95 | 927.141 | 0 | 0 | 0
|  | 2645 | 61.26121 | 39.55988 | 60.7589 | 0.01368935 | 1.548569 | 0.2426518 | 1.836289 | 217.2539 | 25.42284 | 0.03470969 | 23.8563 | 23.96305 | 0.0008317499 | 0.09408936 | 1.419738 | 160.6039 | 0.003321745 | 0.0251376 | 0.0384419 | 141.3866 | 82.13759 | 42.864367 | 20.81817407 | 112.847432 | 0.01547537 | 0.10842074 | 1.00101 | 1.004968 | 97.6009 | 275.641 | 331.42 | 332.903 | 927.135 | 0 | 0 | 0
|  | 2650 | 59.95193 | 30.59622 | 33.39728 | 0.01732158 | 1.959455 | 0.2224848 | 1.333539 | 217.557 | 25.09491 | 0.02448472 | 23.5306 | 23.62673 | 0.0005784938 | 0.06544048 | 1.423264 | 161.0027 | 0.003853789 | 0.023099 | 0.0376313 | 141.5768 | 82.09697 | 42.820986 | 20.81930927 | 109.87098 | 0.0178442 | 0.10392495 | 1.00194 | 1.004733 | 97.6055 | 275.643 | 331.167 | 332.52 | 927.148 | 0 | 0 | 0
|  | 2655 | 58.95059 | 23.42595 | 29.22735 | 0.02224555 | 2.516465 | 0.1773975 | 1.215022 | 217.8542 | 25.94955 | 0.02665067 | 24.30801 | 24.39632 | 0.0006501785 | 0.0735496 | 1.426336 | 161.3502 | 0.003946305 | 0.02702884 | 0.03772606 | 141.7652 | 82.05432 | 42.690958 | 20.82344898 | 117.366374 | 0.01768987 | 0.11189632 | 1.001463 | 1.004502 | 97.6014 | 275.636 | 330.841 | 332.043 | 929.071 | 0 | 0 | 0
|  | 2660 | 60.15018 | 36.24439 | 36.60362 | 0.01467062 | 1.659572 | 0.2817553 | 1.734669 | 218.152 | 25.54173 | 0.02237473 | 23.9134 | 24.00019 | 0.0005369977 | 0.06074634 | 1.429304 | 161.6859 | 0.004133524 | 0.02544867 | 0.03820746 | 141.955 | 82.01202 | 42.612743 | 20.81964191 | 113.646516 | 0.01869889 | 0.10891937 | 1.001938 | 1.00449 | 97.5999 | 275.642 | 330.667 | 331.867 | 927.136 | 0 | 0 | 0
|  | 2665 | 59.18941 | 29.43924 | 28.02245 | 0.01777337 | 2.010562 | 0.2198918 | 1.490307 | 218.4503 | 25.61796 | 0.02070865 | 23.96816 | 24.05049 | 0.0004980532 | 0.05634086 | 1.431891 | 161.9786 | 0.003908218 | 0.02648778 | 0.03775642 | 142.1449 | 81.9701 | 42.533156 | 20.82163843 | 114.246722 | 0.01773968 | 0.11139363 | 1.002045 | 1.004407 | 97.5989 | 275.653 | 330.438 | 331.573 | 927.107 | 0 | 0 | 0
|  | 2670 | 59.43907 | 30.91417 | 33.1278 | 0.01699678 | 1.922713 | 0.2076698 | 1.492836 | 218.7469 | 25.24124 | 0.02377817 | 23.59863 | 23.67996 | 0.000563066 | 0.06369525 | 1.434544 | 162.2787 | 0.003529719 | 0.02537341 | 0.03757155 | 142.3332 | 81.92768 | 42.438807 | 20.82031041 | 110.831173 | 0.01642456 | 0.10950374 | 1.001462 | 1.004173 | 97.5974 | 275.654 | 330.199 | 331.337 | 927.153 | 0 | 0 | 0
|  | 2675 | 60.09525 | 37.65688 | 33.98776 | 0.01410743 | 1.595863 | 0.2718951 | 1.580588 | 219.0457 | 25.65214 | 0.01991692 | 23.97792 | 24.07401 | 0.0004794801 | 0.05423983 | 1.43715 | 162.5736 | 0.003835742 | 0.02229804 | 0.03758352 | 142.5211 | 81.88626 | 42.365872 | 20.82242626 | 114.445722 | 0.01742651 | 0.1005542 | 1.001783 | 1.004054 | 97.5982 | 275.654 | 330.132 | 331.455 | 927.094 | 0 | 0 | 0
|  | 2680 | 57.07556 | 34.71083 | 38.4033 | 0.01453575 | 1.644316 | 0.3172215 | 1.486959 | 219.3387 | 25.57519 | 0.02328134 | 23.8868 | 23.97717 | 0.0005582207 | 0.06314714 | 1.439745 | 162.867 | 0.004611052 | 0.02161407 | 0.03614917 | 142.7054 | 81.84278 | 42.294278 | 20.82710356 | 113.668783 | 0.02060769 | 0.09896632 | 1.001356 | 1.00401 | 97.601 | 275.649 | 329.867 | 331.115 | 927.094 | 0 | 0 | 0
|  | 2685 | 56.49681 | 42.75152 | 44.05389 | 0.0116822 | 1.321516 | 0.4259593 | 1.792846 | 219.6226 | 25.83471 | 0.02125398 | 24.11741 | 24.21412 | 0.0005146464 | 0.05821792 | 1.442427 | 163.1705 | 0.004976142 | 0.02094439 | 0.03587948 | 142.8855 | 81.79612 | 42.22337 | 20.82933365 | 115.930796 | 0.02188168 | 0.09670169 | 1.001518 | 1.003941 | 97.5922 | 275.644 | 329.706 | 331.028 | 927.146 | 0 | 0 | 0
|  | 2690 | 54.99703 | 33.99689 | 50.10684 | 0.01430053 | 1.617707 | 0.3524183 | 1.500647 | 219.9013 | 26.13574 | 0.02926502 | 24.38785 | 24.48501 | 0.0007165545 | 0.0810582 | 1.445505 | 163.5186 | 0.005039769 | 0.02146006 | 0.03517249 | 143.0631 | 81.7477 | 42.170936 | 20.83322995 | 118.59677 | 0.02190401 | 0.09738564 | 1.000679 | 1.004014 | 97.5949 | 275.622 | 329.563 | 330.876 | 927.166 | 0 | 0 | 0
|  | 2695 | 53.68069 | 27.86776 | 46.69403 | 0.01702818 | 1.926265 | 0.2802451 | 1.149314 | 220.173 | 25.32022 | 0.03352683 | 23.61769 | 23.71576 | 0.0007951145 | 0.08994508 | 1.449284 | 163.9462 | 0.004772065 | 0.01957073 | 0.03406294 | 143.2362 | 81.69685 | 42.080068 | 20.83327301 | 111.267753 | 0.02145297 | 0.09421548 | 1.000261 | 1.004081 | 97.5956 | 275.646 | 329.435 | 330.803 | 927.129 | 0 | 0 | 0
|  | 2700 | 53.65899 | 30.63808 | 31.45411 | 0.01548222 | 1.751382 | 0.3077507 | 1.378879 | 220.4414 | 26.03359 | 0.01998642 | 24.2685 | 24.36551 | 0.0004869793 | 0.05508816 | 1.452489 | 164.3087 | 0.004764662 | 0.02134811 | 0.0343222 | 143.4072 | 81.64495 | 42.005894 | 20.83570828 | 117.555101 | 0.02088955 | 0.09731468 | 1.001812 | 1.004091 | 97.5969 | 275.61 | 329.237 | 330.553 | 927.119 | 0 | 0 | 0
|  | 2705 | 53.76634 | 32.57126 | 31.29056 | 0.01459245 | 1.65073 | 0.3325048 | 1.388672 | 220.7099 | 25.77742 | 0.01893233 | 24.01963 | 24.1178 | 0.000456606 | 0.05165226 | 1.454848 | 164.5756 | 0.004852059 | 0.02026412 | 0.03424874 | 143.5786 | 81.59332 | 41.924725 | 20.83478036 | 115.204727 | 0.0214282 | 0.09508352 | 1.001963 | 1.004122 | 97.5983 | 275.631 | 329.099 | 330.444 | 927.202 | 0 | 0 | 0
|  | 2710 | 53.46638 | 29.59839 | 37.64211 | 0.01596853 | 1.806395 | 0.3052069 | 1.32391 | 220.978 | 25.60141 | 0.02511166 | 23.84141 | 23.93666 | 0.0006010893 | 0.06799652 | 1.457492 | 164.8747 | 0.004873707 | 0.0211409 | 0.03422679 | 143.7498 | 81.5417 | 41.857125 | 20.83403114 | 113.569122 | 0.02164945 | 0.09769305 | 1.001374 | 1.004237 | 97.5961 | 275.612 | 328.903 | 330.217 | 927.252 | 0 | 0 | 0
|  | 2715 | 55.70259 | 28.57963 | 32.08175 | 0.01722943 | 1.949031 | 0.2888333 | 1.275992 | 221.2509 | 26.18483 | 0.02258562 | 24.37538 | 24.47354 | 0.0005527503 | 0.06252831 | 1.460377 | 165.201 | 0.004976434 | 0.02198462 | 0.03560941 | 143.9244 | 81.49206 | 41.765463 | 20.83194802 | 118.758777 | 0.02161652 | 0.09860271 | 1.001905 | 1.004481 | 97.5985 | 275.619 | 328.777 | 330.101 | 927.271 | 0 | 0 | 0
|  | 2720 | 54.13192 | 34.97389 | 31.98606 | 0.01368238 | 1.547781 | 0.3511708 | 1.512327 | 221.5255 | 25.65738 | 0.01825272 | 23.87639 | 23.977 | 0.0004376456 | 0.04950742 | 1.462853 | 165.4811 | 0.004804854 | 0.02069224 | 0.03449229 | 144.0997 | 81.44321 | 41.68991 | 20.8333585 | 113.984374 | 0.02132902 | 0.0964237 | 1.002724 | 1.004807 | 97.5961 | 275.634 | 328.667 | 330.052 | 927.268 | 0 | 0 | 0
|  | 2725 | 53.47112 | 31.0493 | 30.7463 | 0.01522368 | 1.722136 | 0.3208289 | 1.3808 | 221.7945 | 26.28745 | 0.0190654 | 24.45134 | 24.55085 | 0.0004680719 | 0.05294931 | 1.465117 | 165.7373 | 0.004884198 | 0.02102086 | 0.03421948 | 144.2714 | 81.39249 | 41.620771 | 20.83721437 | 119.595694 | 0.02117699 | 0.09597425 | 1.002796 | 1.004972 | 97.5977 | 275.649 | 328.514 | 329.851 | 927.252 | 0 | 0 | 0
|  | 2730 | 52.51052 | 17.16076 | 22.90747 | 0.02704968 | 3.059919 | 0.1716853 | 0.7445621 | 222.0595 | 25.28689 | 0.02624813 | 23.50985 | 23.60701 | 0.0006196399 | 0.07009501 | 1.467837 | 166.0449 | 0.004644032 | 0.02014017 | 0.03346517 | 144.4406 | 81.34047 | 41.520532 | 20.83525222 | 110.613921 | 0.0209551 | 0.09576452 | 1.002457 | 1.005453 | 97.6014 | 275.639 | 328.363 | 329.72 | 927.234 | 0 | 0 | 0