## orech50_1a_red
Exported data | Column2 | Column3 | Column4 | Column5 | Column6 | Column7 | Column8 | Column9 | Column10 | Column11 | Column12 | Column13 | Column14 | Column15 | Column16 | Column17 | Column18 | Column19 | Column20 | Column21 | Column22 | Column23 | Column24 | Column25 | Column26 | Column27 | Column28 | Column29 | Column30 | Column31 | Column32 | Column33 | Column34 | Column35 | Column36 | Column37 | Column38 | Column39
Parameter | Value | Time (s) | HRR (kW/mｲ) | EHC (MJ/kg) | SEA (mｲ/kg) | MLR (g/s) | Specific MLR (g/sｷmｲ) | COY (kg/kg) | CO2Y (kg/kg) | THR (MJ/mｲ) | MFR (g/s) | k (1/m) | V stack (l/s) | V smoke (l/s) | SPR (mｲ/s) | RSR ((mｲ/s)/mｲ) | TSP (mｲ) | TSR (mｲ/mｲ) | COP (g/s) | CO2P (g/s) | O2C (g/s) | TOC (g) | ARHE(kW/mｲ) | Specimen mass (g) | Oxygen (%) | DPT (Pa) | CO (%) | CO2 (%) | PDM (-) | PDC (-) | APT (kPa) | Cold Trap TC (K) | Stack TC (K) | Smoke TC (K) | Cone Heater TC (K) | Soot MFM (g/s) | Spare TC (K) | HFM (kW/mｲ)
Peaks |  | 0 | -6.611749 | 0 | 0 | -0.08723187 | -9.867858 | 0 | 0 | 0 | 25.85755 | -0.002233766 | 23.63664 | 23.78628 | -5.313298e-05 | -0.006010518 | 0 | 0 | -3.491415e-05 | 0.00154394 | -0.003122499 | 0 | 0 | 181.4 | 20.96214421 | 113.720153 | 0.00223267 | 0.05449119 | 1.019971 | 1.019712 | 97.764 | 274.617 | 322.848 | 324.892 | 1021.836 | 0 | 0 | 0
peak HRR (kW/mｲ) | 176.1302 | 5 | -1.456184 | -61.79867 | -2180.139 | 0.0002083 | 0.02356335 | -0.1212087 | 7.116048 | 0 | 24.77413 | -0.01986436 | 22.67994 | 22.8612 | -0.000454123 | -0.05137138 | 0 | 0 | -2.524777e-05 | 0.001482273 | -0.0003479867 | 0 | 0 | 181.581409 | 20.9524854 | 104.545353 | 0.00226691 | 0.05449922 | 1.020893 | 1.01859 | 97.7635 | 274.609 | 323.328 | 325.912 | 1018.952 | 0 | 0 | 0
peak EHC (MJ/kg) | 15.52487 | 10 | 1.113209 | 0.4358243 | -8.804338 | 0.02257967 | 2.554261 | -0.002866632 | -0.05001591 | 0.002783022 | 24.61307 | -0.008716978 | 22.58219 | 22.80596 | -0.000198799 | -0.02248858 | 0 | 0 | -6.472759e-05 | -0.001129343 | 0.0006277836 | 0.001569459 | 0.2783022 | 181.506365 | 20.94890537 | 103.418012 | 0.00210036 | 0.04754204 | 1.018617 | 1.017608 | 97.7641 | 274.632 | 324.041 | 327.252 | 1017.592 | 0 | 0 | 0
peak MLR (g/s) | 0.1449759 | 15 | -1.245297 | -0.3912789 | 3.866196 | 0.02813448 | 3.182634 | -0.002459893 | -0.07278505 | 0.005566045 | 25.23023 | 0.004641531 | 23.18186 | 23.43481 | 0.0001087734 | 0.01230469 | 0.0002719335 | 0.03076171 | -6.920783e-05 | -0.00204777 | -0.0007851364 | 0.003138918 | 0.3710696 | 181.391757 | 20.95403069 | 108.826296 | 0.00208865 | 0.04522028 | 1.015452 | 1.015988 | 97.7643 | 274.661 | 324.509 | 328.05 | 1016.251 | 0 | 0 | 0
peak SEA (mｲ/kg) | 70.278 | 20 | -3.572573 | -1.077466 | 23.37312 | 0.02931095 | 3.315718 | 0.0004415046 | -0.06239304 | 0.005566045 | 25.60036 | 0.02877376 | 23.54484 | 23.80948 | 0.0006850883 | 0.07749868 | 0.002256588 | 0.2552701 | 1.294092e-05 | -0.001828799 | -0.001975638 | 0.003138918 | 0.2783022 | 181.237564 | 20.95819914 | 112.151801 | 0.00242456 | 0.04586041 | 1.010773 | 1.014085 | 97.766 | 274.683 | 324.825 | 328.476 | 1015.165 | 0 | 0 | 0
peak COY (kg/kg) | 0.02409194 | 25 | -4.136714 | -3.628222 | 253.4732 | 0.01007892 | 1.140149 | 0.01499461 | -0.1107931 | 0.005566045 | 25.79563 | 0.1063612 | 23.74583 | 24.01943 | 0.002554735 | 0.2889972 | 0.01035615 | 1.17151 | 0.0001511295 | -0.001116675 | -0.002116076 | 0.003138918 | 0.2226418 | 181.11907 | 20.95863904 | 113.971962 | 0.0029781 | 0.04771279 | 1.001495 | 1.013679 | 97.7659 | 274.678 | 325.118 | 328.864 | 1014.314 | 0 | 0 | 0
peak CO2Y (kg/kg) | 1.555279 | 30 | -18.92036 | -5.861858 | 189.583 | 0.02853293 | 3.227707 | 0.02229903 | 1.803326 | 0.005566045 | 25.06272 | 0.2314893 | 23.09138 | 23.36764 | 0.005409358 | 0.6119183 | 0.03026638 | 3.423798 | 0.0006362566 | 0.05145419 | -0.001900781 | 0.003138918 | 0.1855348 | 181.083526 | 20.95807864 | 107.681878 | 0.00499734 | 0.18567177 | 0.987819 | 1.014162 | 97.7653 | 274.688 | 325.403 | 329.296 | 1013.796 | 0 | 0 | 0
|  | 35 | 22.36539 | 1.944875 | 9.580489 | 0.1016569 | 11.49965 | 0.01467779 | 1.5528 | 0.06147951 | 24.56446 | 0.04245534 | 22.65596 | 22.93994 | 0.000973923 | 0.1101723 | 0.04622458 | 5.229025 | 0.001492099 | 0.1578528 | 0.0369346 | 0.09547541 | 1.756558 | 180.764188 | 20.81511999 | 103.550972 | 0.00865322 | 0.47346433 | 1.009818 | 1.014704 | 97.7658 | 274.712 | 325.743 | 329.826 | 1013.626 | 0 | 0 | 0
Time To Peaks |  | 40 | 134.3281 | 8.637129 | 42.2985 | 0.1374832 | 15.5524 | 0.01380965 | 1.193274 | 0.4532132 | 24.05649 | 0.2534299 | 22.40502 | 22.94652 | 0.005815334 | 0.6578432 | 0.06319772 | 7.149064 | 0.001898594 | 0.1640551 | 0.09873237 | 0.4346428 | 11.33033 | 180.110484 | 20.57973002 | 100.286419 | 0.0105331 | 0.49936143 | 0.986418 | 1.015253 | 97.7669 | 274.709 | 328.937 | 336.887 | 1015.991 | 0 | 0 | 0
t peak HRR (s) | 55 | 45 | 173.727 | 10.59312 | 50.19575 | 0.1449759 | 16.39999 | 0.01186287 | 1.032348 | 1.223351 | 23.67917 | 0.3150159 | 22.33143 | 23.10097 | 0.007277173 | 0.8232096 | 0.09592899 | 10.8517 | 0.00171983 | 0.1496655 | 0.1179929 | 0.9764559 | 27.18557 | 179.434149 | 20.50018741 | 98.389201 | 0.00988251 | 0.4665206 | 0.979985 | 1.015719 | 97.7674 | 274.714 | 333.081 | 344.559 | 1014.882 | 0 | 0 | 0
t peak EHC (s) | 360 | 50 | 172.8712 | 11.7217 | 53.78533 | 0.130372 | 14.74796 | 0.0122398 | 1.046718 | 2.089846 | 23.08002 | 0.3081912 | 21.91963 | 22.75243 | 0.007012101 | 0.7932241 | 0.1316522 | 14.89278 | 0.001595726 | 0.1364627 | 0.1155008 | 1.56019 | 41.79692 | 178.692206 | 20.49825209 | 94.131273 | 0.00952146 | 0.4396721 | 0.981157 | 1.016145 | 97.7682 | 274.713 | 335.426 | 348.17 | 1015.788 | 0 | 0 | 0
t peak MLR (s) | 45 | 55 | 176.1302 | 11.85542 | 59.06878 | 0.1313315 | 14.85651 | 0.01263418 | 1.030855 | 2.96235 | 24.41687 | 0.3201346 | 23.32041 | 24.23228 | 0.007757593 | 0.8775557 | 0.1685764 | 19.06973 | 0.001659266 | 0.1353837 | 0.1171416 | 2.141796 | 53.8609 | 178.116517 | 20.51696962 | 105.947461 | 0.00939912 | 0.41545985 | 0.980436 | 1.016778 | 97.7673 | 274.719 | 337.323 | 350.513 | 1016.773 | 0 | 0 | 0
t peak SEA (s) | 65 | 60 | 159.5912 | 11.52364 | 46.97733 | 0.1224254 | 13.84903 | 0.012565 | 1.013498 | 3.801653 | 23.65739 | 0.2437754 | 22.68272 | 23.59229 | 0.005751219 | 0.6505904 | 0.2023484 | 22.89009 | 0.001538275 | 0.1240779 | 0.1063633 | 2.700559 | 63.36089 | 177.391747 | 20.54426714 | 99.845058 | 0.00909587 | 0.3957235 | 0.989292 | 1.017094 | 97.7693 | 274.718 | 338.632 | 352.211 | 1017.566 | 0 | 0 | 0
t peak COY (s) | 360 | 65 | 148.8874 | 13.82882 | 70.278 | 0.0951755 | 10.76646 | 0.01545664 | 1.217396 | 4.57285 | 23.28362 | 0.2872384 | 22.39983 | 23.28639 | 0.006688744 | 0.7566453 | 0.2334483 | 26.40818 | 0.001471094 | 0.1158663 | 0.09925931 | 3.214615 | 70.35154 | 176.910368 | 20.56535054 | 97.041977 | 0.00890545 | 0.37805449 | 0.984885 | 1.017579 | 97.7695 | 274.71 | 339.777 | 353.225 | 1018.245 | 0 | 0 | 0
t peak CO2Y (s) | 360 | 70 | 139.0804 | 10.95165 | 43.08401 | 0.1122636 | 12.6995 | 0.01293979 | 0.9795643 | 5.292769 | 23.19707 | 0.208024 | 22.38645 | 23.25099 | 0.004836765 | 0.5471453 | 0.2622621 | 29.66766 | 0.001452668 | 0.1099694 | 0.09301335 | 3.695297 | 75.61099 | 176.388539 | 20.58828221 | 96.6235 | 0.00884769 | 0.36254684 | 0.994086 | 1.017877 | 97.7693 | 274.724 | 340.841 | 354.004 | 1018.892 | 0 | 0 | 0
|  | 75 | 138.0184 | 10.74664 | 55.77821 | 0.1135316 | 12.84294 | 0.01320373 | 0.962894 | 5.985517 | 24.10509 | 0.2619442 | 23.3082 | 24.17533 | 0.006332587 | 0.716356 | 0.2901855 | 32.82641 | 0.00149904 | 0.1093189 | 0.0923557 | 4.158719 | 79.80689 | 175.801383 | 20.60442304 | 104.539863 | 0.00880269 | 0.34901849 | 0.988229 | 1.018102 | 97.7683 | 274.73 | 341.507 | 354.212 | 1019.407 | 0 | 0 | 0
Test Results (between 32 and 1832 s) |  | 80 | 128.4922 | 9.632515 | 41.51596 | 0.1179205 | 13.33942 | 0.01228416 | 0.8603028 | 6.651793 | 23.66384 | 0.2062869 | 22.91208 | 23.73191 | 0.004895583 | 0.553799 | 0.3182559 | 36.0018 | 0.001448554 | 0.1014474 | 0.08595563 | 4.604498 | 83.14741 | 175.255682 | 20.62243656 | 100.882104 | 0.00870199 | 0.33269265 | 0.994676 | 1.01828 | 97.7686 | 274.735 | 341.963 | 354.199 | 1020.803 | 0 | 0 | 0
mean HRR (kW/mｲ) | 78.09332 | 85 | 117.5514 | 11.29423 | 45.2101 | 0.09200757 | 10.4081 | 0.01499067 | 1.025342 | 7.266902 | 22.8523 | 0.1815122 | 22.15312 | 22.91675 | 0.004159671 | 0.470551 | 0.3408941 | 38.56268 | 0.001379255 | 0.09433919 | 0.07889176 | 5.016616 | 85.49297 | 174.659406 | 20.63873958 | 94.195321 | 0.0086132 | 0.32224145 | 0.997656 | 1.018458 | 97.768 | 274.758 | 342.377 | 354.179 | 1020.058 | 0 | 0 | 0
mean EHC (MJ/kg) | 9.633923 | 90 | 114.5844 | 14.30349 | 51.96605 | 0.07081672 | 8.010941 | 0.01918262 | 1.30026 | 7.847242 | 22.98397 | 0.159684 | 22.301 | 23.04593 | 0.003680065 | 0.416297 | 0.3604934 | 40.7798 | 0.00135845 | 0.09208013 | 0.07692691 | 5.406163 | 87.19157 | 174.327954 | 20.64826744 | 95.370452 | 0.00848385 | 0.31421666 | 1.000078 | 1.0184 | 97.769 | 274.768 | 342.688 | 354.135 | 1020.267 | 0 | 0 | 0
mean MLR (g/s) | 0.0716373 | 95 | 108.2672 | 10.6089 | 41.44521 | 0.090215 | 10.20532 | 0.01368188 | 0.9686327 | 8.404371 | 22.83967 | 0.1634995 | 22.16616 | 22.86845 | 0.003738979 | 0.4229615 | 0.379041 | 42.87794 | 0.001234311 | 0.0873852 | 0.07272848 | 5.780301 | 88.46706 | 173.900013 | 20.66299177 | 94.198654 | 0.00796044 | 0.30235442 | 0.999552 | 1.018306 | 97.7691 | 274.764 | 342.768 | 353.628 | 1020.261 | 0 | 0 | 0
mean SEA (mｲ/kg) | 9.877174 | 100 | 111.7472 | 9.41982 | 35.45266 | 0.1048688 | 11.86299 | 0.01221829 | 0.8481626 | 8.954407 | 24.10592 | 0.15422 | 23.39875 | 24.10763 | 0.003717879 | 0.4205745 | 0.3976832 | 44.98678 | 0.001281317 | 0.08894581 | 0.07488321 | 6.149331 | 89.54407 | 173.429541 | 20.67004104 | 104.949612 | 0.00786854 | 0.29338868 | 1.000329 | 1.018023 | 97.7692 | 274.778 | 342.822 | 353.208 | 1020.037 | 0 | 0 | 0
mean COY (kg/kg) | 0.01081566 | 105 | 103.7239 | 9.78354 | 30.97531 | 0.09372062 | 10.60188 | 0.01359818 | 0.9047735 | 9.493085 | 23.77297 | 0.1222041 | 23.08156 | 23.75554 | 0.002903025 | 0.3283965 | 0.4142354 | 46.85921 | 0.00127443 | 0.08479593 | 0.06988397 | 6.511248 | 90.41033 | 172.885002 | 20.68513719 | 102.096992 | 0.00791556 | 0.28530151 | 1.003675 | 1.017717 | 97.7704 | 274.784 | 342.911 | 352.924 | 1020.45 | 0 | 0 | 0
mean CO2Y (kg/kg) | 0.9396763 | 110 | 99.49346 | 11.39483 | 47.29341 | 0.07718605 | 8.731454 | 0.01610132 | 1.060741 | 10.00113 | 23.5421 | 0.1552585 | 22.86634 | 23.51171 | 0.003650392 | 0.4129402 | 0.430619 | 48.71255 | 0.001242797 | 0.08187438 | 0.06712655 | 6.853775 | 90.91935 | 172.499995 | 20.69312947 | 100.162756 | 0.00783098 | 0.27943649 | 0.999644 | 1.017446 | 97.7686 | 274.793 | 343.045 | 352.727 | 1020.356 | 0 | 0 | 0
Total heat release (MJ/mｲ) | 140.005 | 115 | 97.7457 | 10.45792 | 36.97434 | 0.0826237 | 9.346572 | 0.01592068 | 0.975822 | 10.49423 | 23.76127 | 0.1288632 | 23.08527 | 23.70698 | 0.003054957 | 0.3455834 | 0.4473823 | 50.60886 | 0.001315425 | 0.08062602 | 0.06601659 | 7.186633 | 91.25414 | 172.086882 | 20.69973813 | 102.063146 | 0.00809669 | 0.2738679 | 1.002402 | 1.017196 | 97.7716 | 274.802 | 343.135 | 352.376 | 1021.462 | 0 | 0 | 0
Total oxygen consumed (g) | 95.27663 | 120 | 95.48864 | 9.746869 | 32.53902 | 0.08660418 | 9.796853 | 0.01407728 | 0.9055419 | 10.97731 | 23.7335 | 0.1192242 | 23.04995 | 23.63626 | 0.002818015 | 0.31878 | 0.4620648 | 52.26977 | 0.001219152 | 0.07842372 | 0.06441783 | 7.512719 | 91.4776 | 171.675744 | 20.70554114 | 101.787915 | 0.00768394 | 0.26802243 | 1.003216 | 1.016907 | 97.7723 | 274.816 | 343.011 | 351.736 | 1020.116 | 0 | 0 | 0
Mass lost (g) | 128.849226 | 125 | 94.45404 | 12.9134 | 42.33517 | 0.0646595 | 7.314423 | 0.01843591 | 1.217874 | 11.45217 | 24.1284 | 0.1139729 | 23.43334 | 24.01773 | 0.002737371 | 0.3096573 | 0.4759532 | 53.84086 | 0.001192057 | 0.07874713 | 0.06389534 | 7.833502 | 91.61735 | 171.248416 | 20.71152202 | 105.202789 | 0.00748089 | 0.26534542 | 1.003595 | 1.016684 | 97.7726 | 274.826 | 343.009 | 351.563 | 1019.968 | 0 | 0 | 0
Average specific MLR (g/sｷmｲ) | 7.596458 | 130 | 89.62458 | 10.41441 | 25.38518 | 0.07607547 | 8.605822 | 0.01641138 | 0.9996798 | 11.91237 | 23.62371 | 0.08224977 | 22.94012 | 23.47957 | 0.001931189 | 0.2184603 | 0.4876246 | 55.16116 | 0.001248503 | 0.07605111 | 0.06087984 | 8.14544 | 91.63358 | 170.988518 | 20.71795511 | 100.834293 | 0.0078371 | 0.26242345 | 1.007026 | 1.016487 | 97.7707 | 274.834 | 342.963 | 351.028 | 1019.917 | 0 | 0 | 0
Total smoke release (mｲ/mｲ) | 148.5075 | 135 | 87.8359 | 7.212629 | 17.3938 | 0.1076542 | 12.17807 | 0.01214108 | 0.6815379 | 12.35602 | 23.52272 | 0.08015277 | 22.83859 | 23.36182 | 0.001872514 | 0.2118229 | 0.4971339 | 56.23686 | 0.001307037 | 0.07337039 | 0.05952426 | 8.44645 | 91.52605 | 170.468644 | 20.72216983 | 99.95887 | 0.00811787 | 0.25583306 | 1.006951 | 1.016169 | 97.7718 | 274.837 | 342.911 | 350.767 | 1019.86 | 0 | 0 | 0
Total smoke production (mｲ) | 1.312806 | 140 | 84.81008 | 12.91572 | 25.91598 | 0.0580472 | 6.566425 | 0.01900599 | 1.20827 | 12.78763 | 23.45704 | 0.06461917 | 22.77389 | 23.28025 | 0.00150435 | 0.1701754 | 0.505576 | 57.19186 | 0.001103244 | 0.07013671 | 0.05730933 | 8.738534 | 91.34022 | 170.002096 | 20.73007522 | 99.397379 | 0.0072356 | 0.24733549 | 1.008445 | 1.015881 | 97.7742 | 274.854 | 342.897 | 350.521 | 1019.808 | 0 | 0 | 0
MARHE (kW/mｲ) | 91.63358 | 145 | 83.12541 | 9.498269 | 15.8146 | 0.07736448 | 8.751638 | 0.0144021 | 0.9339418 | 13.20747 | 24.1512 | 0.05107295 | 23.44667 | 23.9557 | 0.001223488 | 0.1384036 | 0.5123956 | 57.96331 | 0.001114211 | 0.07225392 | 0.0567221 | 9.023612 | 91.086 | 169.816289 | 20.73863201 | 105.362064 | 0.00714277 | 0.24744908 | 1.009707 | 1.015587 | 97.7722 | 274.884 | 342.88 | 350.324 | 1019.859 | 0 | 0 | 0
|  | 150 | 80.83884 | 10.14545 | 24.60667 | 0.070437 | 7.967986 | 0.01641992 | 1.004858 | 13.61738 | 23.8776 | 0.07331276 | 23.16428 | 23.64145 | 0.00173322 | 0.1960656 | 0.5197874 | 58.79948 | 0.00115657 | 0.0707792 | 0.05527073 | 9.303594 | 90.78254 | 169.25251 | 20.74169788 | 102.913861 | 0.00738087 | 0.24564056 | 1.006822 | 1.015249 | 97.7704 | 274.877 | 342.632 | 349.69 | 1021.46 | 0 | 0 | 0
Test Averages |  | 155 | 76.41773 | 11.14819 | 19.69435 | 0.06059575 | 6.854723 | 0.01912736 | 1.114307 | 14.01052 | 22.98796 | 0.05242868 | 22.30558 | 22.76223 | 0.001193394 | 0.1349993 | 0.5271039 | 59.62714 | 0.001159037 | 0.0675223 | 0.05236954 | 9.572695 | 90.39046 | 169.113825 | 20.74501278 | 95.40657 | 0.0075858 | 0.24386621 | 1.008946 | 1.014978 | 97.7689 | 274.875 | 342.699 | 349.715 | 1019.554 | 0 | 0 | 0
HRR(60) (kW/mｲ) | 139.0482 | 160 | 79.05144 | 8.137145 | 10.82987 | 0.0858796 | 9.714887 | 0.01393541 | 0.8085696 | 14.39919 | 23.96094 | 0.03920696 | 23.24832 | 23.72194 | 0.000930065 | 0.105211 | 0.5324126 | 60.22767 | 0.001196767 | 0.06943963 | 0.05411286 | 9.838901 | 89.99497 | 168.608604 | 20.74680057 | 103.647792 | 0.00753692 | 0.24128276 | 1.010193 | 1.014706 | 97.7715 | 274.889 | 342.679 | 349.66 | 1019.513 | 0 | 0 | 0
HRR(120) (kW/mｲ) | 116.242 | 165 | 79.10073 | 10.45793 | 16.02195 | 0.06686318 | 7.563709 | 0.01520738 | 1.033027 | 14.79458 | 23.97648 | 0.04517747 | 23.26103 | 23.71268 | 0.001071279 | 0.1211854 | 0.537416 | 60.79366 | 0.001016814 | 0.06907146 | 0.05401333 | 10.10922 | 89.66409 | 168.300786 | 20.74730878 | 103.771667 | 0.00675749 | 0.2401486 | 1.009025 | 1.014221 | 97.7728 | 274.883 | 342.644 | 349.297 | 1019.474 | 0 | 0 | 0
HRR(180) (kW/mｲ) | 103.1396 | 170 | 77.88581 | 8.017763 | 15.42216 | 0.08587315 | 9.714157 | 0.01332084 | 0.7842982 | 15.18704 | 23.82798 | 0.05621194 | 23.11601 | 23.55994 | 0.00132435 | 0.1498133 | 0.543405 | 61.47116 | 0.001143903 | 0.06735016 | 0.0531415 | 10.3771 | 89.33554 | 167.900974 | 20.74934972 | 102.485988 | 0.00733633 | 0.2365761 | 1.007283 | 1.013741 | 97.7733 | 274.89 | 342.63 | 349.21 | 1019.428 | 0 | 0 | 0
HRR(240) (kW/mｲ) | 95.61794 | 175 | 78.17962 | 8.082303 | 15.98886 | 0.08550878 | 9.672939 | 0.01309539 | 0.8042243 | 15.57721 | 24.12536 | 0.05736089 | 23.39883 | 23.83485 | 0.001367188 | 0.1546593 | 0.5501339 | 62.23234 | 0.001119771 | 0.06876824 | 0.0535083 | 10.64373 | 89.0126 | 167.464576 | 20.75046183 | 105.034613 | 0.00717171 | 0.23815152 | 1.006453 | 1.013038 | 97.7718 | 274.867 | 342.547 | 348.93 | 1019.406 | 0 | 0 | 0
HRR(300) (kW/mｲ) | 90.82095 | 180 | 77.2529 | 10.39124 | 18.50803 | 0.0657203 | 7.434423 | 0.01808059 | 1.007283 | 15.96579 | 24.05634 | 0.05117047 | 23.33319 | 23.77061 | 0.001216353 | 0.1375965 | 0.5565927 | 62.96298 | 0.001188262 | 0.06619894 | 0.05264239 | 10.9091 | 88.69881 | 167.071313 | 20.7531439 | 104.440288 | 0.00747988 | 0.23166095 | 1.006406 | 1.012278 | 97.7724 | 274.861 | 342.566 | 348.988 | 1019.413 | 0 | 0 | 0
HRR(360) (kW/mｲ) | 87.17827 | 185 | 77.48403 | 12.5909 | 18.52035 | 0.0544011 | 6.153971 | 0.02083735 | 1.214632 | 16.35263 | 24.10098 | 0.04229916 | 23.37929 | 23.81909 | 0.001007527 | 0.1139737 | 0.5621524 | 63.5919 | 0.001133575 | 0.0660773 | 0.05272844 | 11.17253 | 88.39259 | 166.794025 | 20.75318765 | 104.840837 | 0.00723579 | 0.23099332 | 1.00671 | 1.011563 | 97.7739 | 274.856 | 342.607 | 349.052 | 1019.451 | 0 | 0 | 0
EHC(60) (MJ/kg) | 10.74436 | 190 | 75.53831 | 8.062706 | 5.147367 | 0.08282067 | 9.368854 | 0.01481737 | 0.8034275 | 16.73518 | 24.30322 | 0.01776057 | 23.57066 | 24.00307 | 0.0004263083 | 0.04822492 | 0.565737 | 63.9974 | 0.001227185 | 0.0665404 | 0.05177922 | 11.4338 | 88.07992 | 166.479784 | 20.75837076 | 106.585973 | 0.0075936 | 0.23074586 | 1.00877 | 1.010809 | 97.7739 | 274.85 | 342.537 | 348.821 | 1021.585 | 0 | 0 | 0
EHC(120) (MJ/kg) | 10.58418 | 195 | 73.45652 | 7.583456 | 10.9641 | 0.08562793 | 9.686418 | 0.01365043 | 0.7634868 | 17.10767 | 23.56212 | 0.04034883 | 22.85176 | 23.26792 | 0.0009388332 | 0.1062028 | 0.5691499 | 64.38347 | 0.001168858 | 0.06537579 | 0.05044331 | 11.68936 | 87.73165 | 165.99641 | 20.75743711 | 100.184021 | 0.00750186 | 0.23316042 | 1.005465 | 1.010088 | 97.7734 | 274.86 | 342.535 | 348.773 | 1019.809 | 0 | 0 | 0
EHC(180) (MJ/kg) | 10.19154 | 200 | 76.88099 | 11.32661 | 11.19919 | 0.06000278 | 6.787645 | 0.01908856 | 1.133581 | 17.48352 | 24.58278 | 0.02768883 | 23.84026 | 24.26908 | 0.0006719826 | 0.07601614 | 0.5731769 | 64.83902 | 0.001145367 | 0.06801801 | 0.05270234 | 11.94722 | 87.41758 | 165.659633 | 20.75716491 | 109.045182 | 0.00719007 | 0.23265248 | 1.00604 | 1.009212 | 97.7735 | 274.855 | 342.515 | 348.676 | 1019.665 | 0 | 0 | 0
EHC(240) (MJ/kg) | 9.951143 | 205 | 76.49988 | 12.0732 | 27.97004 | 0.05601322 | 6.336337 | 0.02169109 | 1.220551 | 17.86697 | 24.56274 | 0.06459052 | 23.82318 | 24.25576 | 0.001566692 | 0.1772276 | 0.5787736 | 65.47213 | 0.001214988 | 0.06836699 | 0.05257525 | 12.21042 | 87.15594 | 165.370493 | 20.75747484 | 108.878198 | 0.00748709 | 0.23373612 | 1.000889 | 1.008266 | 97.7734 | 274.854 | 342.549 | 348.769 | 1019.567 | 0 | 0 | 0
EHC(300) (MJ/kg) | 9.649896 | 210 | 76.72578 | 9.429615 | 10.58393 | 0.07192827 | 8.136682 | 0.01655976 | 0.9239513 | 18.25003 | 24.48875 | 0.03146535 | 23.75676 | 24.19435 | 0.0007612836 | 0.08611805 | 0.5845935 | 66.13049 | 0.001191115 | 0.06645821 | 0.05239931 | 12.47285 | 86.90491 | 165.072615 | 20.75753979 | 108.247592 | 0.00740174 | 0.22915995 | 1.003973 | 1.007571 | 97.7734 | 274.897 | 342.626 | 348.937 | 1019.489 | 0 | 0 | 0
EHC(360) (MJ/kg) | 9.447737 | 215 | 73.90553 | 8.271537 | 3.962609 | 0.0789847 | 8.934921 | 0.01454762 | 0.8262031 | 18.62661 | 23.79 | 0.01331767 | 23.0818 | 23.50151 | 0.0003129855 | 0.0354056 | 0.5872792 | 66.4343 | 0.001149039 | 0.06525741 | 0.05066328 | 12.73051 | 86.6354 | 164.661059 | 20.75845636 | 102.171233 | 0.00736658 | 0.23108381 | 1.005109 | 1.006632 | 97.7733 | 274.907 | 342.669 | 348.9 | 1019.569 | 0 | 0 | 0
MLR(60) (g/s) | 0.1136866 | 220 | 74.00801 | 9.08012 | 15.38442 | 0.0720509 | 8.150554 | 0.01420553 | 0.8925978 | 18.99639 | 23.78999 | 0.0471746 | 23.08051 | 23.49699 | 0.001108461 | 0.1253915 | 0.5908328 | 66.83629 | 0.001023521 | 0.06431247 | 0.05052665 | 12.98348 | 86.34725 | 164.299857 | 20.75897612 | 102.165477 | 0.00682102 | 0.22846991 | 1.000599 | 1.00598 | 97.7748 | 274.913 | 342.65 | 348.833 | 1019.589 | 0 | 0 | 0
MLR(120) (g/s) | 0.09745358125 | 225 | 74.07944 | 8.380985 | 6.379466 | 0.07813667 | 8.838989 | 0.01335018 | 0.8289895 | 19.36661 | 24.08893 | 0.02093961 | 23.37912 | 23.80513 | 0.0004984702 | 0.05638803 | 0.5948501 | 67.29074 | 0.001043139 | 0.06477448 | 0.05064525 | 13.23641 | 86.07383 | 163.927511 | 20.76091608 | 104.787671 | 0.00685002 | 0.22752432 | 1.002727 | 1.005117 | 97.7747 | 274.936 | 342.776 | 349.022 | 1019.632 | 0 | 0 | 0
MLR(180) (g/s) | 0.08914764 | 230 | 75.24113 | 8.725551 | 8.929108 | 0.07622803 | 8.623081 | 0.01342636 | 0.8693445 | 19.73991 | 24.70346 | 0.02788386 | 23.97646 | 24.41012 | 0.0006806483 | 0.07699642 | 0.5977979 | 67.6242 | 0.001023465 | 0.06626842 | 0.05149937 | 13.49177 | 85.82571 | 163.527285 | 20.76252053 | 110.206538 | 0.00665628 | 0.22710201 | 1.001197 | 1.004376 | 97.7749 | 274.937 | 342.789 | 348.989 | 1021.368 | 0 | 0 | 0
MLR(240) (g/s) | 0.08483533 | 235 | 73.33899 | 8.909461 | 9.63176 | 0.07276722 | 8.231586 | 0.01547127 | 0.877841 | 20.11136 | 24.16154 | 0.02936015 | 23.45212 | 23.87169 | 0.0007008764 | 0.07928466 | 0.6012518 | 68.0149 | 0.001125801 | 0.06387805 | 0.05014026 | 13.74587 | 85.58027 | 163.168683 | 20.76337977 | 105.431724 | 0.00719033 | 0.22455083 | 1.000123 | 1.003467 | 97.7766 | 274.954 | 342.813 | 348.946 | 1020.239 | 0 | 0 | 0
MLR(300) (g/s) | 0.08290331 | 240 | 71.20028 | 9.465249 | 8.978874 | 0.06649698 | 7.522283 | 0.01628391 | 0.9335451 | 20.47271 | 23.38415 | 0.0258312 | 22.70465 | 23.11422 | 0.0005970681 | 0.06754164 | 0.6044966 | 68.38197 | 0.001082831 | 0.06207793 | 0.04868304 | 13.99293 | 85.30297 | 162.802915 | 20.76277586 | 98.787255 | 0.00716049 | 0.22526886 | 0.999961 | 1.002902 | 97.7753 | 274.953 | 342.92 | 349.106 | 1019.675 | 0 | 0 | 0
MLR(360) (g/s) | 0.08146236 | 245 | 74.7559 | 10.75464 | 2.274811 | 0.06144717 | 6.951037 | 0.01721734 | 1.049017 | 20.8376 | 24.22285 | 0.005836631 | 23.52446 | 23.94886 | 0.0001397807 | 0.01581229 | 0.6063387 | 68.59035 | 0.001057957 | 0.06445915 | 0.05097197 | 14.24207 | 85.05144 | 162.498584 | 20.76074735 | 106.025298 | 0.00688852 | 0.22568921 | 1.001811 | 1.002476 | 97.7763 | 274.965 | 343 | 349.188 | 1019.651 | 0 | 0 | 0
SEA(60) (mｲ/kg) | 48.48601 | 250 | 71.46599 | 7.560331 | 10.25903 | 0.08356238 | 9.452758 | 0.01146183 | 0.7519067 | 21.20316 | 23.54782 | 0.03681025 | 22.87129 | 23.28886 | 0.0008572687 | 0.0969761 | 0.6088314 | 68.87233 | 0.0009577778 | 0.06283111 | 0.04889342 | 14.49173 | 84.81263 | 162.156312 | 20.76327687 | 100.208761 | 0.00657808 | 0.22615958 | 0.998141 | 1.002327 | 97.7757 | 274.96 | 343.036 | 349.299 | 1019.557 | 0 | 0 | 0
SEA(120) (mｲ/kg) | 41.27591 | 255 | 71.80334 | 7.078011 | 0.2665321 | 0.08967795 | 10.14456 | 0.01156274 | 0.7113723 | 21.56133 | 23.94101 | 0.001009249 | 23.25827 | 23.68302 | 2.390206e-05 | 0.002703852 | 0.6110343 | 69.12153 | 0.001036923 | 0.06379441 | 0.04925654 | 14.73711 | 84.55424 | 161.682689 | 20.76499063 | 103.605904 | 0.00685084 | 0.22592358 | 1.002179 | 1.002294 | 97.7751 | 274.965 | 343.111 | 349.377 | 1019.539 | 0 | 0 | 0
SEA(180) (mｲ/kg) | 33.59935 | 260 | 69.92528 | 8.281554 | 0.3618234 | 0.07464052 | 8.443497 | 0.0131053 | 0.8235594 | 21.91565 | 23.20934 | 0.001175929 | 22.55272 | 22.96626 | 2.700669e-05 | 0.003055055 | 0.6111616 | 69.13592 | 0.0009781861 | 0.0614709 | 0.04785588 | 14.97989 | 84.29097 | 161.289498 | 20.76458232 | 97.392628 | 0.00673034 | 0.22486354 | 1.002225 | 1.002359 | 97.7736 | 274.949 | 343.191 | 349.484 | 1019.567 | 0 | 0 | 0
SEA(240) (mｲ/kg) | 28.02673 | 265 | 73.9603 | 12.40704 | 4.889451 | 0.05269662 | 5.961156 | 0.01853773 | 1.254709 | 22.27537 | 24.62186 | 0.01057298 | 23.92786 | 24.36943 | 0.0002576575 | 0.02914678 | 0.6118732 | 69.21643 | 0.0009768755 | 0.0661189 | 0.05076181 | 15.22643 | 84.05799 | 160.944749 | 20.76460652 | 109.619847 | 0.00647482 | 0.22728747 | 1.00101 | 1.002214 | 97.7742 | 274.953 | 343.228 | 349.562 | 1020.454 | 0 | 0 | 0
SEA(300) (mｲ/kg) | 23.69693 | 270 | 73.74773 | 12.37547 | 13.04426 | 0.05267922 | 5.959187 | 0.01792956 | 1.233726 | 22.64464 | 24.24623 | 0.02865583 | 23.55898 | 23.9798 | 0.0006871612 | 0.07773317 | 0.6142353 | 69.48363 | 0.0009445152 | 0.06499169 | 0.05046022 | 15.47949 | 83.86902 | 160.731223 | 20.76284142 | 106.283333 | 0.00640037 | 0.22696581 | 0.998698 | 1.001957 | 97.7743 | 274.96 | 343.172 | 349.302 | 1019.637 | 0 | 0 | 0
SEA(360) (mｲ/kg) | 20.16322 | 275 | 72.31185 | 7.449487 | 7.55851 | 0.0858095 | 9.706957 | 0.01098666 | 0.777131 | 23.00979 | 24.03665 | 0.0272778 | 23.35771 | 23.77728 | 0.0006485919 | 0.07337013 | 0.6175747 | 69.86139 | 0.0009427595 | 0.06668522 | 0.04993401 | 15.73047 | 83.67195 | 160.378286 | 20.76318044 | 104.464488 | 0.00642794 | 0.2331407 | 0.998687 | 1.001789 | 97.775 | 274.949 | 343.207 | 349.372 | 1020.318 | 0 | 0 | 0
COY(60) (kg/kg) | 0.01339124 | 280 | 74.63733 | 8.16897 | 3.59516 | 0.08076832 | 9.136687 | 0.01196883 | 0.8357932 | 23.37716 | 24.18762 | 0.01213783 | 23.50846 | 23.92314 | 0.000290375 | 0.03284785 | 0.6199221 | 70.12693 | 0.000966702 | 0.06750561 | 0.05133234 | 15.98364 | 83.48985 | 159.918547 | 20.7591214 | 105.799097 | 0.00650498 | 0.23423321 | 1.000054 | 1.001435 | 97.7745 | 274.953 | 343.266 | 349.321 | 1019.649 | 0 | 0 | 0
COY(120) (kg/kg) | 0.01417784 | 285 | 73.02132 | 11.36856 | 10.03559 | 0.05678017 | 6.423096 | 0.01626801 | 1.111695 | 23.74631 | 23.34812 | 0.0246624 | 22.70007 | 23.10491 | 0.0005698225 | 0.06445956 | 0.6220726 | 70.3702 | 0.0009237001 | 0.06312224 | 0.04976788 | 16.23639 | 83.32037 | 159.591911 | 20.75827943 | 98.615138 | 0.00646313 | 0.22848204 | 0.998273 | 1.001076 | 97.7758 | 274.981 | 343.38 | 349.504 | 1019.702 | 0 | 0 | 0
COY(180) (kg/kg) | 0.01457358 | 290 | 73.03917 | 7.170903 | 2.945425 | 0.09003973 | 10.18549 | 0.0100953 | 0.7015031 | 24.11146 | 23.7851 | 0.01126656 | 23.12808 | 23.53916 | 0.0002652053 | 0.0300006 | 0.6241601 | 70.60635 | 0.0009089778 | 0.06316315 | 0.04978113 | 16.48526 | 83.14295 | 159.286322 | 20.7617736 | 102.355012 | 0.00632397 | 0.22532649 | 0.999425 | 1.000706 | 97.7761 | 274.988 | 343.427 | 349.531 | 1019.683 | 0 | 0 | 0
COY(240) (kg/kg) | 0.01452792 | 295 | 74.326 | 7.273106 | 0.8936556 | 0.09033855 | 10.21929 | 0.008654177 | 0.7209938 | 24.47987 | 24.607 | 0.003315666 | 23.92651 | 24.34852 | 8.073155e-05 | 0.009132529 | 0.625025 | 70.70418 | 0.0007818058 | 0.06513354 | 0.05073458 | 16.73655 | 82.98261 | 158.727296 | 20.76459394 | 109.547499 | 0.00565758 | 0.22475891 | 0.999906 | 1.000283 | 97.7763 | 274.971 | 343.416 | 349.473 | 1019.729 | 0 | 0 | 0
COY(300) (kg/kg) | 0.01400325 | 300 | 72.95276 | 8.239706 | 3.348899 | 0.07826765 | 8.853807 | 0.01136511 | 0.8059786 | 24.84807 | 24.17843 | 0.01095902 | 23.50939 | 23.91733 | 0.0002621105 | 0.02965051 | 0.6258821 | 70.80114 | 0.0008895201 | 0.06308205 | 0.04971711 | 16.98768 | 82.82689 | 158.404011 | 20.76509506 | 105.763049 | 0.00617647 | 0.22226269 | 0.998614 | 0.999859 | 97.7748 | 274.98 | 343.41 | 349.369 | 1019.691 | 0 | 0 | 0
COY(360) (kg/kg) | 0.01372385 | 305 | 69.69004 | 11.12586 | 10.62324 | 0.05537188 | 6.263788 | 0.01604854 | 1.098181 | 25.20467 | 23.4074 | 0.02540618 | 22.75923 | 23.15298 | 0.0005882288 | 0.06654171 | 0.6280079 | 71.04162 | 0.0008886378 | 0.06080837 | 0.04759402 | 17.23096 | 82.63827 | 157.953736 | 20.76717411 | 99.123212 | 0.00629788 | 0.22152593 | 0.996663 | 0.999546 | 97.7754 | 274.984 | 343.403 | 349.344 | 1019.745 | 0 | 0 | 0
CO2Y(60) (kg/kg) | 1.060058 | 310 | 70.78206 | 7.711473 | 8.268054 | 0.08114058 | 9.178799 | 0.0104158 | 0.7673958 | 25.55585 | 23.96018 | 0.0283199 | 23.29535 | 23.68916 | 0.0006708748 | 0.07589081 | 0.6311557 | 71.3977 | 0.0008451438 | 0.06226694 | 0.04839514 | 17.47093 | 82.43824 | 157.793901 | 20.76839371 | 103.854155 | 0.00601961 | 0.22158784 | 0.99599 | 0.999202 | 97.7757 | 274.982 | 343.383 | 349.188 | 1019.734 | 0 | 0 | 0
CO2Y(120) (kg/kg) | 1.02518 | 315 | 70.97576 | 7.559982 | 5.427062 | 0.08299302 | 9.38835 | 0.01002995 | 0.748529 | 25.91025 | 23.80334 | 0.0191449 | 23.14333 | 23.52628 | 0.0004504082 | 0.05095116 | 0.6339589 | 71.71481 | 0.0008324155 | 0.06212268 | 0.04847239 | 17.7131 | 82.25476 | 157.168729 | 20.76689535 | 102.501064 | 0.00598835 | 0.22231587 | 0.996792 | 0.998964 | 97.7752 | 274.974 | 343.39 | 349.072 | 1019.735 | 0 | 0 | 0
CO2Y(180) (kg/kg) | 0.9926015 | 320 | 71.86504 | 10.46429 | 3.716339 | 0.06071 | 6.867647 | 0.01461443 | 1.058715 | 26.26735 | 24.40307 | 0.009348802 | 23.73057 | 24.13346 | 0.000225619 | 0.02552251 | 0.635649 | 71.90599 | 0.0008872423 | 0.06427456 | 0.04930731 | 17.95755 | 82.08547 | 156.99239 | 20.76832833 | 107.749959 | 0.0061318 | 0.22389813 | 0.997698 | 0.998759 | 97.7758 | 274.969 | 343.45 | 349.281 | 1019.406 | 0 | 0 | 0
CO2Y(240) (kg/kg) | 0.9731595 | 325 | 68.33496 | 8.013439 | 0.4544797 | 0.0753835 | 8.527545 | 0.01207757 | 0.8044857 | 26.61785 | 23.27491 | 0.001488546 | 22.63621 | 23.01592 | 3.426027e-05 | 0.003875596 | 0.6362987 | 71.97949 | 0.0009104496 | 0.06064495 | 0.04684058 | 18.19792 | 81.90108 | 156.521229 | 20.76905648 | 98.029347 | 0.00641713 | 0.22203708 | 0.998523 | 0.998692 | 97.7746 | 274.965 | 343.491 | 349.253 | 1019.68 | 0 | 0 | 0
CO2Y(300) (kg/kg) | 0.9464335 | 330 | 69.22171 | 8.598082 | 1.675454 | 0.07116935 | 8.050831 | 0.01301338 | 0.8588556 | 26.96174 | 23.55206 | 0.005118798 | 22.91168 | 23.29472 | 0.000119241 | 0.0134888 | 0.6366824 | 72.0229 | 0.0009261537 | 0.06112419 | 0.04740318 | 18.43353 | 81.70225 | 156.256501 | 20.76903789 | 100.40384 | 0.00643848 | 0.22135838 | 0.99805 | 0.998631 | 97.7761 | 274.964 | 343.58 | 349.324 | 1019.622 | 0 | 0 | 0
CO2Y(360) (kg/kg) | 0.9291077 | 335 | 69.18778 | 8.439623 | 3.913802 | 0.07247007 | 8.197971 | 0.0120857 | 0.8327545 | 27.30777 | 23.64573 | 0.01212826 | 23.00441 | 23.38616 | 0.0002836335 | 0.03208523 | 0.6376896 | 72.13683 | 0.0008758515 | 0.06034977 | 0.04724844 | 18.67016 | 81.51572 | 155.804627 | 20.77035188 | 101.211133 | 0.0062024 | 0.21852643 | 0.99722 | 0.998596 | 97.7756 | 274.96 | 343.604 | 349.306 | 1019.606 | 0 | 0 | 0
|  | 340 | 69.15548 | 8.333363 | 2.241637 | 0.07335987 | 8.298627 | 0.0134933 | 0.8577949 | 27.65362 | 23.90524 | 0.00696034 | 23.25052 | 23.62617 | 0.0001644462 | 0.01860251 | 0.6388098 | 72.26355 | 0.000989867 | 0.06292772 | 0.0476679 | 18.90745 | 81.33419 | 155.529735 | 20.77072703 | 103.416581 | 0.006654 | 0.22380007 | 0.997919 | 0.998709 | 97.7755 | 274.947 | 343.51 | 349.06 | 1019.741 | 0 | 0 | 0
User-defined Test Averages |  | 345 | 68.93984 | 6.947997 | 2.190299 | 0.08771278 | 9.922261 | 0.01033774 | 0.7070107 | 27.99886 | 23.58048 | 0.008245938 | 22.93199 | 23.2984 | 0.0001921172 | 0.02173271 | 0.6397012 | 72.36439 | 0.0009067521 | 0.06201387 | 0.04737727 | 19.14506 | 81.15612 | 155.055305 | 20.76935694 | 100.61413 | 0.0063485 | 0.22363548 | 0.997936 | 0.998872 | 97.7761 | 274.956 | 343.47 | 348.958 | 1020.221 | 0 | 0 | 0
HRR(0-32) (kW/mｲ) | -3.677269 | 350 | 69.74407 | 6.449838 | 0.4730518 | 0.09558962 | 10.81331 | 0.008718097 | 0.6388059 | 28.34557 | 23.62985 | 0.00193715 | 22.979 | 23.34297 | 4.521884e-05 | 0.005115253 | 0.6402945 | 72.43151 | 0.0008333595 | 0.06106321 | 0.04764186 | 19.38261 | 80.98735 | 154.663517 | 20.76872342 | 101.031471 | 0.00601903 | 0.22062623 | 0.998808 | 0.999028 | 97.7752 | 274.961 | 343.455 | 348.895 | 1019.699 | 0 | 0 | 0
EHC(0-32) (MJ/kg) | -3.081491 | 355 | 68.74427 | 8.052259 | -1.538158 | 0.07546942 | 8.537264 | 0.01252825 | 0.8134912 | 28.69179 | 23.62495 | -0.004971195 | 22.98019 | 23.3513 | -0.0001160839 | -0.01313166 | 0.6404076 | 72.4443 | 0.0009455 | 0.0613937 | 0.04719272 | 19.6197 | 80.82195 | 154.13765 | 20.77040632 | 101.015718 | 0.00651061 | 0.22158215 | 0.999956 | 0.999391 | 97.7734 | 274.961 | 343.544 | 349.092 | 1020.156 | 0 | 0 | 0
MLR(0-32) (g/s) | 0.01016047 | 360 | 69.1817 | 15.52487 | -2.73877 | 0.03939268 | 4.456186 | 0.02409194 | 1.555279 | 29.03661 | 23.81698 | -0.004582311 | 23.16731 | 23.54435 | -0.0001078875 | -0.01220447 | 0.6404076 | 72.4443 | 0.0009490463 | 0.06126661 | 0.04741398 | 19.85621 | 80.65724 | 153.923872 | 20.77102325 | 102.666067 | 0.00649264 | 0.21985205 | 1.000315 | 0.999794 | 97.7741 | 274.977 | 343.549 | 349.14 | 1019.541 | 0 | 0 | 0
SEA(0-32) (mｲ/kg) | 84.90093 | 365 | 70.10203 | 9.275427 | -2.504873 | 0.06681115 | 7.557822 | 0.01456683 | 0.9287635 | 29.38482 | 24.12172 | -0.00701289 | 23.4718 | 23.8637 | -0.0001673535 | -0.01893139 | 0.6404076 | 72.4443 | 0.0009732266 | 0.06205176 | 0.04804466 | 20.09486 | 80.50635 | 153.66631 | 20.77093312 | 105.346277 | 0.00654424 | 0.21985545 | 1.001266 | 1.000468 | 97.7737 | 274.975 | 343.667 | 349.405 | 1019.485 | 0 | 0 | 0
COY(0-32) (kg/kg) | 0.004827633 | 370 | 70.24535 | 6.78387 | 0.2719163 | 0.09153608 | 10.35476 | 0.008627186 | 0.673575 | 29.73569 | 24.06434 | 0.001045731 | 23.41535 | 23.80168 | 2.489016e-05 | 0.002815629 | 0.6404698 | 72.45134 | 0.0007896988 | 0.06165641 | 0.04799008 | 20.33495 | 80.36672 | 153.256358 | 20.77070855 | 104.842912 | 0.00576558 | 0.21917796 | 1.000856 | 1.000975 | 97.7743 | 274.979 | 343.658 | 349.328 | 1019.491 | 0 | 0 | 0
CO2Y(0-32) (kg/kg) | 0.3453483 | 375 | 68.40923 | 8.797382 | -2.607307 | 0.06874063 | 7.77609 | 0.01232916 | 0.8675898 | 30.08232 | 23.40569 | -0.007743082 | 22.77361 | 23.14684 | -0.0001792279 | -0.02027465 | 0.640532 | 72.45838 | 0.0008475144 | 0.05963867 | 0.04670484 | 20.57168 | 80.21952 | 152.806207 | 20.77059924 | 99.178559 | 0.00611649 | 0.21824955 | 1.002343 | 1.001461 | 97.7737 | 274.971 | 343.645 | 349.277 | 1019.48 | 0 | 0 | 0
HRR(32-2260) (kW/mｲ) | 73.67876 | 380 | 67.6199 | 7.418165 | 4.876202 | 0.08058057 | 9.115449 | 0.01105525 | 0.7430377 | 30.42239 | 23.54833 | 0.01687819 | 22.91039 | 23.28017 | 0.0003929271 | 0.04444877 | 0.6415144 | 72.5695 | 0.0008908382 | 0.0598744 | 0.04632977 | 20.80427 | 80.05893 | 152.535213 | 20.77313492 | 100.382272 | 0.00628405 | 0.21789262 | 1.000127 | 1.002048 | 97.7751 | 274.951 | 343.615 | 349.161 | 1019.496 | 0 | 0 | 0
EHC(32-2260) (MJ/kg) | 10.11856 | 385 | 68.03849 | 8.276194 | -1.995202 | 0.07267353 | 8.220988 | 0.0127894 | 0.8304608 | 30.76154 | 23.61958 | -0.006209139 | 22.98078 | 23.35242 | -0.0001449984 | -0.01640253 | 0.6424967 | 72.68062 | 0.000929451 | 0.06035252 | 0.0466453 | 21.03671 | 79.90011 | 152.021588 | 20.77246301 | 100.995386 | 0.00644129 | 0.21872 | 1.003288 | 1.00258 | 97.7766 | 274.97 | 343.631 | 349.188 | 1020.468 | 0 | 0 | 0
MLR(32-2260) (g/s) | 0.0643599 | 390 | 69.59742 | 10.85823 | -1.926717 | 0.05666127 | 6.409646 | 0.01396731 | 1.07151 | 31.10563 | 23.89948 | -0.00462039 | 23.25345 | 23.62793 | -0.0001091703 | -0.01234958 | 0.6424967 | 72.68062 | 0.0007914052 | 0.06071309 | 0.04749468 | 21.27206 | 79.75803 | 151.81424 | 20.77133961 | 103.404707 | 0.00579637 | 0.2177435 | 1.003498 | 1.002971 | 97.7756 | 274.948 | 343.636 | 349.17 | 1020.281 | 0 | 0 | 0
SEA(32-2260) (mｲ/kg) | 11.04406 | 395 | 66.41361 | 6.336202 | -0.208858 | 0.09265745 | 10.48161 | 0.008926389 | 0.62759 | 31.44566 | 23.00952 | -0.0008503281 | 22.3925 | 22.75857 | -1.935225e-05 | -0.002189169 | 0.6424967 | 72.68062 | 0.0008270964 | 0.05815088 | 0.04538435 | 21.50426 | 79.60926 | 151.398835 | 20.77268391 | 95.868192 | 0.0060892 | 0.21688148 | 1.003406 | 1.003309 | 97.775 | 274.967 | 343.712 | 349.331 | 1019.64 | 0 | 0 | 0
COY(32-2260) (kg/kg) | 0.01711654 | 400 | 69.72096 | 9.004436 | -1.471199 | 0.06844773 | 7.742956 | 0.01265476 | 0.9082136 | 31.78599 | 24.56243 | -0.0041445 | 23.91141 | 24.29732 | -0.0001007002 | -0.01139143 | 0.6424967 | 72.68062 | 0.0008661894 | 0.06216516 | 0.04781602 | 21.73726 | 79.46499 | 150.952865 | 20.77501034 | 109.280071 | 0.00601878 | 0.21712177 | 1.004065 | 1.003592 | 97.7745 | 274.987 | 343.822 | 349.371 | 1019.617 | 0 | 0 | 0
CO2Y(32-2260) (kg/kg) | 0.9748557 | 405 | 69.80404 | 8.749912 | 2.719235 | 0.07052273 | 7.977685 | 0.01099687 | 0.8572027 | 32.13481 | 24.36103 | 0.007958872 | 23.71562 | 24.09485 | 0.0001917679 | 0.0216932 | 0.6429761 | 72.73485 | 0.0007755293 | 0.06045228 | 0.04756466 | 21.97571 | 79.3452 | 150.690035 | 20.77448752 | 107.496579 | 0.00566411 | 0.21387149 | 1.003017 | 1.003925 | 97.7742 | 274.984 | 343.826 | 349.324 | 1019.584 | 0 | 0 | 0
|  | 410 | 67.24207 | 8.876777 | 0.5802059 | 0.06696348 | 7.575055 | 0.0104382 | 0.8857393 | 32.47742 | 24.10052 | 0.001629421 | 23.46564 | 23.84443 | 3.885261e-05 | 0.004395092 | 0.6435526 | 72.80007 | 0.0006989783 | 0.05931219 | 0.0459681 | 22.20954 | 79.21322 | 150.250704 | 20.77857342 | 105.226054 | 0.00537125 | 0.21252352 | 1.003945 | 1.004131 | 97.7762 | 274.979 | 343.879 | 349.43 | 1019.63 | 0 | 0 | 0
C-factor | 0.043568 | 415 | 65.39809 | 8.25025 | 5.2673 | 0.07007292 | 7.926801 | 0.01065113 | 0.8250591 | 32.80902 | 23.51127 | 0.01587502 | 22.88785 | 23.25005 | 0.0003690951 | 0.04175284 | 0.6445725 | 72.91544 | 0.000746356 | 0.05781429 | 0.04475371 | 22.43634 | 79.05789 | 150.012911 | 20.77892173 | 100.125684 | 0.00565478 | 0.21238993 | 1.002496 | 1.004307 | 97.7755 | 274.985 | 343.818 | 349.259 | 1019.671 | 0 | 0 | 0
Time to ignition (s) | 32 | 420 | 67.09618 | 8.48736 | 1.21702 | 0.06988395 | 7.905424 | 0.01110049 | 0.8624467 | 33.14026 | 24.14187 | 0.003564504 | 23.4964 | 23.86032 | 8.50502e-05 | 0.009621063 | 0.6457079 | 73.04388 | 0.0007757459 | 0.06027118 | 0.04606456 | 22.66339 | 78.90538 | 149.553682 | 20.77850743 | 105.544756 | 0.00569492 | 0.21486031 | 1.004102 | 1.004509 | 97.7745 | 274.988 | 343.74 | 349.064 | 1019.66 | 0 | 0 | 0
|  | 425 | 66.74731 | 9.498702 | 1.915029 | 0.06211862 | 7.026993 | 0.01196155 | 0.938853 | 33.47487 | 23.57992 | 0.005105509 | 22.95094 | 23.30012 | 0.000118959 | 0.0134569 | 0.6462179 | 73.10157 | 0.0007430351 | 0.05832025 | 0.04556251 | 22.89246 | 78.76439 | 149.318234 | 20.77631869 | 100.694859 | 0.00563066 | 0.21333088 | 1.004093 | 1.004676 | 97.7727 | 274.974 | 343.762 | 348.992 | 1019.744 | 0 | 0 | 0
|  | 430 | 68.10763 | 5.955375 | 2.133519 | 0.10109715 | 11.43633 | 0.006960491 | 0.5840634 | 33.812 | 24.0388 | 0.009081118 | 23.39635 | 23.75178 | 0.0002156927 | 0.02439963 | 0.6470545 | 73.19621 | 0.0007036858 | 0.05904714 | 0.04639959 | 23.12236 | 78.63257 | 148.886325 | 20.77650543 | 104.64665 | 0.0053992 | 0.21221377 | 1.003889 | 1.004926 | 97.7715 | 274.977 | 343.744 | 348.966 | 1019.661 | 0 | 0 | 0
|  | 435 | 68.10126 | 10.82927 | -1.121078 | 0.0555915 | 6.288631 | 0.01331897 | 1.054733 | 34.15253 | 24.10183 | -0.002615671 | 23.45879 | 23.82655 | -6.232241e-05 | -0.007050046 | 0.6475938 | 73.25721 | 0.0007404217 | 0.05863422 | 0.04634854 | 23.35423 | 78.51155 | 148.401172 | 20.77715407 | 105.201065 | 0.00554889 | 0.2106635 | 1.005595 | 1.005296 | 97.7731 | 274.97 | 343.76 | 349.149 | 1019.981 | 0 | 0 | 0
|  | 440 | 66.79848 | 11.4127 | -1.179907 | 0.05174048 | 5.852996 | 0.01475618 | 1.114593 | 34.48978 | 23.77683 | -0.002597418 | 23.14158 | 23.50371 | -6.104895e-05 | -0.00690599 | 0.6475938 | 73.25721 | 0.0007634917 | 0.05766958 | 0.04550133 | 23.58386 | 78.38585 | 148.283015 | 20.77799999 | 102.379132 | 0.00569264 | 0.21018195 | 1.005887 | 1.00559 | 97.7734 | 274.971 | 343.747 | 349.126 | 1019.602 | 0 | 0 | 0
|  | 445 | 67.18651 | 6.098654 | -0.5264423 | 0.09738685 | 11.01661 | 0.008315038 | 0.5947614 | 34.82474 | 23.92734 | -0.002168382 | 23.28611 | 23.64369 | -5.126855e-05 | -0.00579961 | 0.6475938 | 73.25721 | 0.0008097754 | 0.05792194 | 0.04576969 | 23.81204 | 78.25784 | 147.827244 | 20.77807444 | 103.670693 | 0.00587177 | 0.20987196 | 1.006097 | 1.005849 | 97.7742 | 274.958 | 343.718 | 348.996 | 1019.591 | 0 | 0 | 0
|  | 450 | 67.0608 | 9.460329 | -2.883479 | 0.06266352 | 7.088633 | 0.01213714 | 0.9393807 | 35.16036 | 24.05664 | -0.007602072 | 23.41058 | 23.76838 | -0.000180689 | -0.02043993 | 0.6475938 | 73.25721 | 0.0007605557 | 0.0588649 | 0.04582579 | 24.04102 | 78.13413 | 147.39933 | 20.77879393 | 104.788009 | 0.0056414 | 0.21159533 | 1.007037 | 1.006167 | 97.7747 | 274.95 | 343.698 | 348.951 | 1019.604 | 0 | 0 | 0
|  | 455 | 65.82496 | 11.16311 | -2.051335 | 0.0521264 | 5.896652 | 0.01362799 | 1.105901 | 35.49257 | 23.6063 | -0.004586521 | 22.96907 | 23.31369 | -0.0001069287 | -0.01209601 | 0.6475938 | 73.25721 | 0.0007103779 | 0.05764663 | 0.04494679 | 24.26796 | 78.00565 | 147.174903 | 20.77887501 | 100.887129 | 0.00548397 | 0.21127104 | 1.00707 | 1.006545 | 97.7744 | 274.951 | 343.649 | 348.805 | 1019.641 | 0 | 0 | 0
|  | 460 | 67.54305 | 6.946331 | -2.164783 | 0.08595625 | 9.723558 | 0.00893829 | 0.6693667 | 35.82599 | 24.10069 | -0.007815177 | 23.44935 | 23.80965 | -0.0001860766 | -0.02104939 | 0.6475938 | 73.25721 | 0.0007683019 | 0.05753625 | 0.04588999 | 24.49505 | 77.88259 | 146.824098 | 20.77886794 | 105.153743 | 0.00566866 | 0.20767295 | 1.007738 | 1.006843 | 97.7731 | 274.952 | 343.638 | 348.918 | 1019.732 | 0 | 0 | 0
|  | 465 | 65.75512 | 6.496592 | -0.8631641 | 0.08947388 | 10.12148 | 0.007974525 | 0.650746 | 36.15924 | 23.86822 | -0.00327422 | 23.22324 | 23.5875 | -7.723065e-05 | -0.008736498 | 0.6475938 | 73.25721 | 0.0007135117 | 0.05822477 | 0.04499962 | 24.72227 | 77.7618 | 146.352972 | 20.78056584 | 103.135307 | 0.0054634 | 0.21110154 | 1.007569 | 1.007194 | 97.7734 | 274.932 | 343.639 | 349.029 | 1019.735 | 0 | 0 | 0
|  | 470 | 66.78392 | 11.81622 | -1.510514 | 0.04996268 | 5.651887 | 0.01453074 | 1.1838 | 36.49058 | 24.26163 | -0.003151025 | 23.59874 | 23.95073 | -7.546934e-05 | -0.008537256 | 0.6475938 | 73.25721 | 0.000725995 | 0.05914583 | 0.04570588 | 24.94904 | 77.63954 | 145.981257 | 20.78069812 | 106.530346 | 0.00546648 | 0.21099673 | 1.007868 | 1.007507 | 97.7728 | 274.92 | 343.533 | 348.657 | 1019.836 | 0 | 0 | 0
|  | 475 | 66.45564 | 10.70413 | -0.6695708 | 0.05488233 | 6.208409 | 0.01246032 | 1.058882 | 36.82368 | 23.96785 | -0.001553379 | 23.30789 | 23.65657 | -3.674761e-05 | -0.004156969 | 0.6475938 | 73.25721 | 0.0006838515 | 0.05811391 | 0.04535247 | 25.17668 | 77.52354 | 145.800608 | 20.77994264 | 103.94329 | 0.00532259 | 0.21012984 | 1.007979 | 1.007801 | 97.7734 | 274.944 | 343.458 | 348.596 | 1019.337 | 0 | 0 | 0
|  | 480 | 67.43038 | 7.360472 | 0.2502381 | 0.08098455 | 9.161148 | 0.008318912 | 0.7150359 | 37.1584 | 24.01477 | 0.0008549528 | 23.35637 | 23.70355 | 2.026542e-05 | 0.002292468 | 0.6476444 | 73.26294 | 0.0006737033 | 0.05790686 | 0.04584703 | 25.40468 | 77.41333 | 145.402947 | 20.77841324 | 104.36339 | 0.00527313 | 0.20925068 | 1.008169 | 1.008267 | 97.7738 | 274.931 | 343.5 | 348.606 | 1019.524 | 0 | 0 | 0
|  | 485 | 65.90548 | 6.957146 | -0.08319527 | 0.08374187 | 9.473062 | 0.007342839 | 0.6859828 | 37.49174 | 23.81479 | -0.0002964654 | 23.15918 | 23.49997 | -6.966927e-06 | -0.0007881139 | 0.6476951 | 73.26868 | 0.0006149031 | 0.05744548 | 0.0449241 | 25.63161 | 77.30255 | 145.019432 | 20.78047 | 102.620555 | 0.00504218 | 0.20930823 | 1.008748 | 1.008714 | 97.7735 | 274.945 | 343.46 | 348.514 | 1019.772 | 0 | 0 | 0
|  | 490 | 63.37062 | 8.132844 | 0.3204039 | 0.06888073 | 7.791938 | 0.009142751 | 0.7941571 | 37.81493 | 22.90666 | 0.0009763674 | 22.27553 | 22.60384 | 2.206966e-05 | 0.002496568 | 0.6477503 | 73.27492 | 0.0006297594 | 0.05470212 | 0.04313059 | 25.85174 | 77.17332 | 144.590922 | 20.78078777 | 94.941132 | 0.00521509 | 0.20772006 | 1.008907 | 1.009019 | 97.7747 | 274.953 | 343.452 | 348.514 | 1019.765 | 0 | 0 | 0
|  | 495 | 65.21922 | 10.38047 | -3.099996 | 0.05554063 | 6.282877 | 0.01185575 | 0.9995042 | 38.1364 | 23.6831 | -0.00736873 | 23.02797 | 23.36573 | -0.0001721757 | -0.01947689 | 0.6478054 | 73.28116 | 0.000658476 | 0.0555131 | 0.04427482 | 26.07026 | 77.04324 | 144.32892 | 20.78200203 | 101.474894 | 0.00524727 | 0.20482123 | 1.010253 | 1.009407 | 97.7752 | 274.948 | 343.413 | 348.45 | 1019.718 | 0 | 0 | 0
|  | 500 | 65.97046 | 9.671615 | -4.292391 | 0.06029798 | 6.821039 | 0.01168608 | 0.9558846 | 38.46438 | 24.23649 | -0.0108286 | 23.56495 | 23.90175 | -0.0002588225 | -0.02927856 | 0.6478054 | 73.28116 | 0.000704647 | 0.05763791 | 0.04502706 | 26.29351 | 76.92875 | 144.011695 | 20.78305636 | 106.267597 | 0.00537861 | 0.20706863 | 1.011081 | 1.009837 | 97.7758 | 274.969 | 343.397 | 348.305 | 1019.7 | 0 | 0 | 0
|  | 505 | 63.45518 | 8.164499 | -1.313711 | 0.06870523 | 7.772085 | 0.008598873 | 0.7940914 | 38.78794 | 23.3736 | -0.003917136 | 22.72154 | 23.04205 | -9.025882e-05 | -0.01021027 | 0.6478054 | 73.28116 | 0.0005907876 | 0.05455824 | 0.04314296 | 26.51394 | 76.8078 | 143.718054 | 20.78414455 | 98.816134 | 0.00498589 | 0.20417534 | 1.010674 | 1.010224 | 97.7753 | 274.979 | 343.33 | 348.173 | 1019.885 | 0 | 0 | 0
|  | 510 | 63.04438 | 6.882181 | -1.738257 | 0.08097903 | 9.160524 | 0.007994472 | 0.6855057 | 39.10419 | 23.35722 | -0.006115784 | 22.70363 | 23.01624 | -0.0001407623 | -0.01592334 | 0.6478054 | 73.28116 | 0.0006473846 | 0.05551159 | 0.04308633 | 26.72951 | 76.67488 | 143.321873 | 20.78424681 | 98.669027 | 0.00523828 | 0.20696922 | 1.011404 | 1.010701 | 97.7757 | 274.974 | 343.3 | 348.027 | 1019.681 | 0 | 0 | 0
|  | 515 | 64.79623 | 7.719333 | -1.299314 | 0.07420313 | 8.39402 | 0.009668709 | 0.7551578 | 39.42379 | 23.74336 | -0.004121624 | 23.07392 | 23.39204 | -9.641319e-05 | -0.01090647 | 0.6478054 | 73.28116 | 0.0007174485 | 0.05603508 | 0.04414774 | 26.9476 | 76.55105 | 142.932658 | 20.78291597 | 101.936142 | 0.0054968 | 0.20587649 | 1.011771 | 1.011297 | 97.7763 | 274.972 | 343.225 | 347.957 | 1019.747 | 0 | 0 | 0
|  | 520 | 63.757 | 8.796881 | -1.83708 | 0.06406952 | 7.247683 | 0.01082506 | 0.8867098 | 39.74517 | 23.74194 | -0.005031774 | 23.07093 | 23.39152 | -0.0001177008 | -0.01331457 | 0.6478054 | 73.28116 | 0.0006935565 | 0.05681107 | 0.04369134 | 27.16719 | 76.43303 | 142.587269 | 20.78464587 | 101.91682 | 0.00539293 | 0.20803676 | 1.0124 | 1.011821 | 97.7785 | 274.974 | 343.201 | 347.97 | 1019.553 | 0 | 0 | 0
|  | 525 | 64.65218 | 11.41028 | 1.579301 | 0.05008863 | 5.666135 | 0.0132179 | 1.101538 | 40.0662 | 23.57851 | 0.003406869 | 22.9041 | 23.21927 | 7.910503e-05 | 0.008948533 | 0.6480032 | 73.30353 | 0.0006620666 | 0.05517452 | 0.04391613 | 27.38621 | 76.31657 | 142.29341 | 20.78262834 | 100.483325 | 0.00527577 | 0.20456052 | 1.011852 | 1.012244 | 97.7785 | 274.994 | 343.081 | 347.802 | 1019.468 | 0 | 0 | 0
|  | 530 | 65.02771 | 9.228552 | 1.155627 | 0.06228983 | 7.046361 | 0.01088354 | 0.8993105 | 40.3904 | 23.8197 | 0.003066483 | 23.14163 | 23.4744 | 7.198383e-05 | 0.008142967 | 0.6483809 | 73.34626 | 0.0006779337 | 0.0560179 | 0.04425592 | 27.60664 | 76.2083 | 142.05206 | 20.78304424 | 102.563963 | 0.00531525 | 0.2053313 | 1.012346 | 1.012699 | 97.7781 | 274.982 | 343.129 | 348.063 | 1019.415 | 0 | 0 | 0
|  | 535 | 66.2133 | 6.855322 | -2.241517 | 0.08538265 | 9.658671 | 0.008629844 | 0.6653198 | 40.7185 | 24.46353 | -0.007939773 | 23.76491 | 24.1048 | -0.0001913867 | -0.02165007 | 0.6485609 | 73.36662 | 0.0007368389 | 0.05680676 | 0.0450475 | 27.8299 | 76.10934 | 141.656304 | 20.7845413 | 108.173231 | 0.00548678 | 0.20338026 | 1.014097 | 1.013182 | 97.7777 | 275.006 | 343.097 | 348.004 | 1019.518 | 0 | 0 | 0
|  | 540 | 65.99609 | 6.669116 | -0.1447929 | 0.08747867 | 9.895777 | 0.008663555 | 0.6506518 | 41.04902 | 24.30014 | -0.0005292545 | 23.60261 | 23.93232 | -1.266629e-05 | -0.001432838 | 0.6485609 | 73.36662 | 0.0007578762 | 0.05691815 | 0.04495341 | 28.0549 | 76.01671 | 141.227811 | 20.78377111 | 106.71693 | 0.00559724 | 0.20470944 | 1.013792 | 1.013731 | 97.7757 | 275.006 | 343.045 | 347.837 | 1019.999 | 0 | 0 | 0
|  | 545 | 62.91062 | 9.879667 | 3.585856 | 0.05629035 | 6.367687 | 0.01167261 | 0.9810712 | 41.37129 | 23.58026 | 0.008694724 | 22.90046 | 23.21512 | 0.0002018491 | 0.02283361 | 0.6490655 | 73.4237 | 0.0006570556 | 0.05522484 | 0.04297577 | 28.27473 | 75.91062 | 140.822377 | 20.78625049 | 100.474827 | 0.00525358 | 0.20468952 | 1.013136 | 1.014138 | 97.7757 | 275.012 | 343.001 | 347.714 | 1019.589 | 0 | 0 | 0
|  | 550 | 62.40226 | 9.849124 | 7.591436 | 0.05600863 | 6.335818 | 0.01208603 | 0.9650027 | 41.68457 | 23.36333 | 0.0184843 | 22.69098 | 23.00255 | 0.0004251859 | 0.04809796 | 0.6506331 | 73.60103 | 0.0006769223 | 0.05404848 | 0.04252762 | 28.48849 | 75.79013 | 140.629364 | 20.78645502 | 98.639866 | 0.00536826 | 0.20280699 | 1.01249 | 1.01462 | 97.7764 | 274.997 | 343.019 | 347.729 | 1019.681 | 0 | 0 | 0
|  | 555 | 62.53471 | 8.330583 | 3.408205 | 0.06635872 | 7.506642 | 0.01062676 | 0.8243868 | 41.99691 | 23.788 | 0.009657472 | 23.10281 | 23.41857 | 0.0002261641 | 0.02558418 | 0.6522615 | 73.78523 | 0.0007051781 | 0.05470525 | 0.04271343 | 28.70159 | 75.67012 | 140.246149 | 20.7886893 | 102.255629 | 0.0054376 | 0.20190607 | 1.014037 | 1.015151 | 97.7769 | 275.002 | 343.01 | 347.698 | 1019.602 | 0 | 0 | 0
|  | 560 | 61.8346 | 8.606183 | 1.483079 | 0.06351455 | 7.184904 | 0.01090596 | 0.8895698 | 42.30784 | 23.90226 | 0.004001992 | 23.21047 | 23.53756 | 9.41971e-05 | 0.01065578 | 0.6530624 | 73.87583 | 0.0006926873 | 0.05650062 | 0.04260113 | 28.91487 | 75.54971 | 139.978505 | 20.78989152 | 103.225618 | 0.00536891 | 0.20612579 | 1.015167 | 1.015629 | 97.7766 | 274.985 | 342.961 | 347.794 | 1019.641 | 0 | 0 | 0
|  | 565 | 61.893 | 7.154717 | 0.7234226 | 0.0764718 | 8.650656 | 0.007808243 | 0.7111843 | 42.61716 | 23.34092 | 0.002406914 | 22.66314 | 22.98439 | 5.532143e-05 | 0.00625808 | 0.6534362 | 73.91812 | 0.0005971104 | 0.05438555 | 0.04227047 | 29.12705 | 75.4286 | 139.597028 | 20.78729402 | 98.424343 | 0.00501756 | 0.2039035 | 1.01577 | 1.016048 | 97.7788 | 274.991 | 342.927 | 347.788 | 1019.681 | 0 | 0 | 0
|  | 570 | 60.66101 | 9.172027 | 1.898975 | 0.05846508 | 6.613697 | 0.01021552 | 0.8936545 | 42.92354 | 22.92276 | 0.004916324 | 22.26212 | 22.58267 | 0.0001110237 | 0.01255925 | 0.653852 | 73.96516 | 0.0005972511 | 0.05224759 | 0.04127431 | 29.33592 | 75.30446 | 139.247269 | 20.78823724 | 94.950645 | 0.00506645 | 0.20056277 | 1.015914 | 1.016482 | 97.779 | 274.977 | 343.004 | 347.943 | 1019.652 | 0 | 0 | 0
|  | 575 | 63.39816 | 8.420521 | 0.852403 | 0.06655642 | 7.529006 | 0.008193643 | 0.827231 | 43.23369 | 24.03206 | 0.002396476 | 23.33821 | 23.67347 | 5.673289e-05 | 0.006417748 | 0.6542714 | 74.0126 | 0.0005453395 | 0.05505753 | 0.04317477 | 29.54704 | 75.18903 | 138.984569 | 20.78860226 | 104.35735 | 0.00471873 | 0.20133378 | 1.016525 | 1.016802 | 97.779 | 274.988 | 342.986 | 347.913 | 1019.59 | 0 | 0 | 0
|  | 580 | 61.66178 | 7.826921 | -1.948173 | 0.06964298 | 7.878166 | 0.008542271 | 0.7738634 | 43.54634 | 23.44222 | -0.005878867 | 22.76255 | 23.07869 | -0.0001356766 | -0.01534803 | 0.6544133 | 74.02865 | 0.0005949092 | 0.05389416 | 0.04207038 | 29.76015 | 75.0799 | 138.586738 | 20.78877494 | 99.285142 | 0.00499642 | 0.20186138 | 1.017726 | 1.017046 | 97.7784 | 274.98 | 342.943 | 347.706 | 1019.74 | 0 | 0 | 0
|  | 585 | 64.81403 | 10.05553 | 5.544001 | 0.0569792 | 6.445611 | 0.01150573 | 0.9938601 | 43.86253 | 24.24638 | 0.01323763 | 23.54065 | 23.86324 | 0.0003158927 | 0.03573447 | 0.655203 | 74.11799 | 0.0006555872 | 0.05662935 | 0.04422693 | 29.97589 | 74.97868 | 138.306165 | 20.78611188 | 106.201308 | 0.00516816 | 0.20426734 | 1.015839 | 1.017369 | 97.7792 | 274.957 | 342.903 | 347.602 | 1019.72 | 0 | 0 | 0
|  | 590 | 65.6469 | 9.617254 | 2.444585 | 0.0603414 | 6.82595 | 0.009395609 | 0.9147909 | 44.18868 | 23.86301 | 0.006277753 | 23.17168 | 23.49721 | 0.0001475097 | 0.01668661 | 0.6563615 | 74.24904 | 0.0005669442 | 0.05519976 | 0.04442507 | 30.19752 | 74.89607 | 137.998616 | 20.78270785 | 102.883831 | 0.00482897 | 0.20279413 | 1.016829 | 1.017555 | 97.7796 | 274.94 | 342.951 | 347.769 | 1019.606 | 0 | 0 | 0
|  | 595 | 65.18074 | 8.820681 | 0.05346492 | 0.0653235 | 7.389536 | 0.009423632 | 0.8418764 | 44.51575 | 24.13415 | 0.0001469325 | 23.43654 | 23.76953 | 3.492515e-06 | 0.0003950809 | 0.656739 | 74.29174 | 0.0006155846 | 0.05499431 | 0.0441619 | 30.41899 | 74.81639 | 137.698345 | 20.78558798 | 105.242222 | 0.00500977 | 0.20052357 | 1.017649 | 1.017666 | 97.7787 | 274.927 | 342.974 | 347.847 | 1019.71 | 0 | 0 | 0
|  | 600 | 65.30327 | 7.968033 | 0.7782798 | 0.07244962 | 8.195658 | 0.007522408 | 0.7759566 | 44.84196 | 24.35244 | 0.002350828 | 23.65065 | 23.98562 | 5.638607e-05 | 0.006378515 | 0.6568887 | 74.30868 | 0.0005449956 | 0.05621776 | 0.04438764 | 30.64037 | 74.7366 | 137.344662 | 20.78623356 | 107.16428 | 0.0046864 | 0.20248565 | 1.017561 | 1.017833 | 97.7795 | 274.933 | 343.005 | 347.863 | 1019.572 | 0 | 0 | 0
|  | 605 | 64.0162 | 9.19946 | 0.1187745 | 0.06151483 | 6.958692 | 0.009309315 | 0.8840747 | 45.16526 | 23.85476 | 0.0003110574 | 23.16266 | 23.48889 | 7.306392e-06 | 0.000826515 | 0.6570479 | 74.32669 | 0.000572661 | 0.05438371 | 0.04341782 | 30.85988 | 74.65332 | 136.993943 | 20.78647145 | 102.808225 | 0.0048546 | 0.20059544 | 1.017946 | 1.017982 | 97.7791 | 274.926 | 342.936 | 347.766 | 1019.612 | 0 | 0 | 0
|  | 610 | 66.24537 | 8.740315 | 2.573891 | 0.06700092 | 7.579289 | 0.009393474 | 0.8376631 | 45.49091 | 24.38125 | 0.007182179 | 23.67671 | 24.01124 | 0.000172453 | 0.01950826 | 0.6574973 | 74.37753 | 0.0006293714 | 0.05612419 | 0.04491865 | 31.08072 | 74.57527 | 136.710377 | 20.78445723 | 107.409294 | 0.00504151 | 0.20205352 | 1.017274 | 1.018105 | 97.7792 | 274.92 | 342.977 | 347.823 | 1019.582 | 0 | 0 | 0
|  | 615 | 65.10847 | 7.123994 | 2.617819 | 0.0807916 | 9.139321 | 0.006566445 | 0.6721864 | 45.8193 | 23.62722 | 0.009092523 | 22.94232 | 23.26062 | 0.0002114978 | 0.02392509 | 0.6584572 | 74.48611 | 0.0005305136 | 0.05430702 | 0.04398127 | 31.30297 | 74.50292 | 136.314955 | 20.78272641 | 100.858966 | 0.00469405 | 0.20182669 | 1.017132 | 1.018184 | 97.7783 | 274.932 | 342.945 | 347.703 | 1019.584 | 0 | 0 | 0
|  | 620 | 64.07477 | 8.10608 | -2.532877 | 0.06987607 | 7.904532 | 0.008658406 | 0.78722 | 46.14226 | 23.92469 | -0.007512403 | 23.23273 | 23.55937 | -0.0001769875 | -0.02002121 | 0.6589859 | 74.54592 | 0.0006050153 | 0.05500784 | 0.04355742 | 31.52182 | 74.42299 | 135.932813 | 20.78642486 | 103.421569 | 0.00498718 | 0.20187368 | 1.019052 | 1.018182 | 97.7785 | 274.924 | 342.968 | 347.79 | 1019.562 | 0 | 0 | 0
|  | 625 | 64.34357 | 10.01038 | -4.602883 | 0.05682072 | 6.427683 | 0.01001433 | 0.9475297 | 46.4633 | 24.00691 | -0.01106736 | 23.30897 | 23.63157 | -0.0002615391 | -0.02958587 | 0.6589859 | 74.54592 | 0.0005690212 | 0.05383932 | 0.04351293 | 31.73949 | 74.34128 | 135.620927 | 20.78715699 | 104.117526 | 0.00482319 | 0.19815218 | 1.019501 | 1.018219 | 97.7789 | 274.929 | 342.915 | 347.661 | 1019.572 | 0 | 0 | 0
|  | 630 | 64.90601 | 10.82722 | 2.126516 | 0.05299322 | 5.994708 | 0.01080124 | 1.052827 | 46.78643 | 24.1668 | 0.004734441 | 23.46811 | 23.80237 | 0.0001126909 | 0.01274784 | 0.6592677 | 74.57779 | 0.0005723925 | 0.0557927 | 0.04411683 | 31.95857 | 74.26417 | 135.350717 | 20.78598052 | 105.526523 | 0.0048214 | 0.20249514 | 1.017807 | 1.018355 | 97.7789 | 274.954 | 342.972 | 347.857 | 1019.175 | 0 | 0 | 0
|  | 635 | 66.26509 | 8.6288 | 3.814851 | 0.067887 | 7.679525 | 0.01022349 | 0.8317125 | 47.11435 | 24.67773 | 0.0106545 | 23.96378 | 24.30699 | 0.0002589788 | 0.02929625 | 0.6601968 | 74.6829 | 0.0006940418 | 0.05646246 | 0.04500829 | 32.18138 | 74.19583 | 135.06743 | 20.78613187 | 110.033531 | 0.00528042 | 0.2011356 | 1.017273 | 1.018506 | 97.7804 | 274.944 | 342.965 | 347.877 | 1019.628 | 0 | 0 | 0
|  | 640 | 62.39665 | 7.675771 | -0.1229441 | 0.07186072 | 8.12904 | 0.008536181 | 0.7455838 | 47.43601 | 23.60574 | -0.0003799689 | 22.93023 | 23.25151 | -8.834851e-06 | -0.0009994176 | 0.6608443 | 74.75614 | 0.0006134161 | 0.05357818 | 0.04243022 | 32.39998 | 74.11876 | 134.68443 | 20.78852045 | 100.714154 | 0.00505931 | 0.19993239 | 1.018555 | 1.018511 | 97.7818 | 274.968 | 343.076 | 347.883 | 1019.651 | 0 | 0 | 0
|  | 645 | 64.22215 | 8.834117 | -0.7613351 | 0.06426492 | 7.269787 | 0.009165445 | 0.8817443 | 47.75255 | 24.36927 | -0.002038051 | 23.6708 | 24.00682 | -4.892713e-05 | -0.005534744 | 0.6608443 | 74.75614 | 0.0005890166 | 0.05666522 | 0.04388563 | 32.61577 | 74.03497 | 134.363851 | 20.78821214 | 107.329711 | 0.00487159 | 0.20358908 | 1.018633 | 1.018397 | 97.7816 | 274.962 | 343.06 | 347.93 | 1019.638 | 0 | 0 | 0
|  | 650 | 63.6794 | 8.686783 | -3.84484 | 0.06480257 | 7.330607 | 0.00953749 | 0.8575857 | 48.07231 | 23.70579 | -0.01066965 | 23.02432 | 23.3518 | -0.0002491555 | -0.02818501 | 0.6608443 | 74.75614 | 0.0006180538 | 0.05557376 | 0.04343181 | 32.83406 | 73.9574 | 134.033728 | 20.78538273 | 101.555997 | 0.0050682 | 0.20484201 | 1.019535 | 1.018299 | 97.781 | 274.952 | 343.03 | 347.909 | 1019.676 | 0 | 0 | 0
|  | 655 | 65.20492 | 9.304236 | 1.282775 | 0.06195152 | 7.00809 | 0.01007201 | 0.8707719 | 48.39452 | 23.64881 | 0.003412986 | 22.96168 | 23.28455 | 7.946986e-05 | 0.008989804 | 0.661043 | 74.77862 | 0.0006239761 | 0.05394564 | 0.04401588 | 33.05268 | 73.88476 | 133.717709 | 20.78274775 | 101.036284 | 0.00510059 | 0.20068296 | 1.017768 | 1.018163 | 97.7799 | 274.962 | 342.921 | 347.743 | 1019.754 | 0 | 0 | 0
|  | 660 | 66.16375 | 8.53258 | 1.29824 | 0.06854757 | 7.75425 | 0.009051659 | 0.7956352 | 48.72294 | 24.26952 | 0.003723765 | 23.56504 | 23.89818 | 8.899121e-05 | 0.01006688 | 0.6614641 | 74.82626 | 0.0006204692 | 0.05453886 | 0.04462989 | 33.27429 | 73.82264 | 133.403448 | 20.78476644 | 106.412798 | 0.00501587 | 0.1984521 | 1.017826 | 1.018257 | 97.78 | 274.979 | 342.931 | 347.779 | 1019.709 | 0 | 0 | 0
|  | 665 | 62.25643 | 7.955073 | -0.3310453 | 0.06918187 | 7.826003 | 0.00767304 | 0.7471986 | 49.04399 | 23.23317 | -0.00100193 | 22.55088 | 22.85821 | -2.290233e-05 | -0.002590761 | 0.6616866 | 74.85143 | 0.0005308352 | 0.05169259 | 0.04203312 | 33.49095 | 73.75036 | 133.038702 | 20.78745846 | 97.484694 | 0.00473486 | 0.19698661 | 1.018394 | 1.018278 | 97.7787 | 274.985 | 342.811 | 347.483 | 1019.521 | 0 | 0 | 0
|  | 670 | 64.26346 | 8.377664 | -0.2578069 | 0.06780995 | 7.670809 | 0.009437011 | 0.7987886 | 49.36029 | 23.92359 | -0.0007428977 | 23.21886 | 23.53201 | -1.748188e-05 | -0.001977588 | 0.6616866 | 74.85143 | 0.0006399233 | 0.05416581 | 0.04354612 | 33.7049 | 73.67208 | 132.714526 | 20.78646005 | 103.355075 | 0.00513818 | 0.19956434 | 1.018259 | 1.018173 | 97.7796 | 274.987 | 342.779 | 347.402 | 1019.673 | 0 | 0 | 0
|  | 675 | 64.32148 | 8.037745 | -1.339752 | 0.07074147 | 8.002428 | 0.008126826 | 0.7507272 | 49.68175 | 23.73609 | -0.004059516 | 23.03627 | 23.34663 | -9.477603e-05 | -0.01072127 | 0.6616866 | 74.85143 | 0.0005749036 | 0.05310754 | 0.04339036 | 33.92224 | 73.6026 | 132.357245 | 20.78575251 | 101.738635 | 0.00487678 | 0.19780724 | 1.018578 | 1.018108 | 97.7791 | 275.005 | 342.77 | 347.388 | 1019.625 | 0 | 0 | 0
|  | 680 | 64.05398 | 9.106725 | 5.596132 | 0.06217792 | 7.033701 | 0.007359555 | 0.8357731 | 50.00269 | 23.57444 | 0.0150032 | 22.88166 | 23.1921 | 0.0003479558 | 0.03936152 | 0.6625565 | 74.94983 | 0.0004576018 | 0.05196663 | 0.0430249 | 34.13828 | 73.53337 | 132.020389 | 20.78602109 | 100.367528 | 0.00437944 | 0.19563195 | 1.016285 | 1.01802 | 97.7796 | 275.007 | 342.804 | 347.455 | 1019.584 | 0 | 0 | 0
|  | 685 | 62.66888 | 9.477106 | -2.426424 | 0.05845592 | 6.61266 | 0.01030981 | 0.9128529 | 50.3195 | 23.66702 | -0.006090551 | 22.975 | 23.28834 | -0.0001418389 | -0.01604512 | 0.6634264 | 75.04823 | 0.0006026694 | 0.05336166 | 0.04254153 | 34.35219 | 73.45912 | 131.730094 | 20.78851594 | 101.172759 | 0.0050054 | 0.19894358 | 1.018482 | 1.017777 | 97.7806 | 275.016 | 342.856 | 347.532 | 1019.576 | 0 | 0 | 0
|  | 690 | 63.77418 | 9.633905 | -0.3538031 | 0.05851872 | 6.619764 | 0.01089476 | 0.9376384 | 50.63561 | 24.10864 | -0.0008728154 | 23.40119 | 23.72106 | -2.07041e-05 | -0.002342093 | 0.6634264 | 75.04823 | 0.0006375474 | 0.0548694 | 0.04338739 | 34.56702 | 73.38494 | 131.427993 | 20.78832057 | 104.972389 | 0.00510676 | 0.20034127 | 1.017867 | 1.017766 | 97.7812 | 275.025 | 342.819 | 347.505 | 1019.611 | 0 | 0 | 0
|  | 695 | 64.64876 | 7.451797 | -0.1169679 | 0.07669225 | 8.675594 | 0.008770822 | 0.6905136 | 50.95666 | 23.97439 | -0.0003802534 | 23.27026 | 23.59093 | -8.970532e-06 | -0.001014766 | 0.6634264 | 75.04823 | 0.0006726541 | 0.05295704 | 0.04358562 | 34.78445 | 73.31894 | 131.125432 | 20.78665997 | 103.803819 | 0.00527349 | 0.19593053 | 1.017793 | 1.017749 | 97.7811 | 275.038 | 342.81 | 347.534 | 1019.629 | 0 | 0 | 0
|  | 700 | 62.83974 | 8.366394 | 0.3830945 | 0.06639698 | 7.510971 | 0.009816424 | 0.8010557 | 51.27539 | 23.91724 | 0.001080453 | 23.21743 | 23.54228 | 2.543632e-05 | 0.002877412 | 0.66349 | 75.05543 | 0.0006517809 | 0.05318769 | 0.04262923 | 34.99999 | 73.25055 | 130.694216 | 20.78988618 | 103.321268 | 0.00519018 | 0.19691252 | 1.017532 | 1.017657 | 97.7819 | 275.035 | 342.849 | 347.646 | 1019.678 | 0 | 0 | 0
|  | 705 | 64.42457 | 9.739825 | 7.624207 | 0.05847263 | 6.614551 | 0.01123639 | 0.9207664 | 51.59355 | 24.29229 | 0.01865677 | 23.5725 | 23.89522 | 0.0004458075 | 0.05043071 | 0.6646681 | 75.1887 | 0.000657021 | 0.05383963 | 0.04359377 | 35.21554 | 73.18234 | 130.461413 | 20.78878303 | 106.546316 | 0.00516898 | 0.19641922 | 1.015365 | 1.017521 | 97.7813 | 275.014 | 342.718 | 347.41 | 1019.803 | 0 | 0 | 0
|  | 710 | 61.93151 | 9.441862 | 0.7505264 | 0.05798375 | 6.559248 | 0.01047562 | 0.9105549 | 51.90944 | 23.69681 | 0.001867561 | 22.9891 | 23.30223 | 4.351834e-05 | 0.004922889 | 0.6658914 | 75.32708 | 0.0006074157 | 0.05279739 | 0.04205764 | 35.42967 | 73.11188 | 130.09966 | 20.7905688 | 101.36229 | 0.0050228 | 0.19718993 | 1.017193 | 1.017409 | 97.78 | 275.025 | 342.635 | 347.302 | 1019.764 | 0 | 0 | 0
|  | 715 | 61.33598 | 9.256401 | 1.659149 | 0.05857677 | 6.626331 | 0.009854414 | 0.8575116 | 52.21761 | 22.67416 | 0.004358752 | 21.99673 | 22.29712 | 9.71876e-05 | 0.01099407 | 0.6662432 | 75.36687 | 0.0005772397 | 0.05023025 | 0.04132567 | 35.63813 | 73.03162 | 129.877342 | 20.7862453 | 92.801225 | 0.00500473 | 0.19635224 | 1.01679 | 1.017294 | 97.7792 | 275.013 | 342.631 | 347.31 | 1019.95 | 0 | 0 | 0
|  | 720 | 64.13742 | 7.996288 | 0.8531106 | 0.07090475 | 8.020899 | 0.008530018 | 0.7427496 | 52.53129 | 23.78449 | 0.002585246 | 23.07476 | 23.39801 | 6.04896e-05 | 0.006842715 | 0.6666374 | 75.41147 | 0.0006048188 | 0.05266448 | 0.04323541 | 35.84953 | 72.96012 | 129.500673 | 20.78667888 | 102.116387 | 0.00500174 | 0.19628168 | 1.017129 | 1.017428 | 97.7801 | 275.015 | 342.644 | 347.444 | 1019.572 | 0 | 0 | 0
|  | 725 | 64.75829 | 8.360567 | 2.843373 | 0.06847182 | 7.745681 | 0.009188527 | 0.782894 | 52.85353 | 24.27557 | 0.008156498 | 23.54562 | 23.86942 | 0.0001946909 | 0.02202386 | 0.6672753 | 75.48363 | 0.0006291552 | 0.05360618 | 0.04372859 | 36.06694 | 72.90142 | 129.184123 | 20.78816845 | 106.351578 | 0.00505221 | 0.19588678 | 1.016429 | 1.017372 | 97.7824 | 275.012 | 342.563 | 347.274 | 1019.568 | 0 | 0 | 0
|  | 730 | 64.65404 | 7.224143 | -0.5691642 | 0.0791155 | 8.949717 | 0.007974926 | 0.6802952 | 53.17706 | 24.5273 | -0.001867554 | 23.79104 | 24.1116 | -4.502971e-05 | -0.005093858 | 0.667762 | 75.53869 | 0.0006309402 | 0.05382189 | 0.04370726 | 36.28553 | 72.84529 | 128.808193 | 20.78992062 | 108.574454 | 0.00503223 | 0.19497403 | 1.017413 | 1.017197 | 97.7832 | 275.012 | 342.581 | 347.197 | 1019.607 | 0 | 0 | 0
|  | 735 | 61.64847 | 14.3726 | -0.6103945 | 0.03791745 | 4.289304 | 0.01721751 | 1.352194 | 53.49282 | 23.66774 | -0.0009945042 | 22.95949 | 23.2725 | -2.31446e-05 | -0.002618168 | 0.667762 | 75.53869 | 0.0006528441 | 0.05127176 | 0.04169046 | 36.49903 | 72.77934 | 128.445811 | 20.7917757 | 101.107532 | 0.00522453 | 0.19312787 | 1.017153 | 1.017038 | 97.7826 | 275.017 | 342.614 | 347.285 | 1019.453 | 0 | 0 | 0
|  | 740 | 63.2146 | 7.17296 | 1.494897 | 0.07790607 | 8.812903 | 0.007338626 | 0.6766526 | 53.80497 | 24.15305 | 0.004905301 | 23.42774 | 23.74198 | 0.0001164616 | 0.01317438 | 0.6680532 | 75.57163 | 0.0005717235 | 0.05271534 | 0.04273161 | 36.71008 | 72.70942 | 128.341107 | 20.79107759 | 105.285087 | 0.00481993 | 0.19419667 | 1.016405 | 1.016972 | 97.7824 | 275.025 | 342.577 | 347.172 | 1019.552 | 0 | 0 | 0
|  | 745 | 64.11507 | 8.644489 | -3.188273 | 0.06556515 | 7.416872 | 0.008879833 | 0.8203594 | 54.1233 | 24.08044 | -0.008836053 | 23.34967 | 23.65758 | -0.0002090396 | -0.02364702 | 0.6683443 | 75.60456 | 0.0005822076 | 0.05378699 | 0.04338662 | 36.92538 | 72.64872 | 127.722482 | 20.78813265 | 104.618781 | 0.00487233 | 0.19755853 | 1.017844 | 1.016822 | 97.7825 | 275.033 | 342.465 | 346.981 | 1019.693 | 0 | 0 | 0
|  | 750 | 65.29864 | 13.68049 | 5.518118 | 0.0421944 | 4.773122 | 0.01334831 | 1.268669 | 54.44683 | 24.08205 | 0.009841445 | 23.35138 | 23.65848 | 0.0002328337 | 0.02633865 | 0.6689264 | 75.67041 | 0.0005632238 | 0.05353072 | 0.04398331 | 37.1438 | 72.59578 | 127.695925 | 20.78590092 | 104.633421 | 0.00479065 | 0.19684836 | 1.015615 | 1.016752 | 97.7811 | 275.036 | 342.467 | 346.971 | 1019.692 | 0 | 0 | 0
|  | 755 | 64.12946 | 5.861314 | 0.06134383 | 0.09671968 | 10.94114 | 0.006141638 | 0.5397057 | 54.7704 | 24.07234 | 0.0002509128 | 23.33814 | 23.64628 | 5.933156e-06 | 0.0006711715 | 0.6695233 | 75.73793 | 0.0005940173 | 0.05220017 | 0.04315869 | 37.36166 | 72.54358 | 127.218264 | 20.78893482 | 104.531926 | 0.0049239 | 0.19326985 | 1.016575 | 1.016604 | 97.7791 | 275.034 | 342.411 | 346.932 | 1020.326 | 0 | 0 | 0
|  | 760 | 63.04168 | 11.15474 | 3.396116 | 0.04995977 | 5.651557 | 0.01301139 | 1.067587 | 55.08833 | 24.34719 | 0.007090414 | 23.60916 | 23.92937 | 0.0001696691 | 0.01919334 | 0.6699623 | 75.7876 | 0.000650046 | 0.05333642 | 0.04276407 | 37.57646 | 72.48464 | 126.839027 | 20.79223381 | 106.953219 | 0.00513305 | 0.19473011 | 1.015565 | 1.016384 | 97.7805 | 275.032 | 342.477 | 347.122 | 1020.434 | 0 | 0 | 0
|  | 765 | 60.65025 | 11.34048 | 1.763165 | 0.04727738 | 5.34812 | 0.01431721 | 1.089302 | 55.39756 | 23.55863 | 0.00360161 | 22.84103 | 23.1446 | 8.335782e-05 | 0.009429618 | 0.6705949 | 75.85915 | 0.0006768804 | 0.05149936 | 0.04119137 | 37.78635 | 72.41511 | 126.670479 | 20.79295479 | 100.122174 | 0.00534324 | 0.19442397 | 1.01573 | 1.016146 | 97.7813 | 275.021 | 342.425 | 346.976 | 1019.618 | 0 | 0 | 0
|  | 770 | 62.45475 | 6.05739 | 4.545278 | 0.09114487 | 10.31051 | 0.00732999 | 0.5815807 | 55.70532 | 24.3998 | 0.01728181 | 23.65492 | 23.97196 | 0.0004142788 | 0.04686412 | 0.671839 | 75.99989 | 0.000668091 | 0.0530081 | 0.04240306 | 37.99534 | 72.34457 | 126.311231 | 20.79391579 | 107.392079 | 0.00520357 | 0.19353373 | 1.013864 | 1.015858 | 97.7821 | 275.047 | 342.401 | 346.99 | 1019.996 | 0 | 0 | 0
|  | 775 | 61.30297 | 7.410787 | -0.1186698 | 0.0731256 | 8.272127 | 0.0083388 | 0.711608 | 56.01472 | 23.71683 | -0.0003723989 | 22.99287 | 23.30244 | -8.677803e-06 | -0.0009816519 | 0.6728747 | 76.11705 | 0.0006097797 | 0.05203676 | 0.04160211 | 38.20535 | 72.27705 | 125.832539 | 20.79244287 | 101.464565 | 0.00503087 | 0.19495556 | 1.01564 | 1.015597 | 97.7829 | 275.043 | 342.402 | 347.012 | 1019.562 | 0 | 0 | 0
|  | 780 | 60.43252 | 13.84176 | 2.176221 | 0.03859505 | 4.365956 | 0.01488022 | 1.313354 | 56.31905 | 23.38155 | 0.003655751 | 22.66736 | 22.97513 | 8.399136e-05 | 0.009501285 | 0.6730847 | 76.1408 | 0.0005743029 | 0.05068895 | 0.04090861 | 38.41163 | 72.20392 | 125.604199 | 20.79285077 | 98.614012 | 0.0049121 | 0.19323252 | 1.015117 | 1.015539 | 97.7813 | 275.036 | 342.395 | 347.044 | 1019.537 | 0 | 0 | 0
|  | 785 | 60.9663 | 14.20829 | -2.580628 | 0.03793153 | 4.290897 | 0.01467245 | 1.391297 | 56.62255 | 23.92137 | -0.004165446 | 23.19272 | 23.49981 | -9.788719e-05 | -0.01107321 | 0.6732947 | 76.16455 | 0.0005565486 | 0.05277402 | 0.04151159 | 38.61768 | 72.13064 | 125.401759 | 20.79414293 | 103.229117 | 0.00477804 | 0.19574923 | 1.015914 | 1.015433 | 97.7814 | 275.053 | 342.425 | 346.959 | 1019.483 | 0 | 0 | 0
|  | 790 | 61.50202 | 7.631377 | -0.3994903 | 0.07124243 | 8.059099 | 0.008001306 | 0.7499527 | 56.92872 | 23.88856 | -0.001212747 | 23.15692 | 23.46792 | -2.846066e-05 | -0.003219532 | 0.6732947 | 76.16455 | 0.0005700325 | 0.05342846 | 0.04190674 | 38.82622 | 72.06167 | 125.180694 | 20.79243001 | 102.928426 | 0.00483971 | 0.19775152 | 1.015449 | 1.015309 | 97.7823 | 275.049 | 342.366 | 346.964 | 1019.82 | 0 | 0 | 0
|  | 795 | 62.75687 | 7.225392 | -1.231693 | 0.07678072 | 8.685601 | 0.008817337 | 0.7197727 | 57.23937 | 24.21137 | -0.003975889 | 23.46923 | 23.78594 | -9.457026e-05 | -0.01069799 | 0.6732947 | 76.16455 | 0.0006770014 | 0.05526467 | 0.04291103 | 39.03827 | 71.99921 | 124.720391 | 20.79079255 | 105.726213 | 0.00526366 | 0.20078016 | 1.015657 | 1.015198 | 97.7824 | 275.04 | 342.357 | 346.977 | 1019.532 | 0 | 0 | 0
|  | 800 | 64.59918 | 8.032514 | 0.02921654 | 0.07109315 | 8.042212 | 0.009930268 | 0.7798044 | 57.55776 | 24.39004 | 8.664436e-05 | 23.64802 | 23.97266 | 2.077096e-06 | 0.0002349656 | 0.6732999 | 76.16514 | 0.000705974 | 0.05543875 | 0.04395082 | 39.25542 | 71.9472 | 124.427801 | 20.78810899 | 107.317804 | 0.00536531 | 0.20014944 | 1.015145 | 1.015155 | 97.7832 | 275.054 | 342.438 | 347.139 | 1021.212 | 0 | 0 | 0
|  | 805 | 63.80959 | 5.956122 | 0.3292348 | 0.09470538 | 10.71328 | 0.005653717 | 0.5573817 | 57.87878 | 23.91831 | 0.001325943 | 23.19301 | 23.51557 | 3.11803e-05 | 0.003527184 | 0.673383 | 76.17455 | 0.0005354374 | 0.05278705 | 0.0430496 | 39.47293 | 71.89911 | 123.985458 | 20.78830263 | 103.21723 | 0.00468708 | 0.1958036 | 1.014856 | 1.015009 | 97.7829 | 275.086 | 342.473 | 347.236 | 1020.568 | 0 | 0 | 0
|  | 810 | 63.48657 | 14.31877 | 5.340797 | 0.03919478 | 4.433799 | 0.01520267 | 1.370392 | 58.19702 | 24.47771 | 0.008697631 | 23.73503 | 24.06763 | 0.0002093314 | 0.02368002 | 0.6739843 | 76.24257 | 0.0005958655 | 0.05371221 | 0.04304233 | 39.68815 | 71.84818 | 123.566819 | 20.79205262 | 108.099872 | 0.00488945 | 0.19497171 | 1.013808 | 1.014811 | 97.7817 | 275.096 | 342.467 | 347.266 | 1019.538 | 0 | 0 | 0
|  | 815 | 59.81666 | 9.955738 | -0.03036549 | 0.05311302 | 6.00826 | 0.01170313 | 0.9445957 | 58.50528 | 23.66753 | -6.935333e-05 | 22.94467 | 23.25487 | -1.612803e-06 | -0.0001824438 | 0.6745076 | 76.30177 | 0.0006215884 | 0.05017033 | 0.04051637 | 39.89705 | 71.78562 | 123.514858 | 20.79626441 | 101.041387 | 0.005088 | 0.19006649 | 1.0146 | 1.014592 | 97.7819 | 275.079 | 342.396 | 347.025 | 1019.646 | 0 | 0 | 0
|  | 820 | 60.94627 | 6.527415 | 0.993584 | 0.0825388 | 9.336968 | 0.007618688 | 0.6979145 | 58.80719 | 24.35345 | 0.00342594 | 23.61027 | 23.93773 | 8.200923e-05 | 0.009277062 | 0.6747126 | 76.32496 | 0.0006288374 | 0.05760502 | 0.04226451 | 40.104 | 71.71608 | 123.014688 | 20.79413138 | 106.985745 | 0.00504229 | 0.20622812 | 1.013919 | 1.014314 | 97.7825 | 275.078 | 342.405 | 347.154 | 1019.572 | 0 | 0 | 0
|  | 825 | 65.45054 | 10.79654 | 1.115609 | 0.05358965 | 6.062178 | 0.01176832 | 1.026791 | 59.12318 | 23.85256 | 0.002550553 | 23.11966 | 23.44005 | 5.978509e-05 | 0.006763019 | 0.6750671 | 76.36506 | 0.00063066 | 0.05502536 | 0.04431697 | 40.32046 | 71.66446 | 122.755191 | 20.78304424 | 102.607937 | 0.00510626 | 0.20237962 | 1.013726 | 1.01402 | 97.7829 | 275.105 | 342.331 | 347.075 | 1019.489 | 0 | 0 | 0
|  | 830 | 67.942 | 9.379174 | 4.783605 | 0.06403627 | 7.243922 | 0.01095347 | 0.8948621 | 59.45666 | 24.48663 | 0.01272066 | 23.74548 | 24.08084 | 0.0003063242 | 0.03465206 | 0.6759824 | 76.4686 | 0.0007014193 | 0.05730363 | 0.0460481 | 40.54637 | 71.63453 | 122.441811 | 20.78099992 | 108.186858 | 0.00533427 | 0.20457145 | 1.012242 | 1.013707 | 97.7839 | 275.117 | 342.493 | 347.33 | 1019.502 | 0 | 0 | 0
|  | 835 | 66.9784 | 15.01155 | 2.833523 | 0.03944223 | 4.461791 | 0.01517328 | 1.364625 | 59.79396 | 23.71421 | 0.004791794 | 22.99651 | 23.3233 | 0.0001117605 | 0.01264259 | 0.6770276 | 76.58683 | 0.000598468 | 0.05382387 | 0.04495145 | 40.77387 | 71.60954 | 122.147221 | 20.77964146 | 101.469429 | 0.00498184 | 0.19993097 | 1.012962 | 1.013514 | 97.7835 | 275.136 | 342.494 | 347.361 | 1019.48 | 0 | 0 | 0
|  | 840 | 67.20949 | 9.742422 | 1.600984 | 0.060984 | 6.898643 | 0.01044203 | 0.8980302 | 60.12943 | 24.27082 | 0.00408933 | 23.53984 | 23.8754 | 9.763441e-05 | 0.01104462 | 0.6775511 | 76.64605 | 0.0006367966 | 0.05476547 | 0.04523877 | 40.99934 | 71.58266 | 121.993104 | 20.78250463 | 106.304695 | 0.00508529 | 0.19905866 | 1.012834 | 1.013305 | 97.7831 | 275.14 | 342.546 | 347.429 | 1021.357 | 0 | 0 | 0
|  | 845 | 67.40152 | 6.789068 | 2.979783 | 0.08776307 | 9.927949 | 0.008404718 | 0.6302389 | 60.46596 | 25.0015 | 0.01064199 | 24.23995 | 24.57386 | 0.0002615149 | 0.02958313 | 0.678449 | 76.74762 | 0.0007376238 | 0.0553117 | 0.04547095 | 41.22612 | 71.55735 | 121.532069 | 20.78659468 | 112.76187 | 0.00542301 | 0.19615658 | 1.011861 | 1.013086 | 97.7839 | 275.152 | 342.425 | 347.142 | 1020.969 | 0 | 0 | 0
|  | 850 | 66.95517 | 9.886184 | 1.072035 | 0.05986978 | 6.7726 | 0.01147319 | 0.9168083 | 60.80185 | 24.88737 | 0.002622967 | 24.13177 | 24.46944 | 6.418253e-05 | 0.007260467 | 0.6792632 | 76.83973 | 0.0006868975 | 0.05488911 | 0.04514366 | 41.45266 | 71.53159 | 121.179635 | 20.78703011 | 111.746163 | 0.00522624 | 0.19570678 | 1.012558 | 1.01286 | 97.7828 | 275.158 | 342.46 | 347.252 | 1019.573 | 0 | 0 | 0
|  | 855 | 63.06088 | 9.16775 | 1.51654 | 0.06080643 | 6.878556 | 0.009976025 | 0.8396556 | 61.12689 | 23.58587 | 0.003978474 | 22.86331 | 23.17858 | 9.221537e-05 | 0.0104316 | 0.6796542 | 76.88396 | 0.0006066065 | 0.05105646 | 0.04240626 | 41.67153 | 71.49344 | 120.905253 | 20.7884753 | 100.335697 | 0.00503172 | 0.19302201 | 1.012328 | 1.012786 | 97.7827 | 275.13 | 342.363 | 347.084 | 1019.281 | 0 | 0 | 0
|  | 860 | 61.19317 | 9.234955 | 3.338616 | 0.0585761 | 6.626256 | 0.008671785 | 0.869997 | 61.43753 | 23.28743 | 0.008550341 | 22.57229 | 22.87197 | 0.0001955631 | 0.02212252 | 0.6803736 | 76.96534 | 0.0005079593 | 0.05096103 | 0.04133617 | 41.88089 | 71.43898 | 120.570763 | 20.79054891 | 97.805111 | 0.00462778 | 0.19457807 | 1.011745 | 1.012729 | 97.7841 | 275.139 | 342.337 | 346.882 | 1019.618 | 0 | 0 | 0
|  | 865 | 63.08482 | 8.536581 | 4.393531 | 0.06532707 | 7.38994 | 0.008333171 | 0.7994439 | 61.74822 | 23.9482 | 0.01220329 | 23.21318 | 23.5196 | 0.0002870165 | 0.03246793 | 0.6815801 | 77.10182 | 0.0005443816 | 0.05222533 | 0.04257457 | 42.09066 | 71.38523 | 120.309479 | 20.79030137 | 103.436075 | 0.00472281 | 0.19407871 | 1.011252 | 1.012656 | 97.784 | 275.139 | 342.343 | 346.862 | 1019.665 | 0 | 0 | 0
|  | 870 | 62.92659 | 9.032659 | 2.572804 | 0.06158442 | 6.966563 | 0.01030841 | 0.8345295 | 62.06325 | 23.79272 | 0.006777876 | 23.06483 | 23.37674 | 0.0001584446 | 0.0179236 | 0.6826937 | 77.2278 | 0.0006348373 | 0.05139402 | 0.04239711 | 42.30309 | 71.33707 | 119.928009 | 20.78992495 | 102.107796 | 0.00513129 | 0.19271715 | 1.011822 | 1.012602 | 97.7846 | 275.142 | 342.378 | 347.008 | 1019.62 | 0 | 0 | 0
|  | 875 | 62.26053 | 8.057024 | 1.330968 | 0.06831097 | 7.727485 | 0.0100551 | 0.7757462 | 62.37622 | 24.41958 | 0.003788075 | 23.67548 | 24.00155 | 9.091969e-05 | 0.01028503 | 0.6833172 | 77.29832 | 0.0006868736 | 0.05299197 | 0.04230268 | 42.51484 | 71.28711 | 119.682845 | 20.79441529 | 107.572566 | 0.00528081 | 0.19337445 | 1.01215 | 1.012586 | 97.7852 | 275.118 | 342.421 | 347.137 | 1019.054 | 0 | 0 | 0
|  | 880 | 59.54403 | 7.650582 | 2.492752 | 0.0688012 | 7.782941 | 0.007538365 | 0.7440162 | 62.68073 | 23.38147 | 0.007465427 | 22.66471 | 22.97314 | 0.0001715043 | 0.01940094 | 0.6839732 | 77.37254 | 0.0005186486 | 0.05118921 | 0.04047994 | 42.7218 | 71.2281 | 119.252756 | 20.79450975 | 98.60217 | 0.00466598 | 0.19464102 | 1.011637 | 1.012496 | 97.7868 | 275.116 | 342.356 | 347.015 | 1019.594 | 0 | 0 | 0
|  | 885 | 61.48462 | 9.081061 | 2.498054 | 0.05985248 | 6.770643 | 0.01066997 | 0.8516443 | 62.9833 | 23.98306 | 0.00634435 | 23.24874 | 23.5666 | 0.0001495148 | 0.01691343 | 0.6847758 | 77.46332 | 0.000638624 | 0.05097302 | 0.04155304 | 42.92688 | 71.16757 | 119.006113 | 20.79439057 | 103.745303 | 0.00512572 | 0.19043373 | 1.011695 | 1.012425 | 97.7862 | 275.126 | 342.369 | 347.05 | 1019.678 | 0 | 0 | 0
|  | 890 | 58.17267 | 8.320637 | 5.608236 | 0.06180373 | 6.991373 | 0.008691548 | 0.8126475 | 63.28244 | 23.16278 | 0.01522796 | 22.45403 | 22.76141 | 0.0003466099 | 0.03920927 | 0.6860161 | 77.60363 | 0.0005371701 | 0.05022465 | 0.03959461 | 43.12975 | 71.10387 | 118.642225 | 20.7964898 | 96.771922 | 0.00477032 | 0.19326085 | 1.010506 | 1.012257 | 97.7849 | 275.111 | 342.376 | 347.063 | 1019.63 | 0 | 0 | 0
|  | 895 | 61.9649 | 9.044644 | 5.015108 | 0.06056288 | 6.851005 | 0.009611742 | 0.8789325 | 63.58279 | 24.24397 | 0.01275766 | 23.49411 | 23.80761 | 0.0003037294 | 0.03435853 | 0.6876419 | 77.78755 | 0.0005821148 | 0.05323069 | 0.04213569 | 43.33408 | 71.04222 | 118.389746 | 20.79390298 | 105.98082 | 0.00485507 | 0.19505688 | 1.010682 | 1.012149 | 97.7847 | 275.093 | 342.259 | 346.826 | 1019.726 | 0 | 0 | 0
|  | 900 | 58.8324 | 8.034912 | -1.533713 | 0.06472733 | 7.322097 | 0.008398526 | 0.7730522 | 63.88478 | 23.08381 | -0.004379088 | 22.37067 | 22.66982 | -9.927315e-05 | -0.01122999 | 0.6884012 | 77.87344 | 0.0005436142 | 0.05003761 | 0.03992649 | 43.53923 | 70.98309 | 118.030044 | 20.79465917 | 96.083981 | 0.00480739 | 0.19321578 | 1.012571 | 1.012067 | 97.7843 | 275.094 | 342.272 | 346.849 | 1019.708 | 0 | 0 | 0
|  | 905 | 60.15378 | 7.822881 | -1.038436 | 0.06797488 | 7.689466 | 0.008463404 | 0.7660508 | 64.18225 | 23.96609 | -0.002997627 | 23.22964 | 23.54782 | -7.058758e-05 | -0.007985021 | 0.6884012 | 77.87344 | 0.0005752989 | 0.05207221 | 0.04097173 | 43.74148 | 70.91961 | 117.742438 | 20.79647497 | 103.586736 | 0.00485445 | 0.19355113 | 1.012479 | 1.012134 | 97.784 | 275.104 | 342.33 | 347.019 | 1019.684 | 0 | 0 | 0
|  | 910 | 61.07972 | 7.024113 | 0.4013229 | 0.07687017 | 8.69572 | 0.007204306 | 0.6736745 | 64.48533 | 24.10242 | 0.001302856 | 23.36151 | 23.67857 | 3.084976e-05 | 0.003489792 | 0.6884784 | 77.88217 | 0.0005537962 | 0.05178547 | 0.04142376 | 43.94747 | 70.863 | 117.347401 | 20.7956527 | 104.76738 | 0.00474816 | 0.1919594 | 1.012589 | 1.012739 | 97.7854 | 275.091 | 342.326 | 346.972 | 1019.785 | 0 | 0 | 0
|  | 915 | 59.14628 | 9.149477 | 0.8208023 | 0.05714568 | 6.464444 | 0.0101925 | 0.8841306 | 64.7859 | 23.807 | 0.002005419 | 23.07901 | 23.38928 | 4.690531e-05 | 0.005306031 | 0.6886728 | 77.90416 | 0.0005824576 | 0.05052425 | 0.04019161 | 44.1515 | 70.80426 | 117.007095 | 20.79840691 | 102.231884 | 0.00490213 | 0.19022756 | 1.013043 | 1.013274 | 97.7852 | 275.114 | 342.383 | 346.986 | 1019.637 | 0 | 0 | 0
|  | 920 | 58.4803 | 10.30567 | -0.6451948 | 0.05016325 | 5.674576 | 0.01364613 | 1.035701 | 65.07996 | 23.4431 | -0.001404973 | 22.72836 | 23.03608 | -3.236507e-05 | -0.003661207 | 0.68879 | 77.91742 | 0.0006845341 | 0.05195411 | 0.0400839 | 44.35219 | 70.73909 | 116.75951 | 20.79645077 | 99.139705 | 0.00539164 | 0.19640953 | 1.014267 | 1.014105 | 97.7841 | 275.103 | 342.415 | 347.051 | 1019.672 | 0 | 0 | 0
|  | 925 | 62.32287 | 7.249014 | 1.34076 | 0.07600125 | 8.597426 | 0.009701909 | 0.695188 | 65.38197 | 24.48404 | 0.004239145 | 23.72577 | 24.03773 | 0.0001018994 | 0.01152709 | 0.6890448 | 77.94624 | 0.0007373572 | 0.05283516 | 0.04233314 | 44.55824 | 70.68321 | 116.468051 | 20.79471545 | 108.085605 | 0.00548636 | 0.192577 | 1.01437 | 1.014859 | 97.7847 | 275.104 | 342.245 | 346.745 | 1019.695 | 0 | 0 | 0
|  | 930 | 61.32512 | 8.835321 | -1.806699 | 0.0613576 | 6.940905 | 0.01118138 | 0.8630809 | 65.69109 | 24.31925 | -0.004641874 | 23.56967 | 23.88146 | -0.0001108547 | -0.01254013 | 0.6892995 | 77.97506 | 0.0006860624 | 0.05295657 | 0.0417882 | 44.76854 | 70.63558 | 116.044844 | 20.79568326 | 106.651823 | 0.00528936 | 0.19386783 | 1.015913 | 1.015377 | 97.7857 | 275.098 | 342.297 | 346.825 | 1019.599 | 0 | 0 | 0
|  | 935 | 59.36724 | 9.788833 | 0.8637331 | 0.05361277 | 6.064793 | 0.01324645 | 0.9688979 | 65.99282 | 23.68188 | 0.001992153 | 22.94571 | 23.24476 | 4.630712e-05 | 0.005238362 | 0.6894153 | 77.98815 | 0.0007101787 | 0.0519453 | 0.0405762 | 44.97445 | 70.58056 | 115.849842 | 20.79612962 | 101.107187 | 0.00547317 | 0.19491451 | 1.015375 | 1.015605 | 97.7859 | 275.097 | 342.204 | 346.664 | 1019.609 | 0 | 0 | 0
|  | 940 | 61.22698 | 9.548221 | -0.7996566 | 0.05668558 | 6.412396 | 0.01048664 | 0.9047861 | 66.29431 | 24.02343 | -0.001921822 | 23.28039 | 23.58647 | -4.5329e-05 | -0.005127715 | 0.6895311 | 78.00125 | 0.0005944414 | 0.05128833 | 0.04144379 | 45.1795 | 70.52586 | 115.495294 | 20.79506569 | 104.0614 | 0.00493092 | 0.19106244 | 1.01615 | 1.015928 | 97.7855 | 275.11 | 342.259 | 346.759 | 1019.604 | 0 | 0 | 0
|  | 945 | 60.67375 | 10.31748 | -0.1602982 | 0.05198515 | 5.880673 | 0.01311777 | 1.013068 | 66.59906 | 23.90477 | -0.0003548205 | 23.16932 | 23.48548 | -8.333128e-06 | -0.0009426616 | 0.6895311 | 78.00125 | 0.0006819293 | 0.05266447 | 0.04138532 | 45.38657 | 70.47519 | 115.288417 | 20.794512 | 103.053434 | 0.00532206 | 0.19554842 | 1.016376 | 1.016335 | 97.785 | 275.125 | 342.317 | 346.988 | 1019.569 | 0 | 0 | 0
|  | 950 | 63.72856 | 8.604646 | -0.9565674 | 0.06547167 | 7.406297 | 0.01148148 | 0.9100708 | 66.91006 | 24.56562 | -0.002595623 | 23.8065 | 24.12833 | -6.262806e-05 | -0.007084622 | 0.6895311 | 78.00125 | 0.0007517118 | 0.05958385 | 0.04412521 | 45.60035 | 70.43165 | 114.954579 | 20.78863222 | 108.814766 | 0.00553644 | 0.21018487 | 1.01675 | 1.01645 | 97.7846 | 275.137 | 342.269 | 346.896 | 1019.652 | 0 | 0 | 0
|  | 955 | 67.48716 | 8.491045 | -0.6873386 | 0.07026067 | 7.948039 | 0.0100793 | 0.7990211 | 67.2381 | 23.76747 | -0.002067349 | 23.03665 | 23.3598 | -4.829287e-05 | -0.005462994 | 0.6895311 | 78.00125 | 0.0007081784 | 0.05613975 | 0.04562205 | 45.82472 | 70.40639 | 114.643231 | 20.77747207 | 101.874811 | 0.0054533 | 0.2060088 | 1.016964 | 1.016725 | 97.7851 | 275.161 | 342.323 | 347.125 | 1019.628 | 0 | 0 | 0
|  | 960 | 69.0982 | 9.059409 | 0.5045884 | 0.06742472 | 7.62723 | 0.01002126 | 0.8211334 | 67.57957 | 24.54202 | 0.001409625 | 23.7978 | 24.1353 | 3.402173e-05 | 0.003848612 | 0.6896161 | 78.01087 | 0.0006756805 | 0.05536469 | 0.04637299 | 46.0547 | 70.39538 | 114.262106 | 20.78018583 | 108.670465 | 0.00521914 | 0.19902454 | 1.016997 | 1.01716 | 97.7859 | 275.146 | 342.473 | 347.33 | 1019.521 | 0 | 0 | 0
|  | 965 | 65.75859 | 8.219501 | 0.1079855 | 0.07072278 | 8.000315 | 0.008185748 | 0.7583632 | 67.91671 | 24.29099 | 0.0003198322 | 23.54916 | 23.87826 | 7.637037e-06 | 0.0008639182 | 0.6897203 | 78.02265 | 0.0005789188 | 0.05363355 | 0.0442565 | 46.28128 | 70.38001 | 113.964273 | 20.78630489 | 106.435162 | 0.00483666 | 0.19586868 | 1.017518 | 1.017555 | 97.7861 | 275.174 | 342.397 | 347.182 | 1019.492 | 0 | 0 | 0
|  | 970 | 62.12342 | 8.680935 | 3.693754 | 0.06326173 | 7.156305 | 0.01084764 | 0.8119159 | 68.23641 | 23.5374 | 0.01009739 | 22.82078 | 23.14194 | 0.0002336733 | 0.02643363 | 0.6903235 | 78.0909 | 0.0006862405 | 0.05136321 | 0.04197444 | 46.49686 | 70.34682 | 113.568398 | 20.78980073 | 99.94325 | 0.00538704 | 0.19417306 | 1.016845 | 1.018013 | 97.7864 | 275.19 | 342.43 | 347.249 | 1019.438 | 0 | 0 | 0
|  | 975 | 60.70047 | 10.84171 | -1.293437 | 0.04949332 | 5.598791 | 0.01361174 | 1.068228 | 68.54347 | 23.57767 | -0.002762795 | 22.85409 | 23.17092 | -6.401649e-05 | -0.007241684 | 0.6909077 | 78.15698 | 0.0006736903 | 0.05287013 | 0.0414252 | 46.70535 | 70.301 | 113.336934 | 20.79218494 | 100.260361 | 0.00532685 | 0.19813391 | 1.01892 | 1.0186 | 97.786 | 275.207 | 342.344 | 347.09 | 1019.551 | 0 | 0 | 0
|  | 980 | 61.66755 | 8.331201 | 3.062497 | 0.06543368 | 7.402 | 0.01082278 | 0.8134709 | 68.84939 | 23.95235 | 0.008514056 | 23.21727 | 23.53642 | 0.0002003904 | 0.0226686 | 0.6914087 | 78.21365 | 0.0007081741 | 0.0532284 | 0.04202119 | 46.91397 | 70.25448 | 113.039098 | 20.79242041 | 103.472233 | 0.0054295 | 0.19680984 | 1.018124 | 1.01911 | 97.7875 | 275.214 | 342.344 | 347.05 | 1019.701 | 0 | 0 | 0
|  | 985 | 60.40489 | 8.060693 | 3.234968 | 0.06624483 | 7.493759 | 0.01042042 | 0.767849 | 69.15457 | 23.40251 | 0.009315438 | 22.68848 | 23.00481 | 0.0002142999 | 0.02424207 | 0.6924454 | 78.33093 | 0.0006902993 | 0.05086603 | 0.04096624 | 47.12144 | 70.20769 | 112.699472 | 20.79276977 | 98.794399 | 0.00542235 | 0.19360269 | 1.01826 | 1.019339 | 97.7874 | 275.227 | 342.407 | 347.181 | 1019.584 | 0 | 0 | 0
|  | 990 | 61.91205 | 10.65864 | 2.969594 | 0.05134825 | 5.808626 | 0.01226938 | 1.042092 | 69.46037 | 23.60885 | 0.006575303 | 22.88076 | 23.19033 | 0.0001524834 | 0.01724926 | 0.6933624 | 78.43466 | 0.000630011 | 0.05350961 | 0.04216317 | 47.32926 | 70.16199 | 112.394723 | 20.78956566 | 100.510117 | 0.00513164 | 0.19972162 | 1.018937 | 1.019699 | 97.7878 | 275.218 | 342.291 | 346.922 | 1019.619 | 0 | 0 | 0
|  | 995 | 65.0339 | 9.161118 | -2.753247 | 0.06275432 | 7.098905 | 0.00967421 | 0.8582514 | 69.77773 | 24.236 | -0.007258211 | 23.48487 | 23.80451 | -0.0001727782 | -0.01954504 | 0.6937436 | 78.47778 | 0.0006070984 | 0.05385898 | 0.04390762 | 47.54444 | 70.12837 | 112.156624 | 20.78723364 | 105.904287 | 0.00496248 | 0.1968105 | 1.02078 | 1.019938 | 97.7878 | 275.229 | 342.237 | 346.895 | 1019.124 | 0 | 0 | 0
|  | 1000 | 62.42207 | 8.718846 | 2.566963 | 0.06328947 | 7.159442 | 0.00907625 | 0.8561099 | 70.09637 | 23.92444 | 0.006909723 | 23.18886 | 23.51205 | 0.0001624617 | 0.01837802 | 0.6941497 | 78.52373 | 0.000574431 | 0.05418274 | 0.04252272 | 47.76052 | 70.09637 | 111.777209 | 20.79033773 | 103.225198 | 0.00485502 | 0.19960561 | 1.019229 | 1.02003 | 97.7863 | 275.228 | 342.324 | 347.095 | 1019.687 | 0 | 0 | 0
|  | 1005 | 63.14368 | 8.720468 | 1.148937 | 0.0640092 | 7.24086 | 0.009363893 | 0.8345796 | 70.41029 | 23.99475 | 0.003121388 | 23.24811 | 23.56083 | 7.354251e-05 | 0.008319288 | 0.6947397 | 78.59047 | 0.0005993753 | 0.05342077 | 0.0428096 | 47.97385 | 70.05999 | 111.524619 | 20.78972693 | 103.793086 | 0.00495524 | 0.19707903 | 1.019892 | 1.020254 | 97.7855 | 275.236 | 342.193 | 346.796 | 1019.746 | 0 | 0 | 0
|  | 1010 | 62.35994 | 8.292487 | 2.311008 | 0.06647727 | 7.520053 | 0.0105763 | 0.7920321 | 70.72404 | 24.11726 | 0.006483835 | 23.37042 | 23.69423 | 0.0001536295 | 0.0173789 | 0.6953077 | 78.65471 | 0.0007030835 | 0.05265213 | 0.04230922 | 48.18664 | 70.02381 | 111.136051 | 20.79242517 | 104.871858 | 0.00538677 | 0.19423733 | 1.019756 | 1.020508 | 97.7865 | 275.235 | 342.246 | 346.988 | 1019.906 | 0 | 0 | 0
|  | 1015 | 60.00677 | 8.659407 | -1.446866 | 0.06125822 | 6.929663 | 0.0108198 | 0.8569076 | 71.02996 | 23.59721 | -0.003825076 | 22.86648 | 23.17141 | -8.863242e-05 | -0.01002629 | 0.6956918 | 78.69816 | 0.0006628017 | 0.05249263 | 0.04098712 | 48.39488 | 69.98026 | 110.867912 | 20.79399696 | 100.397854 | 0.00527669 | 0.19695891 | 1.021193 | 1.020749 | 97.786 | 275.268 | 342.246 | 346.81 | 1020.077 | 0 | 0 | 0
|  | 1020 | 61.37353 | 8.189595 | -1.37556 | 0.06624772 | 7.494086 | 0.009994174 | 0.8367732 | 71.33341 | 24.32726 | -0.003815898 | 23.56869 | 23.88106 | -9.112769e-05 | -0.01030856 | 0.6956918 | 78.69816 | 0.0006620912 | 0.05543432 | 0.04218051 | 48.6028 | 69.93472 | 110.512189 | 20.79427479 | 106.682471 | 0.00518651 | 0.20052349 | 1.021343 | 1.0209 | 97.7868 | 275.276 | 342.17 | 346.705 | 1019.666 | 0 | 0 | 0
|  | 1025 | 60.93061 | 7.894831 | -2.116943 | 0.06822522 | 7.717785 | 0.008502495 | 0.7758709 | 71.63917 | 23.32199 | -0.006303095 | 22.60209 | 22.91397 | -0.0001444289 | -0.01633811 | 0.6956918 | 78.69816 | 0.0005800845 | 0.05293396 | 0.04152104 | 48.81206 | 69.89188 | 110.209216 | 20.79006952 | 98.079603 | 0.00494422 | 0.19993188 | 1.021841 | 1.021109 | 97.7871 | 275.236 | 342.281 | 347.004 | 1019.573 | 0 | 0 | 0
|  | 1030 | 61.38912 | 8.992244 | -1.485728 | 0.06034977 | 6.826897 | 0.009880143 | 0.8766667 | 71.94497 | 23.53796 | -0.003875016 | 22.81919 | 23.13882 | -8.966332e-05 | -0.01014291 | 0.6956918 | 78.69816 | 0.0005962644 | 0.05290663 | 0.04177398 | 49.02029 | 69.84949 | 109.841346 | 20.79057543 | 99.938671 | 0.0049917 | 0.19848494 | 1.021657 | 1.021207 | 97.7878 | 275.27 | 342.398 | 347.194 | 1019.824 | 0 | 0 | 0
|  | 1035 | 63.22584 | 9.029364 | 1.829792 | 0.06189987 | 7.002247 | 0.009935942 | 0.8699858 | 72.25651 | 24.14513 | 0.004772085 | 23.40933 | 23.73468 | 0.0001132639 | 0.01281266 | 0.6959749 | 78.73019 | 0.0006150335 | 0.05385201 | 0.04292686 | 49.23205 | 69.81305 | 109.594681 | 20.79029314 | 105.167887 | 0.00500621 | 0.19734186 | 1.020832 | 1.021386 | 97.7871 | 275.26 | 342.42 | 347.179 | 1019.495 | 0 | 0 | 0
|  | 1040 | 62.13509 | 8.053273 | -0.3316917 | 0.06820508 | 7.715507 | 0.008270658 | 0.7971063 | 72.56991 | 23.8715 | -0.0009641852 | 23.1443 | 23.46339 | -2.262306e-05 | -0.002559169 | 0.6962581 | 78.76223 | 0.0005641009 | 0.0543667 | 0.04239024 | 49.44534 | 69.77876 | 109.216895 | 20.79048324 | 102.798849 | 0.00481578 | 0.20044335 | 1.021767 | 1.021655 | 97.7874 | 275.273 | 342.424 | 347.145 | 1019.618 | 0 | 0 | 0
|  | 1045 | 62.50868 | 8.937888 | 1.174682 | 0.06182408 | 6.993675 | 0.01173455 | 0.8886329 | 72.88152 | 23.78197 | 0.003108212 | 23.05252 | 23.36509 | 7.262367e-05 | 0.008215347 | 0.6964396 | 78.78276 | 0.000725478 | 0.05493892 | 0.04274263 | 49.65817 | 69.74308 | 108.9276 | 20.78853698 | 102.007166 | 0.00552664 | 0.20259104 | 1.021387 | 1.021748 | 97.7877 | 275.288 | 342.35 | 346.992 | 1019.67 | 0 | 0 | 0
|  | 1050 | 65.36563 | 10.08657 | 1.773148 | 0.05728727 | 6.48046 | 0.0150127 | 0.9608888 | 73.20121 | 24.02214 | 0.004304937 | 23.28451 | 23.59589 | 0.0001015788 | 0.01149082 | 0.6968751 | 78.83203 | 0.0008600368 | 0.05504669 | 0.0443656 | 49.87594 | 69.71544 | 108.597003 | 20.78404819 | 104.074237 | 0.00607431 | 0.20136632 | 1.021333 | 1.021833 | 97.7873 | 275.269 | 342.338 | 346.916 | 1019.642 | 0 | 0 | 0
|  | 1055 | 66.74169 | 9.860818 | 2.801909 | 0.05983242 | 6.768373 | 0.01298934 | 0.9326361 | 73.53148 | 24.31717 | 0.00701688 | 23.57165 | 23.89167 | 0.000167645 | 0.01896437 | 0.6975482 | 78.90817 | 0.0007771834 | 0.05580187 | 0.04519713 | 50.09985 | 69.69808 | 108.34499 | 20.78298122 | 106.651659 | 0.00567708 | 0.20158042 | 1.0212 | 1.022015 | 97.7866 | 275.278 | 342.355 | 347.003 | 1019.599 | 0 | 0 | 0
|  | 1060 | 63.42697 | 8.373516 | -0.0325468 | 0.06696045 | 7.574712 | 0.01059622 | 0.8068931 | 73.8569 | 23.42733 | -9.465836e-05 | 22.71227 | 23.0233 | -2.179348e-06 | -0.0002465326 | 0.6979673 | 78.95558 | 0.0007095279 | 0.05402993 | 0.04309475 | 50.32058 | 69.67632 | 107.993251 | 20.78471394 | 99.002889 | 0.00550399 | 0.20233896 | 1.022131 | 1.02212 | 97.786 | 275.297 | 342.403 | 347.092 | 1019.552 | 0 | 0 | 0
|  | 1065 | 64.31245 | 9.069228 | 0.5266721 | 0.06268693 | 7.091282 | 0.01085348 | 0.8802925 | 74.17625 | 23.62987 | 0.0014198 | 22.92569 | 23.25359 | 3.301546e-05 | 0.00373478 | 0.6980498 | 78.96491 | 0.0006803714 | 0.05518284 | 0.04374043 | 50.53767 | 69.64906 | 107.687529 | 20.78366779 | 100.797124 | 0.00534956 | 0.20424897 | 1.022097 | 1.022262 | 97.7875 | 275.277 | 342.658 | 347.559 | 1021.487 | 0 | 0 | 0
|  | 1070 | 67.32244 | 8.509659 | -0.01467654 | 0.06993587 | 7.911297 | 0.008948037 | 0.7940016 | 74.50533 | 24.24301 | -4.301348e-05 | 23.52454 | 23.86267 | -1.026417e-06 | -0.0001161105 | 0.6981324 | 78.97425 | 0.0006257887 | 0.05552919 | 0.04541124 | 50.76055 | 69.63115 | 107.354942 | 20.78166719 | 106.113883 | 0.00504145 | 0.20130218 | 1.022438 | 1.022433 | 97.7872 | 275.296 | 342.716 | 347.642 | 1019.6 | 0 | 0 | 0
|  | 1075 | 64.61312 | 8.389149 | -0.3235395 | 0.06808557 | 7.701987 | 0.009826212 | 0.8268664 | 74.83517 | 23.86933 | -0.0009375261 | 23.16275 | 23.49627 | -2.202837e-05 | -0.002491897 | 0.6981324 | 78.97425 | 0.0006690232 | 0.05629767 | 0.04406995 | 50.98425 | 69.61411 | 106.999734 | 20.78409913 | 102.871455 | 0.00527053 | 0.20578083 | 1.022673 | 1.022564 | 97.7877 | 275.297 | 342.728 | 347.663 | 1020.171 | 0 | 0 | 0
|  | 1080 | 64.9428 | 10.4373 | 3.116829 | 0.0550041 | 6.222183 | 0.0113118 | 0.9744883 | 75.15906 | 23.21249 | 0.007503757 | 22.52404 | 22.84701 | 0.0001714384 | 0.01939348 | 0.698561 | 79.02274 | 0.0006221953 | 0.05360085 | 0.0438173 | 51.20397 | 69.59172 | 106.687043 | 20.78035547 | 97.282018 | 0.00514394 | 0.20252721 | 1.021699 | 1.022571 | 97.7897 | 275.304 | 342.708 | 347.622 | 1019.322 | 0 | 0 | 0
|  | 1085 | 67.80095 | 10.24492 | -0.245534 | 0.05850318 | 6.618007 | 0.01132187 | 0.9493394 | 75.49092 | 24.24113 | -0.0006021048 | 23.52265 | 23.85718 | -1.436452e-05 | -0.001624946 | 0.6989896 | 79.07122 | 0.0006623656 | 0.05553937 | 0.04568714 | 51.42773 | 69.57689 | 106.429471 | 20.78062386 | 106.097099 | 0.00519768 | 0.20134154 | 1.022613 | 1.022543 | 97.7905 | 275.3 | 342.715 | 347.589 | 1019.637 | 0 | 0 | 0
|  | 1090 | 64.28019 | 8.197445 | 1.660904 | 0.06931878 | 7.841491 | 0.01099956 | 0.8038599 | 75.82112 | 23.58015 | 0.004965067 | 22.87505 | 23.18838 | 0.0001151319 | 0.01302397 | 0.6992774 | 79.10378 | 0.000762476 | 0.05572259 | 0.04383657 | 51.65154 | 69.56066 | 106.093084 | 20.78294552 | 100.362891 | 0.00571588 | 0.20607941 | 1.021877 | 1.022454 | 97.7901 | 275.311 | 342.622 | 347.315 | 1019.765 | 0 | 0 | 0
|  | 1095 | 66.77956 | 9.927035 | 1.946554 | 0.05946703 | 6.72704 | 0.01186292 | 0.9431014 | 76.14877 | 23.71772 | 0.004965349 | 23.00448 | 23.31272 | 0.0001157558 | 0.01309454 | 0.6998546 | 79.16908 | 0.0007054529 | 0.05608345 | 0.04522763 | 51.8742 | 69.54226 | 105.758253 | 20.77861285 | 101.519603 | 0.00544788 | 0.20617862 | 1.021819 | 1.022396 | 97.79 | 275.309 | 342.562 | 347.152 | 1019.778 | 0 | 0 | 0
|  | 1100 | 65.71887 | 8.170295 | -1.033196 | 0.07110573 | 8.043635 | 0.009845955 | 0.7788328 | 76.48002 | 23.35254 | -0.003199691 | 22.65313 | 22.96039 | -7.346616e-05 | -0.008310651 | 0.700144 | 79.20181 | 0.0007001039 | 0.05537948 | 0.04453994 | 52.09862 | 69.52729 | 105.476426 | 20.77857925 | 98.429863 | 0.00547229 | 0.20662822 | 1.022785 | 1.022413 | 97.7898 | 275.31 | 342.605 | 347.252 | 1019.703 | 0 | 0 | 0
|  | 1105 | 66.53624 | 8.61812 | -0.3048123 | 0.06824927 | 7.720505 | 0.009708686 | 0.8116301 | 76.81066 | 23.64928 | -0.0008946668 | 22.94225 | 23.25247 | -2.080322e-05 | -0.002353305 | 0.700144 | 79.20181 | 0.0006626107 | 0.05539316 | 0.04497356 | 52.3224 | 69.51191 | 105.064229 | 20.77908574 | 100.952794 | 0.00526946 | 0.20470808 | 1.022503 | 1.022399 | 97.7884 | 275.307 | 342.624 | 347.257 | 1019.907 | 0 | 0 | 0
|  | 1110 | 64.917 | 10.48994 | -1.738723 | 0.05470632 | 6.188497 | 0.01153121 | 1.030404 | 77.13929 | 23.77127 | -0.004068089 | 23.06503 | 23.38177 | -9.511911e-05 | -0.01076008 | 0.700144 | 79.20181 | 0.0006308302 | 0.05636963 | 0.04423014 | 52.54541 | 69.49486 | 104.807236 | 20.78279975 | 102.016594 | 0.00511635 | 0.20662041 | 1.02292 | 1.022447 | 97.7901 | 275.317 | 342.69 | 347.396 | 1019.499 | 0 | 0 | 0
|  | 1115 | 67.24052 | 10.94508 | 0.9269393 | 0.05430807 | 6.143446 | 0.01153794 | 1.08452 | 77.46968 | 24.57881 | 0.002081965 | 23.84767 | 24.17921 | 5.034028e-05 | 0.005694602 | 0.7002699 | 79.21605 | 0.0006266031 | 0.05889818 | 0.04587974 | 52.77068 | 69.47954 | 104.499689 | 20.78225825 | 109.061445 | 0.00500841 | 0.20826335 | 1.022259 | 1.022501 | 97.7901 | 275.317 | 342.677 | 347.441 | 1020.474 | 0 | 0 | 0
|  | 1120 | 67.68688 | 8.436611 | 5.726416 | 0.07092327 | 8.022994 | 0.008780152 | 0.8318258 | 77.807 | 24.30449 | 0.01697936 | 23.58592 | 23.9194 | 0.0004061361 | 0.045943 | 0.7014111 | 79.34514 | 0.0006227171 | 0.0589958 | 0.04613338 | 53.00072 | 69.47054 | 104.242485 | 20.7794067 | 106.660555 | 0.00502163 | 0.2103076 | 1.020556 | 1.022528 | 97.79 | 275.321 | 342.741 | 347.587 | 1019.669 | 0 | 0 | 0
|  | 1125 | 66.52742 | 7.687293 | 3.361839 | 0.07650318 | 8.654206 | 0.008005219 | 0.7259508 | 78.14254 | 23.6363 | 0.01105159 | 22.94123 | 23.2719 | 0.0002571914 | 0.02909405 | 0.7030694 | 79.53273 | 0.0006124248 | 0.05553755 | 0.04497079 | 53.22848 | 69.46003 | 103.804705 | 20.77900182 | 100.892903 | 0.0050515 | 0.20519477 | 1.021264 | 1.022548 | 97.7916 | 275.321 | 342.797 | 347.738 | 1019.698 | 0 | 0 | 0
|  | 1130 | 68.33748 | 9.781957 | 1.585512 | 0.0617569 | 6.986075 | 0.01010785 | 0.9252358 | 78.4797 | 24.27401 | 0.004095422 | 23.56493 | 23.90871 | 9.791628e-05 | 0.0110765 | 0.7039571 | 79.63316 | 0.0006242296 | 0.05713969 | 0.04620618 | 53.45642 | 69.45106 | 103.50276 | 20.77891949 | 106.431972 | 0.0050314 | 0.20547602 | 1.022063 | 1.022539 | 97.7912 | 275.324 | 342.866 | 347.868 | 1019.717 | 0 | 0 | 0
|  | 1135 | 64.37371 | 9.234903 | -1.28268 | 0.06162097 | 6.970698 | 0.009549877 | 0.8836943 | 78.81148 | 23.61424 | -0.003397198 | 22.92831 | 23.26623 | -7.903998e-05 | -0.008941175 | 0.7042019 | 79.66085 | 0.0005884727 | 0.0544541 | 0.04362708 | 53.681 | 69.43743 | 103.17208 | 20.78399139 | 100.741996 | 0.00494912 | 0.20231975 | 1.022894 | 1.022499 | 97.7906 | 275.312 | 342.924 | 347.978 | 1019.711 | 0 | 0 | 0
|  | 1140 | 65.37214 | 9.802101 | -0.7889079 | 0.0589557 | 6.669197 | 0.01071015 | 0.9806468 | 79.13584 | 24.30896 | -0.001943992 | 23.59474 | 23.92532 | -4.651062e-05 | -0.005261382 | 0.7042019 | 79.66085 | 0.0006314242 | 0.05781472 | 0.04470058 | 53.90182 | 69.41741 | 102.886899 | 20.78477331 | 106.720063 | 0.00505818 | 0.20708071 | 1.022663 | 1.022437 | 97.791 | 275.32 | 342.806 | 347.609 | 1019.744 | 0 | 0 | 0
|  | 1145 | 66.18057 | 9.319354 | 0.1742286 | 0.06277648 | 7.101412 | 0.01087989 | 0.9083252 | 79.46472 | 24.36223 | 0.0004560245 | 23.64741 | 23.98437 | 1.093746e-05 | 0.001237269 | 0.7042293 | 79.66395 | 0.0006830011 | 0.05702146 | 0.04504029 | 54.12617 | 69.40151 | 102.575075 | 20.78387512 | 107.192677 | 0.00527122 | 0.20459561 | 1.022226 | 1.022279 | 97.7923 | 275.334 | 342.82 | 347.705 | 1019.635 | 0 | 0 | 0
|  | 1150 | 65.37303 | 9.403472 | -1.980277 | 0.06145577 | 6.95201 | 0.00994931 | 0.9126037 | 79.79361 | 24.09188 | -0.00512737 | 23.39248 | 23.73526 | -0.0001216994 | -0.01376691 | 0.7042566 | 79.66704 | 0.0006114425 | 0.05608476 | 0.04442955 | 54.34985 | 69.38575 | 102.264062 | 20.7842918 | 104.860384 | 0.00499662 | 0.20376545 | 1.022701 | 1.022105 | 97.7928 | 275.33 | 342.93 | 347.955 | 1019.718 | 0 | 0 | 0
|  | 1155 | 66.92996 | 9.125548 | -1.957039 | 0.06483565 | 7.33435 | 0.009595311 | 0.9209626 | 80.12437 | 24.86392 | -0.00517956 | 24.14275 | 24.49743 | -0.0001268859 | -0.01435361 | 0.7042566 | 79.66704 | 0.0006221182 | 0.05971121 | 0.04583459 | 54.57551 | 69.37175 | 101.955973 | 20.78436004 | 111.69171 | 0.00495953 | 0.2086069 | 1.022591 | 1.021989 | 97.7928 | 275.323 | 342.939 | 347.977 | 1019.744 | 0 | 0 | 0
|  | 1160 | 65.00026 | 9.285123 | 2.191533 | 0.06188418 | 7.000473 | 0.009746846 | 0.935807 | 80.45419 | 23.7077 | 0.005811435 | 23.01033 | 23.33696 | 0.0001356213 | 0.01534177 | 0.7045957 | 79.70539 | 0.0006031756 | 0.05791165 | 0.04449752 | 54.80134 | 69.35706 | 101.621429 | 20.78132736 | 101.502484 | 0.00500309 | 0.21131937 | 1.021286 | 1.021961 | 97.7947 | 275.339 | 342.794 | 347.66 | 1019.8 | 0 | 0 | 0
|  | 1165 | 68.49155 | 8.380803 | 4.921872 | 0.0722443 | 8.172432 | 0.008862932 | 0.8383568 | 80.78792 | 24.06544 | 0.015007 | 23.36253 | 23.69409 | 0.0003555772 | 0.04022367 | 0.7058237 | 79.84431 | 0.0006402964 | 0.0605665 | 0.04681345 | 55.02962 | 69.34586 | 101.32415 | 20.77514227 | 104.611203 | 0.00512348 | 0.21618969 | 1.020127 | 1.021869 | 97.7944 | 275.343 | 342.867 | 347.733 | 1019.765 | 0 | 0 | 0
|  | 1170 | 72.26163 | 10.32509 | 3.216484 | 0.06186803 | 6.998646 | 0.01053046 | 0.9486781 | 81.1398 | 24.1032 | 0.008388811 | 23.39475 | 23.72178 | 0.0001989975 | 0.02251103 | 0.7072101 | 80.00114 | 0.000651499 | 0.05869285 | 0.04858312 | 55.26811 | 69.35026 | 100.922529 | 20.76877255 | 104.919825 | 0.00516723 | 0.21081449 | 1.020756 | 1.02173 | 97.7953 | 275.327 | 342.802 | 347.594 | 1021.641 | 0 | 0 | 0
|  | 1175 | 70.63007 | 11.10581 | 1.418375 | 0.05622013 | 6.359744 | 0.01093932 | 1.029615 | 81.49703 | 23.9787 | 0.003375197 | 23.28463 | 23.62566 | 7.974124e-05 | 0.009020502 | 0.707907 | 80.07997 | 0.0006150099 | 0.05788509 | 0.04755896 | 55.50846 | 69.35918 | 100.699431 | 20.77169124 | 103.88658 | 0.00502439 | 0.20942963 | 1.021349 | 1.021741 | 97.7952 | 275.34 | 342.96 | 347.983 | 1019.668 | 0 | 0 | 0
|  | 1180 | 67.72941 | 8.325508 | 1.25187 | 0.07191488 | 8.135168 | 0.009346088 | 0.7841202 | 81.84293 | 23.51828 | 0.003882531 | 22.84499 | 23.18799 | 9.002811e-05 | 0.01018418 | 0.7083314 | 80.12798 | 0.0006721228 | 0.05638991 | 0.04577553 | 55.7418 | 69.35842 | 100.335759 | 20.77504045 | 99.967992 | 0.00532742 | 0.20835591 | 1.021495 | 1.021946 | 97.7949 | 275.332 | 343.072 | 348.223 | 1019.722 | 0 | 0 | 0
|  | 1185 | 66.1357 | 8.748822 | 7.26413 | 0.06682495 | 7.559383 | 0.008647309 | 0.8479673 | 82.17759 | 23.60446 | 0.02086047 | 22.92904 | 23.27009 | 0.0004854252 | 0.05491235 | 0.70977 | 80.29073 | 0.000577856 | 0.05666537 | 0.04491489 | 55.96853 | 69.34818 | 100.003198 | 20.77898386 | 100.703449 | 0.00490368 | 0.2085478 | 1.019591 | 1.022012 | 97.7944 | 275.304 | 343.077 | 348.18 | 1019.636 | 0 | 0 | 0
|  | 1190 | 68.38954 | 9.477603 | -0.09105256 | 0.06378865 | 7.215911 | 0.01000841 | 0.9343121 | 82.51391 | 24.4439 | -0.0002409925 | 23.74481 | 24.10083 | -5.80812e-06 | -0.0006570272 | 0.7109836 | 80.42801 | 0.0006384232 | 0.05959851 | 0.0466136 | 56.19735 | 69.33942 | 99.667558 | 20.77860839 | 107.995046 | 0.00507296 | 0.21101916 | 1.021953 | 1.021925 | 97.7949 | 275.329 | 343.082 | 348.226 | 1019.895 | 0 | 0 | 0
|  | 1195 | 68.40642 | 9.883813 | -0.01647589 | 0.06118213 | 6.921056 | 0.01169374 | 0.948338 | 82.8559 | 23.75127 | -4.303806e-05 | 23.07313 | 23.42182 | -1.00803e-06 | -0.0001140305 | 0.7109836 | 80.42801 | 0.0007154479 | 0.05802134 | 0.04640911 | 56.4299 | 69.33548 | 99.36332 | 20.77435416 | 101.966599 | 0.00548705 | 0.21132837 | 1.021854 | 1.021849 | 97.7965 | 275.315 | 343.099 | 348.284 | 1019.682 | 0 | 0 | 0
|  | 1200 | 69.22519 | 8.943817 | 3.383231 | 0.06842165 | 7.740006 | 0.009956475 | 0.8494527 | 83.19998 | 23.78693 | 0.00986285 | 23.11384 | 23.47053 | 0.0002314863 | 0.02618623 | 0.7115623 | 80.49347 | 0.0006812385 | 0.05812095 | 0.04685589 | 56.66307 | 69.33331 | 99.044054 | 20.77291925 | 102.299857 | 0.00533367 | 0.21136294 | 1.02054 | 1.021685 | 97.795 | 275.317 | 343.189 | 348.485 | 1019.712 | 0 | 0 | 0
|  | 1205 | 68.56134 | 8.58237 | 0.5551455 | 0.07061945 | 7.988626 | 0.008872837 | 0.8208468 | 83.54444 | 23.54363 | 0.001687901 | 22.88082 | 23.22653 | 3.920407e-05 | 0.004434849 | 0.712239 | 80.57002 | 0.0006265949 | 0.05796775 | 0.0464487 | 56.89633 | 69.33149 | 98.686094 | 20.77264219 | 100.232722 | 0.00512428 | 0.21259643 | 1.021264 | 1.02146 | 97.795 | 275.317 | 343.24 | 348.426 | 1019.669 | 0 | 0 | 0
|  | 1210 | 69.73933 | 10.65996 | 4.721804 | 0.05783285 | 6.542178 | 0.01126926 | 1.003137 | 83.89019 | 23.65152 | 0.01170254 | 22.98674 | 23.3347 | 0.0002730754 | 0.03089088 | 0.7130197 | 80.65834 | 0.0006517332 | 0.05801424 | 0.04710653 | 57.13022 | 69.33074 | 98.355049 | 20.77093926 | 101.158161 | 0.00522163 | 0.21198668 | 1.020002 | 1.02136 | 97.7942 | 275.308 | 343.256 | 348.452 | 1020.251 | 0 | 0 | 0
|  | 1215 | 71.11015 | 10.15925 | -0.6507006 | 0.06187602 | 6.999549 | 0.01201947 | 0.9546494 | 84.24232 | 24.43571 | -0.00167072 | 23.75118 | 24.09905 | -4.026276e-05 | -0.004554611 | 0.7137024 | 80.73557 | 0.0007437169 | 0.0590699 | 0.04805312 | 57.36812 | 69.33524 | 98.088447 | 20.77321835 | 107.987798 | 0.00551943 | 0.2096493 | 1.021433 | 1.021239 | 97.7941 | 275.306 | 343.289 | 348.317 | 1021.525 | 0 | 0 | 0
|  | 1220 | 69.51143 | 9.017862 | 0.1603737 | 0.06814043 | 7.708194 | 0.009434714 | 0.8758696 | 84.59387 | 24.28572 | 0.000456552 | 23.60051 | 23.93579 | 1.092793e-05 | 0.001236192 | 0.7137297 | 80.73866 | 0.0006428855 | 0.05968213 | 0.04723635 | 57.60634 | 69.33924 | 97.732849 | 20.77516314 | 106.644097 | 0.00510955 | 0.21229091 | 1.021045 | 1.021098 | 97.7946 | 275.294 | 343.218 | 348.094 | 1020.75 | 0 | 0 | 0
|  | 1225 | 68.11494 | 9.622802 | 0.7091792 | 0.06257388 | 7.078494 | 0.009724973 | 0.9198803 | 84.93794 | 23.74797 | 0.001896142 | 23.07792 | 23.40337 | 4.43761e-05 | 0.005019921 | 0.713868 | 80.7543 | 0.0006085293 | 0.05756048 | 0.04613889 | 57.83978 | 69.33709 | 97.421055 | 20.77535946 | 101.973574 | 0.00502194 | 0.21007362 | 1.020412 | 1.020632 | 97.7949 | 275.294 | 343.218 | 348.058 | 1019.887 | 0 | 0 | 0
|  | 1230 | 67.29385 | 9.973735 | 4.431028 | 0.05964442 | 6.747106 | 0.01005817 | 0.9791063 | 85.27646 | 23.87185 | 0.01123198 | 23.19946 | 23.52978 | 0.0002642861 | 0.02989661 | 0.7146396 | 80.84159 | 0.0005999137 | 0.05839822 | 0.04581714 | 58.06967 | 69.33046 | 97.104339 | 20.77749204 | 103.045384 | 0.00497087 | 0.21155531 | 1.018938 | 1.02024 | 97.7962 | 275.295 | 343.235 | 348.122 | 1019.739 | 0 | 0 | 0
|  | 1235 | 67.76885 | 9.301748 | 0.6566653 | 0.06440473 | 7.285603 | 0.009418427 | 0.913083 | 85.61412 | 23.91175 | 0.00179414 | 23.23607 | 23.57249 | 4.229235e-05 | 0.004784203 | 0.7154061 | 80.92829 | 0.0006065913 | 0.05880687 | 0.04614 | 58.29956 | 69.32317 | 96.8148 | 20.77655981 | 103.380511 | 0.00499541 | 0.21241135 | 1.019608 | 1.019816 | 97.796 | 275.296 | 343.203 | 348.172 | 1019.84 | 0 | 0 | 0
|  | 1240 | 65.79528 | 8.51568 | -1.338827 | 0.0683011 | 7.726369 | 0.008820817 | 0.8173303 | 85.94803 | 23.11918 | -0.00401057 | 22.47159 | 22.80059 | -9.144337e-05 | -0.01034427 | 0.7155118 | 80.94025 | 0.0006024715 | 0.05582456 | 0.04460869 | 58.52643 | 69.31293 | 96.461474 | 20.7765675 | 96.665328 | 0.00506691 | 0.20947052 | 1.020038 | 1.019573 | 97.7957 | 275.283 | 343.29 | 348.316 | 1019.731 | 0 | 0 | 0
|  | 1245 | 69.03035 | 9.849086 | 3.93534 | 0.06195787 | 7.008808 | 0.009396263 | 0.9847569 | 86.28509 | 24.48494 | 0.010101 | 23.79618 | 24.13872 | 0.0002438253 | 0.02758205 | 0.7161214 | 81.00921 | 0.0005821724 | 0.06101343 | 0.04715415 | 58.75584 | 69.30529 | 96.142419 | 20.7768994 | 108.410337 | 0.00483088 | 0.21455331 | 1.018222 | 1.019392 | 97.7948 | 275.274 | 343.248 | 348.189 | 1019.642 | 0 | 0 | 0
|  | 1250 | 71.16365 | 8.612973 | 3.512757 | 0.07303943 | 8.262379 | 0.007780009 | 0.835016 | 86.63558 | 24.26885 | 0.01072466 | 23.58425 | 23.92336 | 0.0002565698 | 0.02902373 | 0.7173724 | 81.15072 | 0.0005682474 | 0.0609891 | 0.04830245 | 58.99448 | 69.30846 | 95.823357 | 20.77106464 | 106.496612 | 0.00479344 | 0.21594746 | 1.017991 | 1.019233 | 97.7958 | 275.276 | 343.22 | 348.155 | 1019.728 | 0 | 0 | 0
|  | 1255 | 68.99596 | 8.519864 | 3.493065 | 0.0715885 | 8.098247 | 0.00896259 | 0.8107631 | 86.98598 | 23.54758 | 0.01077013 | 22.89073 | 23.21822 | 0.0002500633 | 0.0282877 | 0.718639 | 81.294 | 0.0006416184 | 0.05804131 | 0.04670193 | 59.23199 | 69.31153 | 95.427336 | 20.77169873 | 100.292939 | 0.00518979 | 0.21277485 | 1.017771 | 1.019018 | 97.795 | 275.275 | 343.331 | 348.243 | 1021.024 | 0 | 0 | 0
|  | 1260 | 68.88517 | 10.4361 | 1.876841 | 0.05834987 | 6.600664 | 0.009661791 | 1.025113 | 87.33068 | 23.81553 | 0.00466315 | 23.15276 | 23.48486 | 0.0001095134 | 0.01238839 | 0.7195379 | 81.39569 | 0.0005637642 | 0.05981522 | 0.04688161 | 59.46595 | 69.31006 | 95.123176 | 20.77303564 | 102.595318 | 0.00482006 | 0.21585166 | 1.018286 | 1.018826 | 97.7958 | 275.296 | 343.354 | 348.279 | 1019.611 | 0 | 0 | 0
|  | 1265 | 69.97446 | 12.41448 | 5.011139 | 0.04982682 | 5.636518 | 0.01184435 | 1.200379 | 87.67783 | 23.9929 | 0.01054908 | 23.32723 | 23.66927 | 0.0002496891 | 0.02824538 | 0.7204359 | 81.49727 | 0.0005901661 | 0.05981106 | 0.04748454 | 59.70187 | 69.31054 | 94.836281 | 20.77207823 | 104.138267 | 0.00491575 | 0.21461835 | 1.017445 | 1.018666 | 97.796 | 275.295 | 343.384 | 348.419 | 1019.504 | 0 | 0 | 0
|  | 1270 | 68.26498 | 9.286252 | -0.8621153 | 0.0649845 | 7.351188 | 0.007895082 | 0.9070062 | 88.02343 | 23.82197 | -0.002383154 | 23.16326 | 23.5084 | -5.602413e-05 | -0.006337572 | 0.7210601 | 81.56789 | 0.000513058 | 0.05894135 | 0.04639245 | 59.93656 | 69.30978 | 94.595909 | 20.77494235 | 102.669613 | 0.0045993 | 0.21339285 | 1.018794 | 1.018518 | 97.7942 | 275.285 | 343.417 | 348.534 | 1019.522 | 0 | 0 | 0
|  | 1275 | 68.31755 | 8.891431 | -1.080974 | 0.06792238 | 7.683528 | 0.006798765 | 0.8958113 | 88.36488 | 24.00371 | -0.003100276 | 23.33725 | 23.68251 | -7.342231e-05 | -0.008305691 | 0.7210601 | 81.56789 | 0.0004617883 | 0.06084564 | 0.0466905 | 60.16927 | 69.30579 | 94.198809 | 20.77515305 | 104.229952 | 0.00436158 | 0.217381 | 1.018688 | 1.018329 | 97.7949 | 275.296 | 343.377 | 348.457 | 1018.888 | 0 | 0 | 0
|  | 1280 | 67.81357 | 8.835497 | 2.611758 | 0.06784813 | 7.675128 | 0.008822299 | 0.8573239 | 88.70521 | 23.36696 | 0.007682934 | 22.72362 | 23.06448 | 0.0001772029 | 0.02004557 | 0.7215031 | 81.618 | 0.0005985765 | 0.05816783 | 0.04606035 | 60.40114 | 69.30095 | 93.92247 | 20.77279638 | 98.79711 | 0.0050211 | 0.214385 | 1.017315 | 1.018204 | 97.794 | 275.303 | 343.459 | 348.611 | 1019.483 | 0 | 0 | 0
|  | 1285 | 69.70699 | 9.228906 | 0.8095732 | 0.06676953 | 7.553115 | 0.009826255 | 0.9035659 | 89.04901 | 24.09819 | 0.002272721 | 23.43635 | 23.78419 | 5.405483e-05 | 0.006114799 | 0.7220813 | 81.6834 | 0.0006560945 | 0.06033068 | 0.04744458 | 60.6349 | 69.29884 | 93.524112 | 20.77301099 | 105.084532 | 0.00518753 | 0.21532061 | 1.01771 | 1.017973 | 97.7939 | 275.296 | 343.483 | 348.581 | 1019.522 | 0 | 0 | 0
|  | 1290 | 69.49806 | 12.27041 | 3.842683 | 0.05006867 | 5.663876 | 0.01237718 | 1.183207 | 89.39702 | 23.67468 | 0.008231669 | 23.02689 | 23.37291 | 0.000192398 | 0.02176448 | 0.7226974 | 81.7531 | 0.0006197088 | 0.0592416 | 0.04714877 | 60.87139 | 69.30002 | 93.269221 | 20.77095417 | 101.434078 | 0.00507897 | 0.21524052 | 1.016755 | 1.017707 | 97.7944 | 275.299 | 343.519 | 348.681 | 1019.554 | 0 | 0 | 0
|  | 1295 | 69.01905 | 8.286928 | 0.3070364 | 0.0736254 | 8.328665 | 0.008149801 | 0.8008757 | 89.74332 | 23.85876 | 0.0009593713 | 23.21093 | 23.56302 | 2.260568e-05 | 0.002557204 | 0.7232349 | 81.8139 | 0.0006000324 | 0.0589648 | 0.0468402 | 61.10636 | 69.29986 | 92.978989 | 20.77351554 | 103.039768 | 0.00497281 | 0.21320644 | 1.017614 | 1.017725 | 97.7949 | 275.31 | 343.593 | 348.805 | 1019.216 | 0 | 0 | 0
|  | 1300 | 67.09445 | 8.864109 | 1.91547 | 0.06691197 | 7.569227 | 0.01092347 | 0.9050692 | 90.0836 | 23.532 | 0.005515593 | 22.8945 | 23.23737 | 0.0001281679 | 0.01449863 | 0.7236118 | 81.85654 | 0.0007309109 | 0.06055996 | 0.04608506 | 61.33867 | 69.29508 | 92.565606 | 20.77395264 | 100.24312 | 0.00558402 | 0.219926 | 1.017098 | 1.017736 | 97.7949 | 275.31 | 343.615 | 348.761 | 1019.148 | 0 | 0 | 0
|  | 1305 | 68.91983 | 10.21797 | 4.166861 | 0.05962548 | 6.744964 | 0.01108392 | 0.9962631 | 90.42364 | 23.72152 | 0.01060098 | 23.07902 | 23.43661 | 0.0002484511 | 0.02810533 | 0.7245534 | 81.96305 | 0.0006608839 | 0.05940267 | 0.04687549 | 61.57108 | 69.29014 | 92.312716 | 20.77235279 | 101.86485 | 0.00525311 | 0.21536223 | 1.016607 | 1.017833 | 97.7952 | 275.31 | 343.617 | 348.941 | 1019.543 | 0 | 0 | 0
|  | 1310 | 71.86869 | 9.723885 | -1.69108 | 0.06533595 | 7.390945 | 0.009291758 | 0.9387894 | 90.77561 | 24.75161 | -0.00451815 | 24.08759 | 24.45433 | -0.0001104883 | -0.01249868 | 0.7251745 | 82.03332 | 0.0006070859 | 0.0613367 | 0.048757 | 61.81016 | 69.29436 | 91.953755 | 20.77291607 | 110.933151 | 0.00490847 | 0.21364595 | 1.018411 | 1.017888 | 97.7947 | 275.312 | 343.708 | 348.941 | 1019.554 | 0 | 0 | 0
|  | 1315 | 68.10017 | 8.801718 | -0.4362455 | 0.06839637 | 7.737146 | 0.008776598 | 0.8862695 | 91.12553 | 23.95439 | -0.001261568 | 23.30741 | 23.65122 | -2.983761e-05 | -0.003375295 | 0.7251745 | 82.03332 | 0.0006002874 | 0.06061761 | 0.04659199 | 62.04853 | 69.29698 | 91.66171 | 20.77516279 | 103.882795 | 0.00496353 | 0.217098 | 1.017991 | 1.017845 | 97.7949 | 275.307 | 343.644 | 348.713 | 1019.81 | 0 | 0 | 0
|  | 1320 | 69.44902 | 9.416615 | 0.8537789 | 0.0651964 | 7.375158 | 0.009596613 | 0.9347461 | 91.4694 | 24.08283 | 0.002342003 | 23.42769 | 23.7674 | 5.566331e-05 | 0.006296755 | 0.7253137 | 82.04906 | 0.0006256646 | 0.06094208 | 0.04738489 | 62.28347 | 69.295 | 91.277715 | 20.77312172 | 104.978777 | 0.00505867 | 0.21709643 | 1.017641 | 1.017912 | 97.7957 | 275.315 | 343.575 | 348.557 | 1019.724 | 0 | 0 | 0
|  | 1325 | 67.92785 | 9.537443 | 0.3765587 | 0.0629605 | 7.122229 | 0.008782895 | 0.9757374 | 91.81285 | 23.56522 | 0.001019717 | 22.92189 | 23.24989 | 2.370832e-05 | 0.002681937 | 0.7255121 | 82.07151 | 0.0005529755 | 0.06143291 | 0.04660024 | 62.51843 | 69.29271 | 91.008178 | 20.77222373 | 100.504702 | 0.00479872 | 0.22212513 | 1.017765 | 1.017883 | 97.7954 | 275.307 | 343.541 | 348.457 | 1019.683 | 0 | 0 | 0
|  | 1330 | 71.48967 | 8.860815 | 1.153818 | 0.07132173 | 8.068069 | 0.008749765 | 0.8698858 | 92.16139 | 23.99213 | 0.003474833 | 23.33939 | 23.68237 | 8.229229e-05 | 0.009309083 | 0.7257771 | 82.10148 | 0.0006240484 | 0.06204176 | 0.04865884 | 62.75658 | 69.29428 | 90.637283 | 20.76764233 | 104.189224 | 0.00506186 | 0.22074243 | 1.017365 | 1.017767 | 97.7959 | 275.304 | 343.574 | 348.623 | 1019.754 | 0 | 0 | 0
|  | 1335 | 72.38284 | 10.56417 | 3.35552 | 0.0605693 | 6.851731 | 0.01136328 | 1.030321 | 92.52107 | 24.18561 | 0.008499838 | 23.54417 | 23.91122 | 0.0002032415 | 0.02299112 | 0.7264909 | 82.18223 | 0.0006882661 | 0.06240581 | 0.04922596 | 63.00129 | 69.30417 | 90.315884 | 20.76698842 | 105.950992 | 0.0053149 | 0.22037162 | 1.016725 | 1.017708 | 97.7956 | 275.303 | 343.816 | 349.176 | 1019.708 | 0 | 0 | 0
|  | 1340 | 71.35451 | 10.14776 | -0.4120491 | 0.06215895 | 7.031555 | 0.01201618 | 0.9884935 | 92.88041 | 23.78144 | -0.001088922 | 23.15618 | 23.521 | -2.561254e-05 | -0.002897346 | 0.7269991 | 82.23971 | 0.000746913 | 0.06144372 | 0.04854166 | 63.24571 | 69.31374 | 90.018667 | 20.76646196 | 102.463597 | 0.00561991 | 0.22059516 | 1.01782 | 1.017694 | 97.7967 | 275.322 | 343.897 | 349.315 | 1019.701 | 0 | 0 | 0
|  | 1345 | 71.24119 | 9.967559 | -0.7070934 | 0.06318218 | 7.147306 | 0.01098253 | 0.9794841 | 93.2369 | 24.08299 | -0.001875474 | 23.45539 | 23.82102 | -4.46757e-05 | -0.005053813 | 0.7269991 | 82.23971 | 0.0006939004 | 0.06188594 | 0.04852838 | 63.48839 | 69.32112 | 89.693408 | 20.76882522 | 105.103613 | 0.00535163 | 0.21967457 | 1.017807 | 1.01759 | 97.7966 | 275.305 | 343.979 | 349.341 | 1019.655 | 0 | 0 | 0
|  | 1350 | 68.86041 | 9.459217 | 7.225639 | 0.06435268 | 7.279715 | 0.01069401 | 0.9283095 | 93.58716 | 23.34938 | 0.0201287 | 22.74791 | 23.10081 | 0.0004649893 | 0.05260059 | 0.7281615 | 82.37121 | 0.000688188 | 0.05973921 | 0.04690213 | 63.72696 | 69.32382 | 89.387012 | 20.7693989 | 98.828301 | 0.00541994 | 0.21893731 | 1.015237 | 1.017563 | 97.7956 | 275.319 | 344.085 | 349.423 | 1019.614 | 0 | 0 | 0
|  | 1355 | 70.86821 | 10.09695 | 0.2318091 | 0.06204593 | 7.018771 | 0.01000014 | 0.9991191 | 93.93648 | 24.36357 | 0.0005965072 | 23.73962 | 24.11172 | 1.438281e-05 | 0.001627015 | 0.72936 | 82.50678 | 0.000620468 | 0.06199127 | 0.04831485 | 63.96501 | 69.32581 | 89.053575 | 20.77171893 | 107.616605 | 0.00500566 | 0.21801154 | 1.017394 | 1.017463 | 97.796 | 275.307 | 344.138 | 349.532 | 1019.59 | 0 | 0 | 0
|  | 1360 | 69.42938 | 9.499252 | -2.353821 | 0.06461095 | 7.308931 | 0.009188875 | 0.9425688 | 94.28722 | 23.7497 | -0.006474149 | 23.13791 | 23.49074 | -0.0001520826 | -0.01720391 | 0.7293959 | 82.51085 | 0.0005937019 | 0.06090026 | 0.04735283 | 64.20418 | 69.32884 | 88.761164 | 20.77074584 | 102.246106 | 0.00495719 | 0.21931651 | 1.017957 | 1.017208 | 97.797 | 275.322 | 344.085 | 349.332 | 1021.455 | 0 | 0 | 0
|  | 1365 | 71.20314 | 9.586389 | 3.013891 | 0.06565932 | 7.427525 | 0.009036362 | 0.9058359 | 94.6388 | 23.6128 | 0.008478786 | 22.99625 | 23.33943 | 0.00019789 | 0.02238575 | 0.7298906 | 82.56681 | 0.0005933214 | 0.05947657 | 0.04810007 | 64.44281 | 69.33246 | 88.40938 | 20.76683517 | 101.034328 | 0.00497051 | 0.21632696 | 1.01614 | 1.01712 | 97.7965 | 275.322 | 343.961 | 349.094 | 1020.103 | 0 | 0 | 0
|  | 1370 | 71.19428 | 10.09671 | -0.3638766 | 0.0623329 | 7.051233 | 0.01090767 | 1.013733 | 94.9948 | 24.13231 | -0.0009512924 | 23.49693 | 23.84281 | -2.268148e-05 | -0.002565779 | 0.7303854 | 82.62278 | 0.0006799065 | 0.06318895 | 0.04869496 | 64.6848 | 69.33927 | 88.110109 | 20.76857314 | 105.505362 | 0.00528558 | 0.22288235 | 1.017121 | 1.017011 | 97.798 | 275.324 | 343.884 | 348.946 | 1019.855 | 0 | 0 | 0
|  | 1375 | 73.19547 | 10.75006 | -0.1543822 | 0.0601902 | 6.808846 | 0.01123797 | 1.037777 | 95.35577 | 24.15525 | -0.000389269 | 23.52008 | 23.87114 | -9.292296e-06 | -0.001051165 | 0.7303854 | 82.62278 | 0.0006764156 | 0.06246401 | 0.0496715 | 64.93071 | 69.34965 | 87.784694 | 20.76508732 | 105.709687 | 0.00526787 | 0.22074365 | 1.016817 | 1.016772 | 97.7986 | 275.319 | 343.896 | 349.029 | 1019.711 | 0 | 0 | 0
|  | 1380 | 72.11681 | 10.55257 | -0.5802268 | 0.060413 | 6.83405 | 0.01079081 | 0.9931029 | 95.71905 | 23.41142 | -0.001514023 | 22.80351 | 23.15238 | -3.505324e-05 | -0.003965299 | 0.7303854 | 82.62278 | 0.000651905 | 0.05999633 | 0.04869689 | 65.17663 | 69.36163 | 87.50365 | 20.7629418 | 99.333104 | 0.00525161 | 0.21921388 | 1.016748 | 1.016573 | 97.7986 | 275.322 | 344.012 | 349.275 | 1019.802 | 0 | 0 | 0
|  | 1385 | 69.27084 | 8.564972 | 0.9188561 | 0.07149518 | 8.08769 | 0.008391522 | 0.850212 | 96.07252 | 23.23649 | 0.002856124 | 22.6424 | 23.00103 | 6.569379e-05 | 0.007431424 | 0.7305496 | 82.64136 | 0.0005999534 | 0.06078606 | 0.04724805 | 65.41649 | 69.36644 | 87.16912 | 20.7671681 | 97.894325 | 0.0050421 | 0.22272023 | 1.016101 | 1.016431 | 97.7992 | 275.317 | 344.153 | 349.604 | 1019.709 | 0 | 0 | 0
|  | 1390 | 71.17441 | 9.957003 | 0.4531242 | 0.06318988 | 7.148177 | 0.008875764 | 0.9657976 | 96.42363 | 23.52823 | 0.001229198 | 22.93047 | 23.29394 | 2.863287e-05 | 0.003239012 | 0.7307854 | 82.66803 | 0.0005608585 | 0.06102864 | 0.04830596 | 65.65538 | 69.36952 | 86.810297 | 20.76538036 | 100.38449 | 0.00483718 | 0.22126409 | 1.01603 | 1.016172 | 97.7992 | 275.326 | 344.21 | 349.666 | 1019.718 | 0 | 0 | 0
|  | 1395 | 72.05688 | 9.887831 | 2.431525 | 0.06442088 | 7.28743 | 0.009061285 | 0.9329517 | 96.78171 | 23.67016 | 0.006684579 | 23.07021 | 23.43318 | 0.000156641 | 0.01771957 | 0.7312486 | 82.72043 | 0.000583736 | 0.06010157 | 0.04865528 | 65.89778 | 69.37757 | 86.527581 | 20.76515891 | 101.605488 | 0.00492234 | 0.21766296 | 1.015427 | 1.016199 | 97.8002 | 275.338 | 344.231 | 349.647 | 1019.57 | 0 | 0 | 0
|  | 1400 | 70.62578 | 9.02152 | 5.128413 | 0.06920473 | 7.82859 | 0.008556136 | 0.8932647 | 97.13842 | 23.67023 | 0.01514836 | 23.07142 | 23.42897 | 0.0003549105 | 0.04014824 | 0.7325275 | 82.8651 | 0.0005921251 | 0.06181814 | 0.04814064 | 66.13977 | 69.38459 | 86.162731 | 20.76712743 | 101.611125 | 0.00495898 | 0.22243505 | 1.01408 | 1.015828 | 97.8008 | 275.314 | 344.248 | 349.583 | 1020.984 | 0 | 0 | 0
|  | 1405 | 72.23926 | 11.11442 | 0.6316339 | 0.05745643 | 6.499597 | 0.009212704 | 1.09747 | 97.49558 | 24.19707 | 0.001515832 | 23.58068 | 23.94159 | 3.629143e-05 | 0.004105366 | 0.7335055 | 82.97573 | 0.0005293291 | 0.06305673 | 0.04918402 | 66.38308 | 69.39187 | 85.853845 | 20.76723252 | 106.16552 | 0.00463431 | 0.22206157 | 1.01536 | 1.015535 | 97.7976 | 275.309 | 344.186 | 349.454 | 1019.378 | 0 | 0 | 0
|  | 1410 | 69.76934 | 10.14283 | -0.7440184 | 0.0608076 | 6.878688 | 0.01121147 | 1.040501 | 97.8506 | 23.77323 | -0.001923327 | 23.16912 | 23.52277 | -4.524197e-05 | -0.00511787 | 0.7335962 | 82.986 | 0.0006817428 | 0.06327039 | 0.0479311 | 66.62587 | 69.39759 | 85.572693 | 20.76872281 | 102.485459 | 0.00533757 | 0.22571059 | 1.015355 | 1.015133 | 97.7967 | 275.319 | 344.208 | 349.462 | 1019.712 | 0 | 0 | 0
|  | 1415 | 73.41205 | 11.85789 | 0.2733632 | 0.05472832 | 6.190986 | 0.01049304 | 1.121884 | 98.20856 | 23.90766 | 0.0006325203 | 23.29559 | 23.65253 | 1.496071e-05 | 0.001692388 | 0.7336336 | 82.99023 | 0.0005742662 | 0.06139883 | 0.04958607 | 66.86967 | 69.40534 | 85.254663 | 20.76348323 | 103.627567 | 0.00485605 | 0.21957394 | 1.015087 | 1.01516 | 97.7981 | 275.311 | 344.141 | 349.414 | 1019.641 | 0 | 0 | 0
|  | 1420 | 70.24113 | 11.42502 | -1.31652 | 0.05434842 | 6.148011 | 0.01108601 | 1.09599 | 98.56769 | 23.65723 | -0.003057294 | 23.05532 | 23.4033 | -7.155078e-05 | -0.008093979 | 0.733671 | 82.99446 | 0.000602507 | 0.05956532 | 0.04759465 | 67.11262 | 69.41387 | 85.017731 | 20.76911521 | 101.484461 | 0.00500578 | 0.21626254 | 1.015742 | 1.015389 | 97.8001 | 275.325 | 344.197 | 349.392 | 1019.618 | 0 | 0 | 0
|  | 1425 | 70.85921 | 9.650427 | 1.830278 | 0.06490857 | 7.342598 | 0.01123662 | 0.9470458 | 98.92044 | 24.03938 | 0.004999362 | 23.42095 | 23.76318 | 0.0001188007 | 0.013439 | 0.733968 | 83.02806 | 0.0007293527 | 0.06147138 | 0.04827169 | 67.35228 | 69.41785 | 84.697848 | 20.7694608 | 104.759202 | 0.00550953 | 0.21884648 | 1.014865 | 1.015442 | 97.8011 | 275.296 | 344.097 | 349.125 | 1019.672 | 0 | 0 | 0
|  | 1430 | 72.64957 | 9.683116 | 0.6271432 | 0.06632392 | 7.502706 | 0.009748522 | 0.9235456 | 99.27921 | 24.18028 | 0.001741053 | 23.54891 | 23.89048 | 4.15946e-05 | 0.004705271 | 0.734369 | 83.07342 | 0.0006465601 | 0.06125316 | 0.04918003 | 67.59591 | 69.42602 | 84.379078 | 20.76711974 | 105.948953 | 0.0051372 | 0.21727194 | 1.01534 | 1.015541 | 97.8003 | 275.319 | 343.961 | 348.95 | 1019.675 | 0 | 0 | 0
|  | 1435 | 70.91173 | 9.590257 | -1.125553 | 0.06536422 | 7.394142 | 0.009889494 | 0.9326762 | 99.63812 | 24.03998 | -0.003099657 | 23.40662 | 23.73518 | -7.357091e-05 | -0.008322502 | 0.734473 | 83.08518 | 0.000646419 | 0.06096365 | 0.04819077 | 67.83934 | 69.43423 | 84.039953 | 20.76977 | 104.697716 | 0.00515273 | 0.21745236 | 1.016053 | 1.015695 | 97.7997 | 275.307 | 343.878 | 348.705 | 1019.566 | 0 | 0 | 0
|  | 1440 | 70.01413 | 11.13656 | 1.011126 | 0.05557595 | 6.286872 | 0.009547479 | 1.11654 | 99.99043 | 23.83717 | 0.002390329 | 23.19566 | 23.50902 | 5.619431e-05 | 0.006356822 | 0.7346135 | 83.10107 | 0.0005306102 | 0.06205277 | 0.04782084 | 68.07937 | 69.4378 | 83.734006 | 20.76963094 | 102.878775 | 0.00467402 | 0.22187916 | 1.01546 | 1.015736 | 97.8005 | 275.307 | 343.678 | 348.321 | 1019.584 | 0 | 0 | 0
|  | 1445 | 71.9478 | 9.280038 | 0.4283728 | 0.0685362 | 7.752964 | 0.007332697 | 0.9161802 | 100.3453 | 23.87759 | 0.00124696 | 23.23039 | 23.54449 | 2.935904e-05 | 0.003321159 | 0.7348274 | 83.12527 | 0.0005025552 | 0.06279151 | 0.04897263 | 68.32135 | 69.44314 | 83.459125 | 20.76557219 | 103.207543 | 0.00454863 | 0.22362524 | 1.015663 | 1.015807 | 97.801 | 275.286 | 343.61 | 348.256 | 1019.578 | 0 | 0 | 0
|  | 1450 | 74.31416 | 10.19341 | 5.082819 | 0.06444725 | 7.290413 | 0.008857494 | 0.9791592 | 100.711 | 24.43746 | 0.01358594 | 23.78159 | 24.11122 | 0.0003275737 | 0.03705585 | 0.7357197 | 83.22621 | 0.0005708411 | 0.06310412 | 0.05033684 | 68.56963 | 69.45586 | 83.067011 | 20.76477243 | 108.133788 | 0.00478771 | 0.22050216 | 1.014358 | 1.015926 | 97.8019 | 275.296 | 343.704 | 348.468 | 1019.562 | 0 | 0 | 0
|  | 1455 | 70.7287 | 10.4355 | -1.674098 | 0.05991488 | 6.777702 | 0.009516697 | 1.03153 | 101.0736 | 23.43432 | -0.004335951 | 22.80856 | 23.13296 | -0.0001003034 | -0.01134653 | 0.7365386 | 83.31885 | 0.0005701918 | 0.06180403 | 0.04818407 | 68.81593 | 69.46639 | 82.816165 | 20.7651065 | 99.452286 | 0.00488824 | 0.22412564 | 1.016555 | 1.016054 | 97.8007 | 275.273 | 343.752 | 348.641 | 1019.478 | 0 | 0 | 0
|  | 1460 | 72.43019 | 9.670927 | -1.959859 | 0.06620698 | 7.489478 | 0.009103179 | 0.9649275 | 101.4315 | 23.83591 | -0.005512108 | 23.20401 | 23.54024 | -0.0001297564 | -0.01467832 | 0.7365386 | 83.31885 | 0.000602694 | 0.06388494 | 0.04943932 | 69.05999 | 69.47363 | 82.457161 | 20.76347539 | 102.910409 | 0.00498685 | 0.22694681 | 1.016783 | 1.016146 | 97.8005 | 275.272 | 343.82 | 348.802 | 1019.386 | 0 | 0 | 0
|  | 1465 | 72.00088 | 12.10928 | -2.504721 | 0.05256198 | 5.945926 | 0.01055473 | 1.187014 | 101.7926 | 23.54044 | -0.0056596 | 22.92351 | 23.26191 | -0.0001316531 | -0.01489288 | 0.7365386 | 83.31885 | 0.0005547776 | 0.0623918 | 0.04895908 | 69.30598 | 69.48298 | 82.175218 | 20.76296554 | 100.406133 | 0.00480919 | 0.22498642 | 1.016722 | 1.016068 | 97.8018 | 275.285 | 343.927 | 349.004 | 1019.421 | 0 | 0 | 0
|  | 1470 | 73.66152 | 11.45914 | 8.578041 | 0.0568252 | 6.42819 | 0.009069912 | 1.095698 | 102.1567 | 24.15401 | 0.02041865 | 23.52839 | 23.87273 | 0.0004874489 | 0.05514128 | 0.7377572 | 83.4567 | 0.0005153996 | 0.06226328 | 0.04983107 | 69.55296 | 69.49437 | 81.911854 | 20.76447985 | 105.741618 | 0.00457871 | 0.22020545 | 1.013712 | 1.016068 | 97.8018 | 275.256 | 344.035 | 349.07 | 1019.394 | 0 | 0 | 0
|  | 1475 | 70.46782 | 10.51992 | 1.207592 | 0.05921488 | 6.698516 | 0.00942942 | 1.01936 | 102.5171 | 23.16896 | 0.003125532 | 22.55901 | 22.87848 | 7.150743e-05 | 0.008089075 | 0.7391546 | 83.61478 | 0.000558362 | 0.06036128 | 0.04781739 | 69.79708 | 69.50309 | 81.607428 | 20.76440741 | 97.250297 | 0.00486426 | 0.22201548 | 1.015726 | 1.016087 | 97.8018 | 275.253 | 343.885 | 348.755 | 1019.501 | 0 | 0 | 0
|  | 1480 | 72.84386 | 11.30685 | 2.092375 | 0.05695128 | 6.442453 | 0.01172152 | 1.10662 | 102.8753 | 24.14412 | 0.004996119 | 23.51568 | 23.8512 | 0.0001191634 | 0.01348003 | 0.7396313 | 83.6687 | 0.0006675559 | 0.06302346 | 0.04956151 | 70.04053 | 69.51036 | 81.324353 | 20.76541391 | 105.641244 | 0.00523126 | 0.22234695 | 1.015524 | 1.016101 | 97.8 | 275.26 | 343.99 | 348.898 | 1019.563 | 0 | 0 | 0
|  | 1485 | 72.16563 | 10.17427 | 3.754982 | 0.06270168 | 7.092951 | 0.009356105 | 1.004084 | 103.2379 | 23.82796 | 0.01000365 | 23.2043 | 23.53577 | 0.0002354437 | 0.0266339 | 0.7405178 | 83.76899 | 0.0005866435 | 0.06295777 | 0.04914887 | 70.2873 | 69.52044 | 81.028103 | 20.76451606 | 102.877382 | 0.00491807 | 0.22444488 | 1.014955 | 1.01611 | 97.8008 | 275.252 | 343.939 | 348.852 | 1019.541 | 0 | 0 | 0
|  | 1490 | 72.05459 | 8.769953 | 1.203177 | 0.0726301 | 8.216075 | 0.006960837 | 0.8734874 | 103.5984 | 23.93377 | 0.00369681 | 23.30748 | 23.63845 | 8.738686e-05 | 0.009885392 | 0.7413249 | 83.86028 | 0.0005055663 | 0.06344148 | 0.04913062 | 70.533 | 69.52913 | 80.694331 | 20.76541049 | 103.793707 | 0.00455653 | 0.22500619 | 1.015734 | 1.016161 | 97.8016 | 275.253 | 343.941 | 348.825 | 1020.266 | 0 | 0 | 0
|  | 1495 | 72.02076 | 10.55542 | 3.760741 | 0.06031625 | 6.823105 | 0.008559037 | 1.060246 | 103.9586 | 23.66652 | 0.009698933 | 23.05058 | 23.3875 | 0.0002268338 | 0.02565993 | 0.7421105 | 83.94915 | 0.000516249 | 0.06395004 | 0.04919144 | 70.77881 | 69.53752 | 80.329353 | 20.76307975 | 101.503434 | 0.00462787 | 0.22839024 | 1.015138 | 1.016258 | 97.8026 | 275.231 | 343.991 | 349.019 | 1019.752 | 0 | 0 | 0
|  | 1500 | 74.02915 | 13.95376 | 6.40138 | 0.04689903 | 5.305321 | 0.01287884 | 1.357459 | 104.3237 | 23.64629 | 0.01284361 | 23.03482 | 23.37493 | 0.0003002185 | 0.03396137 | 0.7434281 | 84.0982 | 0.0006040052 | 0.06366353 | 0.05027395 | 71.02747 | 69.54915 | 80.092159 | 20.7587751 | 101.347304 | 0.00501355 | 0.22774505 | 1.014863 | 1.016346 | 97.8028 | 275.24 | 344.05 | 349.13 | 1019.709 | 0 | 0 | 0
|  | 1505 | 73.32205 | 11.06017 | -0.2702125 | 0.05860368 | 6.629376 | 0.01005224 | 1.093831 | 104.6921 | 23.71785 | -0.0006750294 | 23.11044 | 23.4589 | -1.583545e-05 | -0.00179134 | 0.7441786 | 84.1831 | 0.000589098 | 0.0641025 | 0.04995071 | 71.27803 | 69.56285 | 79.829702 | 20.76058925 | 101.987712 | 0.00494059 | 0.22842848 | 1.016387 | 1.016309 | 97.8011 | 275.228 | 344.138 | 349.327 | 1019.695 | 0 | 0 | 0
|  | 1510 | 75.3837 | 10.28626 | 2.536803 | 0.0647847 | 7.328586 | 0.009470782 | 1.03851 | 105.0639 | 24.24624 | 0.006857147 | 23.62207 | 23.96711 | 0.000164346 | 0.01859118 | 0.7445895 | 84.22958 | 0.0006135617 | 0.06727953 | 0.0515653 | 71.53182 | 69.57872 | 79.511065 | 20.75871613 | 106.56802 | 0.00498895 | 0.23317552 | 1.015507 | 1.016299 | 97.8016 | 275.252 | 344.091 | 349.117 | 1019.409 | 0 | 0 | 0
|  | 1515 | 74.48697 | 11.28878 | 4.14636 | 0.05832915 | 6.59832 | 0.009928881 | 1.11886 | 105.4385 | 23.35097 | 0.01047034 | 22.75639 | 23.09894 | 0.0002418536 | 0.02735901 | 0.745605 | 84.34446 | 0.0005791432 | 0.06526215 | 0.05075274 | 71.78762 | 69.59639 | 79.196822 | 20.7544854 | 98.871853 | 0.00493686 | 0.23449132 | 1.015027 | 1.016236 | 97.8012 | 275.247 | 344.19 | 349.371 | 1019.698 | 0 | 0 | 0
|  | 1520 | 77.71872 | 10.91928 | 1.250875 | 0.0629193 | 7.117568 | 0.009836903 | 1.06423 | 105.8191 | 24.18411 | 0.003289226 | 23.57072 | 23.92788 | 7.87042e-05 | 0.00890319 | 0.7464064 | 84.43511 | 0.0006189311 | 0.06696058 | 0.05278783 | 72.04647 | 69.6178 | 78.916201 | 20.75364601 | 106.063834 | 0.00501863 | 0.23277676 | 1.015966 | 1.016346 | 97.8012 | 275.237 | 344.225 | 349.441 | 1019.729 | 0 | 0 | 0
|  | 1525 | 74.64965 | 10.16559 | 4.480985 | 0.06491538 | 7.343369 | 0.009312775 | 1.010313 | 106.2 | 23.32955 | 0.01259857 | 22.74173 | 23.08872 | 0.0002908849 | 0.03290553 | 0.7473304 | 84.53963 | 0.0006045424 | 0.06558487 | 0.05089982 | 72.30569 | 69.63933 | 78.570539 | 20.75373421 | 98.717559 | 0.00505179 | 0.23557051 | 1.015082 | 1.016537 | 97.8012 | 275.255 | 344.284 | 349.537 | 1019.465 | 0 | 0 | 0
|  | 1530 | 78.052 | 11.5304 | 6.038633 | 0.05984003 | 6.769235 | 0.0104697 | 1.157956 | 106.5817 | 24.11993 | 0.01513718 | 23.51267 | 23.87182 | 0.000361352 | 0.04087692 | 0.748961 | 84.72409 | 0.000626507 | 0.06929213 | 0.05332418 | 72.56625 | 69.66126 | 78.275959 | 20.75110759 | 105.521864 | 0.00505815 | 0.23962317 | 1.01483 | 1.016578 | 97.8032 | 275.264 | 344.291 | 349.55 | 1019.702 | 0 | 0 | 0
|  | 1535 | 77.34988 | 12.19944 | 0.1878379 | 0.05604955 | 6.340447 | 0.01214341 | 1.211982 | 106.9702 | 23.63513 | 0.0004499687 | 23.04891 | 23.3977 | 1.052823e-05 | 0.001190976 | 0.7498907 | 84.82926 | 0.0006806325 | 0.06793105 | 0.05275452 | 72.83144 | 69.68745 | 77.969809 | 20.74918458 | 101.361429 | 0.00535004 | 0.23971136 | 1.016437 | 1.016489 | 97.8024 | 275.264 | 344.423 | 349.635 | 1019.716 | 0 | 0 | 0
|  | 1540 | 77.49221 | 10.61043 | 0.5582437 | 0.06456208 | 7.303403 | 0.01031945 | 1.043181 | 107.3573 | 23.35442 | 0.001557706 | 22.7786 | 23.13747 | 3.604138e-05 | 0.004077079 | 0.7500071 | 84.84243 | 0.0006662452 | 0.06734994 | 0.05273639 | 73.09517 | 69.71256 | 77.700763 | 20.74682658 | 98.983009 | 0.00532213 | 0.24034729 | 1.016293 | 1.016473 | 97.8022 | 275.262 | 344.475 | 349.902 | 1019.714 | 0 | 0 | 0
|  | 1545 | 80.85515 | 10.72769 | 0.6095318 | 0.06662755 | 7.537053 | 0.009949189 | 1.047428 | 107.7532 | 24.28335 | 0.00168787 | 23.68683 | 24.06086 | 4.061161e-05 | 0.004594073 | 0.7501987 | 84.86411 | 0.0006628901 | 0.06978756 | 0.05493836 | 73.36436 | 69.74317 | 77.331944 | 20.74643762 | 107.023753 | 0.005195 | 0.23969346 | 1.016072 | 1.016267 | 97.8034 | 275.263 | 344.507 | 349.947 | 1019.701 | 0 | 0 | 0
|  | 1550 | 80.16653 | 12.38672 | 7.865061 | 0.05721223 | 6.471972 | 0.01034004 | 1.20398 | 108.1558 | 23.70797 | 0.01914896 | 23.13277 | 23.49881 | 0.0004499777 | 0.05090245 | 0.7514252 | 85.00285 | 0.0005915766 | 0.06888236 | 0.05439512 | 73.63769 | 69.77791 | 77.046764 | 20.74354179 | 102.043765 | 0.00495247 | 0.24177088 | 1.014016 | 1.016226 | 97.8054 | 275.266 | 344.614 | 350.067 | 1019.686 | 0 | 0 | 0
|  | 1555 | 80.53007 | 10.34846 | 3.123373 | 0.06879148 | 7.781842 | 0.008819849 | 1.024622 | 108.5575 | 23.68608 | 0.009152976 | 23.11201 | 23.47449 | 0.0002148615 | 0.0243056 | 0.7530873 | 85.19087 | 0.0006067305 | 0.07048525 | 0.05484094 | 73.91078 | 69.8119 | 76.73547 | 20.74164623 | 101.858061 | 0.00502101 | 0.24640116 | 1.015213 | 1.01627 | 97.8048 | 275.264 | 344.623 | 350.028 | 1019.716 | 0 | 0 | 0
|  | 1560 | 82.27636 | 9.249539 | 1.982432 | 0.07863343 | 8.895185 | 0.007426997 | 0.9225536 | 108.9645 | 23.87603 | 0.006588213 | 23.29871 | 23.66126 | 0.0001558855 | 0.0176341 | 0.7540142 | 85.29572 | 0.0005840103 | 0.07254355 | 0.05609394 | 74.18812 | 69.84905 | 76.361705 | 20.7385634 | 103.504336 | 0.00490154 | 0.25051648 | 1.015605 | 1.016366 | 97.8034 | 275.261 | 344.643 | 350.006 | 1019.76 | 0 | 0 | 0
|  | 1565 | 82.06517 | 11.36886 | 7.035494 | 0.06381082 | 7.218418 | 0.01034159 | 1.109771 | 109.3754 | 23.58431 | 0.01919869 | 23.01771 | 23.38391 | 0.0004489406 | 0.05078514 | 0.7555262 | 85.46677 | 0.0006599053 | 0.07081539 | 0.05574573 | 74.46772 | 69.88842 | 75.978961 | 20.73726942 | 101.006593 | 0.00526558 | 0.24816749 | 1.014132 | 1.016348 | 97.8023 | 275.266 | 344.698 | 350.182 | 1020.303 | 0 | 0 | 0
|  | 1570 | 83.3316 | 12.61055 | 7.554445 | 0.05841548 | 6.608086 | 0.01172198 | 1.264481 | 109.7889 | 24.1109 | 0.01846116 | 23.53684 | 23.90405 | 0.0004412965 | 0.04992042 | 0.7577518 | 85.71853 | 0.0006847454 | 0.07386528 | 0.0569087 | 74.74935 | 69.92921 | 75.712698 | 20.73757616 | 105.590762 | 0.00530892 | 0.25217639 | 1.014236 | 1.016367 | 97.8014 | 275.268 | 344.774 | 350.153 | 1019.649 | 0 | 0 | 0
|  | 1575 | 85.95163 | 10.6333 | 3.249169 | 0.07145592 | 8.083248 | 0.008653159 | 1.064668 | 110.2121 | 24.41745 | 0.009582691 | 23.84405 | 24.2283 | 0.0002321723 | 0.02626384 | 0.7594355 | 85.90899 | 0.0006183194 | 0.07607685 | 0.05864358 | 75.03823 | 69.97592 | 75.372063 | 20.73382731 | 108.329015 | 0.00499075 | 0.25560582 | 1.015533 | 1.01664 | 97.8003 | 275.264 | 344.889 | 350.447 | 1019.502 | 0 | 0 | 0
|  | 1580 | 82.96143 | 10.14352 | 0.8220267 | 0.07230028 | 8.178765 | 0.009407397 | 1.023786 | 110.6344 | 23.13126 | 0.002586919 | 22.60044 | 22.97434 | 5.943276e-05 | 0.006723163 | 0.7601645 | 85.99146 | 0.0006801575 | 0.07402 | 0.05672238 | 75.32665 | 70.02174 | 75.01145 | 20.72925746 | 97.270394 | 0.00541278 | 0.26115517 | 1.016471 | 1.01677 | 97.8016 | 275.27 | 345.078 | 350.787 | 1019.639 | 0 | 0 | 0
|  | 1585 | 87.76966 | 11.53398 | 7.501644 | 0.06726938 | 7.609659 | 0.01012034 | 1.146306 | 111.0612 | 23.7159 | 0.02141008 | 23.18227 | 23.56978 | 0.0005046309 | 0.05708495 | 0.7615747 | 86.15098 | 0.0006807888 | 0.07711133 | 0.05980852 | 75.61798 | 70.07015 | 74.656332 | 20.72295058 | 102.296293 | 0.00534058 | 0.26454199 | 1.014313 | 1.016785 | 97.802 | 275.273 | 345.236 | 351.007 | 1019.614 | 0 | 0 | 0
|  | 1590 | 86.08468 | 10.06539 | 0.3707267 | 0.0756045 | 8.552545 | 0.008725437 | 0.9848084 | 111.4958 | 22.93705 | 0.001228288 | 22.43439 | 22.81924 | 2.802861e-05 | 0.003170657 | 0.7629063 | 86.30162 | 0.0006596823 | 0.07445595 | 0.05847758 | 75.91369 | 70.12316 | 74.324867 | 20.72045179 | 95.745031 | 0.00534622 | 0.26418912 | 1.016783 | 1.016925 | 97.8024 | 275.281 | 345.443 | 351.369 | 1019.625 | 0 | 0 | 0
|  | 1595 | 89.83361 | 11.33396 | 6.277767 | 0.07006635 | 7.926058 | 0.01061903 | 1.111234 | 111.9356 | 23.73451 | 0.01861527 | 23.22788 | 23.629 | 0.0004398602 | 0.04975794 | 0.764076 | 86.43394 | 0.0007440364 | 0.07786009 | 0.06106925 | 76.21256 | 70.17907 | 73.915562 | 20.71832168 | 102.578002 | 0.0056138 | 0.26645034 | 1.014799 | 1.016949 | 97.8037 | 275.256 | 345.644 | 351.613 | 1019.577 | 0 | 0 | 0
|  | 1600 | 90.76908 | 11.8384 | 9.332145 | 0.06777932 | 7.667344 | 0.01074509 | 1.193531 | 112.3871 | 23.7975 | 0.02669487 | 23.29505 | 23.69468 | 0.0006325264 | 0.07155276 | 0.766757 | 86.73722 | 0.0007282946 | 0.08089672 | 0.062031 | 76.52031 | 70.24195 | 73.62156 | 20.71528011 | 103.147667 | 0.00553682 | 0.2742765 | 1.013949 | 1.017031 | 97.8044 | 275.271 | 345.726 | 351.657 | 1019.549 | 0 | 0 | 0
|  | 1605 | 90.42659 | 11.45578 | 2.78614 | 0.06977887 | 7.893537 | 0.009795588 | 1.151175 | 112.8401 | 23.07043 | 0.008452594 | 22.59895 | 23.00048 | 0.0001944137 | 0.0219925 | 0.7688243 | 86.97108 | 0.000683525 | 0.08032766 | 0.06173659 | 76.82973 | 70.30536 | 73.233857 | 20.70899977 | 97.008205 | 0.00543589 | 0.27970358 | 1.01617 | 1.017147 | 97.8041 | 275.257 | 345.965 | 352.112 | 1020.148 | 0 | 0 | 0
|  | 1610 | 94.50932 | 14.55866 | 5.925907 | 0.05738595 | 6.491623 | 0.01287015 | 1.444633 | 113.3024 | 23.69002 | 0.01438491 | 23.22096 | 23.64032 | 0.0003400638 | 0.03846876 | 0.7701605 | 87.12223 | 0.0007385661 | 0.08290163 | 0.06437192 | 77.145 | 70.37419 | 72.937986 | 20.70526569 | 102.355268 | 0.00559601 | 0.28086106 | 1.015405 | 1.017067 | 97.8035 | 275.267 | 346.19 | 352.442 | 1019.641 | 0 | 0 | 0
|  | 1615 | 96.22037 | 12.71171 | 5.603729 | 0.06691375 | 7.569429 | 0.01210571 | 1.242571 | 113.7793 | 23.8337 | 0.01575345 | 23.37367 | 23.80219 | 0.0003749665 | 0.04241703 | 0.7719481 | 87.32445 | 0.0008100382 | 0.08314511 | 0.06536864 | 77.46935 | 70.45156 | 72.633702 | 20.70296311 | 103.653241 | 0.00588666 | 0.28014506 | 1.01526 | 1.01708 | 97.802 | 275.274 | 346.366 | 352.716 | 1019.681 | 0 | 0 | 0
|  | 1620 | 94.21913 | 10.64968 | 5.016473 | 0.07820865 | 8.847132 | 0.009904123 | 1.075023 | 114.2554 | 23.68204 | 0.01657649 | 23.23848 | 23.66796 | 0.0003923316 | 0.0443814 | 0.7738664 | 87.54144 | 0.0007745881 | 0.08407606 | 0.06440546 | 77.79379 | 70.52801 | 72.263477 | 20.70505459 | 102.39797 | 0.00575438 | 0.28420236 | 1.015167 | 1.017082 | 97.8021 | 275.28 | 346.568 | 352.973 | 1019.689 | 0 | 0 | 0
|  | 1625 | 93.93629 | 9.266006 | 4.059326 | 0.08961755 | 10.13773 | 0.007989681 | 0.9524518 | 114.7258 | 23.5813 | 0.01543395 | 23.14538 | 23.57056 | 0.0003637869 | 0.04115236 | 0.7757567 | 87.75528 | 0.0007160157 | 0.0853564 | 0.06442125 | 78.11585 | 70.60047 | 71.85261 | 20.70394243 | 101.553898 | 0.00551199 | 0.28877357 | 1.015228 | 1.017011 | 97.8025 | 275.284 | 346.654 | 353.022 | 1019.716 | 0 | 0 | 0
|  | 1630 | 93.07131 | 8.881315 | 4.462962 | 0.09263835 | 10.47945 | 0.007639319 | 0.90471 | 115.1933 | 22.9691 | 0.01799882 | 22.55568 | 22.97047 | 0.0004134414 | 0.04676939 | 0.7776997 | 87.97508 | 0.0007076939 | 0.08381084 | 0.06371027 | 78.43618 | 70.67072 | 71.381769 | 20.70015359 | 96.39721 | 0.00555821 | 0.29069441 | 1.014931 | 1.01701 | 97.8026 | 275.287 | 346.826 | 353.204 | 1019.78 | 0 | 0 | 0
|  | 1635 | 97.75102 | 12.20853 | 11.98437 | 0.07077995 | 8.006782 | 0.01056102 | 1.230964 | 115.6703 | 23.54075 | 0.03599548 | 23.13217 | 23.56555 | 0.0008482534 | 0.09595626 | 0.780854 | 88.3319 | 0.0007475082 | 0.08712756 | 0.06677641 | 78.7624 | 70.74638 | 70.957091 | 20.69446098 | 101.3214 | 0.00565573 | 0.29413539 | 1.012978 | 1.017132 | 97.8024 | 275.291 | 347.053 | 353.555 | 1019.764 | 0 | 0 | 0
|  | 1640 | 97.71948 | 14.04392 | 5.705939 | 0.06150992 | 6.958135 | 0.01204652 | 1.414336 | 116.159 | 23.20971 | 0.01509514 | 22.81818 | 23.25066 | 0.0003509718 | 0.03970269 | 0.783852 | 88.67104 | 0.0007409806 | 0.08699572 | 0.06673485 | 79.09618 | 70.82867 | 70.657626 | 20.69096097 | 98.540602 | 0.00567348 | 0.29723564 | 1.01533 | 1.017074 | 97.8033 | 275.291 | 347.225 | 353.806 | 1019.746 | 0 | 0 | 0
|  | 1645 | 98.75722 | 11.07045 | 5.063501 | 0.07885985 | 8.920798 | 0.01036409 | 1.145046 | 116.6502 | 23.14547 | 0.01721073 | 22.76524 | 23.20104 | 0.0003993069 | 0.04517046 | 0.7857277 | 88.88323 | 0.0008173107 | 0.09029814 | 0.06782754 | 79.43258 | 70.91198 | 70.306263 | 20.6859655 | 98.03987 | 0.00602365 | 0.30731023 | 1.014992 | 1.01698 | 97.8037 | 275.287 | 347.381 | 354.031 | 1019.776 | 0 | 0 | 0
|  | 1650 | 99.67217 | 9.01105 | 7.365243 | 0.09778017 | 11.0611 | 0.00788353 | 0.9220274 | 117.1463 | 22.7244 | 0.03160105 | 22.36023 | 22.78958 | 0.0007201746 | 0.08146772 | 0.7885264 | 89.19982 | 0.0007708528 | 0.09015599 | 0.06828343 | 79.77286 | 70.99774 | 69.86574 | 20.67923473 | 94.543799 | 0.00587991 | 0.31165599 | 1.013268 | 1.016915 | 97.8039 | 275.295 | 347.523 | 354.196 | 1019.547 | 0 | 0 | 0
|  | 1655 | 105.7436 | 9.468585 | 4.863719 | 0.0987237 | 11.16784 | 0.008732747 | 0.9630525 | 117.6598 | 23.51457 | 0.0203479 | 23.15112 | 23.59773 | 0.0004801644 | 0.05431724 | 0.7915273 | 89.53928 | 0.0008621291 | 0.0950761 | 0.07237079 | 80.1245 | 71.09354 | 69.353594 | 20.67264096 | 101.291636 | 0.00616342 | 0.31665224 | 1.01465 | 1.017 | 97.8051 | 275.289 | 347.724 | 354.432 | 1019.842 | 0 | 0 | 0
|  | 1660 | 107.0571 | 11.82707 | 10.91217 | 0.08001848 | 9.051865 | 0.01152998 | 1.175805 | 118.1918 | 23.11029 | 0.03759868 | 22.76912 | 23.22356 | 0.0008731751 | 0.09877546 | 0.7949106 | 89.92202 | 0.0009226118 | 0.09408613 | 0.07295831 | 80.48782 | 71.19989 | 68.903084 | 20.66546667 | 97.907527 | 0.00650036 | 0.318488 | 1.012649 | 1.016987 | 97.8038 | 275.295 | 347.969 | 354.914 | 1019.854 | 0 | 0 | 0
|  | 1665 | 110.6721 | 11.64117 | 10.90449 | 0.08404153 | 9.506961 | 0.010448 | 1.165413 | 118.7361 | 23.22043 | 0.0392401 | 22.89032 | 23.35443 | 0.0009164301 | 0.1036686 | 0.7993846 | 90.42813 | 0.0008780656 | 0.09794306 | 0.0754914 | 80.85894 | 71.313 | 68.528437 | 20.65694804 | 98.897815 | 0.00628241 | 0.32814832 | 1.012469 | 1.016996 | 97.8048 | 275.298 | 348.162 | 355.221 | 1020.308 | 0 | 0 | 0
|  | 1670 | 117.7008 | 12.7471 | 11.02212 | 0.08162447 | 9.233537 | 0.0104335 | 1.245187 | 119.3071 | 24.22981 | 0.03686775 | 23.90545 | 24.40276 | 0.000899675 | 0.1017732 | 0.8039249 | 90.94173 | 0.000851629 | 0.1016378 | 0.07987079 | 81.24735 | 71.44136 | 68.065593 | 20.65284697 | 107.773352 | 0.0060067 | 0.32661966 | 1.01277 | 1.017024 | 97.804 | 275.306 | 348.455 | 355.704 | 1019.829 | 0 | 0 | 0
|  | 1675 | 113.2102 | 10.76362 | 14.80728 | 0.09297782 | 10.51785 | 0.009045184 | 1.057777 | 119.8843 | 23.29551 | 0.05862591 | 23.00081 | 23.48363 | 0.001376749 | 0.1557408 | 0.809616 | 91.58552 | 0.0008410015 | 0.09834979 | 0.07692092 | 81.63933 | 71.57275 | 67.696158 | 20.65234208 | 99.696465 | 0.00610529 | 0.32840275 | 1.010235 | 1.016991 | 97.8037 | 275.308 | 348.715 | 356.035 | 1019.807 | 0 | 0 | 0
|  | 1680 | 112.8777 | 10.00832 | 17.87066 | 0.09970093 | 11.27839 | 0.008441173 | 1.026022 | 120.4496 | 23.12241 | 0.07640617 | 22.84457 | 23.31908 | 0.001781722 | 0.2015522 | 0.8175121 | 92.47875 | 0.0008415928 | 0.1022954 | 0.07733367 | 82.02496 | 71.69617 | 67.14232 | 20.64848898 | 98.283489 | 0.00613588 | 0.34171246 | 1.008069 | 1.016864 | 97.8037 | 275.297 | 348.939 | 356.187 | 1019.838 | 0 | 0 | 0
|  | 1685 | 117.0862 | 11.97473 | 14.46633 | 0.0864355 | 9.777771 | 0.009103982 | 1.199951 | 121.0245 | 23.22442 | 0.05335587 | 22.9612 | 23.43518 | 0.001250404 | 0.1414485 | 0.8250925 | 93.33625 | 0.0007869072 | 0.1037183 | 0.0798196 | 82.41785 | 71.82462 | 66.720922 | 20.64013016 | 99.221087 | 0.00587587 | 0.34446586 | 1.010754 | 1.016904 | 97.8032 | 275.302 | 349.18 | 356.388 | 1020.476 | 0 | 0 | 0
|  | 1690 | 118.2371 | 9.993388 | 11.15017 | 0.1045908 | 11.83154 | 0.007061716 | 0.982356 | 121.6128 | 22.94316 | 0.05028823 | 22.70567 | 23.19041 | 0.001166205 | 0.1319236 | 0.831134 | 94.01968 | 0.0007385904 | 0.1027454 | 0.08028008 | 82.8181 | 71.96023 | 66.245761 | 20.63449997 | 96.928637 | 0.00570106 | 0.34527801 | 1.011033 | 1.01683 | 97.8043 | 275.292 | 349.527 | 356.989 | 1019.726 | 0 | 0 | 0
|  | 1695 | 121.1241 | 11.69559 | 29.00863 | 0.09155047 | 10.35639 | 0.01005342 | 1.185251 | 122.2112 | 23.55361 | 0.1114247 | 23.3238 | 23.83451 | 0.002655754 | 0.3004246 | 0.8406889 | 95.10055 | 0.000920395 | 0.1085103 | 0.08279498 | 83.22578 | 72.101 | 65.709816 | 20.63304392 | 102.216579 | 0.00641293 | 0.35374728 | 1.003948 | 1.016747 | 97.8041 | 275.295 | 349.737 | 357.395 | 1019.748 | 0 | 0 | 0
|  | 1700 | 125.4304 | 14.07774 | 23.27726 | 0.07876297 | 8.909838 | 0.01107653 | 1.381193 | 122.8276 | 23.54528 | 0.0768618 | 23.32849 | 23.85302 | 0.001833386 | 0.2073966 | 0.8519117 | 96.3701 | 0.0008724202 | 0.1087869 | 0.08516455 | 83.64568 | 72.25152 | 65.328919 | 20.62382223 | 102.200972 | 0.00620367 | 0.3546276 | 1.007764 | 1.016609 | 97.8054 | 275.287 | 349.931 | 357.799 | 1019.757 | 0 | 0 | 0
|  | 1705 | 125.0617 | 10.99986 | 15.99516 | 0.1005054 | 11.36939 | 0.00944785 | 1.092261 | 123.4538 | 23.31395 | 0.06795864 | 23.12319 | 23.65556 | 0.0016076 | 0.1818552 | 0.8605142 | 97.34323 | 0.00094956 | 0.1097782 | 0.0851422 | 84.07145 | 72.40693 | 64.879214 | 20.62066049 | 100.306274 | 0.00658382 | 0.36044286 | 1.008732 | 1.016556 | 97.8057 | 275.296 | 350.293 | 358.358 | 1019.767 | 0 | 0 | 0
|  | 1710 | 127.0343 | 9.405241 | 21.9367 | 0.11939975 | 13.50676 | 0.008437689 | 0.9390151 | 124.084 | 23.58036 | 0.1093784 | 23.40597 | 23.94657 | 0.002619236 | 0.2962937 | 0.8710813 | 98.53861 | 0.001007458 | 0.1121182 | 0.08659319 | 84.50079 | 72.56377 | 64.326723 | 20.61882532 | 102.693151 | 0.00679013 | 0.36347266 | 1.00383 | 1.016391 | 97.8061 | 275.297 | 350.571 | 358.668 | 1019.823 | 0 | 0 | 0
|  | 1715 | 128.3548 | 10.33808 | 24.60228 | 0.109755 | 12.41572 | 0.009298721 | 1.039233 | 124.7225 | 23.52677 | 0.1129372 | 23.37423 | 23.90907 | 0.002700224 | 0.3054552 | 0.8843799 | 100.043 | 0.001020581 | 0.114061 | 0.08761025 | 84.9363 | 72.7245 | 63.722572 | 20.61415539 | 102.320853 | 0.00685787 | 0.36961992 | 1.003263 | 1.016228 | 97.8062 | 275.297 | 350.893 | 358.922 | 1019.783 | 0 | 0 | 0
|  | 1720 | 126.9882 | 12.2243 | 34.28908 | 0.09183152 | 10.38818 | 0.01181398 | 1.224187 | 125.3609 | 22.86405 | 0.1354978 | 22.7272 | 23.23888 | 0.003148818 | 0.3562011 | 0.8990025 | 101.6971 | 0.001084896 | 0.112419 | 0.08664122 | 85.37193 | 72.88423 | 63.239768 | 20.60822175 | 96.685963 | 0.00727875 | 0.37414168 | 1.000562 | 1.016095 | 97.8067 | 275.287 | 351.069 | 358.973 | 1020.207 | 0 | 0 | 0
|  | 1725 | 132.196 | 11.10181 | 36.35872 | 0.1052633 | 11.90761 | 0.01021729 | 1.100042 | 126.0088 | 23.2013 | 0.1621536 | 23.0776 | 23.60255 | 0.003827238 | 0.4329455 | 0.9164427 | 103.67 | 0.001075505 | 0.115794 | 0.08998563 | 85.81349 | 73.0486 | 62.768874 | 20.60016017 | 99.62479 | 0.00716558 | 0.37901143 | 0.997499 | 1.016059 | 97.8062 | 275.317 | 351.3 | 359.291 | 1019.877 | 0 | 0 | 0
|  | 1730 | 132.3378 | 11.94283 | 39.71234 | 0.0979555 | 11.08094 | 0.01117289 | 1.172971 | 126.6702 | 22.89093 | 0.1668633 | 22.78801 | 23.31274 | 0.003890042 | 0.44005 | 0.9357359 | 105.8525 | 0.001094446 | 0.114899 | 0.08993497 | 86.26329 | 73.21975 | 62.20703 | 20.59560077 | 97.0587 | 0.00731613 | 0.38089162 | 0.996914 | 1.016007 | 97.8069 | 275.307 | 351.595 | 359.691 | 1019.805 | 0 | 0 | 0
|  | 1735 | 135.494 | 11.75783 | 33.09921 | 0.1018697 | 11.52372 | 0.01149289 | 1.159585 | 127.3398 | 23.28106 | 0.1421622 | 23.18535 | 23.71803 | 0.003371807 | 0.3814262 | 0.9538905 | 107.9062 | 0.001170777 | 0.1181266 | 0.0921724 | 86.71856 | 73.39467 | 61.776464 | 20.59286102 | 100.434011 | 0.00757231 | 0.38448001 | 0.999631 | 1.015919 | 97.8065 | 275.32 | 351.731 | 359.812 | 1019.816 | 0 | 0 | 0
|  | 1740 | 133.337 | 10.19415 | 34.36431 | 0.11562505 | 13.07976 | 0.009981483 | 1.000908 | 128.0118 | 22.84602 | 0.1704157 | 22.7805 | 23.31577 | 0.003973375 | 0.4494768 | 0.9722535 | 109.9834 | 0.00115411 | 0.1157301 | 0.09062813 | 87.17556 | 73.57002 | 61.177818 | 20.59215542 | 96.836304 | 0.00759589 | 0.38393503 | 0.99633 | 1.015822 | 97.8052 | 275.307 | 352.17 | 360.445 | 1019.586 | 0 | 0 | 0
|  | 1745 | 133.5197 | 11.1169 | 36.45689 | 0.10617295 | 12.01051 | 0.01076815 | 1.100474 | 128.679 | 22.7334 | 0.1668059 | 22.68094 | 23.20502 | 0.003870736 | 0.437866 | 0.9918637 | 112.2018 | 0.001143287 | 0.1168405 | 0.09089016 | 87.62936 | 73.74153 | 60.647361 | 20.58933336 | 95.937846 | 0.00757254 | 0.38880115 | 0.996738 | 1.015821 | 97.8052 | 275.302 | 352.368 | 360.51 | 1020.892 | 0 | 0 | 0
|  | 1750 | 140.0075 | 12.04871 | 41.33767 | 0.1027219 | 11.62012 | 0.01123507 | 1.176035 | 129.3628 | 23.57287 | 0.1762528 | 23.53543 | 24.09201 | 0.004246284 | 0.4803488 | 1.012156 | 114.4973 | 0.001154088 | 0.1208045 | 0.09503087 | 88.09416 | 73.92159 | 60.111709 | 20.58632136 | 103.228361 | 0.00743473 | 0.38782246 | 0.995621 | 1.015773 | 97.8049 | 275.32 | 352.622 | 360.961 | 1019.952 | 0 | 0 | 0
|  | 1755 | 140.3024 | 12.49077 | 48.6774 | 0.09929515 | 11.23248 | 0.01157582 | 1.200198 | 130.0636 | 23.3651 | 0.2023668 | 23.33838 | 23.88449 | 0.00483343 | 0.546768 | 1.034856 | 117.0651 | 0.001149423 | 0.1191739 | 0.0949445 | 88.5691 | 74.11029 | 59.617969 | 20.58341126 | 101.461863 | 0.0074591 | 0.38622861 | 0.992602 | 1.015704 | 97.8053 | 275.305 | 352.779 | 361.034 | 1020.002 | 0 | 0 | 0
|  | 1760 | 135.9105 | 11.23947 | 32.6125 | 0.10689555 | 12.09226 | 0.01092185 | 1.087695 | 130.7541 | 22.82586 | 0.1493738 | 22.81313 | 23.3383 | 0.003486131 | 0.3943587 | 1.055654 | 119.4179 | 0.001167497 | 0.1162698 | 0.09211821 | 89.03676 | 74.2921 | 59.105995 | 20.58592949 | 96.889431 | 0.00766115 | 0.38578557 | 0.998563 | 1.015666 | 97.8074 | 275.314 | 352.986 | 361.112 | 1019.767 | 0 | 0 | 0
|  | 1765 | 134.0626 | 11.2842 | 49.91017 | 0.1050242 | 11.88056 | 0.01071162 | 1.083695 | 131.429 | 22.58175 | 0.2269477 | 22.57773 | 23.09684 | 0.005241774 | 0.5929609 | 1.077474 | 121.8862 | 0.001124979 | 0.1138141 | 0.09072395 | 89.49386 | 74.46404 | 58.559358 | 20.58756945 | 94.864218 | 0.00752363 | 0.38225268 | 0.989637 | 1.015504 | 97.8086 | 275.283 | 353.12 | 361.239 | 1019.739 | 0 | 0 | 0
|  | 1770 | 133.3045 | 11.49615 | 41.98073 | 0.1025049 | 11.59558 | 0.01096132 | 1.112436 | 132.0974 | 22.46933 | 0.1872376 | 22.47308 | 22.98274 | 0.004303232 | 0.486791 | 1.101337 | 124.5856 | 0.001123589 | 0.1140301 | 0.09034208 | 89.94653 | 74.63133 | 58.056554 | 20.5872882 | 93.954417 | 0.00754301 | 0.384545 | 0.99407 | 1.015458 | 97.8084 | 275.302 | 353.242 | 361.253 | 1020.015 | 0 | 0 | 0
|  | 1775 | 139.5372 | 11.26759 | 39.98204 | 0.109474 | 12.38394 | 0.01070487 | 1.059887 | 132.7796 | 23.45627 | 0.1824464 | 23.46259 | 23.99058 | 0.004376996 | 0.4951352 | 1.123037 | 127.0404 | 0.001171906 | 0.1160301 | 0.0940636 | 90.40754 | 74.80538 | 57.523891 | 20.58824012 | 102.399874 | 0.00753844 | 0.37610347 | 0.994594 | 1.01544 | 97.8089 | 275.289 | 353.278 | 361.228 | 1019.984 | 0 | 0 | 0
|  | 1780 | 136.8114 | 11.17914 | 45.32289 | 0.1081848 | 12.2381 | 0.01039812 | 1.065053 | 133.4704 | 23.3495 | 0.2052747 | 23.36035 | 23.88627 | 0.004903247 | 0.554666 | 1.146238 | 129.6649 | 0.001124918 | 0.1152225 | 0.09243663 | 90.87379 | 74.98338 | 56.972555 | 20.59288721 | 101.489579 | 0.00735398 | 0.37531592 | 0.991973 | 1.015396 | 97.8058 | 275.285 | 353.347 | 361.302 | 1019.848 | 0 | 0 | 0
|  | 1785 | 131.2449 | 12.13196 | 51.92648 | 0.0956321 | 10.81811 | 0.01057661 | 1.158708 | 134.1406 | 22.07144 | 0.2200747 | 22.07576 | 22.56433 | 0.004965838 | 0.5617464 | 1.170911 | 132.456 | 0.001011463 | 0.1108096 | 0.08868978 | 91.32661 | 75.14878 | 56.455808 | 20.58750361 | 90.658973 | 0.00711092 | 0.38096317 | 0.990316 | 1.015407 | 97.8067 | 275.286 | 353.252 | 361.07 | 1019.991 | 0 | 0 | 0
|  | 1790 | 141.4233 | 13.24339 | 36.44208 | 0.09440043 | 10.67878 | 0.01154391 | 1.234784 | 134.8222 | 23.61337 | 0.1424461 | 23.62808 | 24.15052 | 0.003440148 | 0.389157 | 1.191926 | 134.8332 | 0.00108975 | 0.1165642 | 0.09514093 | 91.78619 | 75.31968 | 56.002977 | 20.58652538 | 103.812821 | 0.00714431 | 0.37542619 | 0.999031 | 1.015342 | 97.8073 | 275.277 | 353.403 | 361.217 | 1019.879 | 0 | 0 | 0
|  | 1795 | 135.0395 | 12.23974 | 48.52736 | 0.09753062 | 11.03288 | 0.01096979 | 1.125272 | 135.5134 | 22.96019 | 0.2013503 | 22.98723 | 23.50581 | 0.004732903 | 0.5353963 | 1.212358 | 137.1446 | 0.001069891 | 0.1097485 | 0.09062491 | 92.2506 | 75.49493 | 55.505193 | 20.59395347 | 98.203414 | 0.00719063 | 0.36513236 | 0.992316 | 1.015294 | 97.8081 | 275.271 | 353.599 | 361.576 | 1019.657 | 0 | 0 | 0
|  | 1800 | 133.3197 | 12.22296 | 41.10613 | 0.09642065 | 10.90731 | 0.0108236 | 1.144411 | 136.1843 | 23.15215 | 0.1672217 | 23.18172 | 23.70194 | 0.003963479 | 0.4483574 | 1.234099 | 139.604 | 0.001043618 | 0.1103448 | 0.08976648 | 92.70158 | 75.65794 | 55.031661 | 20.60027169 | 99.862251 | 0.00703334 | 0.36421926 | 0.996164 | 1.015284 | 97.8092 | 275.272 | 353.634 | 361.57 | 1019.531 | 0 | 0 | 0
|  | 1805 | 129.4904 | 11.39247 | 36.49865 | 0.10047825 | 11.36632 | 0.01000203 | 1.060271 | 136.8413 | 22.70563 | 0.157799 | 22.73611 | 23.24045 | 0.003667321 | 0.4148553 | 1.253176 | 141.762 | 0.001004986 | 0.1065341 | 0.08708885 | 93.14372 | 75.81236 | 54.537117 | 20.60404428 | 96.05371 | 0.00694907 | 0.35934256 | 0.997328 | 1.015382 | 97.8098 | 275.28 | 353.657 | 361.502 | 1019.469 | 0 | 0 | 0
|  | 1810 | 128.1243 | 12.67904 | 41.7532 | 0.08932998 | 10.1052 | 0.01160034 | 1.208536 | 137.4854 | 23.03746 | 0.1582315 | 23.0704 | 23.57188 | 0.003729813 | 0.4219245 | 1.271669 | 143.854 | 0.001036258 | 0.1079585 | 0.08657113 | 93.57787 | 75.95876 | 54.043608 | 20.61107895 | 98.890413 | 0.00702351 | 0.35896397 | 0.997773 | 1.015885 | 97.8094 | 275.273 | 353.688 | 361.376 | 1019.67 | 0 | 0 | 0
|  | 1815 | 128.5463 | 12.60821 | 40.78274 | 0.09012773 | 10.19544 | 0.01155292 | 1.190877 | 138.127 | 23.22752 | 0.1546229 | 23.26166 | 23.77174 | 0.003675656 | 0.4157982 | 1.290183 | 145.9483 | 0.001041238 | 0.107331 | 0.08670935 | 94.01107 | 76.10305 | 53.629464 | 20.61332357 | 100.532852 | 0.00700762 | 0.35466256 | 0.998658 | 1.016369 | 97.8097 | 275.287 | 353.702 | 361.458 | 1019.375 | 0 | 0 | 0
|  | 1820 | 124.5736 | 10.78939 | 38.49283 | 0.1020661 | 11.54594 | 0.01015372 | 1.005096 | 138.7598 | 22.75551 | 0.168646 | 22.79643 | 23.29621 | 0.003928811 | 0.4444357 | 1.309194 | 148.0989 | 0.001036351 | 0.1025862 | 0.08382622 | 94.43741 | 76.24166 | 53.130236 | 20.61778289 | 96.520116 | 0.00708156 | 0.34724799 | 0.997744 | 1.017059 | 97.81 | 275.291 | 353.818 | 361.575 | 1019.363 | 0 | 0 | 0
|  | 1825 | 125.0957 | 12.47591 | 36.11431 | 0.08863852 | 10.02698 | 0.01159162 | 1.173329 | 139.384 | 23.13466 | 0.1352794 | 23.16984 | 23.66302 | 0.003201119 | 0.3621175 | 1.327019 | 150.1152 | 0.001027464 | 0.1040021 | 0.08432151 | 94.85778 | 76.37479 | 52.637805 | 20.62130969 | 99.735731 | 0.00696466 | 0.34641349 | 1.001932 | 1.017461 | 97.8119 | 275.274 | 353.72 | 361.249 | 1019.524 | 0 | 0 | 0
|  | 1830 | 125.5336 | 13.24449 | 38.4345 | 0.08378708 | 9.478177 | 0.01148608 | 1.23634 | 140.0106 | 23.44977 | 0.1343389 | 23.4829 | 23.97157 | 0.003220315 | 0.364289 | 1.343072 | 151.9313 | 0.0009623847 | 0.1035893 | 0.08447357 | 95.27976 | 76.50851 | 52.2343 | 20.62515575 | 102.460087 | 0.00661598 | 0.34127948 | 1.002438 | 1.017866 | 97.8117 | 275.268 | 353.682 | 361.042 | 1019.493 | 0 | 0 | 0
|  | 1835 | 122.0206 | 11.24433 | 29.29631 | 0.09592945 | 10.85175 | 0.01005483 | 1.06511 | 140.6295 | 23.13358 | 0.1188674 | 23.16751 | 23.64298 | 0.002810379 | 0.3179162 | 1.358149 | 153.6368 | 0.0009645543 | 0.1021754 | 0.08234561 | 95.69681 | 76.63731 | 51.780287 | 20.62902516 | 99.721002 | 0.00668368 | 0.34123078 | 1.004484 | 1.018151 | 97.8124 | 275.274 | 353.701 | 360.96 | 1019.56 | 0 | 0 | 0
|  | 1840 | 124.4089 | 12.43394 | 35.12844 | 0.08844935 | 10.00558 | 0.0113182 | 1.167706 | 141.2455 | 23.50173 | 0.1294605 | 23.52622 | 24.00027 | 0.003107088 | 0.3514805 | 1.372943 | 155.3103 | 0.001001087 | 0.1032829 | 0.08382966 | 96.11225 | 76.76388 | 51.297317 | 20.62835664 | 102.876585 | 0.00677688 | 0.33977854 | 1.003678 | 1.01856 | 97.8123 | 275.253 | 353.551 | 360.675 | 1019.658 | 0 | 0 | 0
|  | 1845 | 120.9416 | 13.21708 | 53.39783 | 0.08088952 | 9.150398 | 0.01182714 | 1.208008 | 141.8589 | 22.93393 | 0.1844864 | 22.95718 | 23.4127 | 0.004319325 | 0.4886114 | 1.391509 | 157.4105 | 0.0009566913 | 0.09771522 | 0.08108236 | 96.52453 | 76.8883 | 50.897708 | 20.63120607 | 97.962866 | 0.00668576 | 0.33096227 | 0.997824 | 1.018974 | 97.8125 | 275.264 | 353.541 | 360.556 | 1019.246 | 0 | 0 | 0
|  | 1850 | 121.9296 | 13.79508 | 45.75328 | 0.07813353 | 8.838635 | 0.01345448 | 1.277755 | 142.4661 | 23.84534 | 0.1468474 | 23.86904 | 24.34408 | 0.003574866 | 0.4043966 | 1.411244 | 159.643 | 0.001051246 | 0.09983549 | 0.08198025 | 96.93219 | 77.0087 | 50.480629 | 20.64002911 | 105.901726 | 0.00693092 | 0.32609655 | 1.002524 | 1.019402 | 97.8125 | 275.248 | 353.534 | 360.57 | 1019.429 | 0 | 0 | 0
|  | 1855 | 115.675 | 11.50616 | 42.96337 | 0.08887125 | 10.05331 | 0.01121569 | 1.084545 | 143.0601 | 23.05878 | 0.1623294 | 23.07517 | 23.52136 | 0.003818208 | 0.431924 | 1.429727 | 161.7338 | 0.0009967521 | 0.09638483 | 0.0780279 | 97.33221 | 77.12135 | 50.100154 | 20.64492855 | 99.002426 | 0.00684205 | 0.32564704 | 1.001133 | 1.019781 | 97.8132 | 275.251 | 353.434 | 360.268 | 1019.4 | 0 | 0 | 0
|  | 1860 | 115.4823 | 11.26681 | 32.71465 | 0.09060807 | 10.24978 | 0.01055266 | 1.058957 | 143.638 | 23.20438 | 0.1252943 | 23.21431 | 23.65799 | 0.002964212 | 0.335318 | 1.446683 | 163.6519 | 0.0009561561 | 0.09595005 | 0.07784205 | 97.72188 | 77.22473 | 49.604897 | 20.64757537 | 100.228285 | 0.0066331 | 0.32268785 | 1.005723 | 1.020152 | 97.8152 | 275.263 | 353.334 | 360.087 | 1020.065 | 0 | 0 | 0
|  | 1865 | 114.2591 | 15.44799 | 45.71345 | 0.0653839 | 7.396369 | 0.01357003 | 1.433985 | 144.2123 | 23.0673 | 0.1270911 | 23.07482 | 23.51796 | 0.002988923 | 0.3381135 | 1.461566 | 165.3355 | 0.0008872617 | 0.09375954 | 0.07681799 | 98.10853 | 77.32565 | 49.224127 | 20.64978921 | 99.037481 | 0.00634959 | 0.31805553 | 1.005832 | 1.020471 | 97.8155 | 275.251 | 353.298 | 360.083 | 1019.471 | 0 | 0 | 0
|  | 1870 | 112.0128 | 12.83536 | 40.79731 | 0.07714573 | 8.726893 | 0.01205829 | 1.189125 | 144.778 | 22.98904 | 0.1343337 | 22.99346 | 23.42925 | 0.003147339 | 0.3560338 | 1.476906 | 167.0709 | 0.0009302457 | 0.0917359 | 0.07530583 | 98.48884 | 77.4214 | 48.908897 | 20.65471674 | 98.35346 | 0.00655647 | 0.3131732 | 1.005271 | 1.020742 | 97.8161 | 275.254 | 353.251 | 359.946 | 1019.504 | 0 | 0 | 0
|  | 1875 | 107.5166 | 11.07941 | 29.16545 | 0.08578495 | 9.70418 | 0.0106895 | 1.033745 | 145.3268 | 22.81422 | 0.1077503 | 22.80583 | 23.21995 | 0.002501956 | 0.2830267 | 1.49103 | 168.6685 | 0.0009169985 | 0.08867973 | 0.07239003 | 98.85808 | 77.50765 | 48.455188 | 20.66401299 | 96.809044 | 0.00652849 | 0.30636956 | 1.008545 | 1.020976 | 97.8152 | 275.266 | 353.053 | 359.464 | 1019.531 | 0 | 0 | 0
|  | 1880 | 108.4739 | 14.53031 | 39.95625 | 0.06599373 | 7.465354 | 0.0138041 | 1.381554 | 145.8668 | 23.53451 | 0.1102116 | 23.51132 | 23.92546 | 0.002636862 | 0.2982876 | 1.503877 | 170.1218 | 0.0009109838 | 0.09117392 | 0.07328836 | 99.22228 | 77.58874 | 48.082129 | 20.66934799 | 102.954828 | 0.00637486 | 0.305515 | 1.008566 | 1.021283 | 97.8139 | 275.259 | 352.835 | 359.05 | 1019.641 | 0 | 0 | 0
|  | 1885 | 106.9243 | 11.99146 | 28.10654 | 0.0788237 | 8.916708 | 0.01110754 | 1.101579 | 146.4053 | 23.06679 | 0.09454638 | 23.03199 | 23.43254 | 0.002215462 | 0.2506178 | 1.516007 | 171.4941 | 0.0008755373 | 0.08683053 | 0.07177356 | 99.58493 | 77.6686 | 47.75708 | 20.66957675 | 98.851458 | 0.00629712 | 0.2982927 | 1.010721 | 1.021644 | 97.814 | 275.257 | 352.65 | 358.783 | 1019.733 | 0 | 0 | 0
|  | 1890 | 106.0184 | 9.16052 | 17.13846 | 0.10230885 | 11.5734 | 0.007942122 | 0.8533978 | 146.9377 | 23.25861 | 0.07421943 | 23.21917 | 23.62476 | 0.001753416 | 0.1983503 | 1.52593 | 172.6165 | 0.0008125494 | 0.08731015 | 0.0713286 | 99.94269 | 77.7448 | 47.283657 | 20.67363105 | 100.483526 | 0.00598472 | 0.29760673 | 1.013471 | 1.022059 | 97.8151 | 275.274 | 352.584 | 358.743 | 1019.785 | 0 | 0 | 0
|  | 1895 | 106.4065 | 12.74524 | 26.12136 | 0.07380277 | 8.348729 | 0.01108234 | 1.129269 | 147.4687 | 23.22151 | 0.08183024 | 23.16767 | 23.55888 | 0.001927828 | 0.2180801 | 1.535133 | 173.6576 | 0.0008179075 | 0.0833432 | 0.07094385 | 100.2984 | 77.81992 | 46.796834 | 20.67468731 | 100.100742 | 0.00601435 | 0.28675893 | 1.012748 | 1.022214 | 97.8156 | 275.253 | 352.364 | 358.314 | 1019.753 | 0 | 0 | 0
|  | 1900 | 101.1329 | 16.85392 | 40.26997 | 0.05304488 | 6.000552 | 0.01449404 | 1.472426 | 147.9876 | 22.83488 | 0.09221898 | 22.77559 | 23.16352 | 0.002136116 | 0.2416421 | 1.545293 | 174.8069 | 0.0007688345 | 0.07810466 | 0.06726075 | 100.6439 | 77.8882 | 46.538692 | 20.68460435 | 96.768223 | 0.0058538 | 0.27566064 | 1.011698 | 1.022361 | 97.8158 | 275.258 | 352.266 | 358.266 | 1019.655 | 0 | 0 | 0
|  | 1905 | 101.5499 | 13.64559 | 33.20852 | 0.0657869 | 7.441957 | 0.01084986 | 1.170057 | 148.4943 | 23.60326 | 0.0913875 | 23.52534 | 23.90574 | 0.002184686 | 0.2471364 | 1.556095 | 176.0288 | 0.0007137789 | 0.07697442 | 0.0672993 | 100.9803 | 77.94976 | 46.225526 | 20.69313578 | 103.317148 | 0.00549927 | 0.26518138 | 1.011951 | 1.02252 | 97.8158 | 275.27 | 352.017 | 357.709 | 1019.381 | 0 | 0 | 0
|  | 1910 | 92.63512 | 13.0545 | 27.87388 | 0.06272888 | 7.096028 | 0.01138879 | 1.153451 | 148.9798 | 22.84033 | 0.07569387 | 22.74378 | 23.09959 | 0.001748497 | 0.1977938 | 1.565928 | 177.1411 | 0.0007144061 | 0.07235466 | 0.06174539 | 101.3029 | 77.99987 | 45.895886 | 20.70652468 | 96.656136 | 0.00560656 | 0.25903927 | 1.013894 | 1.022657 | 97.8167 | 275.276 | 351.69 | 357.192 | 1019.344 | 0 | 0 | 0
|  | 1915 | 92.97107 | 14.16835 | 26.29471 | 0.05800707 | 6.561885 | 0.01322722 | 1.221393 | 149.4438 | 23.41904 | 0.06445569 | 23.30407 | 23.66399 | 0.001525279 | 0.1725428 | 1.574112 | 178.067 | 0.0007672725 | 0.07084941 | 0.06172487 | 101.6116 | 78.03852 | 45.6016 | 20.71265057 | 101.546593 | 0.00576006 | 0.24965756 | 1.015227 | 1.022694 | 97.8155 | 275.266 | 351.449 | 356.877 | 1019.37 | 0 | 0 | 0
|  | 1920 | 90.19835 | 13.84994 | 25.00888 | 0.0575709 | 6.512545 | 0.01276737 | 1.194129 | 149.9017 | 23.61459 | 0.06039196 | 23.48528 | 23.84065 | 0.001439784 | 0.1628715 | 1.581525 | 178.9055 | 0.0007350291 | 0.06874706 | 0.05988691 | 101.9156 | 78.0738 | 45.311017 | 20.72167085 | 103.190725 | 0.00559082 | 0.24214994 | 1.015864 | 1.022863 | 97.8151 | 275.263 | 351.249 | 356.564 | 1021.183 | 0 | 0 | 0
|  | 1925 | 85.94845 | 13.53186 | 17.31211 | 0.0561478 | 6.351561 | 0.01158909 | 1.137017 | 150.3421 | 23.24648 | 0.04150729 | 23.09207 | 23.41847 | 0.000972037 | 0.1099589 | 1.587554 | 179.5876 | 0.0006507021 | 0.06384099 | 0.05679814 | 102.2073 | 78.09977 | 45.026998 | 20.73006252 | 99.881343 | 0.00526669 | 0.23129477 | 1.01814 | 1.022956 | 97.8165 | 275.278 | 350.837 | 355.796 | 1019.394 | 0 | 0 | 0
|  | 1930 | 81.86772 | 14.06593 | 21.17803 | 0.05145132 | 5.820285 | 0.01093247 | 1.177941 | 150.7616 | 23.55242 | 0.04599891 | 23.37164 | 23.68833 | 0.001089637 | 0.1232622 | 1.592708 | 180.1706 | 0.0005624899 | 0.0606066 | 0.05405663 | 102.4844 | 78.11482 | 44.753324 | 20.74347111 | 102.421066 | 0.00484181 | 0.21990946 | 1.01766 | 1.022996 | 97.816 | 275.249 | 350.472 | 355.221 | 1019.674 | 0 | 0 | 0
|  | 1935 | 78.01987 | 13.97815 | 16.18525 | 0.04934097 | 5.581557 | 0.01384747 | 1.17494 | 151.1613 | 23.65713 | 0.03362039 | 23.45156 | 23.75332 | 0.000798596 | 0.09033891 | 1.597429 | 180.7046 | 0.0006832475 | 0.05797267 | 0.05161391 | 102.7486 | 78.11955 | 44.508924 | 20.75373656 | 103.228206 | 0.0053587 | 0.21183272 | 1.019145 | 1.023048 | 97.8162 | 275.259 | 350.114 | 354.619 | 1019.287 | 0 | 0 | 0
|  | 1940 | 73.48933 | 12.48674 | 11.8315 | 0.05202687 | 5.885392 | 0.01327242 | 1.109079 | 151.5401 | 23.57916 | 0.02605355 | 23.34389 | 23.62656 | 0.0006155558 | 0.06963301 | 1.600964 | 181.1046 | 0.0006905227 | 0.05770193 | 0.04911214 | 103.0004 | 78.11345 | 44.253504 | 20.76268707 | 102.415569 | 0.00540048 | 0.21161039 | 1.020068 | 1.023094 | 97.8168 | 275.243 | 349.659 | 353.893 | 1019.152 | 0 | 0 | 0
|  | 1945 | 70.75166 | 11.25153 | 13.28166 | 0.0555875 | 6.288179 | 0.0113058 | 1.001292 | 151.9007 | 23.18345 | 0.03183447 | 22.92457 | 23.19166 | 0.0007382943 | 0.08351745 | 1.604349 | 181.4874 | 0.0006284614 | 0.05565931 | 0.04728782 | 103.2414 | 78.09805 | 43.988896 | 20.76659176 | 98.888022 | 0.00517536 | 0.20856087 | 1.019339 | 1.023035 | 97.8164 | 275.255 | 349.239 | 353.308 | 1019.323 | 0 | 0 | 0
|  | 1950 | 70.83702 | 13.80547 | 1.260073 | 0.04535878 | 5.131084 | 0.01426765 | 1.208605 | 152.2547 | 23.51523 | 0.002433551 | 23.22953 | 23.4864 | 5.715536e-05 | 0.006465538 | 1.606338 | 181.7124 | 0.0006471635 | 0.05482085 | 0.04721701 | 103.4777 | 78.07932 | 43.714712 | 20.76946912 | 101.637519 | 0.00521805 | 0.20398516 | 1.022719 | 1.023002 | 97.8167 | 275.228 | 348.892 | 352.75 | 1019.209 | 0 | 0 | 0
|  | 1955 | 69.59268 | 16.95614 | 22.22213 | 0.0362818 | 4.104276 | 0.01812948 | 1.494251 | 152.6057 | 23.77348 | 0.03397771 | 23.46755 | 23.72906 | 0.000806259 | 0.09120577 | 1.608496 | 181.9566 | 0.0006577701 | 0.05421411 | 0.0464549 | 103.7119 | 78.0592 | 43.533838 | 20.77434505 | 103.806605 | 0.00523327 | 0.20063889 | 1.019 | 1.022944 | 97.8159 | 275.222 | 348.638 | 352.523 | 1019.098 | 0 | 0 | 0
|  | 1960 | 68.34112 | 14.17776 | 7.203585 | 0.04261148 | 4.820304 | 0.0176411 | 1.255332 | 152.9506 | 23.98539 | 0.01283838 | 23.65412 | 23.9092 | 0.0003069554 | 0.03472346 | 1.611279 | 182.2714 | 0.0007517132 | 0.05349155 | 0.04570387 | 103.9423 | 78.03601 | 43.334567 | 20.77874184 | 105.564543 | 0.00561299 | 0.19733041 | 1.021438 | 1.02293 | 97.8163 | 275.218 | 348.305 | 352.061 | 1019.099 | 0 | 0 | 0
|  | 1965 | 67.26758 | 18.13718 | 21.85919 | 0.03278598 | 3.708822 | 0.02749061 | 1.57412 | 153.2896 | 24.46671 | 0.0294305 | 24.10746 | 24.35144 | 0.0007166751 | 0.08107184 | 1.613838 | 182.5609 | 0.0009013065 | 0.05160907 | 0.04489789 | 104.1688 | 78.00997 | 43.124644 | 20.7851165 | 109.746698 | 0.00618146 | 0.18937963 | 1.019509 | 1.022926 | 97.816 | 275.205 | 347.997 | 351.519 | 1019.214 | 0 | 0 | 0
|  | 1970 | 63.93266 | 19.16131 | 15.01072 | 0.0294951 | 3.33655 | 0.03481345 | 1.646062 | 153.6176 | 23.84794 | 0.0186808 | 23.47326 | 23.7004 | 0.0004427426 | 0.050084 | 1.616737 | 182.8888 | 0.001026826 | 0.04855076 | 0.04266766 | 104.3877 | 77.97848 | 42.997849 | 20.78927152 | 104.157058 | 0.00682454 | 0.18454181 | 1.020642 | 1.022812 | 97.8154 | 275.206 | 347.634 | 350.998 | 1019.354 | 0 | 0 | 0
|  | 1975 | 61.48885 | 11.8025 | 5.865259 | 0.04605477 | 5.209815 | 0.02221674 | 0.9654003 | 153.9312 | 23.54878 | 0.01156711 | 23.14873 | 23.35269 | 0.0002701231 | 0.03055691 | 1.618519 | 183.0904 | 0.001023187 | 0.04446129 | 0.04071694 | 104.5962 | 77.93982 | 42.807253 | 20.79471214 | 101.428494 | 0.00686512 | 0.17481523 | 1.021314 | 1.022658 | 97.8161 | 275.235 | 347.183 | 350.242 | 1019.433 | 0 | 0 | 0
|  | 1980 | 59.64512 | 13.553 | 1.291907 | 0.03890377 | 4.400879 | 0.02268328 | 1.096447 | 154.234 | 24.28253 | 0.0020904 | 23.8333 | 24.04327 | 5.026005e-05 | 0.005685526 | 1.61932 | 183.181 | 0.0008824652 | 0.04265591 | 0.039392 | 104.7964 | 77.89595 | 42.565145 | 20.80437988 | 107.681834 | 0.00613012 | 0.16616772 | 1.022341 | 1.022584 | 97.8153 | 275.203 | 346.649 | 349.703 | 1019.325 | 0 | 0 | 0
|  | 1985 | 53.75122 | 18.31592 | 10.70739 | 0.0259425 | 2.934672 | 0.03204169 | 1.496396 | 154.5175 | 23.18647 | 0.01211207 | 22.74123 | 22.93385 | 0.0002777765 | 0.03142268 | 1.62014 | 183.2738 | 0.0008312416 | 0.03882026 | 0.0355811 | 104.9839 | 77.84256 | 42.426298 | 20.81231549 | 98.109949 | 0.00607932 | 0.1607458 | 1.02105 | 1.022457 | 97.8157 | 275.206 | 346.401 | 349.335 | 1019.297 | 0 | 0 | 0
|  | 1990 | 49.75538 | 13.86414 | 10.63705 | 0.03172483 | 3.588782 | 0.03371256 | 1.158311 | 154.7762 | 22.88197 | 0.01493355 | 22.41142 | 22.59736 | 0.0003374587 | 0.03817406 | 1.621678 | 183.4478 | 0.001069525 | 0.03674722 | 0.03318852 | 105.1558 | 77.77701 | 42.284435 | 20.81993135 | 95.417303 | 0.00720545 | 0.15624982 | 1.020441 | 1.022175 | 97.816 | 275.193 | 345.92 | 348.79 | 1019.295 | 0 | 0 | 0
|  | 1995 | 50.24304 | 15.57269 | 16.14053 | 0.02852098 | 3.226356 | 0.04516153 | 1.344549 | 155.0262 | 24.05987 | 0.01941327 | 23.53307 | 23.71285 | 0.0004603439 | 0.0520751 | 1.623673 | 183.6734 | 0.001288051 | 0.03834786 | 0.03379147 | 105.3232 | 77.70739 | 42.118123 | 20.82409027 | 105.350439 | 0.007908 | 0.15545385 | 1.019656 | 1.021909 | 97.8159 | 275.184 | 345.45 | 348.089 | 1019.365 | 0 | 0 | 0
|  | 2000 | 50.57977 | 21.96219 | 9.151024 | 0.02035887 | 2.303039 | 0.07177282 | 1.857257 | 155.2783 | 24.52449 | 0.00771846 | 23.96371 | 24.13752 | 0.0001863045 | 0.02107517 | 1.625289 | 183.8563 | 0.001461213 | 0.03781164 | 0.03396486 | 105.4926 | 77.63915 | 42.003235 | 20.82585874 | 109.349966 | 0.00853323 | 0.15202771 | 1.020604 | 1.0215 | 97.8146 | 275.18 | 345.107 | 347.61 | 1019.47 | 0 | 0 | 0
|  | 2005 | 48.71397 | 12.10611 | 5.945043 | 0.03557142 | 4.023916 | 0.04232316 | 1.010036 | 155.5265 | 24.11868 | 0.008919057 | 23.53986 | 23.71031 | 0.0002114736 | 0.02392235 | 1.626284 | 183.9687 | 0.001505495 | 0.03592841 | 0.03268057 | 105.6592 | 77.56934 | 41.887957 | 20.82856926 | 105.638389 | 0.00882674 | 0.14859636 | 1.020168 | 1.021203 | 97.815 | 275.193 | 344.707 | 347.203 | 1019.499 | 0 | 0 | 0
|  | 2010 | 45.9708 | 11.24939 | 7.927708 | 0.0361248 | 4.086516 | 0.04499094 | 0.9155143 | 155.7632 | 23.83652 | 0.01223523 | 23.24098 | 23.40674 | 0.0002863869 | 0.0323967 | 1.627528 | 184.1095 | 0.001625289 | 0.03307277 | 0.03080329 | 105.8179 | 77.49415 | 41.664639 | 20.83424598 | 103.077009 | 0.00942281 | 0.14187265 | 1.019386 | 1.020805 | 97.814 | 275.168 | 344.359 | 346.815 | 1019.721 | 0 | 0 | 0
|  | 2015 | 43.86817 | 16.62186 | 2.042803 | 0.0233304 | 2.639186 | 0.07219843 | 1.459963 | 155.9878 | 24.39853 | 0.001991328 | 23.76505 | 23.93347 | 4.76594e-05 | 0.005391335 | 1.628364 | 184.204 | 0.001684418 | 0.03406152 | 0.02984022 | 105.9696 | 77.41332 | 41.54364 | 20.8405131 | 107.886446 | 0.009511 | 0.14243631 | 1.020212 | 1.020443 | 97.8158 | 275.21 | 344.013 | 346.451 | 1019.589 | 0 | 0 | 0
|  | 2020 | 43.2595 | 15.78689 | 16.3486 | 0.02422352 | 2.740217 | 0.07599842 | 1.339843 | 156.2057 | 24.27003 | 0.01665804 | 23.61549 | 23.77354 | 0.0003960207 | 0.04479872 | 1.629473 | 184.3295 | 0.001840949 | 0.0324557 | 0.0293268 | 106.1175 | 77.32954 | 41.416187 | 20.84184173 | 106.642856 | 0.0102157 | 0.13856841 | 1.018105 | 1.020035 | 97.8164 | 275.182 | 343.658 | 345.958 | 1019.657 | 0 | 0 | 0
|  | 2025 | 38.97417 | 13.67835 | 10.52359 | 0.0251881 | 2.849333 | 0.07549472 | 1.331357 | 156.4112 | 23.54604 | 0.01150679 | 22.88909 | 23.0359 | 0.0002650691 | 0.0299852 | 1.631125 | 184.5165 | 0.001901569 | 0.03353435 | 0.02718335 | 106.2588 | 77.24012 | 41.300165 | 20.84671842 | 100.279222 | 0.01072308 | 0.14428923 | 1.018269 | 1.019602 | 97.8181 | 275.192 | 343.329 | 345.531 | 1019.612 | 0 | 0 | 0
|  | 2030 | 41.68093 | 17.55349 | 6.844508 | 0.02099067 | 2.37451 | 0.1014778 | 1.512385 | 156.6129 | 24.05379 | 0.006112281 | 23.36272 | 23.50527 | 0.0001436708 | 0.01625235 | 1.632147 | 184.632 | 0.002130086 | 0.03174597 | 0.02847462 | 106.3979 | 77.1492 | 41.17025 | 20.84406522 | 104.56139 | 0.01152916 | 0.13741777 | 1.018473 | 1.019181 | 97.8178 | 275.2 | 343.036 | 345.129 | 1019.701 | 0 | 0 | 0
|  | 2035 | 40.04552 | 18.98872 | 4.88075 | 0.01864277 | 2.10891 | 0.1231935 | 1.716055 | 156.8172 | 24.19019 | 0.003851927 | 23.47514 | 23.62212 | 9.099067e-05 | 0.01029306 | 1.632734 | 184.6984 | 0.002296669 | 0.03199201 | 0.02769148 | 106.5383 | 77.06005 | 41.08743 | 20.84759969 | 105.660305 | 0.0121896 | 0.13759739 | 1.018198 | 1.018644 | 97.8161 | 275.197 | 342.743 | 344.889 | 1021.218 | 0 | 0 | 0
|  | 2040 | 38.38503 | 13.16251 | 6.961897 | 0.02577955 | 2.916239 | 0.08957259 | 1.173078 | 157.0133 | 23.70416 | 0.007761618 | 22.98536 | 23.12335 | 0.0001794746 | 0.02030255 | 1.63341 | 184.7749 | 0.002309141 | 0.03024142 | 0.0265257 | 106.6739 | 76.96729 | 40.973747 | 20.84992668 | 101.377204 | 0.0124453 | 0.13452174 | 1.017192 | 1.01809 | 97.8169 | 275.188 | 342.473 | 344.529 | 1019.575 | 0 | 0 | 0
|  | 2045 | 38.46621 | 19.9171 | 11.90854 | 0.01707283 | 1.931316 | 0.1410914 | 1.769709 | 157.2054 | 24.09649 | 0.008657788 | 23.34013 | 23.4832 | 0.0002033126 | 0.02299916 | 1.634367 | 184.8832 | 0.002408829 | 0.03021395 | 0.02660818 | 106.8067 | 76.87306 | 40.846707 | 20.85126596 | 104.645724 | 0.01270908 | 0.13307974 | 1.016445 | 1.017446 | 97.8165 | 275.199 | 342.097 | 344.194 | 1019.622 | 0 | 0 | 0
|  | 2050 | 38.47013 | 17.50695 | 11.66204 | 0.0194252 | 2.197421 | 0.1304019 | 1.452863 | 157.3977 | 24.25426 | 0.009590276 | 23.47929 | 23.62158 | 0.0002265375 | 0.02562641 | 1.635442 | 185.0047 | 0.002533083 | 0.02822216 | 0.02635816 | 106.9391 | 76.77939 | 40.791239 | 20.85284917 | 105.958922 | 0.01317157 | 0.1271385 | 1.015646 | 1.016754 | 97.8168 | 275.213 | 341.898 | 343.97 | 1019.607 | 0 | 0 | 0
|  | 2055 | 36.79893 | 13.11046 | 20.08022 | 0.02481243 | 2.806836 | 0.1070098 | 1.158202 | 157.5859 | 24.12132 | 0.02122027 | 23.3385 | 23.4794 | 0.0004982391 | 0.05636189 | 1.637254 | 185.2097 | 0.002655174 | 0.02873781 | 0.02557692 | 107.0689 | 76.68415 | 40.651736 | 20.85523859 | 104.746233 | 0.01375447 | 0.12896743 | 1.013461 | 1.015909 | 97.8165 | 275.224 | 341.721 | 343.784 | 1019.463 | 0 | 0 | 0
|  | 2060 | 37.08728 | 0 | 0 | -0.004616433 | -0.522221 | 0 | 0 | 157.7706 | 24.27987 | 0.005469083 | 23.48139 | 23.62569 | 0.0001292109 | 0.01461661 | 1.638822 | 185.3871 | 0.002718786 | 0.0292673 | 0.02584014 | 107.1975 | 76.58769 | 40.579491 | 20.85488406 | 106.080316 | 0.01395105 | 0.12989057 | 1.014496 | 1.015127 | 97.8168 | 275.239 | 341.568 | 343.667 | 1019.426 | 0 | 0 | 0
|  | 2065 | 37.24578 | 22.60282 | 29.70919 | 0.01456688 | 1.647837 | 0.2061008 | 2.070808 | 157.9565 | 24.24472 | 0.01836299 | 23.43119 | 23.56753 | 0.0004327704 | 0.04895592 | 1.640227 | 185.5461 | 0.003002247 | 0.03016522 | 0.02617383 | 107.3275 | 76.49224 | 40.641469 | 20.85349862 | 105.700266 | 0.01517679 | 0.13244293 | 1.012008 | 1.014123 | 97.8172 | 275.225 | 341.332 | 343.318 | 1019.397 | 0 | 0 | 0
|  | 2070 | 37.25731 | 9.328873 | 6.314546 | 0.03530487 | 3.993763 | 0.08378193 | 0.8096313 | 158.1427 | 24.23923 | 0.009470348 | 23.40887 | 23.54023 | 0.0002229342 | 0.0252188 | 1.641866 | 185.7315 | 0.00295791 | 0.02858393 | 0.02592244 | 107.4578 | 76.39745 | 40.432117 | 20.85441526 | 105.575685 | 0.01499055 | 0.12816819 | 1.011806 | 1.012896 | 97.818 | 275.239 | 341.084 | 342.998 | 1019.475 | 0 | 0 | 0
|  | 2075 | 34.16887 | 78.50863 | 3.906851 | 0.003847383 | 0.4352244 | 0.775419 | 7.488786 | 158.3213 | 23.77409 | 0.0006512 | 22.94862 | 23.08224 | 1.503115e-05 | 0.001700357 | 1.642461 | 185.7988 | 0.002983334 | 0.02881223 | 0.0242881 | 107.5833 | 76.29942 | 40.346757 | 20.85874364 | 101.513766 | 0.01534801 | 0.13031857 | 1.012981 | 1.013056 | 97.8178 | 275.244 | 340.92 | 342.905 | 1019.519 | 0 | 0 | 0
|  | 2080 | 35.55602 | 15.50739 | 16.26425 | 0.02026873 | 2.292843 | 0.1632037 | 1.415988 | 158.4956 | 24.39517 | 0.01391596 | 23.54047 | 23.68905 | 0.0003296558 | 0.03729138 | 1.643323 | 185.8963 | 0.003307932 | 0.02870028 | 0.02515663 | 107.7069 | 76.19981 | 40.340087 | 20.85787539 | 106.852208 | 0.01639352 | 0.12798601 | 1.011757 | 1.013359 | 97.8186 | 275.256 | 340.809 | 342.96 | 1019.547 | 0 | 0 | 0
|  | 2085 | 34.05528 | 6.96791 | 13.59859 | 0.04320502 | 4.887445 | 0.07688047 | 0.6223617 | 158.6696 | 23.87174 | 0.0253578 | 23.02173 | 23.16948 | 0.0005875272 | 0.06646235 | 1.645616 | 186.1557 | 0.003321622 | 0.02688915 | 0.02406851 | 107.83 | 76.10054 | 40.136072 | 20.85995453 | 102.25546 | 0.01676026 | 0.12469068 | 1.01069 | 1.013608 | 97.8192 | 275.246 | 340.607 | 342.793 | 1019.606 | 0 | 0 | 0
|  | 2090 | 33.24252 | 13.77458 | 10.48193 | 0.02133378 | 2.413324 | 0.1598191 | 1.278694 | 158.8379 | 24.05276 | 0.009582482 | 23.18486 | 23.33626 | 0.0002236193 | 0.0252963 | 1.647644 | 186.3851 | 0.003409545 | 0.02727937 | 0.02372327 | 107.9494 | 75.99898 | 39.962761 | 20.86194056 | 103.760967 | 0.01702996 | 0.12520047 | 1.012803 | 1.013907 | 97.8211 | 275.236 | 340.439 | 342.662 | 1019.569 | 0 | 0 | 0
|  | 2095 | 33.40497 | 76.90237 | 12.63229 | 0.003839933 | 0.4343816 | 0.9058998 | 6.932051 | 159.0045 | 24.03673 | 0.002081371 | 23.15376 | 23.30539 | 4.850717e-05 | 0.005487236 | 1.648324 | 186.462 | 0.003478595 | 0.02661861 | 0.02373804 | 108.0681 | 75.89713 | 39.92045 | 20.86182537 | 103.552669 | 0.01733678 | 0.12344115 | 1.0141 | 1.01434 | 97.8198 | 275.247 | 340.209 | 342.437 | 1019.679 | 0 | 0 | 0
|  | 2100 | 32.7627 | 35.41531 | 14.51811 | 0.008177883 | 0.9250999 | 0.4385345 | 3.129616 | 159.1699 | 24.03395 | 0.005096912 | 23.13924 | 23.29398 | 0.0001187274 | 0.0134307 | 1.648742 | 186.5093 | 0.003586284 | 0.02559363 | 0.02327645 | 108.1856 | 75.7952 | 39.895138 | 20.86355341 | 103.475751 | 0.01780183 | 0.12064295 | 1.014413 | 1.015001 | 97.8176 | 275.24 | 340.035 | 342.309 | 1019.721 | 0 | 0 | 0
|  | 2105 | 31.46676 | 13.09492 | 2.324373 | 0.0212423 | 2.402975 | 0.1745353 | 1.220976 | 159.3305 | 24.22075 | 0.002104646 | 23.30578 | 23.46001 | 4.937502e-05 | 0.00558541 | 1.649163 | 186.5569 | 0.003707531 | 0.02593633 | 0.02267524 | 108.3005 | 75.69144 | 39.825484 | 20.86647622 | 105.030555 | 0.01820046 | 0.1210336 | 1.01542 | 1.015663 | 97.8181 | 275.246 | 339.841 | 342.09 | 1019.701 | 0 | 0 | 0
|  | 2110 | 32.48029 | 11.45437 | 0.6050647 | 0.02506692 | 2.835624 | 0.1462882 | 0.9899821 | 159.4904 | 24.79058 | 0.0006318848 | 23.84271 | 24.00296 | 1.516711e-05 | 0.001715736 | 1.649324 | 186.5751 | 0.003666993 | 0.0248158 | 0.02304354 | 108.4148 | 75.58785 | 39.693706 | 20.86707927 | 109.978261 | 0.01766755 | 0.11643912 | 1.016108 | 1.016181 | 97.8189 | 275.254 | 339.679 | 341.962 | 1019.677 | 0 | 0 | 0
|  | 2115 | 30.77766 | 11.89007 | 12.19124 | 0.0228825 | 2.588518 | 0.1489889 | 1.027095 | 159.6485 | 24.44616 | 0.01179031 | 23.50066 | 23.66062 | 0.0002789661 | 0.03155725 | 1.650059 | 186.6583 | 0.003409239 | 0.02350251 | 0.02181623 | 108.527 | 75.48392 | 39.583532 | 20.87043807 | 106.894431 | 0.01679279 | 0.11383182 | 1.015386 | 1.016748 | 97.8188 | 275.257 | 339.523 | 341.834 | 1019.645 | 0 | 0 | 0
|  | 2120 | 29.52221 | 11.26686 | 6.642133 | 0.02316318 | 2.62027 | 0.1486837 | 1.047504 | 159.7992 | 24.10174 | 0.006599331 | 23.15578 | 23.31341 | 0.0001538529 | 0.01740418 | 1.651141 | 186.7807 | 0.003443987 | 0.02426353 | 0.02126189 | 108.6347 | 75.377 | 39.463537 | 20.87136559 | 103.841792 | 0.01714794 | 0.11681395 | 1.016558 | 1.017321 | 97.8191 | 275.249 | 339.321 | 341.631 | 1019.556 | 0 | 0 | 0
|  | 2125 | 31.27489 | 12.93131 | 13.75518 | 0.0213799 | 2.418541 | 0.1648932 | 1.220995 | 159.9512 | 24.25973 | 0.01254072 | 23.2928 | 23.45037 | 0.0002940844 | 0.03326747 | 1.652261 | 186.9074 | 0.003525399 | 0.02610474 | 0.02252538 | 108.7441 | 75.27117 | 39.357082 | 20.86717149 | 105.140986 | 0.01739872 | 0.12137724 | 1.016264 | 1.017714 | 97.819 | 275.252 | 339.106 | 341.4 | 1019.491 | 0 | 0 | 0
|  | 2130 | 32.97844 | 0 | 78.94627 | 0.00117285 | 0.1326753 | 3.262797 | 22.05076 | 160.1119 | 24.68968 | 0.003880353 | 23.69855 | 23.86178 | 9.259213e-05 | 0.01047422 | 1.653228 | 187.0167 | 0.003826772 | 0.02586223 | 0.02353472 | 108.8593 | 75.16989 | 39.271897 | 20.86493475 | 108.868347 | 0.01839923 | 0.11949764 | 1.017536 | 1.017985 | 97.8184 | 275.277 | 339.005 | 341.34 | 1019.531 | 0 | 0 | 0
|  | 2135 | 31.37783 | 0 | 0 | -0.0130859 | -1.480305 | 0 | 0 | 160.2728 | 24.34887 | 0.005927634 | 23.35902 | 23.52138 | 0.0001394261 | 0.01577219 | 1.653808 | 187.0823 | 0.003909545 | 0.02558843 | 0.02265488 | 108.9747 | 75.06921 | 39.333206 | 20.8669978 | 105.827364 | 0.01897507 | 0.11972246 | 1.017576 | 1.018262 | 97.8195 | 275.278 | 338.825 | 341.18 | 1019.607 | 0 | 0 | 0
|  | 2140 | 31.53163 | 13.10578 | 15.45717 | 0.02126845 | 2.405933 | 0.1872748 | 1.20788 | 160.43 | 24.16608 | 0.01408724 | 23.17599 | 23.33672 | 0.0003287501 | 0.03718892 | 1.654978 | 187.2147 | 0.003983045 | 0.02568974 | 0.02278102 | 109.0883 | 74.96731 | 39.3429 | 20.86588834 | 104.209916 | 0.01941515 | 0.1205215 | 1.016914 | 1.018544 | 97.8199 | 275.292 | 338.713 | 341.062 | 1019.695 | 0 | 0 | 0
|  | 2145 | 32.57756 | 7.207897 | 1.612316 | 0.03995418 | 4.519704 | 0.09452903 | 0.6464051 | 160.5903 | 23.62385 | 0.002823795 | 22.64996 | 22.81283 | 6.441876e-05 | 0.00728719 | 1.655961 | 187.3259 | 0.00377683 | 0.02582659 | 0.02328295 | 109.2035 | 74.86728 | 39.139952 | 20.86200679 | 99.559493 | 0.01890371 | 0.12250848 | 1.018393 | 1.01872 | 97.8207 | 275.319 | 338.623 | 341.058 | 1019.664 | 0 | 0 | 0
|  | 2150 | 35.10654 | 28.86458 | -5.289307 | 0.01075165 | 1.21625 | 0.3704825 | 2.434766 | 160.7595 | 24.38198 | -0.002417137 | 23.36593 | 23.52733 | -5.686877e-05 | -0.006433119 | 1.656122 | 187.3442 | 0.003983298 | 0.02617775 | 0.02479566 | 109.3237 | 74.77187 | 39.001972 | 20.85916491 | 106.00258 | 0.01926531 | 0.12121922 | 1.01903 | 1.01875 | 97.8209 | 275.312 | 338.465 | 340.803 | 1019.572 | 0 | 0 | 0
|  | 2155 | 35.25357 | 38.74452 | 13.37089 | 0.0080435 | 0.9098982 | 0.5391838 | 3.212552 | 160.9354 | 25.2798 | 0.004412515 | 24.21138 | 24.37357 | 0.0001075488 | 0.01216615 | 1.656391 | 187.3746 | 0.004336925 | 0.02584016 | 0.02497121 | 109.4481 | 74.68001 | 39.003033 | 20.86180553 | 113.882683 | 0.0201118 | 0.11783094 | 1.018348 | 1.018859 | 97.8205 | 275.326 | 338.256 | 340.522 | 1019.546 | 0 | 0 | 0
|  | 2160 | 31.28927 | 9.108292 | 12.00544 | 0.03036762 | 3.435251 | 0.1295659 | 0.8144211 | 161.1018 | 23.61818 | 0.01601759 | 22.61189 | 22.76102 | 0.0003645766 | 0.0412417 | 1.657571 | 187.5081 | 0.003934606 | 0.02473203 | 0.02248021 | 109.5667 | 74.58416 | 38.892647 | 20.86506176 | 99.368294 | 0.01959844 | 0.11947583 | 1.017156 | 1.01901 | 97.8209 | 275.335 | 338.135 | 340.365 | 1019.581 | 0 | 0 | 0
|  | 2165 | 31.419 | 27.10644 | 7.912813 | 0.01024642 | 1.159097 | 0.3940941 | 2.518109 | 161.2586 | 24.61949 | 0.00341821 | 23.56293 | 23.71943 | 8.107798e-05 | 0.009171717 | 1.658686 | 187.6341 | 0.004038052 | 0.02580159 | 0.0227626 | 109.6798 | 74.48432 | 38.747962 | 20.86752744 | 107.937608 | 0.01933231 | 0.11953207 | 1.018785 | 1.019181 | 97.8207 | 275.332 | 338.026 | 340.271 | 1019.596 | 0 | 0 | 0
|  | 2170 | 31.05795 | 0 | 0 | -0.004496983 | -0.5087085 | 0 | 0 | 161.4147 | 24.86955 | 0.002813625 | 23.79177 | 23.94908 | 6.738373e-05 | 0.007622594 | 1.659057 | 187.6761 | 0.004076229 | 0.02499523 | 0.02246156 | 109.7929 | 74.38467 | 38.783461 | 20.86946455 | 110.092886 | 0.01932051 | 0.11670476 | 1.018949 | 1.019275 | 97.8214 | 275.361 | 337.877 | 340.111 | 1019.626 | 0 | 0 | 0
|  | 2175 | 30.31334 | 12.57239 | 8.619142 | 0.02131415 | 2.411103 | 0.19499 | 1.122554 | 161.5682 | 24.49088 | 0.007795064 | 23.4162 | 23.56744 | 0.0001837097 | 0.02078164 | 1.659685 | 187.7471 | 0.004156045 | 0.02392629 | 0.02192355 | 109.9039 | 74.28422 | 38.74433 | 20.87018896 | 106.705125 | 0.01991955 | 0.11485505 | 1.018465 | 1.019368 | 97.8222 | 275.357 | 337.685 | 339.866 | 1019.695 | 0 | 0 | 0
|  | 2180 | 30.46962 | 10.56232 | 7.1707 | 0.02550117 | 2.884747 | 0.1636696 | 0.9363417 | 161.7201 | 23.87394 | 0.007958677 | 22.82059 | 22.97633 | 0.0001828612 | 0.02068566 | 1.660601 | 187.8508 | 0.004173767 | 0.02387781 | 0.02200248 | 110.0137 | 74.18355 | 38.593772 | 20.86779593 | 101.371428 | 0.02044975 | 0.11638282 | 1.018507 | 1.019429 | 97.8231 | 275.346 | 337.6 | 339.904 | 1019.712 | 0 | 0 | 0
|  | 2185 | 31.95762 | 17.61589 | 0.1648481 | 0.01603697 | 1.814137 | 0.2667271 | 1.558302 | 161.8762 | 24.48754 | 0.0001121557 | 23.40164 | 23.57137 | 2.643663e-06 | 0.0002990569 | 1.661065 | 187.9032 | 0.004277494 | 0.02499043 | 0.02302457 | 110.1262 | 74.08522 | 38.509299 | 20.86610822 | 106.624255 | 0.02043478 | 0.1177237 | 1.019506 | 1.019519 | 97.8223 | 275.343 | 337.521 | 339.969 | 1019.719 | 0 | 0 | 0
|  | 2190 | 32.10479 | 36.24494 | -0.8624962 | 0.007830233 | 0.885773 | 0.5448087 | 3.223308 | 162.0364 | 24.6533 | -0.000284678 | 23.55216 | 23.72345 | -6.753546e-06 | -0.0007639758 | 1.661071 | 187.904 | 0.004265979 | 0.02523925 | 0.02313909 | 110.2417 | 73.9892 | 38.433283 | 20.86625998 | 108.036428 | 0.02026504 | 0.11793635 | 1.019618 | 1.019585 | 97.8214 | 275.355 | 337.408 | 339.862 | 1019.751 | 0 | 0 | 0
|  | 2195 | 31.46097 | 50.19642 | -8.189865 | 0.005540533 | 0.6267572 | 0.7976996 | 4.355447 | 162.1953 | 24.85349 | -0.001897761 | 23.73566 | 23.91039 | -4.537622e-05 | -0.005133056 | 1.661071 | 187.904 | 0.004419681 | 0.0241315 | 0.02268401 | 110.3562 | 73.89306 | 38.422636 | 20.8686016 | 109.76228 | 0.0207604 | 0.11446041 | 1.019761 | 1.019541 | 97.8212 | 275.346 | 337.298 | 339.781 | 1019.722 | 0 | 0 | 0
|  | 2200 | 30.36105 | 30.44526 | 24.7652 | 0.00881555 | 0.9972342 | 0.4804002 | 2.560703 | 162.3498 | 24.43223 | 0.009287673 | 23.32858 | 23.5063 | 0.0002183188 | 0.0246967 | 1.661617 | 187.9657 | 0.004234992 | 0.02257401 | 0.02177451 | 110.4674 | 73.79537 | 38.370282 | 20.87054662 | 106.051313 | 0.02029579 | 0.11136687 | 1.018466 | 1.019542 | 97.8215 | 275.32 | 337.229 | 339.798 | 1019.594 | 0 | 0 | 0
|  | 2205 | 28.23105 | 35.86552 | 15.14499 | 0.006958283 | 0.7871361 | 0.5975287 | 3.114681 | 162.4963 | 24.15382 | 0.004538991 | 23.04913 | 23.2173 | 0.0001053831 | 0.01192117 | 1.662426 | 188.0573 | 0.004157774 | 0.02167283 | 0.02044991 | 110.5729 | 73.69447 | 38.337723 | 20.87458055 | 103.586891 | 0.02017182 | 0.10961239 | 1.019025 | 1.019551 | 97.8222 | 275.317 | 337.03 | 339.489 | 1019.563 | 0 | 0 | 0
|  | 2210 | 28.40139 | 12.05319 | 0.4842702 | 0.02083003 | 2.356339 | 0.2079958 | 1.033634 | 162.6379 | 24.34785 | 0.0004313873 | 23.22168 | 23.38355 | 1.008737e-05 | 0.001141105 | 1.662715 | 188.0899 | 0.00433256 | 0.02153062 | 0.02059122 | 110.6755 | 73.5918 | 38.282912 | 20.87466593 | 105.20075 | 0.02077227 | 0.1087574 | 1.019442 | 1.019492 | 97.8223 | 275.312 | 336.847 | 339.195 | 1019.563 | 0 | 0 | 0
|  | 2215 | 26.63359 | 8.618563 | 4.777687 | 0.02731788 | 3.090258 | 0.1521769 | 0.7502824 | 162.7755 | 23.9985 | 0.005662328 | 22.88556 | 23.04993 | 0.0001305163 | 0.01476429 | 1.663067 | 188.1297 | 0.00415715 | 0.02049613 | 0.01940346 | 110.7755 | 73.4878 | 38.141173 | 20.87803139 | 102.190435 | 0.02028433 | 0.1067677 | 1.018684 | 1.01934 | 97.8223 | 275.299 | 336.804 | 339.223 | 1019.539 | 0 | 0 | 0
|  | 2220 | 26.35127 | 0 | 0 | -2.681667e-05 | -0.00303356 | 0 | 0 | 162.9079 | 24.13392 | 0.009593769 | 23.01013 | 23.18239 | 0.0002224065 | 0.02515911 | 1.663949 | 188.2295 | 0.004220445 | 0.02174267 | 0.01946608 | 110.8727 | 73.38195 | 38.047684 | 20.87820721 | 103.326433 | 0.02045501 | 0.10985149 | 1.018025 | 1.019136 | 97.8241 | 275.282 | 336.737 | 339.258 | 1019.173 | 0 | 0 | 0
|  | 2225 | 27.75559 | 17.24087 | 1.609909 | 0.01423127 | 1.609872 | 0.2990597 | 1.609299 | 163.0432 | 24.46501 | 0.000975507 | 23.31616 | 23.48629 | 2.291104e-05 | 0.002591747 | 1.664562 | 188.2989 | 0.004255999 | 0.02290237 | 0.02042051 | 110.9724 | 73.27784 | 38.094972 | 20.87566406 | 106.137024 | 0.02036057 | 0.1121687 | 1.018813 | 1.018926 | 97.8247 | 275.276 | 336.598 | 339.054 | 1019.587 | 0 | 0 | 0
|  | 2230 | 28.26178 | 12.65345 | 5.204723 | 0.01974435 | 2.233524 | 0.2145026 | 1.127368 | 163.1832 | 24.10547 | 0.004439002 | 22.97263 | 23.15022 | 0.0001027639 | 0.01162487 | 1.664876 | 188.3344 | 0.004235215 | 0.02225914 | 0.02058577 | 111.0749 | 73.17634 | 37.911695 | 20.8739167 | 103.036419 | 0.02053971 | 0.11133151 | 1.018213 | 1.018727 | 97.8231 | 275.27 | 336.585 | 339.187 | 1019.604 | 0 | 0 | 0
|  | 2235 | 29.68093 | 14.93267 | -3.662414 | 0.01757083 | 1.987651 | 0.2554118 | 1.282948 | 163.3281 | 25.20351 | -0.002659203 | 24.01407 | 24.19961 | -6.435166e-05 | -0.0072796 | 1.665133 | 188.3635 | 0.004487798 | 0.02254246 | 0.02150739 | 111.1802 | 73.07745 | 37.907137 | 20.8739745 | 112.613713 | 0.02078449 | 0.10942374 | 1.018909 | 1.018601 | 97.8228 | 275.266 | 336.515 | 339.115 | 1019.61 | 0 | 0 | 0
|  | 2240 | 27.87618 | 10.51773 | 1.224131 | 0.02342953 | 2.6504 | 0.1894824 | 1.022363 | 163.472 | 24.70004 | 0.001209328 | 23.52995 | 23.71633 | 2.868082e-05 | 0.003244437 | 1.665205 | 188.3716 | 0.004439483 | 0.02395348 | 0.02072005 | 111.2857 | 72.97857 | 37.729665 | 20.87528531 | 108.139225 | 0.02095753 | 0.11438304 | 1.01818 | 1.01832 | 97.8242 | 275.264 | 336.452 | 339.117 | 1019.607 | 0 | 0 | 0
|  | 2245 | 28.64507 | 22.0434 | 8.773542 | 0.01148745 | 1.299485 | 0.3983465 | 2.044636 | 163.6133 | 24.74257 | 0.004242876 | 23.56556 | 23.75408 | 0.0001007856 | 0.01140109 | 1.665529 | 188.4082 | 0.004575986 | 0.02348765 | 0.0211202 | 111.3903 | 72.87897 | 37.692982 | 20.87395201 | 108.489355 | 0.02149605 | 0.11303433 | 1.017623 | 1.018114 | 97.825 | 275.246 | 336.382 | 339.073 | 1019.797 | 0 | 0 | 0
|  | 2250 | 27.21206 | 23.4839 | 2.373055 | 0.01024338 | 1.158754 | 0.4724977 | 1.997126 | 163.7529 | 24.22219 | 0.001045625 | 23.06452 | 23.24743 | 2.430811e-05 | 0.002749786 | 1.665841 | 188.4436 | 0.004839975 | 0.02045732 | 0.01998221 | 111.4931 | 72.77908 | 37.604227 | 20.87654457 | 103.949507 | 0.02303385 | 0.10614321 | 1.01778 | 1.017901 | 97.8251 | 275.261 | 336.303 | 338.97 | 1019.927 | 0 | 0 | 0
|  | 2255 | 24.44889 | 0 | 0 | -0.00185495 | -0.209836 | 0 | 0 | 163.8821 | 24.34341 | 0.005723925 | 23.17381 | 23.35536 | 0.0001336843 | 0.01512266 | 1.666236 | 188.4883 | 0.005187871 | 0.01932726 | 0.01845091 | 111.5892 | 72.67499 | 37.59288 | 20.88261004 | 104.964711 | 0.02440872 | 0.10281142 | 1.016935 | 1.017597 | 97.8245 | 275.275 | 336.214 | 338.848 | 1019.604 | 0 | 0 | 0
|  | 2260 | 21.40726 | 5.625213 | 2.231356 | 0.03364142 | 3.80559 | 0.1506964 | 0.564304 | 163.9967 | 24.13933 | 0.00324284 | 22.97059 | 23.14822 | 7.506599e-05 | 0.008491627 | 1.666758 | 188.5473 | 0.005069642 | 0.01898399 | 0.016702 | 111.677 | 72.56493 | 37.543452 | 20.88858782 | 103.172008 | 0.02408857 | 0.10231727 | 1.016942 | 1.017317 | 97.8238 | 275.271 | 336.083 | 338.682 | 1019.614 | 0 | 0 | 0