## purpenaCME35
Exported data
Parameter | Value | Time (s) | HRR (kW/m˛) | EHC (MJ/kg) | SEA (m˛/kg) | MLR (g/s) | Specific MLR (g/sˇm˛) | COY (kg/kg) | CO2Y (kg/kg) | THR (MJ/m˛) | MFR (g/s) | k (1/m) | V stack (l/s) | V smoke (l/s) | SPR (m˛/s) | RSR ((m˛/s)/m˛) | TSP (m˛) | TSR (m˛/m˛) | COP (g/s) | CO2P (g/s) | O2C (g/s) | TOC (g) | ARHE(kW/m˛) | Specimen mass (g) | Oxygen (%) | DPT (Pa) | CO (%) | CO2 (%) | PDM (-) | PDC (-) | APT (kPa) | Cold Trap TC (K) | Stack TC (K) | Smoke TC (K) | Cone Heater TC (K) | Soot MFM (g/s) | Spare TC (K) | HFM (kW/m˛)
Peaks |  | 0 | -4.34631 | 0 | 0 | -0.01608942 | -1.82007 | 0 | 0 | 0 | 25.33488 | 0.01022598 | 23.27234 | 23.44278 | 0.0002397254 | 0.02711826 | 0 | 0 | 0.001098791 | 0.04355023 | 0.004817653 | 0 | 0 | 13.236 | 20.93000421 | 119.226401 | 0.00542826 | 0.16334648 | 0.995335 | 0.996496 | 96.616 | 276.518 | 324.43 | 326.806 | 923.13 | 0 | 0 | 0
peak HRR (kW/m˛) | 293.1849 | 5 | 99.74031 | 11.33907 | 359.3411 | 0.07775808 | 8.796163 | 0.1084993 | 1.349628 | 0.2493508 | 25.61366 | 1.178803 | 23.52574 | 23.70342 | 0.02794168 | 3.160823 | 0.0704535 | 7.969853 | 0.008436695 | 0.1049445 | 0.07329188 | 0.1952738 | 49.87016 | 13.04616 | 20.68821772 | 121.850784 | 0.03500278 | 0.31985859 | 0.870901 | 0.996164 | 96.6145 | 276.523 | 324.393 | 326.843 | 922.923 | 0 | 0 | 0
peak EHC (MJ/kg) | 43.22159 | 10 | 160.2906 | 13.20286 | 907.9888 | 0.1073229 | 12.1406 | 0.1074579 | 1.122671 | 0.8994281 | 24.81153 | 4.187542 | 23.00839 | 23.27092 | 0.09744797 | 11.02353 | 0.3839276 | 43.43073 | 0.01153269 | 0.1204883 | 0.1097433 | 0.6528618 | 89.94281 | 12.565557 | 20.54686837 | 115.439175 | 0.04900655 | 0.36980438 | 0.617834 | 0.995853 | 96.6129 | 276.51 | 327.516 | 331.253 | 922.837 | 0 | 0 | 0
peak MLR (g/s) | 0.129064 | 15 | 192.9738 | 14.23495 | 732.3619 | 0.119838 | 13.55634 | 0.1099322 | 1.153606 | 1.782589 | 24.45135 | 3.784322 | 22.85557 | 23.19168 | 0.08776481 | 9.928146 | 0.8469596 | 95.80991 | 0.01317406 | 0.1382459 | 0.1308613 | 1.254373 | 118.8393 | 12.008998 | 20.4627969 | 113.007735 | 0.0566558 | 0.42230649 | 0.646728 | 0.995593 | 96.6143 | 276.521 | 330.133 | 334.988 | 922.624 | 0 | 0 | 0
peak SEA (m˛/kg) | 907.9888 | 20 | 209.0209 | 14.3165 | 634.1678 | 0.129064 | 14.6 | 0.09784358 | 1.125452 | 2.787576 | 23.7233 | 3.598605 | 22.34041 | 22.74444 | 0.08184825 | 9.258852 | 1.270992 | 143.7774 | 0.01262809 | 0.1452553 | 0.1404649 | 1.932689 | 139.3788 | 11.378077 | 20.41128923 | 107.171588 | 0.05598581 | 0.45317028 | 0.660356 | 0.995276 | 96.6157 | 276.523 | 332.595 | 338.61 | 922.492 | 0 | 0 | 0
peak COY (kg/kg) | 1.421494 | 25 | 224.5283 | 15.786 | 618.3183 | 0.1257336 | 14.22326 | 0.09432531 | 1.166594 | 3.871449 | 24.13447 | 3.327728 | 22.87391 | 23.3623 | 0.07774338 | 8.7945 | 1.669971 | 188.9108 | 0.01185986 | 0.14668 | 0.1488471 | 2.655969 | 154.858 | 10.736602 | 20.38898317 | 111.632764 | 0.05175664 | 0.45019013 | 0.681057 | 0.995263 | 96.6173 | 276.504 | 334.736 | 341.883 | 923.456 | 0 | 0 | 0
peak CO2Y (kg/kg) | 5.167603 | 30 | 217.0098 | 16.46317 | 599.792 | 0.1165248 | 13.18154 | 0.09157231 | 1.308547 | 4.975294 | 23.79114 | 3.010389 | 22.67664 | 23.21648 | 0.06989063 | 7.90618 | 2.039056 | 230.6625 | 0.01067044 | 0.1524781 | 0.145142 | 3.390942 | 165.8431 | 10.130231 | 20.39502334 | 109.095606 | 0.04732039 | 0.47200084 | 0.706106 | 0.995206 | 96.618 | 276.505 | 336.638 | 344.652 | 922.451 | 0 | 0 | 0
|  | 35 | 223.2884 | 18.32309 | 467.9821 | 0.1077258 | 12.18617 | 0.09601756 | 1.420787 | 6.07604 | 23.76821 | 2.16186 | 22.73931 | 23.31961 | 0.05041373 | 5.70291 | 2.339817 | 264.6852 | 0.01034357 | 0.1530554 | 0.1485334 | 4.12513 | 173.6011 | 9.570245 | 20.38157556 | 109.291699 | 0.04594305 | 0.47400597 | 0.777815 | 0.995197 | 96.6175 | 276.497 | 337.894 | 346.517 | 922.444 | 0 | 0 | 0
Time To Peaks |  | 40 | 245.8525 | 19.79547 | 335.5504 | 0.1097896 | 12.41964 | 0.0887137 | 1.80287 | 7.248892 | 24.24401 | 1.540776 | 23.28128 | 23.90999 | 0.03683995 | 4.167415 | 2.557951 | 289.361 | 0.009739842 | 0.1979363 | 0.1673124 | 4.914745 | 181.2223 | 9.038708 | 20.32256641 | 114.136567 | 0.04248497 | 0.58751855 | 0.834855 | 0.995163 | 96.6168 | 276.5 | 339.158 | 348.317 | 923.08 | 0 | 0 | 0
t peak HRR (s) | 45 | 45 | 293.1849 | 21.95689 | 369.364 | 0.1180383 | 13.35275 | 0.0614685 | 1.362647 | 8.596485 | 22.92015 | 1.914146 | 22.12083 | 22.77732 | 0.0435991 | 4.932025 | 2.759049 | 312.1096 | 0.007255637 | 0.1608445 | 0.1868508 | 5.800153 | 191.033 | 8.467964 | 20.20932816 | 102.525599 | 0.03367703 | 0.5120512 | 0.800315 | 0.995473 | 96.6164 | 276.472 | 340.866 | 350.982 | 923.268 | 0 | 0 | 0
t peak EHC (s) | 225 | 50 | 232.0845 | 22.3113 | 296.262 | 0.09195463 | 10.40211 | 0.04459232 | 1.586653 | 9.909659 | 23.13003 | 1.175575 | 22.45784 | 23.17391 | 0.02724267 | 3.08175 | 2.936153 | 332.1441 | 0.00410047 | 0.1459001 | 0.1498576 | 6.641924 | 198.1932 | 7.899359 | 20.36078707 | 105.0407 | 0.0192748 | 0.4653403 | 0.870654 | 0.995515 | 96.617 | 276.476 | 342.919 | 353.853 | 923.736 | 0 | 0 | 0
t peak MLR (s) | 20 | 55 | 231.3943 | 27.39234 | 250.6611 | 0.0746751 | 8.44741 | 0.03966417 | 2.110688 | 11.06836 | 23.35665 | 0.8004465 | 22.67834 | 23.38462 | 0.01871814 | 2.117437 | 3.051055 | 345.142 | 0.002961926 | 0.1576158 | 0.1507734 | 7.393502 | 201.2428 | 7.537751 | 20.3629279 | 107.111255 | 0.01405645 | 0.49432321 | 0.90863 | 0.995444 | 96.6168 | 276.458 | 342.926 | 353.606 | 922.745 | 0 | 0 | 0
t peak SEA (s) | 10 | 60 | 243.2318 | 23.888 | 263.2367 | 0.09001042 | 10.18217 | 0.02657363 | 1.589872 | 12.25492 | 23.21856 | 1.016037 | 22.5983 | 23.32007 | 0.02369405 | 2.680322 | 3.157086 | 357.1364 | 0.002391904 | 0.143105 | 0.1548811 | 8.157638 | 204.2487 | 7.114282 | 20.34344011 | 106.102244 | 0.01159586 | 0.45583499 | 0.88664 | 0.995522 | 96.6161 | 276.463 | 343.748 | 354.727 | 922.643 | 0 | 0 | 0
t peak COY (s) | 265 | 65 | 205.3567 | 23.7459 | 198.9273 | 0.07644912 | 8.64809 | 0.02354313 | 1.857773 | 13.37639 | 22.8873 | 0.6590926 | 22.34328 | 23.07387 | 0.01520782 | 1.720341 | 3.254341 | 368.1381 | 0.001799851 | 0.1420251 | 0.133762 | 8.879246 | 205.7907 | 6.667854 | 20.41822196 | 103.408204 | 0.00907519 | 0.45860048 | 0.923475 | 0.995535 | 96.6169 | 276.45 | 344.788 | 356.062 | 923.012 | 0 | 0 | 0
t peak CO2Y (s) | 230 | 70 | 238.2254 | 29.4611 | 129.7073 | 0.07148112 | 8.086099 | 0.02718041 | 2.281616 | 14.48535 | 23.70389 | 0.3885396 | 23.1259 | 23.86275 | 0.009271624 | 1.048826 | 3.315539 | 375.061 | 0.001942886 | 0.1630925 | 0.1549227 | 9.600957 | 206.9335 | 6.340808 | 20.35564325 | 110.848936 | 0.00941902 | 0.50302261 | 0.95237 | 0.995502 | 96.618 | 276.448 | 344.571 | 355.55 | 922.068 | 0 | 0 | 0
|  | 75 | 237.0354 | 26.14662 | 169.7387 | 0.08014008 | 9.06562 | 0.0221681 | 1.823565 | 15.6735 | 23.33417 | 0.5769978 | 22.83536 | 23.57526 | 0.01360287 | 1.538786 | 3.372725 | 381.53 | 0.001776553 | 0.1461407 | 0.1516933 | 10.3675 | 208.98 | 5.936906 | 20.35879707 | 107.7491 | 0.00881622 | 0.46238696 | 0.932161 | 0.995538 | 96.6181 | 276.423 | 345.633 | 356.832 | 922.113 | 0 | 0 | 0
Test Results (between 4 and 280 s) |  | 80 | 224.0514 | 26.50377 | 126.674 | 0.07472952 | 8.453565 | 0.0195847 | 1.855701 | 16.82622 | 23.63098 | 0.395681 | 23.17139 | 23.92404 | 0.00946629 | 1.070847 | 3.430398 | 388.0541 | 0.001463555 | 0.1386757 | 0.1433428 | 11.10509 | 210.3277 | 5.555565 | 20.39817226 | 110.725383 | 0.00734774 | 0.43642059 | 0.951616 | 0.995524 | 96.6201 | 276.429 | 346.314 | 357.563 | 922.938 | 0 | 0 | 0
mean HRR (kW/m˛) | 120.4209 | 85 | 205.108 | 27.33179 | 90.3349 | 0.06633867 | 7.504374 | 0.01820891 | 1.928569 | 17.89911 | 23.60004 | 0.2507313 | 23.16149 | 23.90087 | 0.005992697 | 0.6779069 | 3.469046 | 392.426 | 0.001207955 | 0.1279387 | 0.1312804 | 11.79165 | 210.5778 | 5.194315 | 20.44371554 | 110.533184 | 0.00623623 | 0.40698618 | 0.967623 | 0.99568 | 96.6209 | 276.433 | 346.62 | 357.685 | 923.23 | 0 | 0 | 0
mean EHC (MJ/kg) | 23.1839 | 90 | 197.6211 | 26.92164 | 105.7302 | 0.06489092 | 7.340601 | 0.01913699 | 2.126403 | 18.90594 | 23.71205 | 0.2860384 | 23.27197 | 23.98605 | 0.006860929 | 0.7761232 | 3.50118 | 396.0611 | 0.001241817 | 0.1379842 | 0.1287009 | 12.4416 | 210.066 | 4.883851 | 20.45594038 | 111.587521 | 0.00635889 | 0.43318122 | 0.963831 | 0.995778 | 96.6182 | 276.457 | 346.628 | 357.264 | 922.992 | 0 | 0 | 0
mean MLR (g/s) | 0.04585874 | 95 | 197.804 | 27.1211 | 139.6216 | 0.06447333 | 7.293363 | 0.01819328 | 1.94858 | 19.8945 | 23.52672 | 0.3782165 | 23.0994 | 23.80084 | 0.009001871 | 1.018311 | 3.540837 | 400.5472 | 0.001172982 | 0.1256315 | 0.1269315 | 13.08068 | 209.4158 | 4.543514 | 20.45887796 | 109.894415 | 0.00609901 | 0.40164396 | 0.954137 | 0.996176 | 96.6133 | 276.443 | 346.768 | 357.298 | 923.141 | 0 | 0 | 0
mean SEA (m˛/kg) | 295.5164 | 100 | 191.4661 | 27.73919 | 75.59696 | 0.06101692 | 6.902366 | 0.01678673 | 2.023278 | 20.86767 | 23.34791 | 0.1954007 | 22.9358 | 23.60633 | 0.004612693 | 0.5217979 | 3.574873 | 404.3974 | 0.001024274 | 0.1234542 | 0.1230882 | 13.70573 | 208.6767 | 4.242612 | 20.47003725 | 108.286763 | 0.0054799 | 0.39819824 | 0.974534 | 0.996486 | 96.6158 | 276.474 | 346.949 | 357.092 | 923.078 | 0 | 0 | 0
mean COY (kg/kg) | 0.05281627 | 105 | 179.8956 | 27.21257 | 117.9032 | 0.05843908 | 6.610756 | 0.01451169 | 1.812063 | 21.79608 | 23.04557 | 0.2958192 | 22.63893 | 23.29177 | 0.006890153 | 0.7794291 | 3.60363 | 407.6505 | 0.0008480497 | 0.1058953 | 0.1140791 | 14.29865 | 207.5817 | 3.932803 | 20.4991609 | 105.501073 | 0.00474871 | 0.35262113 | 0.963833 | 0.996891 | 96.6131 | 276.489 | 346.951 | 356.956 | 923.969 | 0 | 0 | 0
mean CO2Y (kg/kg) | 1.702179 | 110 | 170.216 | 27.75889 | 76.38363 | 0.0542064 | 6.131946 | 0.01548627 | 2.201238 | 22.67136 | 24.0134 | 0.1709989 | 23.5699 | 24.2135 | 0.004140482 | 0.4683803 | 3.631207 | 410.77 | 0.0008394548 | 0.1193212 | 0.110793 | 14.86083 | 206.1033 | 3.659178 | 20.52960564 | 114.452376 | 0.00455834 | 0.37722791 | 0.977947 | 0.997198 | 96.6149 | 276.507 | 346.66 | 356.126 | 922.966 | 0 | 0 | 0
Total heat release (MJ/m˛) | 33.3651 | 115 | 172.8019 | 26.44581 | 81.20334 | 0.05776223 | 6.534189 | 0.01496288 | 1.90266 | 23.5289 | 23.40925 | 0.1989868 | 22.96193 | 23.57184 | 0.004690486 | 0.530598 | 3.653284 | 413.2675 | 0.0008642897 | 0.1099019 | 0.1108084 | 15.41483 | 204.5992 | 3.382387 | 20.51876826 | 108.694926 | 0.00476133 | 0.35918682 | 0.975124 | 0.997497 | 96.6184 | 276.494 | 346.434 | 355.636 | 922.962 | 0 | 0 | 0
Total oxygen consumed (g) | 21.70113 | 120 | 164.1769 | 27.51278 | 85.86846 | 0.05275088 | 5.967294 | 0.01689367 | 1.889769 | 24.37135 | 23.30878 | 0.1928861 | 22.88443 | 23.48348 | 0.004529637 | 0.5124024 | 3.676335 | 415.875 | 0.0008911558 | 0.09968697 | 0.1045848 | 15.95331 | 203.0946 | 3.091668 | 20.54108935 | 107.863165 | 0.00489697 | 0.33167758 | 0.976271 | 0.997976 | 96.6171 | 276.509 | 346.753 | 355.83 | 922.802 | 0 | 0 | 0
Mass lost (g) | 12.816847 | 125 | 144.5584 | 27.91833 | 101.0303 | 0.04577267 | 5.177903 | 0.01829014 | 1.754023 | 25.14319 | 23.37877 | 0.1966487 | 22.93521 | 23.51619 | 0.004624428 | 0.5231254 | 3.69922 | 418.4638 | 0.0008371884 | 0.08028633 | 0.09095799 | 16.44217 | 201.1455 | 2.858457 | 20.59506261 | 108.427073 | 0.00464644 | 0.27622281 | 0.97622 | 0.998352 | 96.6131 | 276.504 | 346.482 | 355.259 | 922.692 | 0 | 0 | 0
Average specific MLR (g/sˇm˛) | 7.99928 | 130 | 120.0216 | 26.19864 | 53.09098 | 0.04049793 | 4.581214 | 0.01921429 | 1.810652 | 25.80464 | 23.39671 | 0.09163726 | 22.91279 | 23.46289 | 0.002150075 | 0.2432211 | 3.716156 | 420.3797 | 0.0007781391 | 0.07332768 | 0.07653153 | 16.86089 | 198.4972 | 2.632791 | 20.65114331 | 108.40419 | 0.00438263 | 0.2564762 | 0.988344 | 0.998723 | 96.6124 | 276.502 | 345.878 | 354.182 | 923.656 | 0 | 0 | 0
Total smoke release (m˛/m˛) | 430.5113 | 135 | 111.0916 | 31.32877 | 70.05046 | 0.03134657 | 3.545992 | 0.02628044 | 2.200198 | 26.38242 | 24.26372 | 0.09061466 | 23.69763 | 24.23274 | 0.002195842 | 0.2483984 | 3.727021 | 421.6087 | 0.0008238016 | 0.06896864 | 0.07103532 | 17.22981 | 195.4253 | 2.457731 | 20.68222594 | 116.272171 | 0.00445434 | 0.23728303 | 0.988866 | 0.999134 | 96.6165 | 276.513 | 344.943 | 352.732 | 922.517 | 0 | 0 | 0
Total smoke production (m˛) | 3.80572 | 140 | 101.8194 | 36.74689 | 60.84168 | 0.02449413 | 2.77083 | 0.03356618 | 2.597481 | 26.9147 | 23.7089 | 0.0632075 | 23.09554 | 23.57733 | 0.001490264 | 0.1685819 | 3.736236 | 422.6512 | 0.0008221745 | 0.06362304 | 0.06519194 | 17.57038 | 192.2478 | 2.315736 | 20.69833306 | 110.726853 | 0.0045294 | 0.2268224 | 0.992439 | 0.999616 | 96.6163 | 276.495 | 344.046 | 351.223 | 922.492 | 0 | 0 | 0
MARHE (kW/m˛) | 210.5778 | 145 | 96.37808 | 33.79842 | 72.29644 | 0.02520775 | 2.851555 | 0.03328104 | 2.338164 | 27.41019 | 23.91901 | 0.07681724 | 23.26304 | 23.72424 | 0.001822431 | 0.2061573 | 3.744518 | 423.588 | 0.0008389401 | 0.05893986 | 0.06153642 | 17.8872 | 189.0358 | 2.202811 | 20.71435237 | 112.51825 | 0.00457038 | 0.21238584 | 0.991516 | 1.000237 | 96.6197 | 276.502 | 343.497 | 350.307 | 922.336 | 0 | 0 | 0
|  | 150 | 90.98589 | 31.26389 | 38.50832 | 0.02572665 | 2.910255 | 0.03329071 | 2.248115 | 27.8786 | 24.20676 | 0.0413931 | 23.5017 | 23.9337 | 0.0009906901 | 0.112069 | 3.751551 | 424.3836 | 0.0008564583 | 0.05783648 | 0.05844921 | 18.18716 | 185.8573 | 2.063079 | 20.7286641 | 115.040119 | 0.0046021 | 0.20745839 | 0.996202 | 1.000914 | 96.6176 | 276.499 | 342.896 | 349.199 | 922.18 | 0 | 0 | 0
Test Averages |  | 155 | 86.77054 | 34.07962 | 73.22355 | 0.02250763 | 2.546112 | 0.03571637 | 2.521092 | 28.32299 | 24.16896 | 0.06913934 | 23.42832 | 23.8372 | 0.001648089 | 0.1864354 | 3.758148 | 425.1298 | 0.0008038909 | 0.05674381 | 0.05597589 | 18.47323 | 182.729 | 1.94894 | 20.73758494 | 114.501873 | 0.00438292 | 0.20472905 | 0.993804 | 1.001668 | 96.6127 | 276.481 | 342.36 | 348.335 | 922.033 | 0 | 0 | 0
HRR(60) (kW/m˛) | 218.784 | 160 | 85.79502 | 27.53806 | 35.87346 | 0.02754108 | 3.115507 | 0.02923123 | 2.08918 | 28.75441 | 23.93148 | 0.04195691 | 23.17007 | 23.54782 | 0.000987994 | 0.111764 | 3.764738 | 425.8753 | 0.0008050596 | 0.05753829 | 0.05556704 | 18.75208 | 179.715 | 1.828367 | 20.73705103 | 112.126987 | 0.0044221 | 0.2084471 | 0.997592 | 1.002375 | 96.6055 | 276.484 | 341.946 | 347.521 | 921.884 | 0 | 0 | 0
HRR(120) (kW/m˛) | 207.4486 | 165 | 87.15691 | 25.08665 | 39.79319 | 0.03071223 | 3.474235 | 0.02608077 | 1.853723 | 29.18679 | 24.1059 | 0.05160696 | 23.31622 | 23.68165 | 0.001222138 | 0.1382509 | 3.770263 | 426.5004 | 0.0008009986 | 0.05693198 | 0.05621283 | 19.03153 | 176.8896 | 1.675573 | 20.73614695 | 113.656672 | 0.00437951 | 0.2056469 | 0.997198 | 1.003082 | 96.6053 | 276.474 | 341.613 | 346.967 | 921.904 | 0 | 0 | 0
HRR(180) (kW/m˛) | 169.6663 | 170 | 83.46175 | 25.99073 | 25.95788 | 0.02838712 | 3.211212 | 0.02723259 | 1.863766 | 29.61333 | 23.72756 | 0.03164407 | 22.93683 | 23.28617 | 0.0007368693 | 0.08335625 | 3.775161 | 427.0544 | 0.0007730548 | 0.05290694 | 0.05358858 | 19.30604 | 174.1961 | 1.528608 | 20.74279204 | 110.052452 | 0.00431252 | 0.19696148 | 1.000017 | 1.003631 | 96.6112 | 276.46 | 341.413 | 346.613 | 922.011 | 0 | 0 | 0
HRR(240) (kW/m˛) | 137.1221 | 175 | 79.18487 | 28.14735 | 31.49951 | 0.02486892 | 2.813226 | 0.03014898 | 2.005988 | 30.01995 | 24.0917 | 0.0331684 | 23.27737 | 23.61762 | 0.0007833588 | 0.08861525 | 3.778961 | 427.4843 | 0.0007497724 | 0.04988675 | 0.05080288 | 19.56702 | 171.5426 | 1.393602 | 20.75634785 | 113.400456 | 0.00416167 | 0.18649333 | 1.000434 | 1.004224 | 96.6131 | 276.47 | 341.245 | 346.233 | 922.159 | 0 | 0 | 0
HRR(300) (kW/m˛) |  | 180 | 77.8951 | 27.47752 | 30.23677 | 0.02506022 | 2.834866 | 0.02880333 | 1.931798 | 30.41265 | 24.41134 | 0.03171789 | 23.56326 | 23.88998 | 0.0007577399 | 0.08571719 | 3.782814 | 427.9201 | 0.0007218176 | 0.04841128 | 0.04986946 | 19.8187 | 168.9592 | 1.275826 | 20.76230804 | 116.316257 | 0.00400112 | 0.18073125 | 1.000998 | 1.004624 | 96.6132 | 276.471 | 340.913 | 345.64 | 922.278 | 0 | 0 | 0
HRR(360) (kW/m˛) |  | 185 | 72.76105 | 27.90711 | 33.47693 | 0.02304817 | 2.607259 | 0.02914669 | 1.966431 | 30.78929 | 23.88939 | 0.03307117 | 23.02995 | 23.33095 | 0.0007715819 | 0.08728302 | 3.786637 | 428.3526 | 0.0006717778 | 0.04532263 | 0.04659803 | 20.05987 | 166.4286 | 1.145452 | 20.77066299 | 111.25292 | 0.00385133 | 0.17507418 | 1.001263 | 1.005045 | 96.6109 | 276.483 | 340.477 | 344.927 | 922.918 | 0 | 0 | 0
EHC(60) (MJ/kg) | 18.1934 | 190 | 71.00239 | 31.85838 | 31.81293 | 0.0197016 | 2.228688 | 0.03514427 | 2.147906 | 31.1487 | 24.65482 | 0.02606569 | 23.746 | 24.04561 | 0.0006267656 | 0.07090109 | 3.790133 | 428.7481 | 0.0006923984 | 0.04231718 | 0.04519872 | 20.28936 | 163.9405 | 1.047021 | 20.78128145 | 118.387465 | 0.00384754 | 0.16317555 | 1.002383 | 1.005366 | 96.6096 | 276.479 | 340.164 | 344.456 | 922.599 | 0 | 0 | 0
EHC(120) (MJ/kg) | 21.6007 | 195 | 65.20857 | 31.04359 | 43.20199 | 0.01856885 | 2.100549 | 0.03346117 | 2.141097 | 31.48923 | 24.48485 | 0.03365248 | 23.5556 | 23.83811 | 0.0008022113 | 0.09074789 | 3.793706 | 429.1522 | 0.0006213355 | 0.03975771 | 0.04164266 | 20.50646 | 161.4832 | 0.946052 | 20.79327526 | 116.628594 | 0.00356759 | 0.15708032 | 1.001886 | 1.005737 | 96.6074 | 276.478 | 339.779 | 343.854 | 922.737 | 0 | 0 | 0
EHC(180) (MJ/kg) | 22.68546 | 200 | 57.75145 | 32.24511 | 29.3138 | 0.01583257 | 1.791014 | 0.03483738 | 2.246831 | 31.79663 | 24.23133 | 0.01970314 | 23.28852 | 23.55527 | 0.0004641127 | 0.05250143 | 3.796872 | 429.5104 | 0.0005515651 | 0.03557309 | 0.03694046 | 20.70292 | 158.9831 | 0.862722 | 20.80922922 | 114.112329 | 0.00329731 | 0.14683323 | 1.003699 | 1.005956 | 96.6077 | 276.477 | 339.441 | 343.329 | 922.683 | 0 | 0 | 0
EHC(240) (MJ/kg) | 23.11479 | 205 | 53.54492 | 30.88898 | 15.78219 | 0.01532382 | 1.733463 | 0.03702369 | 2.157246 | 32.07487 | 24.43027 | 0.01019739 | 23.45419 | 23.71621 | 0.0002418434 | 0.02735785 | 3.798636 | 429.71 | 0.0005673442 | 0.03305725 | 0.03428741 | 20.88099 | 156.4628 | 0.785191 | 20.82018233 | 115.867605 | 0.00334493 | 0.13926929 | 1.005005 | 1.006174 | 96.6078 | 276.479 | 339.072 | 342.86 | 922.718 | 0 | 0 | 0
EHC(300) (MJ/kg) |  | 210 | 47.60512 | 29.9497 | 8.076582 | 0.0140512 | 1.589502 | 0.04324106 | 1.850984 | 32.32774 | 24.2716 | 0.00482168 | 23.2809 | 23.53654 | 0.0001134857 | 0.01283775 | 3.799525 | 429.8105 | 0.0006075887 | 0.02600855 | 0.03001769 | 21.04175 | 153.9416 | 0.710087 | 20.83527445 | 114.264532 | 0.00353208 | 0.12073945 | 1.005779 | 1.006332 | 96.6085 | 276.489 | 338.767 | 342.487 | 923.803 | 0 | 0 | 0
EHC(360) (MJ/kg) |  | 215 | 35.80516 | 23.36745 | 10.59986 | 0.01354523 | 1.532266 | 0.03784451 | 1.488963 | 32.53627 | 23.82858 | 0.006224918 | 22.83026 | 23.06498 | 0.0001435776 | 0.01624181 | 3.800167 | 429.8832 | 0.0005126128 | 0.02016835 | 0.02270627 | 21.17356 | 151.3315 | 0.644401 | 20.86096588 | 110.007565 | 0.00316806 | 0.1059209 | 1.005786 | 1.0065 | 96.6099 | 276.501 | 338.386 | 341.865 | 922.769 | 0 | 0 | 0
MLR(60) (g/s) | 0.1056484 | 220 | 28.16373 | 27.16596 | 60.53958 | 0.009164683 | 1.036729 | 0.04615069 | 1.767078 | 32.69619 | 24.2094 | 0.02373777 | 23.15454 | 23.37313 | 0.0005548261 | 0.06276313 | 3.801913 | 430.0807 | 0.0004229565 | 0.01619471 | 0.01793524 | 21.27517 | 148.619 | 0.579474 | 20.88016036 | 113.353134 | 0.00275013 | 0.09424284 | 1.003775 | 1.006495 | 96.6092 | 276.48 | 337.794 | 340.983 | 922.977 | 0 | 0 | 0
MLR(120) (g/s) | 0.0847967 | 225 | 22.93678 | 43.22159 | -3.121124 | 0.0046912 | 0.5306787 | 0.09684762 | 2.900468 | 32.82394 | 24.22199 | -0.0006274684 | 23.12797 | 23.33475 | -1.464182e-05 | -0.001656314 | 3.8033 | 430.2376 | 0.0004543315 | 0.01360667 | 0.01472818 | 21.35682 | 145.8842 | 0.553001 | 20.89217947 | 113.281978 | 0.00288313 | 0.08718832 | 1.006587 | 1.006515 | 96.608 | 276.483 | 337.231 | 340.246 | 923.059 | 0 | 0 | 0
MLR(180) (g/s) | 0.06599670625 | 230 | 20.78512 | 0 | 50.75471 | 0.002234267 | 0.2527451 | 0.1634926 | 5.167603 | 32.93325 | 24.38473 | 0.004838146 | 23.24621 | 23.43864 | 0.0001133996 | 0.012828 | 3.803584 | 430.2697 | 0.000365286 | 0.0115458 | 0.01321717 | 21.42669 | 143.188 | 0.528768 | 20.89815546 | 114.6261 | 0.00249259 | 0.08137964 | 1.00598 | 1.006535 | 96.6065 | 276.497 | 336.693 | 339.48 | 923.086 | 0 | 0 | 0
MLR(240) (g/s) | 0.05236374 | 235 | 15.88045 | 15.98539 | -17.77988 | 0.008781967 | 0.9934351 | 0.03770221 | 1.04031 | 33.02491 | 25.35771 | -0.006420473 | 24.13809 | 24.31945 | -0.0001561424 | -0.01766316 | 3.803867 | 430.3017 | 0.0003310996 | 0.009135969 | 0.01018984 | 21.4852 | 140.5315 | 0.520225 | 20.91084387 | 123.773096 | 0.00229375 | 0.0739298 | 1.00729 | 1.006553 | 96.6055 | 276.485 | 336.196 | 338.722 | 923.065 | 0 | 0 | 0
MLR(300) (g/s) |  | 240 | 13.1269 | 15.89991 | -15.7063 | 0.007298267 | 0.8255958 | 0.03620584 | 1.000078 | 33.09743 | 24.97643 | -0.004792404 | 23.75004 | 23.91884 | -0.0001146288 | -0.01296705 | 3.803867 | 430.3017 | 0.0002642399 | 0.007298834 | 0.008394841 | 21.53167 | 137.906 | 0.451322 | 20.91679363 | 119.952145 | 0.00203756 | 0.06945108 | 1.006985 | 1.006435 | 96.6062 | 276.482 | 335.841 | 338.228 | 922.969 | 0 | 0 | 0
MLR(360) (g/s) |  | 245 | 11.3666 | 0 | 0 | -0.00627945 | -0.710345 | 0 | 0 | 33.15866 | 24.99817 | -0.002597092 | 23.73461 | 23.89776 | -6.206467e-05 | -0.007020891 | 3.803867 | 430.3017 | 0.0003065086 | 0.006220292 | 0.007296456 | 21.57089 | 135.3415 | 0.460351 | 20.92079712 | 119.978589 | 0.00221145 | 0.06659497 | 1.006673 | 1.006375 | 96.6067 | 276.483 | 335.331 | 337.636 | 922.902 | 0 | 0 | 0
SEA(60) (m˛/kg) | 499.1744 | 250 | 11.13426 | 33.9946 | -85.41217 | 0.002895367 | 0.3275302 | 0.1028514 | 1.84691 | 33.21491 | 24.63315 | -0.01051578 | 23.36049 | 23.517 | -0.0002472996 | -0.02797506 | 3.803867 | 430.3017 | 0.0002977926 | 0.005347482 | 0.007033355 | 21.60672 | 132.8597 | 0.487672 | 20.92137239 | 116.363113 | 0.00219365 | 0.06450581 | 1.007445 | 1.006238 | 96.6072 | 276.485 | 334.936 | 337.18 | 922.767 | 0 | 0 | 0
SEA(120) (m˛/kg) | 356.1908 | 255 | 9.696921 | 9.590278 | 2.597282 | 0.0089383 | 1.01112 | 0.02739122 | 0.488328 | 33.26699 | 24.94067 | 0.0009765568 | 23.62367 | 23.7726 | 2.321529e-05 | 0.002626164 | 3.803925 | 430.3083 | 0.000244831 | 0.004364822 | 0.006087536 | 21.63952 | 130.4588 | 0.434258 | 20.92512356 | 119.143061 | 0.00195866 | 0.06173673 | 1.005985 | 1.006097 | 96.6074 | 276.475 | 334.533 | 336.642 | 922.722 | 0 | 0 | 0
SEA(180) (m˛/kg) | 312.2658 | 260 | 8.113394 | 0 | 0 | -0.0001246333 | -0.01409879 | 0 | 0 | 33.31152 | 24.75372 | -0.003321636 | 23.42304 | 23.56658 | -7.827959e-05 | -0.008855157 | 3.803984 | 430.3149 | 0.0002220994 | 0.002390211 | 0.004921929 | 21.66705 | 128.1212 | 0.4163 | 20.92921882 | 117.245736 | 0.00187137 | 0.05657399 | 1.006353 | 1.005972 | 96.6077 | 276.466 | 334.197 | 336.245 | 922.777 | 0 | 0 | 0
SEA(240) (m˛/kg) | 296.5111 | 265 | 4.468524 | 0 | 763.5145 | 0.0001946 | 0.02201357 | 1.421494 | 3.508832 | 33.34297 | 25.00996 | 0.006246614 | 23.64447 | 23.78567 | 0.0001485799 | 0.01680768 | 3.804355 | 430.3569 | 0.0002766227 | 0.0006828187 | 0.00271585 | 21.68614 | 125.8225 | 0.425673 | 20.93738722 | 119.579296 | 0.00208729 | 0.0520161 | 1.005099 | 1.005815 | 96.6051 | 276.467 | 333.9 | 335.894 | 922.915 | 0 | 0 | 0
SEA(300) (m˛/kg) |  | 270 | 1.831739 | 6.606111 | 57.95536 | 0.00245115 | 0.2772794 | 0.07801361 | 0.09826661 | 33.35872 | 24.80095 | 0.006030296 | 23.42461 | 23.55726 | 0.0001420573 | 0.01606983 | 3.805082 | 430.4391 | 0.0001912231 | 0.0002408662 | 0.001190334 | 21.69591 | 123.5508 | 0.411514 | 20.9428719 | 117.477341 | 0.00174087 | 0.0508585 | 1.004813 | 1.005504 | 96.6 | 276.479 | 333.583 | 335.472 | 923.036 | 0 | 0 | 0
SEA(360) (m˛/kg) |  | 275 | 0.3058169 | 0 | 0 | -0.001073417 | -0.1214272 | 0 | 0 | 33.36407 | 24.83995 | -0.003507055 | 23.43951 | 23.56906 | -8.265799e-05 | -0.009350451 | 3.805437 | 430.4793 | 0.0001411775 | 0.0002479069 | 0.0003479924 | 21.69975 | 121.3239 | 0.407646 | 20.9459481 | 117.736902 | 0.00153129 | 0.05087615 | 1.005693 | 1.005291 | 96.6022 | 276.481 | 333.271 | 335.113 | 922.993 | 0 | 0 | 0
COY(60) (kg/kg) | 0.07978354 | 280 | 0.107782 | 0 | 0 | -0.002740883 | -0.3100547 | 0 | 0 | 33.3651 | 24.83162 | 0.004810271 | 23.4173 | 23.54604 | 0.0001132628 | 0.01281254 | 3.80572 | 430.5113 | 0.0001569749 | -4.182215e-05 | 0.0002031384 | 21.70113 | 119.1611 | 0.419153 | 20.94647568 | 117.585919 | 0.00159727 | 0.05010851 | 1.004519 | 1.00507 | 96.6054 | 276.465 | 333.067 | 334.898 | 922.901 | 0 | 0 | 0
COY(120) (kg/kg) | 0.05711212
COY(180) (kg/kg) | 0.0528947
COY(240) (kg/kg) | 0.05235133
COY(300) (kg/kg)
COY(360) (kg/kg)
CO2Y(60) (kg/kg) | 1.399345
CO2Y(120) (kg/kg) | 1.616639
CO2Y(180) (kg/kg) | 1.681365
CO2Y(240) (kg/kg) | 1.701251
CO2Y(300) (kg/kg)
CO2Y(360) (kg/kg)
User-defined Test Averages
HRR(0-4) (kW/m˛) | 0
EHC(0-4) (MJ/kg) | 0
MLR(0-4) (g/s) | 0
SEA(0-4) (m˛/kg) | 0
COY(0-4) (kg/kg) | 0
CO2Y(0-4) (kg/kg) | 0
HRR(4-280) (kW/m˛) | 120.4209
EHC(4-280) (MJ/kg) | 23.1839
MLR(4-280) (g/s) | 0.04585874
SEA(4-280) (m˛/kg) | 295.5164
COY(4-280) (kg/kg) | 0.05281627
CO2Y(4-280) (kg/kg) | 1.702179
C-factor | 0.041792
Time to ignition (s) | 4