## purpenaCME50
Exported data
Parameter | Value | Time (s) | HRR (kW/m˛) | EHC (MJ/kg) | SEA (m˛/kg) | MLR (g/s) | Specific MLR (g/sˇm˛) | COY (kg/kg) | CO2Y (kg/kg) | THR (MJ/m˛) | MFR (g/s) | k (1/m) | V stack (l/s) | V smoke (l/s) | SPR (m˛/s) | RSR ((m˛/s)/m˛) | TSP (m˛) | TSR (m˛/m˛) | COP (g/s) | CO2P (g/s) | O2C (g/s) | TOC (g) | ARHE(kW/m˛) | Specimen mass (g) | Oxygen (%) | DPT (Pa) | CO (%) | CO2 (%) | PDM (-) | PDC (-) | APT (kPa) | Cold Trap TC (K) | Stack TC (K) | Smoke TC (K) | Cone Heater TC (K) | Soot MFM (g/s) | Spare TC (K) | HFM (kW/m˛)
Peaks |  | 0 | 25.8294 | 0 | 0 | -0.04444087 | -5.027247 | 0 | 0 | 0 | 25.14713 | 0.020212 | 23.5513 | 23.77537 | 0.0004805478 | 0.05436061 | 0 | 0 | 0.003824464 | 0.1028053 | 0.03119843 | 0 | 0 | 13.351 | 20.70894364 | 119.761368 | 0.01739582 | 0.326158 | 1.004411 | 1.006728 | 96.6021 | 276.578 | 330.77 | 333.917 | 1012.496 | 0 | 0 | 0
peak HRR (kW/m˛) | 397.165 | 5 | 157.0036 | 11.15223 | 681.9785 | 0.1244514 | 14.07822 | 0.08971015 | 0.995803 | 0.4570824 | 23.36306 | 3.824664 | 21.93568 | 22.19102 | 0.0848732 | 9.601041 | 0.2133844 | 24.1385 | 0.01116456 | 0.1239291 | 0.1085433 | 0.3493543 | 91.41648 | 13.065174 | 20.40071829 | 103.632096 | 0.05108337 | 0.40620576 | 0.651203 | 1.007103 | 96.6053 | 276.569 | 331.605 | 335.465 | 1012.404 | 0 | 0 | 0
peak EHC (MJ/kg) | 64.70457 | 10 | 190.5289 | 11.6485 | 715.6649 | 0.1445915 | 16.35651 | 0.09661376 | 1.011395 | 1.325913 | 23.54468 | 4.547097 | 22.37626 | 22.75717 | 0.1034791 | 11.70578 | 0.6842651 | 77.40555 | 0.01396953 | 0.1462391 | 0.1312888 | 0.9489345 | 132.5913 | 12.354406 | 20.31652111 | 106.535303 | 0.06302105 | 0.46587248 | 0.599897 | 1.007399 | 96.6029 | 276.594 | 335.656 | 341.37 | 1012.055 | 0 | 0 | 0
peak MLR (g/s) | 0.1455818 | 15 | 225.2195 | 13.67575 | 829.3815 | 0.1455818 | 16.46853 | 0.1041029 | 1.036574 | 2.365284 | 23.89185 | 5.165375 | 22.89757 | 23.37543 | 0.1207429 | 13.65869 | 1.24482 | 140.8167 | 0.01515549 | 0.1509064 | 0.151449 | 1.655779 | 157.6856 | 11.676623 | 20.2474786 | 110.624813 | 0.06726234 | 0.47278879 | 0.559183 | 1.007603 | 96.6029 | 276.589 | 338.485 | 345.549 | 1011.463 | 0 | 0 | 0
peak SEA (m˛/kg) | 2294.297 | 20 | 218.0958 | 14.00334 | 645.4391 | 0.1376791 | 15.57456 | 0.08826532 | 1.025588 | 3.473573 | 23.01356 | 3.898976 | 22.23151 | 22.79149 | 0.08886349 | 10.05243 | 1.768836 | 200.0946 | 0.01215229 | 0.1412021 | 0.1449478 | 2.396771 | 173.6786 | 10.918084 | 20.25115139 | 103.458469 | 0.05627183 | 0.46090186 | 0.646211 | 1.007885 | 96.5985 | 276.595 | 341.181 | 349.775 | 1011.759 | 0 | 0 | 0
peak COY (kg/kg) | 3.310164 | 25 | 219.5251 | 15.87584 | 734.9754 | 0.1222361 | 13.82762 | 0.09333995 | 1.151447 | 4.567625 | 23.28889 | 3.870544 | 22.60661 | 23.21135 | 0.08984055 | 10.16296 | 2.215596 | 250.633 | 0.01140951 | 0.1407484 | 0.1453712 | 3.122568 | 182.705 | 10.309507 | 20.25624568 | 106.462747 | 0.05232836 | 0.4548461 | 0.648581 | 1.008308 | 96.5976 | 276.588 | 342.836 | 352.007 | 1010.973 | 0 | 0 | 0
peak CO2Y (kg/kg) | 2.345716 | 30 | 216.8947 | 15.78709 | 638.6094 | 0.1214504 | 13.73873 | 0.09340308 | 1.33898 | 5.658675 | 23.34062 | 3.314199 | 22.74974 | 23.40215 | 0.07755938 | 8.773686 | 2.634096 | 297.9746 | 0.01134384 | 0.1626197 | 0.1471412 | 3.853849 | 188.6225 | 9.678225 | 20.25063378 | 107.374788 | 0.05192515 | 0.51563216 | 0.691244 | 1.008593 | 96.5962 | 276.592 | 344.242 | 354.114 | 1011.454 | 0 | 0 | 0
|  | 35 | 243.571 | 18.04967 | 568.4674 | 0.1192913 | 13.49449 | 0.0867596 | 1.642212 | 6.809839 | 22.82217 | 2.948201 | 22.3261 | 23.00156 | 0.0678132 | 7.671177 | 2.997527 | 339.0868 | 0.01034966 | 0.1959016 | 0.1663222 | 4.637508 | 194.5668 | 9.091919 | 20.16159897 | 103.034625 | 0.04856235 | 0.62202069 | 0.720942 | 1.008938 | 96.5983 | 276.598 | 345.506 | 355.959 | 1010.961 | 0 | 0 | 0
Time To Peaks |  | 40 | 315.2537 | 20.7059 | 528.1951 | 0.1345917 | 15.22531 | 0.07146622 | 1.644077 | 8.206901 | 22.89577 | 3.05602 | 22.52218 | 23.2625 | 0.07109068 | 8.041932 | 3.344787 | 378.3696 | 0.00961876 | 0.2212791 | 0.2092363 | 5.576404 | 205.1725 | 8.464405 | 19.99406824 | 104.274743 | 0.04511066 | 0.69314858 | 0.712252 | 1.009104 | 96.5968 | 276.626 | 347.42 | 358.84 | 1010.981 | 0 | 0 | 0
t peak HRR (s) | 70 | 45 | 346.3168 | 21.39598 | 494.0825 | 0.14308485 | 16.18607 | 0.05113918 | 1.469888 | 9.860827 | 22.98905 | 2.986037 | 22.81539 | 23.67544 | 0.07069572 | 7.997253 | 3.699253 | 418.4675 | 0.007317241 | 0.2103187 | 0.2239089 | 6.659267 | 219.1295 | 7.756424 | 19.9396546 | 106.062602 | 0.03458234 | 0.65919174 | 0.718108 | 1.009316 | 96.5925 | 276.621 | 350.515 | 363.728 | 1011.224 | 0 | 0 | 0
t peak EHC (s) | 190 | 50 | 319.4877 | 23.21509 | 404.3407 | 0.1216567 | 13.76207 | 0.04273962 | 1.772332 | 11.52534 | 21.95772 | 2.152101 | 21.95803 | 22.85708 | 0.04919074 | 5.564564 | 3.998969 | 452.3721 | 0.00519956 | 0.215616 | 0.2090767 | 7.741732 | 230.5068 | 7.069767 | 19.95938849 | 97.497603 | 0.02615564 | 0.7033476 | 0.789865 | 1.009491 | 96.5982 | 276.618 | 353.188 | 367.649 | 1011.115 | 0 | 0 | 0
t peak MLR (s) | 15 | 55 | 341.7959 | 25.88424 | 382.7942 | 0.1167303 | 13.20479 | 0.04473374 | 2.119729 | 13.17855 | 21.98709 | 1.939271 | 22.09697 | 23.04149 | 0.04468369 | 5.054716 | 4.233655 | 478.9203 | 0.005221785 | 0.2474367 | 0.2260693 | 8.829597 | 239.61 | 6.519906 | 19.89058712 | 98.245772 | 0.02622745 | 0.79772808 | 0.809189 | 1.009398 | 96.5971 | 276.626 | 354.948 | 370.12 | 1011.378 | 0 | 0 | 0
t peak SEA (s) | 225 | 60 | 382.3798 | 24.80626 | 294.1797 | 0.1362655 | 15.41465 | 0.03616941 | 1.827608 | 14.98899 | 21.27845 | 1.779957 | 21.5359 | 22.52107 | 0.04008654 | 4.534676 | 4.445581 | 502.8937 | 0.004928641 | 0.2490398 | 0.2487421 | 10.01663 | 249.8164 | 5.871662 | 19.76314916 | 92.665146 | 0.02562075 | 0.82735077 | 0.824102 | 1.009499 | 96.5958 | 276.643 | 357.456 | 373.808 | 1012.96 | 0 | 0 | 0
t peak COY (s) | 225 | 65 | 379.017 | 23.91334 | 260.0966 | 0.14011055 | 15.84961 | 0.0332813 | 1.740007 | 16.89248 | 21.16374 | 1.608125 | 21.60334 | 22.66134 | 0.03644228 | 4.122429 | 4.636903 | 524.5365 | 0.004663061 | 0.2437934 | 0.2460198 | 11.25353 | 259.8843 | 5.175404 | 19.7690569 | 92.454241 | 0.02445298 | 0.81521141 | 0.840426 | 1.009525 | 96.5951 | 276.644 | 360.519 | 378.175 | 1013.118 | 0 | 0 | 0
t peak CO2Y (s) | 145 | 70 | 397.165 | 26.67476 | 320.156 | 0.1316202 | 14.88917 | 0.03355358 | 1.649735 | 18.83293 | 22.39128 | 1.746297 | 22.96694 | 24.13049 | 0.042139 | 4.766856 | 4.833356 | 546.7597 | 0.00441633 | 0.2171385 | 0.2520414 | 12.49868 | 269.0419 | 4.489679 | 19.80239808 | 103.99093 | 0.02206456 | 0.69530914 | 0.827304 | 1.00954 | 96.5945 | 276.65 | 362.263 | 380.616 | 1013.249 | 0 | 0 | 0
|  | 75 | 343.0096 | 26.41935 | 298.6134 | 0.1147721 | 12.98327 | 0.03324434 | 1.947754 | 20.68337 | 22.18162 | 1.426907 | 22.84541 | 24.01873 | 0.03427249 | 3.876979 | 5.024385 | 568.3693 | 0.003815524 | 0.2235478 | 0.2227017 | 13.68554 | 275.7783 | 3.870675 | 19.91249068 | 102.472086 | 0.01945658 | 0.72035726 | 0.857968 | 1.009524 | 96.5951 | 276.64 | 363.752 | 382.434 | 1013.249 | 0 | 0 | 0
Test Results (between 3 and 255 s) |  | 80 | 336.8786 | 27.96388 | 329.1803 | 0.1064948 | 12.04692 | 0.03133844 | 1.970635 | 22.38309 | 21.66204 | 1.49368 | 22.32966 | 23.46955 | 0.03505599 | 3.96561 | 5.197706 | 587.9758 | 0.00333738 | 0.2098624 | 0.2171567 | 14.78519 | 279.7886 | 3.331044 | 19.91386303 | 97.812614 | 0.0176008 | 0.69468842 | 0.851375 | 1.009421 | 96.5953 | 276.641 | 364.068 | 382.653 | 1013.453 | 0 | 0 | 0
mean HRR (kW/m˛) | 128.371 | 85 | 331.6771 | 26.74445 | 212.9561 | 0.1096312 | 12.40172 | 0.02967493 | 1.716689 | 24.05448 | 22.04439 | 0.9754344 | 22.77972 | 23.9346 | 0.02334664 | 2.641022 | 5.343712 | 604.4924 | 0.003253299 | 0.1882027 | 0.2110578 | 15.85572 | 282.9939 | 2.792652 | 19.95464252 | 101.545271 | 0.01693009 | 0.61896814 | 0.903026 | 1.009238 | 96.5973 | 276.63 | 364.964 | 383.467 | 1014.028 | 0 | 0 | 0
mean EHC (MJ/kg) | 22.42037 | 90 | 282.366 | 25.75686 | 223.243 | 0.09691072 | 10.96275 | 0.02375797 | 1.51489 | 25.58959 | 21.73857 | 0.9176416 | 22.47324 | 23.57635 | 0.02163464 | 2.447357 | 5.456166 | 617.2133 | 0.002302402 | 0.1468091 | 0.1773705 | 16.82679 | 284.3288 | 2.255182 | 20.08271629 | 98.789343 | 0.01262167 | 0.50155883 | 0.908969 | 1.009209 | 96.5979 | 276.629 | 365.119 | 383.041 | 1014.546 | 0 | 0 | 0
mean MLR (g/s) | 0.05055204 | 95 | 222.5327 | 27.52486 | 255.4677 | 0.07146953 | 8.084789 | 0.02090095 | 1.684035 | 26.85183 | 21.90982 | 0.7731048 | 22.5821 | 23.61666 | 0.01825815 | 2.065402 | 5.555898 | 628.4952 | 0.001493781 | 0.1203572 | 0.1401762 | 17.62066 | 282.6509 | 1.841651 | 20.24214485 | 100.049859 | 0.0087198 | 0.41863136 | 0.923922 | 1.009047 | 96.5979 | 276.627 | 364.02 | 380.697 | 1014.491 | 0 | 0 | 0
mean SEA (m˛/kg) | 442.6932 | 100 | 191.4779 | 35.03535 | 254.8351 | 0.04831305 | 5.465277 | 0.02369593 | 2.040256 | 27.88686 | 22.72819 | 0.5070072 | 23.31258 | 24.2834 | 0.01231186 | 1.392744 | 5.632323 | 637.1406 | 0.001144823 | 0.098571 | 0.1197392 | 18.27045 | 278.8686 | 1.537679 | 20.344385 | 107.1442 | 0.00687835 | 0.34253142 | 0.952122 | 1.008775 | 96.5966 | 276.626 | 362.264 | 377.35 | 1013.711 | 0 | 0 | 0
mean COY (kg/kg) | 0.05928485 | 105 | 152.7176 | 35.24911 | 224.4601 | 0.03829952 | 4.332525 | 0.02418335 | 2.097314 | 28.74735 | 22.76467 | 0.3566824 | 23.23249 | 24.10187 | 0.008596715 | 0.9724791 | 5.684594 | 643.0536 | 0.0009262106 | 0.0803261 | 0.09570536 | 18.80906 | 273.7843 | 1.3408 | 20.44070883 | 106.947497 | 0.00587701 | 0.28932978 | 0.96839 | 1.008578 | 96.596 | 276.62 | 360.441 | 373.929 | 1012.523 | 0 | 0 | 0
mean CO2Y (kg/kg) | 1.551818 | 110 | 125.3213 | 33.66934 | 198.8493 | 0.03290353 | 3.722119 | 0.02926658 | 1.756388 | 29.44245 | 22.96306 | 0.2715743 | 23.31272 | 24.09228 | 0.006542846 | 0.7401409 | 5.722443 | 647.3352 | 0.000962974 | 0.05779138 | 0.07737845 | 19.24177 | 267.6586 | 1.147157 | 20.51623546 | 108.25205 | 0.00600621 | 0.22274067 | 0.977652 | 1.008393 | 96.594 | 276.606 | 358.561 | 370.551 | 1011.534 | 0 | 0 | 0
Total heat release (MJ/m˛) | 32.54983 | 115 | 90.10282 | 34.36823 | 170.8249 | 0.02317573 | 2.621689 | 0.03546327 | 1.779499 | 29.98101 | 23.09719 | 0.1646511 | 23.33812 | 24.04474 | 0.003958993 | 0.4478499 | 5.748698 | 650.3052 | 0.0008218872 | 0.04124118 | 0.05563162 | 19.57429 | 260.7044 | 1.015446 | 20.60322834 | 109.003005 | 0.0053494 | 0.17462258 | 0.989471 | 1.008219 | 96.5949 | 276.608 | 356.867 | 367.672 | 1010.747 | 0 | 0 | 0
Total oxygen consumed (g) | 21.14391 | 120 | 68.41222 | 32.27267 | 130.3968 | 0.0187392 | 2.119819 | 0.03878413 | 1.73012 | 30.3773 | 23.81178 | 0.09952313 | 23.91932 | 24.5524 | 0.002443532 | 0.2764176 | 5.764704 | 652.1158 | 0.0007267836 | 0.03242107 | 0.04246227 | 19.81953 | 253.1441 | 0.909059 | 20.65983014 | 115.173943 | 0.00482599 | 0.14671932 | 0.996736 | 1.008109 | 96.5948 | 276.589 | 354.778 | 364.168 | 1010.025 | 0 | 0 | 0
Mass lost (g) | 12.939494 | 125 | 53.18748 | 31.07819 | 67.09424 | 0.01512885 | 1.711408 | 0.03987444 | 1.596594 | 30.68129 | 23.80317 | 0.0416911 | 23.79509 | 24.34713 | 0.001015059 | 0.1148256 | 5.77335 | 653.0939 | 0.0006032544 | 0.02415464 | 0.03289143 | 20.00791 | 245.4504 | 0.82656 | 20.6961656 | 114.534322 | 0.00429051 | 0.12389688 | 1.003128 | 1.007907 | 96.5961 | 276.59 | 353.063 | 361.254 | 1009.38 | 0 | 0 | 0
Average specific MLR (g/sˇm˛) | 13.77641 | 130 | 40.15467 | 42.18879 | 38.45446 | 0.008413783 | 0.9517854 | 0.05858323 | 2.229393 | 30.91465 | 23.13176 | 0.01378032 | 23.01492 | 23.47895 | 0.0003235475 | 0.03660039 | 5.776697 | 653.4725 | 0.0004929066 | 0.01875763 | 0.02495129 | 20.15252 | 237.805 | 0.760421 | 20.72360468 | 107.654323 | 0.0038733 | 0.11048066 | 1.006239 | 1.007821 | 96.5964 | 276.596 | 351.399 | 358.484 | 1009.018 | 0 | 0 | 0
Total smoke release (m˛/m˛) | 657.9197 | 135 | 34.06573 | 34.6922 | 55.59653 | 0.008680367 | 0.9819419 | 0.05903247 | 1.832962 | 31.1002 | 23.86947 | 0.02006635 | 23.64124 | 24.05012 | 0.0004825982 | 0.05459256 | 5.778712 | 653.7005 | 0.0005124235 | 0.01591078 | 0.02122784 | 20.26797 | 230.3719 | 0.734073 | 20.7407415 | 114.110708 | 0.00388975 | 0.10098228 | 1.00516 | 1.007462 | 96.5964 | 276.582 | 349.806 | 355.856 | 1008.829 | 0 | 0 | 0
Total smoke production (m˛) | 5.81601 | 140 | 27.48275 | 29.97662 | 25.99969 | 0.008104567 | 0.9168062 | 0.05611252 | 1.552364 | 31.25407 | 23.54091 | 0.008931216 | 23.23797 | 23.59323 | 0.0002107162 | 0.02383668 | 5.780446 | 653.8966 | 0.0004547676 | 0.01258124 | 0.01712828 | 20.36386 | 223.2434 | 0.67399 | 20.75538055 | 110.620272 | 0.00366748 | 0.09228653 | 1.006207 | 1.007232 | 96.5945 | 276.58 | 348.638 | 353.968 | 1009.907 | 0 | 0 | 0
MARHE (kW/m˛) | 284.3288 | 145 | 25.18953 | 46.47884 | 52.00552 | 0.0047909 | 0.541957 | 0.1027224 | 2.345716 | 31.38575 | 23.69531 | 0.01053886 | 23.32256 | 23.64137 | 0.0002491532 | 0.02818476 | 5.781595 | 654.0266 | 0.0004921329 | 0.01123809 | 0.01569691 | 20.44592 | 216.4535 | 0.655934 | 20.76127738 | 111.751167 | 0.00381752 | 0.08832693 | 1.005696 | 1.006905 | 96.5957 | 276.585 | 347.627 | 352.379 | 1008.574 | 0 | 0 | 0
|  | 150 | 23.10038 | 37.43181 | 66.17412 | 0.00545545 | 0.6171324 | 0.1046722 | 1.821802 | 31.50648 | 23.89392 | 0.01519931 | 23.46135 | 23.75171 | 0.0003610096 | 0.04083819 | 5.783121 | 654.1992 | 0.0005710338 | 0.009938752 | 0.01439958 | 20.52116 | 210.0432 | 0.621583 | 20.76669023 | 113.358385 | 0.00414112 | 0.08448876 | 1.005061 | 1.006804 | 96.5955 | 276.585 | 346.789 | 351.081 | 1008.847 | 0 | 0 | 0
Test Averages |  | 155 | 21.26033 | 38.79091 | 86.39226 | 0.004844983 | 0.548075 | 0.1080741 | 1.614875 | 31.61738 | 23.6738 | 0.01783852 | 23.20319 | 23.46434 | 0.0004185691 | 0.04734944 | 5.78507 | 654.4196 | 0.0005236174 | 0.007824041 | 0.01306204 | 20.58982 | 203.9831 | 0.602271 | 20.77129696 | 111.078281 | 0.00395699 | 0.07886462 | 1.004588 | 1.006633 | 96.5955 | 276.579 | 346.162 | 350.058 | 1009.486 | 0 | 0 | 0
HRR(60) (kW/m˛) | 273.9233 | 160 | 18.00264 | 28.20449 | 48.01941 | 0.005642483 | 0.63829 | 0.07957483 | 1.169461 | 31.71554 | 23.73507 | 0.01154773 | 23.22373 | 23.46338 | 0.0002709487 | 0.03065031 | 5.786793 | 654.6146 | 0.0004489997 | 0.006598662 | 0.01108128 | 20.65017 | 198.2221 | 0.572013 | 20.77897949 | 111.464344 | 0.00362601 | 0.07541085 | 1.00508 | 1.006404 | 96.5957 | 276.591 | 345.574 | 349.14 | 1009.96 | 0 | 0 | 0
HRR(120) (kW/m˛) | 251.8684 | 165 | 16.04472 | 55.11451 | 62.2078 | 0.002573467 | 0.2911161 | 0.1630801 | 2.268822 | 31.80066 | 23.89863 | 0.006794034 | 23.34438 | 23.56328 | 0.0001600897 | 0.0181097 | 5.787871 | 654.7365 | 0.0004196812 | 0.005838739 | 0.009894312 | 20.70261 | 192.7312 | 0.550073 | 20.78376419 | 112.815493 | 0.00348577 | 0.07319301 | 1.005395 | 1.006174 | 96.5978 | 276.594 | 344.992 | 348.227 | 1011.773 | 0 | 0 | 0
HRR(180) (kW/m˛) | 175.5958 | 170 | 14.00284 | 46.21579 | 15.43276 | 0.002678417 | 0.3029883 | 0.1344041 | 1.806177 | 31.87577 | 23.73168 | 0.001770402 | 23.14434 | 23.34801 | 4.133537e-05 | 0.004675947 | 5.788375 | 654.7935 | 0.0003599902 | 0.004837696 | 0.008611496 | 20.74888 | 187.5046 | 0.542548 | 20.78839327 | 111.067433 | 0.00323846 | 0.07053012 | 1.005716 | 1.005919 | 96.598 | 276.607 | 344.442 | 347.473 | 1011.183 | 0 | 0 | 0
HRR(240) (kW/m˛) | 133.4504 | 175 | 12.66155 | 25.46541 | 108.7974 | 0.0043953 | 0.4972059 | 0.08203599 | 1.063845 | 31.94244 | 24.12913 | 0.02018318 | 23.50019 | 23.69285 | 0.0004781971 | 0.0540947 | 5.789673 | 654.9404 | 0.0003605728 | 0.00467592 | 0.007862697 | 20.79006 | 182.5282 | 0.520959 | 20.79174318 | 114.663839 | 0.00321512 | 0.06986791 | 1.003242 | 1.005553 | 96.5995 | 276.6 | 343.977 | 346.797 | 1011.471 | 0 | 0 | 0
HRR(300) (kW/m˛) |  | 180 | 12.45986 | 20.76878 | 118.4323 | 0.0053034 | 0.5999321 | 0.07229079 | 0.7692191 | 32.00524 | 24.38138 | 0.02627422 | 23.71825 | 23.90533 | 0.0006280939 | 0.07105135 | 5.792439 | 655.2533 | 0.000383387 | 0.004079477 | 0.007673689 | 20.8289 | 177.8069 | 0.499806 | 20.79275 | 116.937631 | 0.00329589 | 0.06812604 | 1.002083 | 1.005089 | 96.6005 | 276.605 | 343.577 | 346.287 | 1011.817 | 0 | 0 | 0
HRR(360) (kW/m˛) |  | 185 | 11.17378 | 31.65565 | 122.3267 | 0.003120333 | 0.3529789 | 0.1164753 | 1.053061 | 32.06432 | 23.96655 | 0.01626517 | 23.28647 | 23.46732 | 0.0003817 | 0.04317873 | 5.794964 | 655.5389 | 0.0003634417 | 0.003285902 | 0.006846143 | 20.8652 | 173.3207 | 0.471855 | 20.79538227 | 112.855477 | 0.00323798 | 0.06613753 | 1.002721 | 1.004582 | 96.5998 | 276.607 | 343.161 | 345.826 | 1012.105 | 0 | 0 | 0
EHC(60) (MJ/kg) | 18.41485 | 190 | 10.05958 | 64.70457 | 341.065 | 0.00137435 | 0.1554695 | 0.2024389 | 1.791303 | 32.11741 | 23.55893 | 0.02034458 | 22.86534 | 23.04018 | 0.0004687427 | 0.05302519 | 5.79709 | 655.7794 | 0.0002782218 | 0.002461877 | 0.006081552 | 20.89752 | 169.039 | 0.46792 | 20.79787248 | 108.929817 | 0.00289107 | 0.06399178 | 1.001734 | 1.00406 | 96.6015 | 276.601 | 342.785 | 345.406 | 1012.359 | 0 | 0 | 0
EHC(120) (MJ/kg) | 21.83107 | 195 | 9.231926 | 20.53802 | 91.49332 | 0.003973617 | 0.4495041 | 0.06876177 | 0.4122322 | 32.16563 | 24.12137 | 0.01542631 | 23.39633 | 23.56749 | 0.0003635594 | 0.04112663 | 5.79917 | 656.0148 | 0.0002732329 | 0.001638053 | 0.005509924 | 20.9265 | 164.952 | 0.453091 | 20.80056227 | 114.120377 | 0.00284121 | 0.06158378 | 1.001621 | 1.003384 | 96.6016 | 276.609 | 342.567 | 345.073 | 1012.515 | 0 | 0 | 0
EHC(180) (MJ/kg) | 22.187 | 200 | 8.020582 | 23.33081 | 90.75242 | 0.003038983 | 0.3437764 | 0.0774387 | 0.2879745 | 32.20877 | 24.37481 | 0.01158907 | 23.62235 | 23.79786 | 0.0002757951 | 0.03119854 | 5.800769 | 656.1956 | 0.0002353349 | 0.0008751496 | 0.00472474 | 20.95209 | 161.0438 | 0.432155 | 20.80369295 | 116.433473 | 0.00266826 | 0.05947752 | 1.001492 | 1.002816 | 96.6014 | 276.585 | 342.28 | 344.823 | 1012.55 | 0 | 0 | 0
EHC(240) (MJ/kg) | 22.346 | 205 | 6.52219 | 47.53122 | 512.6709 | 0.001213017 | 0.1372191 | 0.1839226 | 0.2600022 | 32.24512 | 24.38929 | 0.02615548 | 23.60434 | 23.77622 | 0.0006218784 | 0.07034823 | 5.803013 | 656.4494 | 0.0002231012 | 0.000315387 | 0.003823399 | 20.97346 | 157.2933 | 0.424152 | 20.80704842 | 116.413821 | 0.0026158 | 0.05796569 | 0.999272 | 1.002256 | 96.6023 | 276.599 | 341.816 | 344.305 | 1012.552 | 0 | 0 | 0
EHC(300) (MJ/kg) |  | 210 | 6.517361 | 0 | 1095.369 | 0.00042685 | 0.0482862 | 0.6017415 | -0.4924814 | 32.27772 | 24.05397 | 0.01996687 | 23.25222 | 23.4167 | 0.0004675582 | 0.0528912 | 5.805737 | 656.7575 | 0.0002568534 | -0.0002102157 | 0.003752372 | 20.9924 | 153.7034 | 0.418747 | 20.80711788 | 113.100518 | 0.00277408 | 0.05653953 | 0.999642 | 1.00192 | 96.6018 | 276.596 | 341.411 | 343.826 | 1012.684 | 0 | 0 | 0
EHC(360) (MJ/kg) |  | 215 | 7.44984 | 0 | 385.0918 | 0.0004586167 | 0.05187971 | 0.5922102 | -1.867865 | 32.31264 | 24.21182 | 0.007499143 | 23.38562 | 23.55062 | 0.0001766095 | 0.01997845 | 5.807347 | 656.9397 | 0.0002715975 | -0.0008566341 | 0.00416658 | 21.0122 | 150.2913 | 0.418608 | 20.80566146 | 114.495809 | 0.00282985 | 0.05478624 | 1.000856 | 1.001712 | 96.6009 | 276.59 | 341.131 | 343.538 | 1012.684 | 0 | 0 | 0
MLR(60) (g/s) | 0.1312867 | 220 | 6.263359 | 47.47668 | -160.0484 | 0.001166217 | 0.131925 | 0.2672211 | -1.221447 | 32.34692 | 24.49344 | -0.007841614 | 23.63107 | 23.80264 | -0.0001866511 | -0.02111438 | 5.807789 | 656.9897 | 0.0003116378 | -0.001424472 | 0.003455251 | 21.03125 | 147.0315 | 0.413414 | 20.80846921 | 117.043273 | 0.00298555 | 0.05328731 | 1.002748 | 1.001852 | 96.6014 | 276.58 | 340.748 | 343.222 | 1013.642 | 0 | 0 | 0
MLR(120) (g/s) | 0.1018912 | 225 | 5.163457 | 0 | 2294.297 | 8.33e-05 | 0.009423077 | 3.310164 | -19.07627 | 32.37549 | 24.23791 | 0.008120515 | 23.36875 | 23.53483 | 0.0001911149 | 0.02161933 | 5.808266 | 657.0437 | 0.0002757367 | -0.001589053 | 0.002818666 | 21.04694 | 143.8911 | 0.409005 | 20.81071184 | 114.536514 | 0.00284626 | 0.05280009 | 1.000899 | 1.001826 | 96.6021 | 276.589 | 340.518 | 342.938 | 1012.684 | 0 | 0 | 0
MLR(180) (g/s) | 0.06987215 | 230 | 4.810992 | 0 | 0 | -0.0007712333 | -0.08724359 | 0 | 0 | 32.40043 | 24.18347 | 0.007339919 | 23.30271 | 23.46924 | 0.0001722623 | 0.01948668 | 5.809175 | 657.1465 | 0.0003043659 | -0.001372991 | 0.002671334 | 21.06066 | 140.8714 | 0.411896 | 20.81123958 | 113.956348 | 0.00297132 | 0.05337835 | 1.001074 | 1.001912 | 96.604 | 276.588 | 340.32 | 342.752 | 1012.638 | 0 | 0 | 0
MLR(240) (g/s) | 0.05275469 | 235 | 5.24619 | 14.89867 | 142.5165 | 0.003112783 | 0.3521248 | 0.1085306 | -0.46341 | 32.42557 | 24.40061 | 0.0187542 | 23.49066 | 23.65461 | 0.0004436231 | 0.05018361 | 5.810715 | 657.3206 | 0.0003378323 | -0.001442495 | 0.002911127 | 21.07462 | 137.9811 | 0.411462 | 20.81043905 | 115.906929 | 0.00310156 | 0.05322414 | 0.999876 | 1.002016 | 96.607 | 276.602 | 340.012 | 342.385 | 1012.622 | 0 | 0 | 0
MLR(300) (g/s) |  | 240 | 5.960225 | 26.65247 | 7.712667 | 0.001976867 | 0.2236275 | 0.1502969 | -0.6538841 | 32.45359 | 24.29506 | 0.0006477373 | 23.37343 | 23.53873 | 1.524691e-05 | 0.001724764 | 5.811862 | 657.4504 | 0.0002971169 | -0.001292642 | 0.003304 | 21.09015 | 135.2233 | 0.386796 | 20.80892845 | 114.829602 | 0.00293449 | 0.05361316 | 1.002102 | 1.002176 | 96.608 | 276.605 | 339.785 | 342.188 | 1012.668 | 0 | 0 | 0
MLR(360) (g/s) |  | 245 | 6.673045 | 0 | 0 | -0.001571533 | -0.1777753 | 0 | 0 | 32.48517 | 24.29579 | 0.0126648 | 23.36126 | 23.52877 | 0.0002979871 | 0.03370895 | 5.812645 | 657.539 | 0.0003383992 | -0.001094162 | 0.00373651 | 21.10776 | 132.5925 | 0.394972 | 20.80731751 | 114.773259 | 0.00311015 | 0.05415089 | 1.00081 | 1.002256 | 96.6092 | 276.606 | 339.598 | 342.033 | 1013.824 | 0 | 0 | 0
SEA(60) (m˛/kg) | 560.6651 | 250 | 6.706772 | 0 | 0 | -0.0003369333 | -0.03811463 | 0 | 0 | 32.51862 | 24.45627 | 0.01190863 | 23.50546 | 23.67636 | 0.000281953 | 0.03189514 | 5.814095 | 657.703 | 0.0003276404 | -0.001178359 | 0.003738822 | 21.12644 | 130.0745 | 0.398588 | 20.8074003 | 116.24451 | 0.00305521 | 0.05394377 | 1.0011 | 1.00246 | 96.6037 | 276.607 | 339.452 | 341.92 | 1012.738 | 0 | 0 | 0
SEA(120) (m˛/kg) | 454.297 | 255 | 5.777973 | 0 | 0 | -0.007001133 | -0.7919834 | 0 | 0 | 32.54983 | 24.46319 | 0.0204531 | 23.50006 | 23.67121 | 0.0004841498 | 0.05476808 | 5.81601 | 657.9197 | 0.0004075554 | -0.001293554 | 0.003249607 | 21.14391 | 127.6464 | 0.411506 | 20.8092143 | 116.250652 | 0.00339261 | 0.05363477 | 1.000268 | 1.002603 | 96.6039 | 276.612 | 339.278 | 341.749 | 1012.672 | 0 | 0 | 0
SEA(180) (m˛/kg) | 443.2175
SEA(240) (m˛/kg) | 441.8499
SEA(300) (m˛/kg)
SEA(360) (m˛/kg)
COY(60) (kg/kg) | 0.07261311
COY(120) (kg/kg) | 0.05736544
COY(180) (kg/kg) | 0.05793452
COY(240) (kg/kg) | 0.058931
COY(300) (kg/kg)
COY(360) (kg/kg)
CO2Y(60) (kg/kg) | 1.43551
CO2Y(120) (kg/kg) | 1.55876
CO2Y(180) (kg/kg) | 1.560912
CO2Y(240) (kg/kg) | 1.550729
CO2Y(300) (kg/kg)
CO2Y(360) (kg/kg)
User-defined Test Averages
HRR(0-3) (kW/m˛) | 0
EHC(0-3) (MJ/kg) | 0
MLR(0-3) (g/s) | 0
SEA(0-3) (m˛/kg) | 0
COY(0-3) (kg/kg) | 0
CO2Y(0-3) (kg/kg) | 0
HRR(3-255) (kW/m˛) | 128.371
EHC(3-255) (MJ/kg) | 22.42037
MLR(3-255) (g/s) | 0.05055204
SEA(3-255) (m˛/kg) | 442.6932
COY(3-255) (kg/kg) | 0.05928485
CO2Y(3-255) (kg/kg) | 1.551818
C-factor | 0.041792
Time to ignition (s) | 3