## purpena35R4245
Exported data
Parameter | Value | Time (s) | HRR (kW/m˛) | EHC (MJ/kg) | SEA (m˛/kg) | MLR (g/s) | Specific MLR (g/sˇm˛) | COY (kg/kg) | CO2Y (kg/kg) | THR (MJ/m˛) | MFR (g/s) | k (1/m) | V stack (l/s) | V smoke (l/s) | SPR (m˛/s) | RSR ((m˛/s)/m˛) | TSP (m˛) | TSR (m˛/m˛) | COP (g/s) | CO2P (g/s) | O2C (g/s) | TOC (g) | ARHE(kW/m˛) | Specimen mass (g) | Oxygen (%) | DPT (Pa) | CO (%) | CO2 (%) | PDM (-) | PDC (-) | APT (kPa) | Cold Trap TC (K) | Stack TC (K) | Smoke TC (K) | Cone Heater TC (K) | Soot MFM (g/s) | Spare TC (K) | HFM (kW/m˛)
Peaks |  | 0 | 39.9143 | 0 | 0 | -0.01914143 | -2.165321 | 0 | 0 | 0 | 26.01133 | 0.01547097 | 23.92001 | 24.08034 | 0.0003725462 | 0.04214323 | 0 | 0 | 0.0005196979 | 0.1002587 | 0.03708971 | 0 | 0 | 19.826 | 20.80758945 | 125.816411 | 0.00259024 | 0.3095739 | 0.999294 | 1.001058 | 98.7339 | 276.376 | 324.787 | 326.964 | 923.115 | 0 | 0 | 0
peak HRR (kW/m˛) | 307.4366 | 5 | 149.8312 | 25.17226 | 252.1992 | 0.05261777 | 5.952236 | 0.02824725 | 2.729694 | 0.4743638 | 24.96126 | 0.5711446 | 23.03459 | 23.23432 | 0.01327016 | 1.501149 | 0.03410676 | 3.85823 | 0.001486307 | 0.1436304 | 0.1036871 | 0.3519421 | 94.87276 | 19.727507 | 20.56066754 | 116.268073 | 0.00668137 | 0.4345946 | 0.938048 | 1.001157 | 98.7345 | 276.38 | 325.922 | 328.748 | 923.816 | 0 | 0 | 0
peak EHC (MJ/kg) | 70.80788 | 10 | 197.1464 | 19.0022 | 348.3768 | 0.09171437 | 10.37493 | 0.02154651 | 1.731816 | 1.341808 | 23.82487 | 1.420089 | 22.21831 | 22.4994 | 0.03195116 | 3.614385 | 0.1471601 | 16.64706 | 0.001976125 | 0.1588324 | 0.1319885 | 0.9411312 | 134.1808 | 19.35426 | 20.43521362 | 107.042187 | 0.00910092 | 0.49464866 | 0.851568 | 1.001215 | 98.7348 | 276.371 | 329.367 | 333.534 | 922.654 | 0 | 0 | 0
peak MLR (g/s) | 0.1119923 | 15 | 237.4235 | 20.67393 | 324.6807 | 0.1015203 | 11.4842 | 0.02499398 | 1.810332 | 2.428233 | 24.797 | 1.389921 | 23.3261 | 23.71479 | 0.03296169 | 3.728698 | 0.3094422 | 35.00477 | 0.002537397 | 0.1837855 | 0.1579581 | 1.665998 | 161.8822 | 18.855259 | 20.3600783 | 116.964698 | 0.01110518 | 0.54367353 | 0.854535 | 1.001254 | 98.7344 | 276.38 | 332.233 | 337.769 | 922.533 | 0 | 0 | 0
peak SEA (m˛/kg) | 3451.218 | 20 | 263.2429 | 21.82036 | 341.3481 | 0.1066466 | 12.06409 | 0.02787255 | 1.750147 | 3.679899 | 24.14569 | 1.55756 | 22.89897 | 23.3722 | 0.0364036 | 4.118055 | 0.4828554 | 54.62165 | 0.002972512 | 0.1866472 | 0.1727294 | 2.492717 | 183.9949 | 18.350878 | 20.28915332 | 111.806971 | 0.01325396 | 0.56463041 | 0.838391 | 1.001292 | 98.734 | 276.344 | 334.947 | 341.869 | 922.517 | 0 | 0 | 0
peak COY (kg/kg) | 0.7613627 | 25 | 256.9162 | 20.30319 | 333.4344 | 0.1118612 | 12.65398 | 0.02735064 | 1.665091 | 4.980296 | 23.53994 | 1.617992 | 22.50112 | 23.05226 | 0.03729837 | 4.219272 | 0.6671103 | 75.46497 | 0.003059475 | 0.186259 | 0.1692486 | 3.347662 | 199.2119 | 17.79167 | 20.28587553 | 107.108246 | 0.01396353 | 0.57663584 | 0.832635 | 1.001292 | 98.7332 | 276.365 | 337.597 | 345.866 | 922.787 | 0 | 0 | 0
peak CO2Y (kg/kg) | 21.32202 | 30 | 266.8774 | 22.09757 | 301.3608 | 0.1067627 | 12.07722 | 0.02985575 | 1.801788 | 6.28978 | 23.40978 | 1.392723 | 22.49091 | 23.10157 | 0.03217408 | 3.639602 | 0.8407915 | 95.11216 | 0.003187479 | 0.1923637 | 0.1756785 | 4.209979 | 209.6593 | 17.244343 | 20.25739587 | 106.467654 | 0.01460366 | 0.5966928 | 0.854321 | 1.001323 | 98.7326 | 276.356 | 339.32 | 348.533 | 922.987 | 0 | 0 | 0
|  | 35 | 289.18 | 23.09201 | 324.5686 | 0.1107028 | 12.52294 | 0.03094411 | 1.822979 | 7.679924 | 23.76143 | 1.520909 | 22.94831 | 23.62446 | 0.03593066 | 4.064555 | 1.011053 | 114.3725 | 0.003425601 | 0.2018089 | 0.1894197 | 5.122725 | 219.4264 | 16.71465 | 20.21510487 | 110.264784 | 0.01543153 | 0.61484933 | 0.841776 | 1.001143 | 98.7333 | 276.377 | 341.097 | 351.147 | 922.988 | 0 | 0 | 0
Time To Peaks |  | 40 | 300.4618 | 23.71666 | 362.9449 | 0.1119923 | 12.66881 | 0.03329882 | 1.804583 | 9.154028 | 24.00703 | 1.690559 | 23.30677 | 24.04354 | 0.04064702 | 4.59808 | 1.202498 | 136.0291 | 0.00372921 | 0.2020994 | 0.1957801 | 6.085724 | 228.8507 | 16.140478 | 20.19850603 | 113.144666 | 0.01658673 | 0.6099275 | 0.825612 | 1.001094 | 98.7336 | 276.363 | 342.881 | 353.72 | 923.28 | 0 | 0 | 0
t peak HRR (s) | 55 | 45 | 301.8495 | 24.95628 | 366.8939 | 0.10692095 | 12.09513 | 0.03579575 | 1.897408 | 10.65981 | 23.49026 | 1.658463 | 22.8974 | 23.65362 | 0.03922865 | 4.43763 | 1.402187 | 158.6184 | 0.003827316 | 0.2028727 | 0.1967175 | 7.066968 | 236.8846 | 15.60292 | 20.17865508 | 108.764565 | 0.01737195 | 0.62428194 | 0.828554 | 1.000992 | 98.7332 | 276.37 | 344.269 | 355.639 | 924.55 | 0 | 0 | 0
t peak EHC (s) | 330 | 50 | 300.586 | 25.4582 | 327.4537 | 0.1043743 | 11.80704 | 0.03731316 | 1.838281 | 12.1659 | 23.01842 | 1.46869 | 22.5096 | 23.2709 | 0.03417774 | 3.866261 | 1.585703 | 179.3781 | 0.003894533 | 0.1918692 | 0.1944436 | 8.044871 | 243.3179 | 15.070039 | 20.17205883 | 104.774762 | 0.01801926 | 0.60447349 | 0.846528 | 1.000819 | 98.7327 | 276.37 | 345.376 | 357.057 | 924.414 | 0 | 0 | 0
t peak MLR (s) | 40 | 55 | 307.4366 | 28.39498 | 355.4349 | 0.09571197 | 10.82715 | 0.03132767 | 1.896306 | 13.68595 | 24.23495 | 1.383048 | 23.78084 | 24.5974 | 0.03401938 | 3.848346 | 1.756195 | 198.6646 | 0.002998433 | 0.1814992 | 0.1962834 | 9.021688 | 248.8355 | 14.566395 | 20.20356819 | 116.542056 | 0.01331767 | 0.54877704 | 0.854841 | 1.000828 | 98.733 | 276.384 | 346.565 | 358.465 | 924.495 | 0 | 0 | 0
t peak SEA (s) | 300 | 60 | 290.346 | 28.84415 | 229.4224 | 0.08898368 | 10.06603 | 0.02498612 | 2.134123 | 15.18041 | 23.7721 | 0.8436552 | 23.37923 | 24.1981 | 0.02041485 | 2.309372 | 1.892281 | 214.0589 | 0.002223357 | 0.1899021 | 0.1878316 | 9.981976 | 253.0068 | 14.110734 | 20.22147549 | 112.385721 | 0.01019536 | 0.58163586 | 0.908784 | 1.000529 | 98.7327 | 276.385 | 347.346 | 359.512 | 924.519 | 0 | 0 | 0
t peak COY (s) | 300 | 65 | 273.609 | 27.99475 | 222.251 | 0.08639847 | 9.773582 | 0.02216176 | 1.994568 | 16.5903 | 23.06393 | 0.8162586 | 22.72083 | 23.52458 | 0.01920214 | 2.172188 | 1.991324 | 225.2628 | 0.001914742 | 0.1723276 | 0.1759277 | 10.89137 | 255.2353 | 13.671198 | 20.24623225 | 105.967077 | 0.00910869 | 0.54763095 | 0.911327 | 1.0002 | 98.7324 | 276.366 | 347.929 | 360.237 | 924.462 | 0 | 0 | 0
t peak CO2Y (s) | 300 | 70 | 267.8004 | 29.07944 | 196.7097 | 0.08140992 | 9.209267 | 0.01969903 | 2.198461 | 17.94382 | 23.72158 | 0.6609481 | 23.41296 | 24.22901 | 0.01601412 | 1.811552 | 2.079364 | 235.2222 | 0.001603696 | 0.1789765 | 0.1735745 | 11.76513 | 256.3403 | 13.247484 | 20.27435239 | 112.308663 | 0.00751484 | 0.55244477 | 0.927045 | 0.999595 | 98.7328 | 276.376 | 348.588 | 360.738 | 924.058 | 0 | 0 | 0
|  | 75 | 284.2296 | 28.64809 | 153.5546 | 0.08770532 | 9.921416 | 0.01901614 | 2.043302 | 19.32389 | 23.87349 | 0.5516463 | 23.5969 | 24.41338 | 0.01346755 | 1.523479 | 2.153068 | 243.5598 | 0.001667816 | 0.1792084 | 0.1826632 | 12.65572 | 257.6519 | 12.844303 | 20.24410828 | 113.915877 | 0.00774808 | 0.54992443 | 0.938062 | 0.998949 | 98.732 | 276.386 | 349.091 | 361.17 | 923.301 | 0 | 0 | 0
Test Results (between 2 and 385 s) |  | 80 | 259.3435 | 26.68484 | 205.9462 | 0.08591383 | 9.718759 | 0.01638095 | 1.832829 | 20.68283 | 23.22637 | 0.7426142 | 23.02106 | 23.82613 | 0.01769362 | 2.001541 | 2.230971 | 252.3723 | 0.001407351 | 0.1574653 | 0.1656765 | 13.52657 | 258.5353 | 12.380169 | 20.29101007 | 108.123525 | 0.00678976 | 0.50208064 | 0.917179 | 0.998207 | 98.7309 | 276.388 | 350.061 | 362.303 | 922.858 | 0 | 0 | 0
mean HRR (kW/m˛) | 156.7794 | 85 | 245.7025 | 28.51433 | 110.5049 | 0.07617257 | 8.616806 | 0.01624027 | 2.044376 | 21.94544 | 23.48016 | 0.3495862 | 23.28511 | 24.0783 | 0.008417441 | 0.9521992 | 2.296249 | 259.7567 | 0.001237063 | 0.1557254 | 0.1578494 | 14.33539 | 258.1817 | 11.994997 | 20.32816112 | 110.558636 | 0.00597212 | 0.49238147 | 0.958566 | 0.997539 | 98.7315 | 276.388 | 350.249 | 362.18 | 922.906 | 0 | 0 | 0
mean EHC (MJ/kg) | 27.7772 | 90 | 242.8565 | 28.40182 | 111.618 | 0.0755885 | 8.550735 | 0.01505403 | 2.110148 | 23.16684 | 23.65069 | 0.3478976 | 23.45529 | 24.25149 | 0.008437038 | 0.954416 | 2.338385 | 264.5232 | 0.001137912 | 0.1595029 | 0.156805 | 15.12202 | 257.4093 | 11.607866 | 20.33654571 | 112.175475 | 0.00549934 | 0.4997457 | 0.957701 | 0.996447 | 98.7319 | 276.386 | 350.265 | 362.155 | 922.257 | 0 | 0 | 0
mean MLR (g/s) | 0.04986344 | 95 | 247.5465 | 29.07093 | 108.1658 | 0.07527488 | 8.515258 | 0.0141908 | 2.212841 | 24.39285 | 23.71436 | 0.3349993 | 23.51528 | 24.30504 | 0.008142171 | 0.92106 | 2.379833 | 269.2119 | 0.001068211 | 0.1665714 | 0.1604006 | 15.91504 | 256.7668 | 11.236233 | 20.3244333 | 112.765185 | 0.00518206 | 0.51816995 | 0.957935 | 0.995226 | 98.7312 | 276.412 | 350.218 | 361.98 | 922.08 | 0 | 0 | 0
mean SEA (m˛/kg) | 177.7597 | 100 | 250.4075 | 26.62697 | 79.9849 | 0.08313383 | 9.40428 | 0.01366727 | 2.059865 | 25.63773 | 22.44423 | 0.2887991 | 22.28637 | 23.02449 | 0.006649452 | 0.7522004 | 2.416812 | 273.3951 | 0.001136213 | 0.1712444 | 0.1627285 | 16.72286 | 256.3773 | 10.845367 | 20.28039913 | 101.148034 | 0.00575894 | 0.55803177 | 0.961816 | 0.994009 | 98.7306 | 276.398 | 350.699 | 362.314 | 922.053 | 0 | 0 | 0
mean COY (kg/kg) | 0.02140535 | 105 | 258.9005 | 26.61589 | 71.33431 | 0.08598923 | 9.727289 | 0.01210728 | 1.828803 | 26.911 | 22.6097 | 0.2637604 | 22.50638 | 23.25589 | 0.006133983 | 0.6938895 | 2.448771 | 277.0103 | 0.001041095 | 0.1572573 | 0.165281 | 17.54288 | 256.2953 | 10.411498 | 20.27498349 | 102.899623 | 0.00528562 | 0.51364439 | 0.963135 | 0.992535 | 98.73 | 276.426 | 351.569 | 363.277 | 922.041 | 0 | 0 | 0
mean CO2Y (kg/kg) | 1.987165 | 110 | 243.322 | 26.95799 | 96.32823 | 0.07978958 | 9.025971 | 0.01256598 | 1.912338 | 28.16656 | 22.71761 | 0.3283256 | 22.66159 | 23.40966 | 0.00768599 | 0.8694558 | 2.483321 | 280.9186 | 0.001002634 | 0.1525846 | 0.1560069 | 18.3461 | 256.0596 | 9.998016 | 20.31507743 | 104.103734 | 0.00508794 | 0.49793381 | 0.954969 | 0.99139 | 98.7293 | 276.404 | 352.312 | 363.942 | 922.092 | 0 | 0 | 0
Total heat release (MJ/m˛) | 60.05053 | 115 | 237.9985 | 29.32488 | 87.84548 | 0.07174475 | 8.115922 | 0.01355655 | 1.966943 | 29.36986 | 23.94136 | 0.2553747 | 23.89778 | 24.67923 | 0.006302452 | 0.7129471 | 2.518292 | 284.8746 | 0.000972611 | 0.1411178 | 0.151333 | 19.11445 | 255.3901 | 9.616779 | 20.36451928 | 115.69639 | 0.004725 | 0.44381984 | 0.961963 | 0.99038 | 98.7297 | 276.439 | 352.54 | 364.068 | 922.233 | 0 | 0 | 0
Total oxygen consumed (g) | 38.63749 | 120 | 213.2067 | 27.96962 | 52.68507 | 0.06738552 | 7.622796 | 0.01289622 | 2.243011 | 30.49787 | 23.5085 | 0.1467569 | 23.45692 | 24.1911 | 0.003550211 | 0.4016075 | 2.542924 | 287.661 | 0.0008690181 | 0.1511464 | 0.1392032 | 19.84079 | 254.1489 | 9.27499 | 20.40068728 | 111.508882 | 0.00434669 | 0.47903674 | 0.973148 | 0.989566 | 98.7301 | 276.448 | 352.408 | 363.438 | 922.277 | 0 | 0 | 0
Mass lost (g) | 19.058404 | 125 | 228.3523 | 28.09953 | 69.09727 | 0.07183872 | 8.126552 | 0.01245788 | 2.021281 | 31.60177 | 22.75664 | 0.2123201 | 22.69105 | 23.37913 | 0.004963859 | 0.5615226 | 2.564209 | 290.0689 | 0.0008949585 | 0.1452062 | 0.1466488 | 20.55542 | 252.8142 | 8.931975 | 20.35336455 | 104.418151 | 0.00459085 | 0.47583787 | 0.965069 | 0.988713 | 98.7302 | 276.44 | 352.165 | 362.844 | 923.501 | 0 | 0 | 0
Average specific MLR (g/sˇm˛) | 8.213059 | 130 | 220.3191 | 27.97387 | 86.37312 | 0.06962287 | 7.87589 | 0.01227138 | 2.127086 | 32.72345 | 22.43 | 0.2606647 | 22.3938 | 23.07004 | 0.006013545 | 0.6802652 | 2.591652 | 293.1733 | 0.0008543689 | 0.1480938 | 0.1426639 | 21.27871 | 251.7188 | 8.562715 | 20.36095129 | 101.571181 | 0.00446295 | 0.49042533 | 0.958832 | 0.987752 | 98.7298 | 276.431 | 352.613 | 363.261 | 922.501 | 0 | 0 | 0
Total smoke release (m˛/m˛) | 385.1148 | 135 | 246.6104 | 29.35262 | 49.13671 | 0.07427057 | 8.401648 | 0.01385267 | 1.992495 | 33.89077 | 23.71956 | 0.1496021 | 23.68417 | 24.39411 | 0.003649411 | 0.4128293 | 2.61581 | 295.9061 | 0.001028845 | 0.1479838 | 0.1571096 | 22.02814 | 251.0428 | 8.228902 | 20.33712553 | 113.599945 | 0.00500943 | 0.46649688 | 0.969949 | 0.986633 | 98.7298 | 276.452 | 352.656 | 363.227 | 922.545 | 0 | 0 | 0
Total smoke production (m˛) | 3.404415 | 140 | 221.6678 | 26.96401 | 85.02011 | 0.07267255 | 8.220877 | 0.01262162 | 1.879132 | 35.06147 | 23.53254 | 0.2548447 | 23.5356 | 24.24468 | 0.006178628 | 0.6989399 | 2.64038 | 298.6855 | 0.0009172455 | 0.1365613 | 0.1416853 | 22.77513 | 250.4391 | 7.827778 | 20.39168782 | 111.997291 | 0.0045547 | 0.43781617 | 0.957344 | 0.985565 | 98.7298 | 276.462 | 353.229 | 363.871 | 922.758 | 0 | 0 | 0
MARHE (kW/m˛) | 258.5353 | 145 | 208.281 | 27.55652 | 74.58853 | 0.06681557 | 7.558322 | 0.01198065 | 1.815497 | 36.13634 | 23.53178 | 0.2060511 | 23.51133 | 24.1866 | 0.004983675 | 0.5637641 | 2.668285 | 301.8422 | 0.0008004936 | 0.1213035 | 0.1320281 | 23.45941 | 249.2161 | 7.508713 | 20.4288159 | 111.87815 | 0.0040418 | 0.39515752 | 0.96176 | 0.984619 | 98.7285 | 276.468 | 352.876 | 363.011 | 922.949 | 0 | 0 | 0
|  | 150 | 195.5145 | 28.94101 | 55.06509 | 0.0597197 | 6.755622 | 0.01185017 | 2.170163 | 37.14583 | 23.46445 | 0.1366221 | 23.42565 | 24.06982 | 0.003288471 | 0.371999 | 2.688966 | 304.1817 | 0.0007076885 | 0.1296015 | 0.1262401 | 24.10508 | 247.6389 | 7.161556 | 20.44968557 | 111.151512 | 0.00364292 | 0.41940429 | 0.968666 | 0.983871 | 98.7296 | 276.456 | 352.599 | 362.295 | 923.669 | 0 | 0 | 0
Test Averages |  | 155 | 197.2062 | 32.05002 | 74.29912 | 0.05439318 | 6.153075 | 0.01335037 | 2.310922 | 38.12763 | 23.48823 | 0.1680876 | 23.42046 | 24.04321 | 0.004041366 | 0.4571681 | 2.70729 | 306.2546 | 0.0007261689 | 0.1256984 | 0.1265901 | 24.73716 | 245.9847 | 6.90806 | 20.44882987 | 111.239505 | 0.00372112 | 0.40810045 | 0.964606 | 0.983268 | 98.7294 | 276.456 | 352.164 | 361.528 | 922.802 | 0 | 0 | 0
HRR(60) (kW/m˛) | 268.5989 | 160 | 188.9545 | 28.41679 | 55.49809 | 0.05878065 | 6.649395 | 0.01189471 | 2.025782 | 39.09303 | 23.19799 | 0.1375916 | 23.118 | 23.7094 | 0.003262214 | 0.3690287 | 2.725549 | 308.3201 | 0.0006991789 | 0.1190768 | 0.1210792 | 25.35633 | 244.3314 | 6.605736 | 20.46422886 | 108.446121 | 0.00364081 | 0.39372178 | 0.967797 | 0.983097 | 98.7289 | 276.46 | 351.965 | 360.969 | 922.735 | 0 | 0 | 0
HRR(120) (kW/m˛) | 259.395 | 165 | 184.6504 | 28.55144 | 80.067 | 0.05717085 | 6.467291 | 0.01157138 | 2.118424 | 40.02704 | 23.68607 | 0.1894485 | 23.57884 | 24.16223 | 0.004577499 | 0.5178166 | 2.745149 | 310.5372 | 0.0006615457 | 0.1211121 | 0.1190065 | 25.95654 | 242.5881 | 6.325744 | 20.48188438 | 112.935093 | 0.0034123 | 0.39241579 | 0.96221 | 0.983217 | 98.73 | 276.461 | 351.584 | 360.283 | 922.646 | 0 | 0 | 0
HRR(180) (kW/m˛) | 240.9855 | 170 | 192.647 | 28.50665 | 51.044 | 0.05974043 | 6.757968 | 0.01152252 | 2.10619 | 40.97029 | 24.09656 | 0.1242843 | 23.96673 | 24.5356 | 0.00304939 | 0.3449537 | 2.764216 | 312.6941 | 0.0006883605 | 0.1258247 | 0.1240892 | 26.56428 | 241.0017 | 6.029867 | 20.47053941 | 116.782354 | 0.00347817 | 0.39955411 | 0.969707 | 0.983544 | 98.7294 | 276.485 | 351.28 | 359.618 | 922.571 | 0 | 0 | 0
HRR(240) (kW/m˛) | 221.5586 | 175 | 187.5581 | 27.96541 | 47.32415 | 0.05928803 | 6.706791 | 0.01239007 | 2.094747 | 41.9208 | 23.18914 | 0.1188372 | 23.07181 | 23.61007 | 0.002805756 | 0.3173932 | 2.778854 | 314.35 | 0.0007345827 | 0.1241934 | 0.1210936 | 27.17724 | 239.5474 | 5.731359 | 20.46399233 | 108.188159 | 0.00379987 | 0.40837176 | 0.970921 | 0.984164 | 98.7288 | 276.476 | 351.396 | 359.594 | 922.677 | 0 | 0 | 0
HRR(300) (kW/m˛) | 194.1639 | 180 | 199.7588 | 28.87405 | 32.38535 | 0.06115762 | 6.918282 | 0.01215784 | 1.945741 | 42.88909 | 23.57605 | 0.0825799 | 23.45529 | 23.98418 | 0.001980611 | 0.224051 | 2.79082 | 315.7036 | 0.0007435445 | 0.1189969 | 0.1269925 | 27.79746 | 238.2727 | 5.435082 | 20.44910225 | 111.821489 | 0.00378542 | 0.38808174 | 0.976047 | 0.985279 | 98.7286 | 276.483 | 351.374 | 359.297 | 922.766 | 0 | 0 | 0
HRR(360) (kW/m˛) | 164.9353 | 185 | 185.3031 | 27.78659 | 82.21453 | 0.05895213 | 6.668793 | 0.01183244 | 2.047365 | 43.85175 | 23.45683 | 0.2029867 | 23.34791 | 23.87704 | 0.004846722 | 0.5482717 | 2.807888 | 317.6344 | 0.0006975478 | 0.1206965 | 0.1193188 | 28.41323 | 237.0365 | 5.124746 | 20.47623489 | 110.746699 | 0.00359923 | 0.39453854 | 0.963892 | 0.986457 | 98.7291 | 276.493 | 351.543 | 359.51 | 922.873 | 0 | 0 | 0
EHC(60) (MJ/kg) | 23.52338 | 190 | 191.0553 | 30.11732 | 39.62475 | 0.05607833 | 6.343703 | 0.01155136 | 2.097072 | 44.79264 | 23.55373 | 0.09280181 | 23.42455 | 23.94447 | 0.00222209 | 0.2513676 | 2.82556 | 319.6335 | 0.0006477812 | 0.1176003 | 0.1219823 | 29.01649 | 235.7508 | 4.84642 | 20.46789358 | 111.569214 | 0.0033681 | 0.3844945 | 0.977475 | 0.987871 | 98.7285 | 276.504 | 351.246 | 359.042 | 922.828 | 0 | 0 | 0
EHC(120) (MJ/kg) | 25.4889 | 195 | 184.2188 | 28.36387 | 67.11116 | 0.05741438 | 6.49484 | 0.01306828 | 2.08143 | 45.73083 | 23.41871 | 0.161769 | 23.29849 | 23.81881 | 0.003853146 | 0.4358762 | 2.840748 | 321.3516 | 0.0007503071 | 0.119504 | 0.1185687 | 29.61786 | 234.5171 | 4.559191 | 20.47838449 | 110.332668 | 0.00383719 | 0.39173868 | 0.971215 | 0.989292 | 98.7277 | 276.509 | 351.37 | 359.217 | 922.81 | 0 | 0 | 0
EHC(180) (MJ/kg) | 26.25915 | 200 | 186.3347 | 29.10831 | 51.07072 | 0.05658862 | 6.401427 | 0.01354921 | 1.972902 | 46.65721 | 23.55101 | 0.1207145 | 23.42665 | 23.94097 | 0.002890021 | 0.3269255 | 2.857606 | 323.2586 | 0.0007667312 | 0.1116438 | 0.1185556 | 30.21068 | 233.2861 | 4.275342 | 20.4810093 | 111.56635 | 0.00389069 | 0.36788763 | 0.977298 | 0.99084 | 98.7278 | 276.499 | 351.318 | 359.031 | 922.833 | 0 | 0 | 0
EHC(240) (MJ/kg) | 26.93441 | 205 | 170.55 | 30.43314 | 45.06007 | 0.04954015 | 5.604089 | 0.01419494 | 2.076266 | 47.54942 | 23.35445 | 0.09407038 | 23.23272 | 23.72992 | 0.002232282 | 0.2525206 | 2.870412 | 324.7072 | 0.0007032192 | 0.1028585 | 0.108587 | 30.77853 | 231.9484 | 4.000985 | 20.51580909 | 109.719339 | 0.00363782 | 0.34575721 | 0.981846 | 0.992432 | 98.7278 | 276.506 | 351.342 | 358.861 | 923.901 | 0 | 0 | 0
EHC(300) (MJ/kg) | 27.50789 | 210 | 165.9765 | 32.07546 | 43.6435 | 0.04574315 | 5.174564 | 0.01409125 | 2.197717 | 48.39074 | 24.04165 | 0.08188609 | 23.88536 | 24.3801 | 0.001996391 | 0.2258361 | 2.880983 | 325.9031 | 0.0006445784 | 0.1005305 | 0.1057074 | 31.31427 | 230.4321 | 3.776089 | 20.53867957 | 116.120642 | 0.00329661 | 0.33109988 | 0.984889 | 0.994126 | 98.7274 | 276.525 | 350.887 | 358.155 | 922.875 | 0 | 0 | 0
EHC(360) (MJ/kg) | 27.74708 | 215 | 157.1557 | 29.56226 | 39.51157 | 0.04699425 | 5.316092 | 0.01164233 | 1.992217 | 49.19857 | 23.95808 | 0.07661718 | 23.76584 | 24.23499 | 0.001856816 | 0.2100471 | 2.890616 | 326.9928 | 0.0005471224 | 0.09362273 | 0.09981688 | 31.82808 | 228.8306 | 3.537576 | 20.5595459 | 115.138017 | 0.00288566 | 0.31308473 | 0.987163 | 0.995823 | 98.7274 | 276.496 | 350.349 | 357.265 | 922.828 | 0 | 0 | 0
MLR(60) (g/s) | 0.1005583 | 220 | 143.5908 | 30.70342 | 94.7703 | 0.04134207 | 4.676704 | 0.01532237 | 2.307203 | 49.95044 | 23.36629 | 0.1661299 | 23.14935 | 23.58395 | 0.003918 | 0.4432127 | 2.905054 | 328.626 | 0.0006334584 | 0.09538455 | 0.09271658 | 32.30941 | 227.0474 | 3.312659 | 20.57749919 | 109.381031 | 0.00332753 | 0.32456022 | 0.978593 | 0.997303 | 98.7285 | 276.487 | 349.904 | 356.473 | 922.691 | 0 | 0 | 0
MLR(120) (g/s) | 0.08983024 | 225 | 153.9713 | 29.94246 | 53.97088 | 0.0454574 | 5.14224 | 0.01510242 | 2.073911 | 50.69434 | 23.50227 | 0.1037088 | 23.24375402 | 23.65639 | 0.002453376 | 0.2775312 | 2.920982 | 330.4278 | 0.0006865165 | 0.09427461 | 0.09823522 | 32.78679 | 225.3082 | 3.1132 | 20.55832358 | 110.466245 | 0.00354475 | 0.31989778 | 0.987054 | 0.998793 | 98.7271 | 276.504 | 349.298 | 355.499 | 922.674 | 0 | 0 | 0
MLR(180) (g/s) | 0.08097092 | 230 | 149.5178 | 28.1393 | 86.47207 | 0.04697122 | 5.313486 | 0.01525463 | 1.946249 | 51.45307 | 23.85823 | 0.1692054 | 23.591 | 24.00455 | 0.004061698 | 0.4594681 | 2.93727 | 332.2703 | 0.0007165285 | 0.09141768 | 0.09538374 | 33.27084 | 223.709 | 2.861605 | 20.57478603 | 113.814568 | 0.00362976 | 0.30807868 | 0.980918 | 1.000023 | 98.728 | 276.522 | 349.227 | 355.349 | 923.649 | 0 | 0 | 0
MLR(240) (g/s) | 0.07259804 | 235 | 147.104 | 34.97459 | 134.7011 | 0.03718127 | 4.206026 | 0.02221247 | 2.554657 | 52.19462 | 24.1745 | 0.2061868 | 23.87656 | 24.29039 | 0.005008356 | 0.5665562 | 2.959945 | 334.8354 | 0.0008258878 | 0.09498538 | 0.0946422 | 33.7459 | 222.1048 | 2.656588 | 20.58229679 | 116.719298 | 0.0040569 | 0.31449197 | 0.977938 | 1.001197 | 98.7274 | 276.51 | 348.83 | 354.876 | 922.885 | 0 | 0 | 0
MLR(300) (g/s) | 0.06238817 | 240 | 147.102 | 33.99168 | 151.1372 | 0.03825588 | 4.327589 | 0.02234995 | 2.37065 | 52.93014 | 23.99575 | 0.240178 | 23.67548 | 24.07335 | 0.005781888 | 0.6540597 | 2.98692 | 337.8869 | 0.0008550172 | 0.0906913 | 0.09400938 | 34.21753 | 220.5422 | 2.478036 | 20.58204414 | 114.880595 | 0.00420874 | 0.30464128 | 0.97487 | 1.001931 | 98.7269 | 276.529 | 348.469 | 354.325 | 923.137 | 0 | 0 | 0
MLR(360) (g/s) | 0.05249684 | 245 | 140.2181 | 33.12458 | 145.4468 | 0.03742018 | 4.233052 | 0.02351631 | 2.168009 | 53.64844 | 23.60594 | 0.2299128 | 23.28459 | 23.67265 | 0.005442646 | 0.6156839 | 3.014982 | 341.0613 | 0.0008799848 | 0.08112729 | 0.08883041 | 34.67463 | 218.9732 | 2.275524 | 20.59604638 | 111.148456 | 0.00437895 | 0.28208529 | 0.97667 | 1.002607 | 98.727 | 276.525 | 348.375 | 354.181 | 923.261 | 0 | 0 | 0
SEA(60) (m˛/kg) | 323.1699 | 250 | 131.694 | 36.60234 | 198.2091 | 0.03180602 | 3.597966 | 0.02478349 | 2.483169 | 54.32822 | 24.04372 | 0.2617788 | 23.69891 | 24.08232 | 0.006304241 | 0.7131494 | 3.044349 | 344.3834 | 0.0007882641 | 0.0789797 | 0.08381949 | 35.10626 | 217.3129 | 2.108446 | 20.62111172 | 115.224123 | 0.00391431 | 0.27208908 | 0.973441 | 1.002929 | 98.7274 | 276.514 | 348.118 | 353.75 | 923.224 | 0 | 0 | 0
SEA(120) (m˛/kg) | 234.3657 | 255 | 128.6852 | 30.30279 | 183.3802 | 0.03754033 | 4.246644 | 0.02232771 | 1.952678 | 54.97916 | 24.08428 | 0.2859258 | 23.70984 | 24.07671 | 0.006884154 | 0.7787505 | 3.07732 | 348.1131 | 0.0008381896 | 0.07330419 | 0.08134508 | 35.51917 | 215.6046 | 1.945079 | 20.63094246 | 115.471752 | 0.00412295 | 0.25621662 | 0.970917 | 1.003086 | 98.7261 | 276.523 | 347.692 | 353.072 | 922.632 | 0 | 0 | 0
SEA(180) (m˛/kg) | 189.9491 | 260 | 117.5017 | 30.0096 | 250.8434 | 0.03461275 | 3.915469 | 0.02522367 | 2.007333 | 55.59463 | 23.80513 | 0.3654091 | 23.41312 | 23.76071 | 0.00868238 | 0.9821697 | 3.116236 | 352.5154 | 0.0008730604 | 0.06947932 | 0.07469049 | 35.90926 | 213.8255 | 1.742837 | 20.65266002 | 112.705002 | 0.00431662 | 0.24799147 | 0.962069 | 1.002992 | 98.7243 | 276.527 | 347.367 | 352.524 | 922.663 | 0 | 0 | 0
SEA(240) (m˛/kg) | 170.8044 | 265 | 112.6998 | 34.10616 | 299.108 | 0.02921075 | 3.304383 | 0.03339676 | 2.098557 | 56.17013 | 23.91718 | 0.3669301 | 23.48073 | 23.81154 | 0.00873717 | 0.9883676 | 3.159785 | 357.4418 | 0.0009755444 | 0.06130042 | 0.07088292 | 36.27319 | 211.9628 | 1.603072 | 20.6684001 | 113.562514 | 0.00474193 | 0.22458651 | 0.961626 | 1.002704 | 98.7251 | 276.524 | 346.738 | 351.623 | 922.707 | 0 | 0 | 0
SEA(300) (m˛/kg) | 176.5664 | 270 | 98.73463 | 34.56658 | 314.5003 | 0.02525023 | 2.856361 | 0.03631361 | 2.08974 | 56.69872 | 23.60543 | 0.3386862 | 23.13878 | 23.4471 | 0.007941207 | 0.8983266 | 3.201481 | 362.1585 | 0.0009169272 | 0.05276643 | 0.06197164 | 36.60533 | 209.9953 | 1.449155 | 20.69902702 | 110.450005 | 0.00454086 | 0.2030219 | 0.964276 | 1.002235 | 98.7252 | 276.512 | 346.201 | 350.814 | 922.753 | 0 | 0 | 0
SEA(360) (m˛/kg) | 177.5662 | 275 | 91.42493 | 35.34314 | 330.6865 | 0.02286713 | 2.58678 | 0.03626927 | 1.993344 | 57.17412 | 24.50821 | 0.3115775 | 23.97083 | 24.26957 | 0.007561852 | 0.8554131 | 3.240239 | 366.5428 | 0.0008293743 | 0.04558207 | 0.05687347 | 36.90244 | 207.9059 | 1.348268 | 20.72660868 | 118.797718 | 0.00402351 | 0.17831124 | 0.966724 | 1.001679 | 98.7253 | 276.546 | 345.439 | 349.744 | 922.723 | 0 | 0 | 0
COY(60) (kg/kg) | 0.02933466 | 280 | 73.78649 | 30.01029 | 215.6612 | 0.02173497 | 2.458707 | 0.03488926 | 1.581657 | 57.58715 | 23.91442 | 0.1985033 | 23.33929 | 23.61365 | 0.004687388 | 0.5302475 | 3.270862 | 370.007 | 0.0007583168 | 0.03437726 | 0.04556428 | 37.15854 | 205.6684 | 1.219419 | 20.76419738 | 112.865435 | 0.00380315 | 0.15051566 | 0.978575 | 1.000972 | 98.7252 | 276.534 | 344.689 | 348.741 | 922.658 | 0 | 0 | 0
COY(120) (kg/kg) | 0.02319497 | 285 | 56.28221 | 32.50594 | 239.677 | 0.01530597 | 1.731444 | 0.04268989 | 1.653568 | 57.91232 | 24.24208 | 0.1537649 | 23.60072 | 23.85777 | 0.003668487 | 0.4149873 | 3.291752 | 372.3701 | 0.00065341 | 0.02530946 | 0.03464402 | 37.35906 | 203.2011 | 1.137212 | 20.8073016 | 115.69336 | 0.00331136 | 0.12462045 | 0.982824 | 1.000204 | 98.725 | 276.558 | 343.839 | 347.584 | 923.307 | 0 | 0 | 0
COY(180) (kg/kg) | 0.02035186 | 290 | 46.14269 | 38.42779 | 259.3555 | 0.01061475 | 1.200764 | 0.0569749 | 1.985543 | 58.16838 | 24.58989 | 0.1142115 | 23.8674 | 24.10433 | 0.002752993 | 0.3114246 | 3.307805 | 374.1861 | 0.0006047743 | 0.02107604 | 0.02848184 | 37.51687 | 200.5806 | 1.064805 | 20.83181368 | 118.679339 | 0.00306742 | 0.11231861 | 0.986704 | 0.999635 | 98.7254 | 276.563 | 342.806 | 346.209 | 922.479 | 0 | 0 | 0
COY(240) (kg/kg) | 0.01948334 | 295 | 39.97883 | 50.59778 | 324.5654 | 0.00698475 | 0.7901301 | 0.0683396 | 2.434878 | 58.38369 | 24.59901 | 0.09434879 | 23.81573 | 24.02795 | 0.002267008 | 0.2564489 | 3.320355 | 375.6058 | 0.000477335 | 0.01700702 | 0.02447179 | 37.64925 | 197.9108 | 1.029714 | 20.84660775 | 118.466319 | 0.00253078 | 0.10141171 | 0.988273 | 0.99896 | 98.7241 | 276.551 | 341.937 | 344.984 | 922.342 | 0 | 0 | 0
COY(300) (kg/kg) | 0.02053161 | 300 | 33.84844 | 0 | 3451.218 | 0.0005934833 | 0.06713612 | 0.7613627 | 21.32202 | 58.56825 | 23.91762 | 0.08795659 | 23.10254 | 23.28694 | 0.00204824 | 0.2317014 | 3.331143 | 376.8262 | 0.0004518561 | 0.01265426 | 0.02047688 | 37.76163 | 195.2275 | 0.99632 | 20.85916072 | 111.735491 | 0.00247779 | 0.09073112 | 0.988242 | 0.998201 | 98.7249 | 276.562 | 341.147 | 343.87 | 922.162 | 0 | 0 | 0
COY(360) (kg/kg) | 0.02132408 | 305 | 28.26594 | 37.26422 | 179.2748 | 0.006705383 | 0.7585275 | 0.07605671 | 1.733591 | 58.72354 | 24.57097 | 0.05041877 | 23.67916 | 23.84244 | 0.001202107 | 0.1359849 | 3.339269 | 377.7454 | 0.0005099894 | 0.01162439 | 0.01731901 | 37.85612 | 192.5362 | 1.008417 | 20.87285411 | 117.652728 | 0.00267049 | 0.08704688 | 0.991796 | 0.997513 | 98.7239 | 276.56 | 340.364 | 342.711 | 922.092 | 0 | 0 | 0
CO2Y(60) (kg/kg) | 1.845942 | 310 | 27.31494 | 19.60805 | 116.0832 | 0.01231453 | 1.393047 | 0.04579934 | 1.009031 | 58.86249 | 24.92311 | 0.05927965 | 23.96594 | 24.11469 | 0.001429511 | 0.1617094 | 3.345848 | 378.4896 | 0.0005639975 | 0.01242574 | 0.01694734 | 37.94178 | 189.879 | 0.930038 | 20.87510528 | 120.784184 | 0.00286424 | 0.08872298 | 0.990301 | 0.997016 | 98.7226 | 276.571 | 339.619 | 341.727 | 923.234 | 0 | 0 | 0
CO2Y(120) (kg/kg) | 1.929264 | 315 | 27.01988 | 64.00893 | 571.5812 | 0.0037316 | 0.4221267 | 0.1359638 | 3.12938 | 58.99833 | 24.38578 | 0.0906126 | 23.40713 | 23.5388 | 0.002132912 | 0.2412797 | 3.354754 | 379.4971 | 0.0005073625 | 0.01167759 | 0.01665067 | 38.02578 | 187.2963 | 0.901781 | 20.87485028 | 115.424599 | 0.00267565 | 0.0874269 | 0.986192 | 0.996432 | 98.7226 | 276.579 | 339.009 | 340.916 | 922.142 | 0 | 0 | 0
CO2Y(180) (kg/kg) | 1.957467 | 320 | 26.17646 | 39.90422 | 137.1978 | 0.005798883 | 0.6559823 | 0.08251804 | 1.690612 | 59.13132 | 24.62912 | 0.03352069 | 23.61023 | 23.73443 | 0.0007955943 | 0.08999936 | 3.362076 | 380.3253 | 0.0004785125 | 0.009803664 | 0.01589807 | 38.10715 | 184.7854 | 0.882104 | 20.87822674 | 117.587883 | 0.00253327 | 0.08210828 | 0.993818 | 0.997623 | 98.7235 | 276.576 | 338.572 | 340.353 | 922.175 | 0 | 0 | 0
CO2Y(240) (kg/kg) | 1.985536 | 325 | 23.6444 | 0 | 455.4537 | 0.0023155 | 0.2619344 | 0.161574 | 3.730059 | 59.25587 | 24.57588 | 0.04461875 | 23.52461 | 23.63587 | 0.001054603 | 0.119299 | 3.366701 | 380.8485 | 0.0003741246 | 0.008636951 | 0.01430796 | 38.18266 | 182.3258 | 0.848841 | 20.8839566 | 116.908185 | 0.00209841 | 0.07904075 | 0.994216 | 0.999286 | 98.7231 | 276.578 | 338.075 | 339.674 | 922.293 | 0 | 0 | 0
CO2Y(300) (kg/kg) | 1.994894 | 330 | 22.28846 | 70.80788 | 182.0659 | 0.0027826 | 0.3147738 | 0.1053282 | 2.63046 | 59.3707 | 24.86219 | 0.02122444 | 23.76474 | 23.86949 | 0.0005066165 | 0.05730956 | 3.370604 | 381.2901 | 0.0002930862 | 0.007319519 | 0.01334186 | 38.25179 | 179.9112 | 0.854451 | 20.88808063 | 119.477437 | 0.00174324 | 0.07528715 | 0.998136 | 1.000554 | 98.7237 | 276.571 | 337.593 | 339.081 | 922.425 | 0 | 0 | 0
CO2Y(360) (kg/kg) | 1.990777 | 335 | 19.68616 | 34.88106 | 155.9052 | 0.004989117 | 0.5643797 | 0.04438942 | 0.948046 | 59.47564 | 24.14268 | 0.03362018 | 23.04528 | 23.13578 | 0.0007778291 | 0.08798972 | 3.373815 | 381.6533 | 0.000221464 | 0.004729912 | 0.01150938 | 38.31392 | 177.5392 | 0.819487 | 20.8935032 | 112.507338 | 0.00147281 | 0.06880556 | 0.997642 | 1.001473 | 98.7222 | 276.59 | 337.129 | 338.453 | 922.549 | 0 | 0 | 0
|  | 340 | 15.91102 | 0 | 0 | -0.002022933 | -0.2288386 | 0 | 0 | 59.56463 | 24.94022 | 0.02505601 | 23.77112 | 23.86341 | 0.0005979219 | 0.06763822 | 3.377255 | 382.0424 | 0.0002598675 | 0.002544119 | 0.009149354 | 38.36556 | 175.1901 | 0.814228 | 20.90344809 | 119.88458 | 0.0016017 | 0.06262554 | 0.999137 | 1.001995 | 98.7201 | 276.566 | 336.627 | 337.934 | 922.64 | 0 | 0 | 0
User-defined Test Averages |  | 345 | 12.49033 | 32.45624 | 248.0885 | 0.00340195 | 0.384836 | 0.09087484 | 0.2419638 | 59.63564 | 24.45792 | 0.03612869 | 23.27707 | 23.36051 | 0.0008439847 | 0.09547338 | 3.380859 | 382.4502 | 0.0003091517 | 0.0008231489 | 0.007054256 | 38.40607 | 172.8569 | 0.826404 | 20.91054679 | 115.122749 | 0.00183131 | 0.0581272 | 0.998022 | 1.002141 | 98.7204 | 276.565 | 336.131 | 337.336 | 922.749 | 0 | 0 | 0
HRR(0-2) (kW/m˛) | 0 | 350 | 11.047 | 0 | 742.0788 | 0.0008470167 | 0.09581637 | 0.2923616 | 0.7134247 | 59.69448 | 25.00072 | 0.02634543 | 23.77398 | 23.85815 | 0.0006285531 | 0.0711033 | 3.384541 | 382.8666 | 0.0002476351 | 0.0006042826 | 0.006216478 | 38.43925 | 170.5557 | 0.788411 | 20.91414671 | 120.189848 | 0.0015485 | 0.05750298 | 0.999038 | 1.002043 | 98.7205 | 276.548 | 335.853 | 337.042 | 922.945 | 0 | 0 | 0
EHC(0-2) (MJ/kg) | 0 | 355 | 11.20099 | 0 | 0 | -0.0005240667 | -0.05928356 | 0 | 0 | 59.7501 | 25.29303 | 0.02409129 | 24.02983 | 24.11655 | 0.0005809989 | 0.06572385 | 3.387565 | 383.2087 | 0.0001510297 | -0.0002195723 | 0.006136947 | 38.47013 | 168.3101 | 0.817068 | 20.91469143 | 122.903701 | 0.00114172 | 0.05534099 | 0.998843 | 1.00159 | 98.7224 | 276.549 | 335.544 | 336.755 | 922.993 | 0 | 0 | 0
MLR(0-2) (g/s) | 0 | 360 | 9.671021 | 64.88697 | 494.3515 | 0.00131755 | 0.1490441 | 0.08841058 | -0.5407863 | 59.80228 | 24.4627 | 0.02794202 | 23.22185 | 23.31016 | 0.0006513329 | 0.07368019 | 3.390645 | 383.5572 | 0.0001164854 | -0.000712513 | 0.005218643 | 38.49852 | 166.1174 | 0.790361 | 20.91734377 | 114.872096 | 0.00101666 | 0.05399547 | 0.997659 | 1.000842 | 98.7218 | 276.535 | 335.268 | 336.543 | 923.109 | 0 | 0 | 0
SEA(0-2) (m˛/kg) | 0 | 365 | 9.840407 | 0 | 0 | -0.003643883 | -0.412204 | 0 | 0 | 59.85106 | 25.27979 | 0.01402175 | 23.97673 | 24.06577 | 0.0003374443 | 0.03817243 | 3.393117 | 383.8368 | 6.598709e-05 | -0.0001609121 | 0.005375915 | 38.52501 | 163.9755 | 0.81056 | 20.91740477 | 122.56791 | 0.00079419 | 0.0554934 | 0.998276 | 0.999873 | 98.7226 | 276.553 | 334.978 | 336.222 | 923.195 | 0 | 0 | 0
COY(0-2) (kg/kg) | 0 | 370 | 9.517609 | 49.27947 | 469.2318 | 0.001707317 | 0.1931354 | 0.0617069 | -0.2585366 | 59.89945 | 24.89908 | 0.03381697 | 23.60155 | 23.6901 | 0.0008011274 | 0.09062527 | 3.395964 | 384.1588 | 0.0001053532 | -0.0004414039 | 0.005173318 | 38.55138 | 161.8904 | 0.8154 | 20.91784695 | 118.833058 | 0.0009618 | 0.05474563 | 0.994932 | 0.998775 | 98.7215 | 276.529 | 334.778 | 336.034 | 923.168 | 0 | 0 | 0
CO2Y(0-2) (kg/kg) | 0 | 375 | 8.26521 | 46.70247 | 602.6751 | 0.001564467 | 0.1769759 | 0.1022272 | -0.2930987 | 59.94391 | 24.97224 | 0.03970605 | 23.65485 | 23.74613 | 0.0009428651 | 0.1066589 | 3.400324 | 384.652 | 0.0001599311 | -0.0004585432 | 0.004514591 | 38.5756 | 159.8504 | 0.798747 | 20.92028964 | 119.451364 | 0.00118651 | 0.05470388 | 0.993222 | 0.997728 | 98.7215 | 276.533 | 334.551 | 335.842 | 923.125 | 0 | 0 | 0
HRR(2-385) (kW/m˛) | 156.7794 | 380 | 9.544209 | 0 | 1117.759 | 0.0001643 | 0.01858597 | 0.6252179 | 20.47053 | 59.98843 | 25.04753 | 0.007713035 | 23.71432 | 23.81006 | 0.0001836478 | 0.02077464 | 3.40314 | 384.9706 | 0.0001027233 | 0.003363308 | 0.005765947 | 38.6013 | 157.8643 | 0.798296 | 20.91581684 | 120.112686 | 0.00094835 | 0.06474914 | 0.995825 | 0.996701 | 98.7213 | 276.526 | 334.384 | 335.734 | 923.101 | 0 | 0 | 0
EHC(2-385) (MJ/kg) | 27.7772 | 385 | 15.29419 | 8.209437 | 19.81772 | 0.01646893 | 1.863002 | 0.01098019 | 0.124401 | 60.05053 | 24.46563 | 0.0140404 | 23.15099 | 23.24555 | 0.0003263767 | 0.03692044 | 3.404415 | 385.1148 | 0.0001808321 | 0.002048751 | 0.008708036 | 38.63749 | 155.9754 | 0.767596 | 20.90443667 | 114.535295 | 0.00128856 | 0.06142327 | 0.993828 | 0.99542 | 98.7212 | 276.528 | 334.205 | 335.57 | 923.115 | 0 | 0 | 0
MLR(2-385) (g/s) | 0.04986344
SEA(2-385) (m˛/kg) | 177.7597
COY(2-385) (kg/kg) | 0.02140535
CO2Y(2-385) (kg/kg) | 1.987165
C-factor | 0.041792
Time to ignition (s) | 2