## purpena50R4245
Exported data
Parameter | Value | Time (s) | HRR (kW/m˛) | EHC (MJ/kg) | SEA (m˛/kg) | MLR (g/s) | Specific MLR (g/sˇm˛) | COY (kg/kg) | CO2Y (kg/kg) | THR (MJ/m˛) | MFR (g/s) | k (1/m) | V stack (l/s) | V smoke (l/s) | SPR (m˛/s) | RSR ((m˛/s)/m˛) | TSP (m˛) | TSR (m˛/m˛) | COP (g/s) | CO2P (g/s) | O2C (g/s) | TOC (g) | ARHE(kW/m˛) | Specimen mass (g) | Oxygen (%) | DPT (Pa) | CO (%) | CO2 (%) | PDM (-) | PDC (-) | APT (kPa) | Cold Trap TC (K) | Stack TC (K) | Smoke TC (K) | Cone Heater TC (K) | Soot MFM (g/s) | Spare TC (K) | HFM (kW/m˛)
Peaks |  | 0 | 3.494095 | 0 | 0 | -0.0889486 | -10.06206 | 0 | 0 | 0 | 25.17926 | -0.009765161 | 23.47031 | 23.68241 | -0.0002312625 | -0.02616092 | 0 | 0 | 0.0005642933 | 0.09787923 | 0.01711603 | 0 | 0 | 20.223 | 20.85829793 | 119.502032 | 0.00349291 | 0.31326208 | 1.006643 | 1.005523 | 96.6244 | 276.314 | 329.212 | 332.187 | 1012.461 | 0 | 0 | 0
peak HRR (kW/m˛) | 385.6065 | 5 | 151.7048 | 14.26147 | 231.1364 | 0.0940345 | 10.63739 | 0.02366426 | 1.680365 | 0.3879971 | 24.31833 | 0.9464828 | 22.7156 | 22.96376 | 0.0217348 | 2.458688 | 0.054337 | 6.146719 | 0.002225257 | 0.1580123 | 0.107167 | 0.3107076 | 77.59943 | 20.114296 | 20.52094779 | 111.704721 | 0.01063747 | 0.48505154 | 0.902609 | 1.005448 | 96.6283 | 276.311 | 329.906 | 333.51 | 1012.292 | 0 | 0 | 0
peak EHC (MJ/kg) | 69.82689 | 10 | 224.4974 | 17.69903 | 387.1429 | 0.112128 | 12.68416 | 0.02946715 | 1.735629 | 1.328503 | 24.28694 | 1.861422 | 22.96843 | 23.32064 | 0.04340956 | 4.910584 | 0.2171979 | 24.5699 | 0.003304093 | 0.1946126 | 0.1527885 | 0.9605965 | 132.8503 | 19.557471 | 20.35040855 | 112.802168 | 0.01524291 | 0.58478038 | 0.81299 | 1.005179 | 96.6286 | 276.314 | 334.009 | 339.131 | 1012.455 | 0 | 0 | 0
peak MLR (g/s) | 0.1306241 | 15 | 271.2651 | 21.52186 | 414.7173 | 0.11142085 | 12.60417 | 0.03290018 | 1.803537 | 2.567909 | 23.46943 | 2.015968 | 22.44675 | 22.92108 | 0.04620816 | 5.227167 | 0.4412422 | 49.91428 | 0.003665766 | 0.2009516 | 0.1795213 | 1.791371 | 171.1939 | 19.04955 | 20.22747487 | 106.529368 | 0.0173264 | 0.62092459 | 0.79825 | 1.004497 | 96.6272 | 276.319 | 337.793 | 344.931 | 1011.416 | 0 | 0 | 0
peak SEA (m˛/kg) | 2539.805 | 20 | 280.6611 | 19.66347 | 323.0554 | 0.1261753 | 14.27322 | 0.02847835 | 1.734006 | 3.947724 | 23.18564 | 1.772938 | 22.40568 | 22.99099 | 0.0407616 | 4.611041 | 0.6586666 | 74.5098 | 0.003593263 | 0.2187886 | 0.1873015 | 2.708428 | 197.3862 | 18.432712 | 20.18862788 | 105.048659 | 0.01720074 | 0.67845055 | 0.820238 | 1.003962 | 96.6277 | 276.3 | 341.302 | 350.218 | 1011.207 | 0 | 0 | 0
peak COY (kg/kg) | 0.7842276 | 25 | 327.8163 | 22.185 | 354.5525 | 0.1306241 | 14.77648 | 0.0336308 | 1.778596 | 5.468918 | 23.57629 | 1.959743 | 22.95855 | 23.63223 | 0.0463131 | 5.239039 | 0.8763534 | 99.135 | 0.004392994 | 0.2323275 | 0.2155466 | 3.715548 | 218.7567 | 17.801475 | 20.09230555 | 109.454417 | 0.02044274 | 0.70595282 | 0.802336 | 1.003188 | 96.6264 | 276.319 | 343.929 | 354.021 | 1010.948 | 0 | 0 | 0
peak CO2Y (kg/kg) | 22.90419 | 30 | 325.1185 | 23.17138 | 381.7812 | 0.1240344 | 14.03104 | 0.03338726 | 1.594404 | 7.101255 | 23.24834 | 2.008185 | 22.82199 | 23.5805 | 0.04735401 | 5.356788 | 1.110521 | 125.6246 | 0.004141169 | 0.197761 | 0.2088899 | 4.77664 | 236.7085 | 17.143387 | 20.10654911 | 107.289935 | 0.01959447 | 0.61725126 | 0.797231 | 1.002325 | 96.628 | 276.316 | 346.706 | 358.229 | 1011.587 | 0 | 0 | 0
|  | 35 | 289.0741 | 23.45906 | 367.7089 | 0.1089308 | 12.32249 | 0.0338218 | 1.784805 | 8.636736 | 23.52068 | 1.666502 | 23.21028 | 24.03527 | 0.04005483 | 4.531089 | 1.329043 | 150.3443 | 0.003684237 | 0.1944202 | 0.18835 | 5.769739 | 246.7639 | 16.572396 | 20.19500865 | 110.39353 | 0.01737241 | 0.60142198 | 0.828144 | 1.001414 | 96.6271 | 276.322 | 348.522 | 360.91 | 1012.48 | 0 | 0 | 0
Time To Peaks |  | 40 | 277.2607 | 23.57788 | 470.465 | 0.1039527 | 11.75936 | 0.03313914 | 1.814083 | 10.05257 | 23.18495 | 2.057098 | 22.93438 | 23.77432 | 0.04890611 | 5.532366 | 1.551446 | 175.5029 | 0.003444903 | 0.1885788 | 0.1809079 | 6.692884 | 251.3143 | 16.042144 | 20.21356657 | 107.524314 | 0.01653954 | 0.59271832 | 0.791481 | 1.00066 | 96.627 | 276.334 | 349.366 | 362.161 | 1011.062 | 0 | 0 | 0
t peak HRR (s) | 70 | 45 | 276.3702 | 24.01506 | 425.4312 | 0.1017325 | 11.5082 | 0.03474653 | 1.9001 | 11.43665 | 22.81562 | 1.845342 | 22.61433 | 23.45374 | 0.04328017 | 4.895947 | 1.781911 | 201.5737 | 0.00353485 | 0.1933019 | 0.1811638 | 7.598063 | 254.1478 | 15.52738 | 20.20111877 | 104.334824 | 0.0171959 | 0.61500675 | 0.810222 | 0.999922 | 96.6246 | 276.325 | 350.067 | 363.061 | 1010.619 | 0 | 0 | 0
t peak EHC (s) | 255 | 50 | 300.2822 | 26.10097 | 575.0725 | 0.101701 | 11.50464 | 0.03828255 | 2.08736 | 12.87828 | 22.51639 | 2.518556 | 22.37422 | 23.22181 | 0.05848544 | 6.616 | 2.036325 | 230.3535 | 0.003893373 | 0.2122866 | 0.1972751 | 8.54416 | 257.5656 | 15.020422 | 20.12680162 | 101.87322 | 0.01905526 | 0.67790475 | 0.74974 | 0.999087 | 96.6259 | 276.338 | 350.953 | 364.248 | 1011.217 | 0 | 0 | 0
t peak MLR (s) | 25 | 55 | 326.2971 | 26.85225 | 428.9582 | 0.1074199 | 12.15157 | 0.03749619 | 2.129704 | 14.44473 | 22.32058 | 1.99095 | 22.27508 | 23.14405 | 0.04607866 | 5.212518 | 2.297736 | 259.9248 | 0.004027838 | 0.2287726 | 0.2141033 | 9.572607 | 262.6314 | 14.502569 | 20.05160382 | 100.539803 | 0.01983504 | 0.73195567 | 0.795961 | 0.998764 | 96.6261 | 276.356 | 352.463 | 366.213 | 1011.999 | 0 | 0 | 0
t peak SEA (s) | 210 | 60 | 347.1175 | 27.23883 | 351.821 | 0.11265235 | 12.74348 | 0.03247967 | 2.220679 | 16.12827 | 22.41151 | 1.693405 | 22.49071 | 23.4046 | 0.03963346 | 4.483423 | 2.512016 | 284.1647 | 0.003658911 | 0.2501647 | 0.2285892 | 10.67934 | 268.8044 | 13.945715 | 19.99662273 | 101.926659 | 0.01805716 | 0.79203568 | 0.82504 | 1.000725 | 96.6305 | 276.358 | 354.431 | 368.833 | 1013.284 | 0 | 0 | 0
t peak COY (s) | 250 | 65 | 385.514 | 28.59908 | 264.8113 | 0.1191627 | 13.47994 | 0.02760257 | 2.132995 | 17.95984 | 22.33493 | 1.342617 | 22.53237 | 23.50309 | 0.03155563 | 3.569642 | 2.689989 | 304.2974 | 0.003289196 | 0.2541734 | 0.2502802 | 11.87651 | 276.3053 | 13.374919 | 19.90555331 | 101.766517 | 0.01640339 | 0.8063662 | 0.860188 | 1.002457 | 96.6213 | 276.368 | 356.305 | 371.655 | 1012.418 | 0 | 0 | 0
t peak CO2Y (s) | 250 | 70 | 385.6065 | 27.67265 | 242.5801 | 0.1231816 | 13.93457 | 0.02445741 | 1.955892 | 19.88765 | 22.35053 | 1.256415 | 22.72226 | 23.78307 | 0.02988141 | 3.38025 | 2.843581 | 321.6721 | 0.003012704 | 0.24093 | 0.2482904 | 13.12294 | 284.1092 | 12.758363 | 19.91431934 | 102.695823 | 0.01511359 | 0.76684866 | 0.869694 | 1.003624 | 96.6224 | 276.378 | 359.057 | 375.82 | 1012.602 | 0 | 0 | 0
|  | 75 | 371.5272 | 27.46234 | 173.5903 | 0.1195929 | 13.52861 | 0.02242124 | 2.094602 | 21.78048 | 22.20107 | 0.873502 | 22.67969 | 23.7666 | 0.02076017 | 2.348435 | 2.970185 | 335.9938 | 0.002681421 | 0.2504995 | 0.2417711 | 14.34809 | 290.4064 | 12.153515 | 19.93412888 | 101.817933 | 0.01366445 | 0.79999152 | 0.909012 | 1.004191 | 96.6235 | 276.369 | 360.797 | 378.088 | 1012.657 | 0 | 0 | 0
Test Results (between 2 and 310 s) |  | 80 | 354.2719 | 27.49953 | 223.8262 | 0.1138843 | 12.88284 | 0.02114875 | 1.951805 | 23.59498 | 22.05725 | 1.074248 | 22.61277 | 23.72849 | 0.02549028 | 2.883516 | 3.085811 | 349.0737 | 0.00240851 | 0.2222799 | 0.227997 | 15.52251 | 294.9372 | 11.56538 | 19.98422509 | 100.859904 | 0.01246649 | 0.72063646 | 0.88861 | 1.004377 | 96.6223 | 276.371 | 362.078 | 379.943 | 1012.892 | 0 | 0 | 0
mean HRR (kW/m˛) | 197.2154 | 85 | 347.9027 | 26.65977 | 159.5684 | 0.1153596 | 13.04973 | 0.01896718 | 2.045214 | 25.35041 | 21.97934 | 0.7764227 | 22.59955 | 23.7084 | 0.01840774 | 2.082324 | 3.195556 | 361.4883 | 0.002188047 | 0.235935 | 0.2263931 | 16.65849 | 298.2402 | 11.006628 | 19.98751369 | 100.444905 | 0.01146933 | 0.76387323 | 0.918868 | 1.003907 | 96.6291 | 276.371 | 363.149 | 380.967 | 1012.945 | 0 | 0 | 0
mean EHC (MJ/kg) | 27.30999 | 90 | 353.2952 | 27.66852 | 144.3073 | 0.11287665 | 12.76885 | 0.01823459 | 1.993968 | 27.10341 | 21.74092 | 0.6917457 | 22.42913 | 23.54756 | 0.01628893 | 1.842639 | 3.282298 | 371.3007 | 0.00205826 | 0.2250724 | 0.2277514 | 17.79385 | 301.149 | 10.416323 | 19.97163455 | 98.606117 | 0.01096493 | 0.738739 | 0.926854 | 1.002904 | 96.6269 | 276.393 | 364.363 | 382.532 | 1012.987 | 0 | 0 | 0
mean MLR (g/s) | 0.06381871 | 95 | 335.4039 | 27.73783 | 161.9817 | 0.1068927 | 12.09193 | 0.01858766 | 1.892822 | 28.82516 | 21.88875 | 0.7284012 | 22.6438 | 23.77077 | 0.01731466 | 1.958672 | 3.366307 | 380.804 | 0.001986885 | 0.2023288 | 0.2144847 | 18.89944 | 303.4227 | 9.882634 | 20.03289848 | 100.226782 | 0.01056164 | 0.66575703 | 0.921326 | 1.001097 | 96.6235 | 276.384 | 365.366 | 383.55 | 1013.143 | 0 | 0 | 0
mean SEA (m˛/kg) | 278.9417 | 100 | 303.4867 | 26.08177 | 126.1618 | 0.102862 | 11.63597 | 0.01779141 | 1.81365 | 30.42238 | 21.2142 | 0.5639998 | 21.95596 | 23.00933 | 0.01297726 | 1.468016 | 3.442037 | 389.3707 | 0.00183006 | 0.1865557 | 0.1945142 | 19.92194 | 304.2238 | 9.346027 | 20.08990374 | 94.187338 | 0.01009569 | 0.63616854 | 0.936785 | 0.998995 | 96.624 | 276.388 | 365.532 | 383.069 | 1013.049 | 0 | 0 | 0
mean COY (kg/kg) | 0.02692403 | 105 | 300.7138 | 28.33531 | 175.6043 | 0.09381617 | 10.61269 | 0.01874561 | 2.253844 | 31.93288 | 21.37445 | 0.7113328 | 22.12344 | 23.16008 | 0.01647452 | 1.863634 | 3.515666 | 397.6998 | 0.001758641 | 0.211447 | 0.1966094 | 20.89974 | 304.1227 | 8.85782 | 20.08725323 | 95.622699 | 0.00968331 | 0.70846849 | 0.918876 | 0.996494 | 96.6249 | 276.377 | 365.559 | 382.688 | 1012.831 | 0 | 0 | 0
mean CO2Y (kg/kg) | 1.996096 | 110 | 329.0217 | 29.23514 | 154.6008 | 0.09948822 | 11.25432 | 0.0183027 | 2.150536 | 33.50722 | 21.80441 | 0.6507763 | 22.58199 | 23.63479 | 0.01538096 | 1.739928 | 3.595305 | 406.7087 | 0.001820903 | 0.213953 | 0.2126033 | 21.92278 | 304.6111 | 8.389531 | 20.03727777 | 99.568069 | 0.00981081 | 0.70319422 | 0.925999 | 0.99731 | 96.6271 | 276.378 | 365.778 | 382.831 | 1012.773 | 0 | 0 | 0
Total heat release (MJ/m˛) | 60.53869 | 115 | 337.1138 | 27.72558 | 127.9219 | 0.1074851 | 12.15895 | 0.01790934 | 2.057342 | 35.17256 | 22.35359 | 0.5662574 | 23.20196 | 24.28172 | 0.0137497 | 1.555396 | 3.668132 | 414.947 | 0.001924987 | 0.2211336 | 0.2181359 | 22.99962 | 305.8484 | 7.859636 | 20.03655734 | 104.878221 | 0.01008013 | 0.70846952 | 0.936108 | 0.99853 | 96.6291 | 276.378 | 366.587 | 383.647 | 1013.625 | 0 | 0 | 0
Total oxygen consumed (g) | 39.18219 | 120 | 330.697 | 27.97009 | 203.5735 | 0.1045174 | 11.82324 | 0.01726869 | 1.823516 | 36.84209 | 22.23337 | 0.8795102 | 23.12249 | 24.19185 | 0.02127698 | 2.406898 | 3.755698 | 424.8528 | 0.001804879 | 0.1905892 | 0.2100674 | 24.07013 | 307.0174 | 7.329848 | 20.06462868 | 103.956897 | 0.00956968 | 0.62157886 | 0.904555 | 0.999952 | 96.6284 | 276.394 | 367.307 | 384.294 | 1012.63 | 0 | 0 | 0
Mass lost (g) | 19.578948 | 125 | 290.894 | 28.4696 | 149.4814 | 0.0903245 | 10.2177 | 0.01753529 | 2.010161 | 38.39607 | 21.95498 | 0.5655714 | 22.84677 | 23.8729 | 0.01350183 | 1.527356 | 3.842645 | 434.6884 | 0.001583867 | 0.1815668 | 0.1867011 | 25.06205 | 307.1685 | 6.829461 | 20.15011655 | 101.43114 | 0.0086352 | 0.60168733 | 0.938812 | 1.001336 | 96.629 | 276.397 | 367.529 | 384.036 | 1012.642 | 0 | 0 | 0
Average specific MLR (g/sˇm˛) | 11.07407 | 130 | 273.3151 | 29.52795 | 188.7032 | 0.08182433 | 9.256146 | 0.01906474 | 2.186348 | 39.80659 | 21.82783 | 0.6520279 | 22.69228 | 23.68076 | 0.01544051 | 1.746664 | 3.915001 | 442.8734 | 0.00155996 | 0.1788965 | 0.1766213 | 25.97036 | 306.2045 | 6.419176 | 20.18743108 | 100.161785 | 0.0085654 | 0.59680672 | 0.930816 | 1.002641 | 96.6322 | 276.411 | 367.17 | 383.164 | 1012.591 | 0 | 0 | 0
Total smoke release (m˛/m˛) | 622.6486 | 135 | 289.2174 | 29.46799 | 189.4033 | 0.08676132 | 9.814629 | 0.01976621 | 2.154485 | 41.21292 | 22.56027 | 0.6735175 | 23.42338 | 24.39859 | 0.01643288 | 1.858923 | 3.994685 | 451.8874 | 0.001714942 | 0.1869259 | 0.1865927 | 26.8784 | 305.2809 | 5.99373 | 20.17120283 | 106.858077 | 0.00903583 | 0.60271825 | 0.929672 | 1.003865 | 96.6291 | 276.421 | 366.695 | 381.962 | 1012.497 | 0 | 0 | 0
Total smoke production (m˛) | 5.504213 | 140 | 280.3254 | 27.99683 | 180.0017 | 0.08851273 | 10.01275 | 0.01989814 | 2.184762 | 42.63678 | 22.22013 | 0.6635135 | 23.0767 | 24.01223 | 0.01593244 | 1.802312 | 4.075598 | 461.0405 | 0.001761239 | 0.1933793 | 0.1826816 | 27.80158 | 304.5484 | 5.55346 | 20.17567498 | 103.689236 | 0.0093716 | 0.63017866 | 0.93152 | 1.004714 | 96.6284 | 276.429 | 366.798 | 381.668 | 1013.658 | 0 | 0 | 0
MARHE (kW/m˛) | 307.1685 | 145 | 289.1154 | 28.04071 | 203.3634 | 0.09114537 | 10.31056 | 0.01959263 | 1.840453 | 44.06038 | 21.6523 | 0.7933613 | 22.47767 | 23.36342 | 0.01853563 | 2.096791 | 4.161768 | 470.7883 | 0.001785778 | 0.1677488 | 0.1837767 | 28.71773 | 303.8647 | 5.109412 | 20.15158148 | 98.416656 | 0.00970373 | 0.56729668 | 0.918346 | 1.005276 | 96.628 | 276.419 | 366.646 | 381.094 | 1012.446 | 0 | 0 | 0
|  | 150 | 251.6017 | 26.40281 | 176.46 | 0.08423947 | 9.529351 | 0.01728763 | 1.793374 | 45.41217 | 22.04024 | 0.6250198 | 22.89687 | 23.78308 | 0.01486489 | 1.681549 | 4.245269 | 480.2341 | 0.001456301 | 0.1510728 | 0.1605146 | 29.57845 | 302.7478 | 4.655396 | 20.26063499 | 102.048308 | 0.00800786 | 0.50852934 | 0.936277 | 1.005423 | 96.6256 | 276.42 | 366.91 | 381.111 | 1012.537 | 0 | 0 | 0
Test Averages |  | 155 | 234.9933 | 30.55041 | 195.291 | 0.06799715 | 7.691985 | 0.01972561 | 2.323665 | 46.62866 | 22.45782 | 0.5502153 | 23.2835 | 24.13462 | 0.01327923 | 1.502176 | 4.31563 | 488.1934 | 0.001341285 | 0.1580026 | 0.1523634 | 30.36065 | 300.8301 | 4.27794 | 20.30574477 | 105.7376 | 0.00735125 | 0.52044866 | 0.944086 | 1.0052 | 96.6303 | 276.438 | 366.168 | 379.553 | 1012.426 | 0 | 0 | 0
HRR(60) (kW/m˛) | 292.8641 | 160 | 231.2016 | 30.02363 | 225.4257 | 0.06807378 | 7.700654 | 0.01952421 | 2.023355 | 47.79415 | 22.01792 | 0.6506019 | 22.78522 | 23.58674 | 0.01534558 | 1.735925 | 4.387192 | 496.2887 | 0.001329087 | 0.1377374 | 0.1472812 | 31.10976 | 298.7134 | 3.956052 | 20.31436806 | 101.447857 | 0.00741735 | 0.46912772 | 0.932868 | 1.004688 | 96.6352 | 276.44 | 365.491 | 378.348 | 1012.339 | 0 | 0 | 0
HRR(120) (kW/m˛) | 316.7339 | 165 | 212.4032 | 26.96834 | 204.8023 | 0.06962403 | 7.876022 | 0.01742051 | 1.87933 | 48.90316 | 22.29814 | 0.5983104 | 23.05122 | 23.83238 | 0.01425916 | 1.613027 | 4.461204 | 504.661 | 0.001212886 | 0.1308465 | 0.1358924 | 31.8177 | 296.3828 | 3.594489 | 20.3682067 | 103.938387 | 0.00680005 | 0.44361627 | 0.937619 | 1.003803 | 96.6339 | 276.433 | 365.111 | 377.484 | 1012.373 | 0 | 0 | 0
HRR(180) (kW/m˛) | 291.3901 | 170 | 201.1961 | 29.47132 | 217.7947 | 0.0603493 | 6.826844 | 0.01892489 | 1.984954 | 49.93716 | 22.349 | 0.5523105 | 23.04583 | 23.79777 | 0.01314376 | 1.48685 | 4.529711 | 512.4107 | 0.001142104 | 0.1197906 | 0.1280765 | 32.47762 | 293.748 | 3.272215 | 20.40111628 | 104.151072 | 0.00645976 | 0.41018128 | 0.941299 | 1.002472 | 96.6321 | 276.442 | 364.195 | 376.078 | 1012.197 | 0 | 0 | 0
HRR(240) (kW/m˛) | 245.9218 | 175 | 191.4627 | 29.78699 | 174.1923 | 0.05682112 | 6.427728 | 0.01926649 | 2.225147 | 50.9188 | 22.75684 | 0.4098147 | 23.42328 | 24.1519 | 0.009897803 | 1.119661 | 4.587315 | 518.927 | 0.001094743 | 0.1264353 | 0.1237129 | 33.10709 | 290.9646 | 2.984686 | 20.42776863 | 107.78869 | 0.00614986 | 0.42307542 | 0.954892 | 1.000562 | 96.6293 | 276.431 | 363.526 | 374.834 | 1012.008 | 0 | 0 | 0
HRR(300) (kW/m˛) | 200.2962 | 180 | 195.6578 | 30.035 | 247.9849 | 0.05758665 | 6.514327 | 0.01918817 | 2.087462 | 51.88661 | 22.82072 | 0.5921782 | 23.43812 | 24.11541 | 0.01428062 | 1.615455 | 4.647761 | 525.7648 | 0.001104982 | 0.12021 | 0.1250833 | 33.72908 | 288.2589 | 2.698586 | 20.42371057 | 108.159729 | 0.00618233 | 0.40409918 | 0.93323 | 0.998406 | 96.6335 | 276.432 | 362.738 | 373.22 | 1011.885 | 0 | 0 | 0
HRR(360) (kW/m˛) |  | 185 | 184.985 | 30.90159 | 278.0482 | 0.05291855 | 5.986261 | 0.01946416 | 2.100027 | 52.83821 | 22.7257 | 0.6143264 | 23.30873 | 23.95129 | 0.01471391 | 1.664469 | 4.720247 | 533.9646 | 0.001030015 | 0.1111304 | 0.1178601 | 34.33644 | 285.612 | 2.414724 | 20.45040488 | 107.114746 | 0.00586216 | 0.37925556 | 0.929025 | 0.99642 | 96.6296 | 276.419 | 362.244 | 372.23 | 1011.695 | 0 | 0 | 0
EHC(60) (MJ/kg) | 23.04889 | 190 | 170.6817 | 29.81305 | 165.8331 | 0.05060958 | 5.725066 | 0.01999262 | 1.935425 | 53.72738 | 22.44258 | 0.356192 | 22.96962 | 23.56242 | 0.008392746 | 0.9494057 | 4.778014 | 540.4993 | 0.001011818 | 0.09795107 | 0.1080656 | 34.90125 | 282.7757 | 2.167718 | 20.48398556 | 104.241361 | 0.00583744 | 0.34466834 | 0.954838 | 0.994408 | 96.624 | 276.417 | 361.477 | 370.806 | 1011.584 | 0 | 0 | 0
EHC(120) (MJ/kg) | 25.29134 | 195 | 149.1698 | 29.39692 | 164.5522 | 0.04485712 | 5.074334 | 0.02095464 | 1.970818 | 54.52701 | 22.5161 | 0.3133974 | 22.99418 | 23.55265 | 0.007381337 | 0.8349929 | 4.817449 | 544.9603 | 0.0009399649 | 0.08840523 | 0.09485591 | 35.40856 | 279.6257 | 1.912855 | 20.53851078 | 104.69466 | 0.00549224 | 0.31582973 | 0.957436 | 0.992261 | 96.6251 | 276.431 | 360.682 | 369.442 | 1011.811 | 0 | 0 | 0
EHC(180) (MJ/kg) | 26.19611 | 200 | 138.1137 | 32.43543 | 243.5387 | 0.0376417 | 4.258111 | 0.02817979 | 2.29112 | 55.24522 | 22.64868 | 0.3886341 | 23.06917 | 23.58828 | 0.00916721 | 1.037015 | 4.85882 | 549.6403 | 0.001060735 | 0.08624165 | 0.08854514 | 35.86706 | 276.2261 | 1.720209 | 20.56596339 | 105.654584 | 0.00601835 | 0.30803039 | 0.947321 | 0.990235 | 96.6274 | 276.419 | 359.74 | 367.835 | 1011.56 | 0 | 0 | 0
EHC(240) (MJ/kg) | 26.87697 | 205 | 135.2369 | 30.20053 | 217.7602 | 0.03958522 | 4.477966 | 0.02604426 | 1.916748 | 55.92859 | 22.90497 | 0.3626369 | 23.2828 | 23.77056 | 0.008620084 | 0.9751226 | 4.903289 | 554.6707 | 0.001030968 | 0.0758749 | 0.08540752 | 36.30194 | 272.8224 | 1.526079 | 20.58232163 | 107.839622 | 0.00582978 | 0.2754408 | 0.948586 | 0.988623 | 96.6279 | 276.422 | 359.009 | 366.53 | 1011.434 | 0 | 0 | 0
EHC(300) (MJ/kg) | 27.25737 | 210 | 117.869 | 29.70908 | 2539.805 | 0.03507218 | 3.967442 | 0.02418428 | 1.912854 | 56.56136 | 22.65018 | 3.801905 | 22.97815 | 23.42944 | 0.0890765 | 10.07653 | 5.14753 | 582.2998 | 0.0008481954 | 0.06708796 | 0.0745502 | 36.70184 | 269.3398 | 1.332012 | 20.62191248 | 105.244644 | 0.00504774 | 0.2523625 | 0.633662 | 0.977436 | 96.6288 | 276.42 | 358.297 | 365.334 | 1011.353 | 0 | 0 | 0
EHC(360) (MJ/kg) |  | 215 | 106.8898 | 37.8585 | 151.4015 | 0.02495888 | 2.823403 | 0.0351148 | 2.648525 | 57.12325 | 23.00125 | 0.1594625 | 23.26683 | 23.69718 | 0.003778812 | 0.4274674 | 5.379668 | 608.5598 | 0.0008764261 | 0.06610423 | 0.06843388 | 37.0593 | 265.6896 | 1.182392 | 20.65052825 | 108.218656 | 0.00511555 | 0.24657268 | 0.969149 | 0.986928 | 96.6312 | 276.431 | 357.261 | 363.869 | 1011.256 | 0 | 0 | 0
MLR(60) (g/s) | 0.1122809 | 220 | 106.5879 | 44.85659 | 342.0426 | 0.02100553 | 2.376192 | 0.04334322 | 2.947835 | 57.65695 | 23.43179 | 0.2988107 | 23.64171 | 24.04462 | 0.007184788 | 0.8127588 | 5.407077 | 611.6603 | 0.0009104475 | 0.06192085 | 0.0676524 | 37.39951 | 262.077 | 1.075044 | 20.65849509 | 112.020534 | 0.00519329 | 0.23134805 | 0.954078 | 0.987138 | 96.6346 | 276.437 | 356.347 | 362.42 | 1012.217 | 0 | 0 | 0
MLR(120) (g/s) | 0.1105029 | 225 | 95.68757 | 41.52633 | 256.1399 | 0.02036968 | 2.304263 | 0.04569329 | 2.435299 | 58.16264 | 22.98933 | 0.221763 | 23.15018 | 23.52732 | 0.005217488 | 0.5902136 | 5.438083 | 615.1678 | 0.0009307579 | 0.04960628 | 0.05987472 | 37.71833 | 258.5006 | 0.967868 | 20.68408772 | 107.620261 | 0.00536197 | 0.19944281 | 0.963315 | 0.987979 | 96.6357 | 276.442 | 355.654 | 361.448 | 1011.197 | 0 | 0 | 0
MLR(180) (g/s) | 0.09823965 | 230 | 80.46755 | 47.60167 | 282.3298 | 0.01494345 | 1.690436 | 0.05851785 | 2.551994 | 58.60303 | 23.39434 | 0.1767576 | 23.50953 | 23.86875 | 0.004218982 | 0.4772604 | 5.461674 | 617.8365 | 0.0008744586 | 0.03813559 | 0.04984643 | 37.99263 | 254.7958 | 0.876152 | 20.72696864 | 111.21626 | 0.00504065 | 0.16471624 | 0.969749 | 0.989488 | 96.6333 | 276.442 | 354.922 | 360.345 | 1011.164 | 0 | 0 | 0
MLR(240) (g/s) | 0.08084814 | 235 | 59.38739 | 36.90252 | 211.6986 | 0.01422625 | 1.609304 | 0.05955362 | 1.965625 | 58.95266 | 23.04841 | 0.1285638 | 23.10016 | 23.42555 | 0.003011677 | 0.3406874 | 5.479751 | 619.8813 | 0.0008472246 | 0.02796348 | 0.03684893 | 38.20937 | 250.8624 | 0.813437 | 20.77511653 | 107.663744 | 0.00497648 | 0.13728177 | 0.97689 | 0.991313 | 96.6293 | 276.442 | 353.976 | 358.962 | 1011.02 | 0 | 0 | 0
MLR(300) (g/s) | 0.06491338 | 240 | 44.96515 | 34.30775 | 146.7165 | 0.01158607 | 1.310641 | 0.06397997 | 1.644066 | 59.21354 | 22.97476 | 0.07314184 | 22.95096 | 23.24069 | 0.001699867 | 0.1922927 | 5.49153 | 621.2138 | 0.0007412762 | 0.01904826 | 0.02763317 | 38.37058 | 246.7231 | 0.736203 | 20.81095988 | 106.626514 | 0.00451182 | 0.11200037 | 0.985187 | 0.993436 | 96.6306 | 276.448 | 352.817 | 357.271 | 1010.893 | 0 | 0 | 0
MLR(360) (g/s) |  | 245 | 33.30901 | 53.17763 | 74.75851 | 0.005537133 | 0.6263725 | 0.1279438 | 2.935306 | 59.40923 | 23.70959 | 0.01734344 | 23.60796 | 23.86769 | 0.0004139479 | 0.04682668 | 5.496814 | 621.8116 | 0.0007084417 | 0.01625318 | 0.0208813 | 38.49186 | 242.4867 | 0.701851 | 20.84010977 | 113.18683 | 0.00426522 | 0.10255101 | 0.993882 | 0.995849 | 96.6321 | 276.439 | 351.669 | 355.538 | 1010.875 | 0 | 0 | 0
SEA(60) (m˛/kg) | 391.0824 | 250 | 32.3228 | 0 | 1028.766 | 0.0007368 | 0.08334842 | 0.7842276 | 22.90419 | 59.57331 | 23.66277 | 0.03196399 | 23.48804 | 23.71402 | 0.0007579947 | 0.085746 | 5.499744 | 622.143 | 0.0005778189 | 0.0168758 | 0.02038987 | 38.59504 | 238.2932 | 0.678628 | 20.84183181 | 112.389472 | 0.00370053 | 0.10437192 | 0.994647 | 0.998278 | 96.6318 | 276.448 | 350.575 | 353.948 | 1010.986 | 0 | 0 | 0
SEA(120) (m˛/kg) | 285.1604 | 255 | 30.03136 | 69.82689 | 135.4097 | 0.003801933 | 0.430083 | 0.1453848 | 3.290178 | 59.72919 | 23.34921 | 0.02209444 | 23.10685 | 23.30082 | 0.0005148185 | 0.05823739 | 5.502926 | 622.503 | 0.0005527434 | 0.01250904 | 0.01847496 | 38.6922 | 234.2321 | 0.685065 | 20.84820762 | 109.100431 | 0.00362339 | 0.09269433 | 0.998041 | 1.000558 | 96.6269 | 276.433 | 349.517 | 352.451 | 1011.208 | 0 | 0 | 0
SEA(180) (m˛/kg) | 263.6171 | 260 | 23.77681 | 0 | -324.0327 | 0.00079195 | 0.0895871 | 0.7436599 | 10.6501 | 59.86371 | 23.8644 | -0.01080868 | 23.56243 | 23.74183 | -0.0002566177 | -0.02902915 | 5.504213 | 622.6486 | 0.0005889415 | 0.008434348 | 0.01448542 | 38.7746 | 230.2451 | 0.646123 | 20.86488532 | 113.706145 | 0.00372739 | 0.08069649 | 1.003711 | 1.002475 | 96.628 | 276.456 | 348.714 | 351.369 | 1012.19 | 0 | 0 | 0
SEA(240) (m˛/kg) | 280.3602 | 265 | 19.49591 | 35.23177 | -95.36854 | 0.004891717 | 0.5533616 | 0.1076837 | 1.361074 | 59.9719 | 23.8003 | -0.01975513 | 23.44699 | 23.61492 | -0.0004665159 | -0.05277329 | 5.504213 | 622.6486 | 0.0005267582 | 0.006657991 | 0.01187321 | 38.8405 | 226.309 | 0.669927 | 20.87467169 | 112.845157 | 0.0034641 | 0.0758473 | 1.006423 | 1.004159 | 96.6315 | 276.446 | 347.94 | 350.432 | 1011.415 | 0 | 0 | 0
SEA(300) (m˛/kg) | 278.7539 | 270 | 16.49515 | 62.32165 | -120.8921 | 0.00233975 | 0.2646776 | 0.2051764 | 1.762661 | 60.06187 | 24.28896 | -0.01176102 | 23.88988 | 24.0504 | -0.0002828572 | -0.03199743 | 5.504213 | 622.6486 | 0.0004800615 | 0.004124187 | 0.00984772 | 38.8948 | 222.4514 | 0.605041 | 20.88312817 | 117.337377 | 0.00321926 | 0.06861162 | 1.006823 | 1.005474 | 96.6334 | 276.453 | 347.38 | 349.714 | 1011.526 | 0 | 0 | 0
SEA(360) (m˛/kg) |  | 275 | 13.29211 | 0 | 0 | -0.003524683 | -0.3987198 | 0 | 0 | 60.13634 | 24.2852 | -0.02161758 | 23.8452 | 23.99641 | -0.0005187442 | -0.05868147 | 5.504213 | 622.6486 | 0.0005066649 | 0.002869906 | 0.007934198 | 38.93926 | 218.6776 | 0.649912 | 20.89025438 | 117.099817 | 0.00333285 | 0.06521437 | 1.008788 | 1.006305 | 96.628 | 276.457 | 346.784 | 348.983 | 1011.551 | 0 | 0 | 0
COY(60) (kg/kg) | 0.03271715 | 280 | 10.8973 | 29.06926 | -115.6106 | 0.003313883 | 0.3748737 | 0.1589661 | 0.7958668 | 60.19682 | 24.09529 | -0.01611391 | 23.62735 | 23.77574 | -0.00038312 | -0.04333937 | 5.504213 | 622.6486 | 0.0005267951 | 0.00263741 | 0.006610215 | 38.97562 | 214.9886 | 0.626388 | 20.89499482 | 115.122641 | 0.00343624 | 0.06464066 | 1.008555 | 1.006704 | 96.6266 | 276.459 | 346.324 | 348.499 | 1011.8 | 0 | 0 | 0
COY(120) (kg/kg) | 0.02634977 | 285 | 10.84971 | 0 | 0 | -0.001812567 | -0.2050415 | 0 | 0 | 60.25118 | 23.9474 | -0.01427267 | 23.44619 | 23.5856 | -0.0003366295 | -0.03808026 | 5.504213 | 622.6486 | 0.000572847 | 0.002855814 | 0.006635172 | 39.00873 | 211.4077 | 0.629222 | 20.89474714 | 113.538772 | 0.00364905 | 0.06528535 | 1.008143 | 1.006504 | 96.6298 | 276.449 | 345.791 | 347.847 | 1011.937 | 0 | 0 | 0
COY(180) (kg/kg) | 0.02452622 | 290 | 11.10283 | 0 | 0 | -0.001193183 | -0.1349755 | 0 | 0 | 60.30606 | 23.59857 | -0.01359664 | 23.06791 | 23.19547 | -0.0003153804 | -0.03567651 | 5.504213 | 622.6486 | 0.0004781855 | 0.002319929 | 0.006651808 | 39.04195 | 207.9519 | 0.638354 | 20.89431262 | 110.079748 | 0.00327083 | 0.06390691 | 1.007221 | 1.005661 | 96.629 | 276.446 | 345.241 | 347.15 | 1012.162 | 0 | 0 | 0
COY(240) (kg/kg) | 0.0251803 | 295 | 11.43871 | 34.61726 | -130.1893 | 0.002921033 | 0.3304336 | 0.1758299 | 0.6389038 | 60.36242 | 24.07875 | -0.0160888 | 23.50921 | 23.63677 | -0.0003802873 | -0.04301893 | 5.504213 | 622.6486 | 0.000513605 | 0.001866259 | 0.006780627 | 39.07553 | 204.6184 | 0.636886 | 20.89433717 | 114.468348 | 0.00338115 | 0.06253795 | 1.006307 | 1.004463 | 96.6321 | 276.456 | 344.829 | 346.7 | 1012.226 | 0 | 0 | 0
COY(300) (kg/kg) | 0.02674857 | 300 | 11.41223 | 68.32345 | -314.8976 | 0.001476567 | 0.1670324 | 0.3513826 | 1.37973 | 60.41955 | 23.94752 | -0.01980709 | 23.35301 | 23.47479 | -0.0004649673 | -0.05259811 | 5.504213 | 622.6486 | 0.0005188398 | 0.002037263 | 0.006793788 | 39.10947 | 201.3985 | 0.616109 | 20.89414775 | 113.088074 | 0.00341584 | 0.06303584 | 1.005116 | 1.002849 | 96.6427 | 276.453 | 344.415 | 346.211 | 1012.792 | 0 | 0 | 0
COY(360) (kg/kg) |  | 305 | 11.50837 | 0 | 0 | -0.004839933 | -0.5475038 | 0 | 0 | 60.47685 | 24.05526 | -0.009489216 | 23.43001 | 23.55241 | -0.0002234939 | -0.02528211 | 5.504213 | 622.6486 | 0.0005885012 | 0.003511727 | 0.007097878 | 39.1442 | 198.2847 | 0.626524 | 20.89311855 | 113.971434 | 0.00370525 | 0.06704461 | 1.002603 | 1.001519 | 96.6343 | 276.443 | 344.003 | 345.8 | 1012.463 | 0 | 0 | 0
CO2Y(60) (kg/kg) | 1.868169 | 310 | 13.22911 | 0 | -240.2038 | 0.001117367 | 0.1263989 | 0.528492 | 3.563312 | 60.53869 | 24.05161 | -0.0114013 | 23.41366 | 23.5408 | -0.0002683957 | -0.0303615 | 5.504213 | 622.6486 | 0.0005905194 | 0.003981526 | 0.008101092 | 39.18219 | 195.2861 | 0.644052 | 20.88933911 | 113.874625 | 0.00371431 | 0.06833154 | 1.001614 | 1.000313 | 96.6319 | 276.422 | 343.815 | 345.682 | 1012.549 | 0 | 0 | 0
CO2Y(120) (kg/kg) | 1.933277
CO2Y(180) (kg/kg) | 1.964468
CO2Y(240) (kg/kg) | 1.982254
CO2Y(300) (kg/kg) | 1.99334
CO2Y(360) (kg/kg)
User-defined Test Averages
HRR(0-2) (kW/m˛) | 0
EHC(0-2) (MJ/kg) | 0
MLR(0-2) (g/s) | 0
SEA(0-2) (m˛/kg) | 0
COY(0-2) (kg/kg) | 0
CO2Y(0-2) (kg/kg) | 0
HRR(2-310) (kW/m˛) | 197.2154
EHC(2-310) (MJ/kg) | 27.30999
MLR(2-310) (g/s) | 0.06381871
SEA(2-310) (m˛/kg) | 278.9417
COY(2-310) (kg/kg) | 0.02692403
CO2Y(2-310) (kg/kg) | 1.996096
C-factor | 0.041792
Time to ignition (s) | 2