## seafoam2 20
Exported data
Parameter | Value | Time (s) | HRR (kW/m˛) | EHC (MJ/kg) | SEA (m˛/kg) | MLR (g/s) | Specific MLR (g/s·m˛) | COY (kg/kg) | CO2Y (kg/kg) | THR (MJ/m˛) | MFR (g/s) | k (1/m) | V stack (l/s) | V smoke (l/s) | SPR (m˛/s) | RSR ((m˛/s)/m˛) | TSP (m˛) | TSR (m˛/m˛) | COP (g/s) | CO2P (g/s) | O2C (g/s) | TOC (g) | ARHE(kW/m˛) | Specimen mass (g) | Oxygen (%) | DPT (Pa) | CO (%) | CO2 (%) | PDM (-) | PDC (-) | APT (kPa) | Cold Trap TC (K) | Stack TC (K) | Smoke TC (K) | Cone Heater TC (K) | Soot MFM (g/s) | Spare TC (K) | HFM (kW/m˛)
Peaks |  | 0 | -3.68337 | -0.1300181 | -0.3987443 | 0.2504342 | 28.32966 | -5.783918e-05 | -0.0009522139 | 0 | 28.5401 | -0.003948857 | 25.18316 | 25.28813 | -9.985922e-05 | -0.01129629 | 0 | 0 | -1.448491e-05 | -0.0002384669 | -0.002030998 | 0 | 0 | 09,01,2022 | 20.95225071 | 131.985796 | -7.193e-05 | 0.05147696 | 1.010035 | 1.009559 | 100.7035 | 274.941 | 311.641 | 312.94 | 800.693 | 0 | 0 | 0
peak HRR (kW/m˛) | 286.6704 | 5 | -1.997824 | 0 | 0 | -0.02857745 | -3.232743 | 0 | 0 | 0 | 28.9974 | 0.0524191 | 25.60663 | 25.72724 | 0.001348599 | 0.1525564 | 0.003371497 | 0.3813911 | 0.0006114877 | -0.000140659 | -0.0008600264 | 0 | 0 | 8.743842 | 20.94849402 | 136.355634 | 0.00216108 | 0.05170761 | 1.00319 | 1.009487 | 100.7051 | 274.936 | 311.884 | 313.353 | 800.573 | 0 | 0 | 0
peak EHC (MJ/kg) | 72.24712 | 10 | 60.24071 | 19.1294 | 1616.33 | 0.02783818 | 3.149116 | 0.1903334 | 0.09060479 | 0.1506018 | 27.998 | 1.802929 | 24.78609 | 24.957 | 0.0449957 | 5.090011 | 0.1192322 | 13.48781 | 0.005298537 | 0.002522273 | 0.03502876 | 0.08757189 | 15.06018 | 8.826729 | 20.83256672 | 127.437271 | 0.01954927 | 0.05795555 | 0.81414 | 1.009642 | 100.7041 | 274.945 | 312.666 | 314.822 | 800.309 | 0 | 0 | 0
peak MLR (g/s) | 0.120154 | 15 | 131.5287 | 10.58505 | 624.8441 | 0.1098448 | 12.42588 | 0.0721726 | 0.07629388 | 0.6300252 | 27.67758 | 2.74555 | 24.713 | 24.99895 | 0.06863588 | 7.76424 | 0.4033112 | 45.62344 | 0.007927786 | 0.008380487 | 0.07564215 | 0.3642492 | 42.00168 | 8.376195 | 20.69843863 | 125.607355 | 0.02959865 | 0.07195358 | 0.727567 | 1.009739 | 100.7038 | 274.943 | 315.353 | 319.002 | 800.126 | 0 | 0 | 0
peak SEA (m˛/kg) | 1616.33 | 20 | 165.2332 | 14.17741 | 524.6234 | 0.1030274 | 11.65468 | 0.08207089 | 0.1559241 | 1.37193 | 26.8852 | 2.197259 | 24.2028 | 24.59909 | 0.05405057 | 6.114318 | 0.7100273 | 80.31983 | 0.008455547 | 0.01606445 | 0.09537364 | 0.7917887 | 68.5965 | 7.829115 | 20.62471864 | 119.492411 | 0.0325014 | 0.09134994 | 0.776878 | 1.009867 | 100.7032 | 274.938 | 317.945 | 323.151 | 799.933 | 0 | 0 | 0
peak COY (kg/kg) | 0.2357889 | 25 | 180.5837 | 16.09061 | 653.6165 | 0.09921068 | 11.22293 | 0.09417338 | 0.2422409 | 2.236472 | 26.53137 | 2.642427 | 24.04803 | 24.54022 | 0.06484574 | 7.33549 | 1.007268 | 113.9444 | 0.009343005 | 0.02403289 | 0.1052989 | 1.29347 | 89.45889 | 7.353619 | 20.58657584 | 117.165737 | 0.03639388 | 0.11163991 | 0.736702 | 1.009908 | 100.7036 | 274.949 | 320.125 | 326.677 | 799.874 | 0 | 0 | 0
peak CO2Y (kg/kg) | 15.47852 | 30 | 191.1278 | 16.18619 | 535.8101 | 0.1043834 | 11.80808 | 0.09313413 | 0.3046582 | 3.165751 | 26.36664 | 2.274129 | 24.03123 | 24.5939 | 0.05592969 | 6.326888 | 1.309207 | 148.1003 | 0.009721659 | 0.03180127 | 0.1123723 | 1.837648 | 105.525 | 6.827763 | 20.56004933 | 116.356917 | 0.03810636 | 0.13140205 | 0.769865 | 1.009976 | 100.7044 | 274.951 | 321.9 | 329.437 | 799.851 | 0 | 0 | 0
|  | 35 | 193.1111 | 16.82046 | 485.8057 | 0.1014896 | 11.48072 | 0.08925209 | 0.3954254 | 4.126348 | 26.43401 | 1.987378 | 24.19488 | 24.80868 | 0.04930423 | 5.577401 | 1.572291 | 177.861 | 0.009058159 | 0.04013156 | 0.1144419 | 2.404684 | 117.8957 | 6.31802 | 20.55394592 | 117.448657 | 0.03541374 | 0.15193895 | 0.796747 | 1.010069 | 100.7048 | 274.939 | 323.266 | 331.467 | 799.9 | 0 | 0 | 0
Time To Peaks |  | 40 | 231.8143 | 20.07774 | 804.9445 | 0.1020652 | 11.54584 | 0.07899676 | 0.496721 | 5.188661 | 26.91879 | 3.236676 | 24.71442 | 25.38308 | 0.08215681 | 9.293756 | 1.900944 | 215.0389 | 0.008062819 | 0.05069792 | 0.1367818 | 3.032743 | 129.7165 | 5.807328 | 20.48588602 | 122.170794 | 0.03095224 | 0.17597208 | 0.686428 | 1.010165 | 100.7033 | 274.951 | 324.261 | 333.034 | 800.299 | 0 | 0 | 0
t peak HRR (s) | 50 | 45 | 271.0464 | 19.94149 | 459.5178 | 0.120154 | 13.59209 | 0.05829641 | 0.4886166 | 6.445813 | 25.32515 | 2.287536 | 23.40839 | 24.13642 | 0.05521291 | 6.245805 | 2.244368 | 253.8878 | 0.007004548 | 0.05870926 | 0.1591373 | 3.77254 | 143.2403 | 5.279515 | 20.37704443 | 108.864176 | 0.02858026 | 0.20459005 | 0.768815 | 1.010214 | 100.7036 | 274.935 | 326.452 | 336.605 | 800.648 | 0 | 0 | 0
t peak EHC (s) | 170 | 50 | 286.6704 | 22.91993 | 600.7455 | 0.1105661 | 12.50747 | 0.0492992 | 0.6482713 | 7.840105 | 26.41077 | 2.608807 | 24.6124 | 25.4607 | 0.06642206 | 7.513808 | 2.548456 | 288.2869 | 0.005450819 | 0.07167681 | 0.1689884 | 4.592855 | 156.8021 | 4.643634 | 20.3666626 | 119.370368 | 0.02132152 | 0.23063152 | 0.739934 | 1.010276 | 100.7044 | 274.941 | 329.134 | 340.478 | 801.294 | 0 | 0 | 0
t peak MLR (s) | 45 | 55 | 262.7014 | 36.20211 | 670.4576 | 0.06414765 | 7.256521 | 0.06137492 | 1.223329 | 9.213534 | 26.06071 | 1.708115 | 24.33717 | 25.1788 | 0.04300828 | 4.86519 | 2.822032 | 319.2343 | 0.003937057 | 0.07847369 | 0.1562648 | 5.405988 | 167.5188 | 4.21771 | 20.40307458 | 116.471044 | 0.01560191 | 0.25019456 | 0.823853 | 1.010189 | 100.704 | 274.928 | 329.825 | 341.231 | 801.64 | 0 | 0 | 0
t peak SEA (s) | 10 | 60 | 239.2005 | 32.62202 | 492.1263 | 0.06481918 | 7.332487 | 0.04828979 | 1.289685 | 10.46829 | 25.725 | 1.281924 | 24.06496 | 24.88387 | 0.03189923 | 3.60851 | 3.0093 | 340.4186 | 0.003130105 | 0.08359636 | 0.1438436 | 6.156259 | 174.4715 | 3.946852 | 20.43969571 | 113.684699 | 0.01256218 | 0.26588566 | 0.86684 | 1.010176 | 100.7045 | 274.946 | 330.392 | 341.635 | 802.755 | 0 | 0 | 0
t peak COY (s) | 190 | 65 | 215.0021 | 25.24591 | 411.7266 | 0.07528423 | 8.516316 | 0.03162078 | 1.185659 | 11.6038 | 26.33891 | 1.217918 | 24.6362 | 25.45041 | 0.03099652 | 3.506394 | 3.16654 | 358.2059 | 0.002380546 | 0.08926142 | 0.1311409 | 6.84372 | 178.5199 | 3.554118 | 20.49514524 | 119.160657 | 0.00932626 | 0.27505578 | 0.873523 | 1.010216 | 100.7043 | 274.936 | 330.351 | 341.269 | 801.95 | 0 | 0 | 0
t peak CO2Y (s) | 190 | 70 | 200.4498 | 29.63477 | 324.2068 | 0.05979382 | 6.764006 | 0.03504788 | 1.562098 | 12.64243 | 26.82462 | 0.750277 | 25.05869 | 25.83787 | 0.01938556 | 2.192937 | 3.292495 | 372.4542 | 0.002095647 | 0.09340379 | 0.1236916 | 7.480802 | 180.6061 | 3.224049 | 20.52844113 | 123.439308 | 0.00805881 | 0.28118011 | 0.923742 | 1.010292 | 100.7045 | 274.925 | 329.932 | 340.191 | 802.007 | 0 | 0 | 0
|  | 75 | 183.54 | 33.548 | 360.1166 | 0.04836335 | 5.470967 | 0.04087718 | 1.963539 | 13.6024 | 26.88636 | 0.6732769 | 25.1159 | 25.86818 | 0.01741645 | 1.970186 | 3.3845 | 382.862 | 0.001976957 | 0.09496333 | 0.1146552 | 8.076669 | 181.3653 | 2.95234 | 20.55982092 | 124.00589 | 0.00758379 | 0.28447124 | 0.93227 | 1.01029 | 100.7044 | 274.944 | 329.926 | 339.808 | 801.696 | 0 | 0 | 0
Test Results (between 7 and 220 s) |  | 80 | 173.2778 | 28.16416 | 309.1145 | 0.0543874 | 6.152421 | 0.03275205 | 1.755861 | 14.49444 | 26.8106 | 0.6534443 | 25.0235 | 25.72818 | 0.01681193 | 1.901802 | 3.470071 | 392.542 | 0.001781299 | 0.09549674 | 0.1090679 | 8.635976 | 181.1806 | 2.720257 | 20.57759282 | 123.201514 | 0.00685066 | 0.2864374 | 0.934353 | 1.010153 | 100.7051 | 274.951 | 329.641 | 338.924 | 801.421 | 0 | 0 | 0
mean HRR (kW/m˛) | 107.7487 | 85 | 158.0799 | 30.05736 | 312.3378 | 0.04649198 | 5.259274 | 0.03361009 | 2.0153 | 15.32284 | 26.43159 | 0.5736848 | 24.65478 | 25.31216 | 0.0145212 | 1.64267 | 3.548404 | 401.4031 | 0.0015626 | 0.0936953 | 0.1004417 | 9.15975 | 180.2687 | 2.425583 | 20.60185302 | 119.670199 | 0.0060936 | 0.28531337 | 0.943256 | 1.010115 | 100.7052 | 274.984 | 329.441 | 338.225 | 802.112 | 0 | 0 | 0
mean EHC (MJ/kg) | 23.99741 | 90 | 137.9572 | 53.3898 | 459.4976 | 0.02284222 | 2.583961 | 0.05943904 | 4.099761 | 16.06293 | 26.85131 | 0.4096998 | 25.00311 | 25.61862 | 0.01049594 | 1.187324 | 3.610947 | 408.4781 | 0.001357719 | 0.09364764 | 0.08940807 | 9.634375 | 178.477 | 2.273237 | 20.64442282 | 123.288059 | 0.00520906 | 0.28154998 | 0.962028 | 1.010247 | 100.7056 | 274.998 | 328.873 | 336.969 | 800.766 | 0 | 0 | 0
mean MLR (g/s) | 0.03906173 | 95 | 115.2105 | 41.35024 | 238.5867 | 0.02463012 | 2.786212 | 0.05116421 | 3.65807 | 16.69585 | 26.50753 | 0.2334377 | 24.6216 | 25.17339 | 0.005876419 | 0.6647533 | 3.651878 | 413.1083 | 0.001260181 | 0.09009869 | 0.07648568 | 10.04911 | 175.7458 | 2.165699 | 20.6846393 | 119.852503 | 0.00489638 | 0.27571567 | 0.982527 | 1.010291 | 100.7053 | 274.999 | 328.055 | 335.407 | 800.304 | 0 | 0 | 0
mean SEA (m˛/kg) | 453.3748 | 100 | 106.3729 | 24.39689 | 151.4318 | 0.03854328 | 4.3601 | 0.02899324 | 2.283968 | 17.24981 | 26.70743 | 0.230977 | 24.76077 | 25.26954 | 0.005836681 | 0.660258 | 3.68116 | 416.4209 | 0.001117495 | 0.08803161 | 0.07132307 | 10.41863 | 172.4981 | 2.011718 | 20.70409055 | 121.438896 | 0.00430715 | 0.26894788 | 0.982696 | 1.010168 | 100.7062 | 275.007 | 327.44 | 334.168 | 799.903 | 0 | 0 | 0
mean COY (kg/kg) | 0.06295627 | 105 | 98.33298 | 32.80793 | 201.5384 | 0.02649553 | 2.997232 | 0.03906155 | 3.272139 | 17.76157 | 27.08822 | 0.2090968 | 25.07315 | 25.53778 | 0.005339867 | 0.6040574 | 3.709102 | 419.5816 | 0.001034957 | 0.08669707 | 0.06672942 | 10.76376 | 169.1578 | 1.811238 | 20.72283776 | 124.724207 | 0.00393126 | 0.26265635 | 0.985307 | 1.01021 | 100.7055 | 275.007 | 326.91 | 332.968 | 799.537 | 0 | 0 | 0
mean CO2Y (kg/kg) | 1.525149 | 110 | 97.54442 | 69.73497 | 466.581 | 0.01236528 | 1.398788 | 0.07808658 | 6.876282 | 18.25127 | 27.40575 | 0.2235669 | 25.35309 | 25.80618 | 0.005769406 | 0.6526477 | 3.736875 | 422.7234 | 0.0009655627 | 0.08502717 | 0.0660217 | 11.09564 | 165.9206 | 1.750146 | 20.72775858 | 127.595119 | 0.00362366 | 0.25620593 | 0.9837 | 1.010306 | 100.7064 | 275.022 | 326.73 | 332.569 | 799.073 | 0 | 0 | 0
Total heat release (MJ/m˛) | 22.77783 | 115 | 92.76403 | 46.90689 | 254.9813 | 0.01748217 | 1.977621 | 0.05032448 | 4.622795 | 18.72704 | 26.83597 | 0.1767238 | 24.80805 | 25.22368 | 0.004457625 | 0.5042562 | 3.762442 | 425.6157 | 0.0008797809 | 0.08081648 | 0.06276258 | 11.4176 | 162.8438 | 1.662855 | 20.73412142 | 122.256353 | 0.00337048 | 0.25021507 | 0.989216 | 1.010306 | 100.7057 | 275.02 | 326.494 | 331.964 | 798.734 | 0 | 0 | 0
Total oxygen consumed (g) | 14.48999 | 120 | 88.02153 | 26.55774 | 142.1225 | 0.02929882 | 3.314346 | 0.02987785 | 2.734302 | 19.179 | 27.54081 | 0.1610903 | 25.44537 | 25.84898 | 0.00416402 | 0.4710429 | 3.783997 | 428.0539 | 0.0008753856 | 0.08011182 | 0.06008365 | 11.72472 | 159.825 | 1.566571 | 20.74834345 | 128.690626 | 0.00326722 | 0.24345907 | 0.991105 | 1.010348 | 100.7059 | 275.031 | 326.311 | 331.487 | 798.547 | 0 | 0 | 0
Mass lost (g) | 8.252373 | 125 | 77.82605 | 29.8627 | 136.9473 | 0.02303818 | 2.606129 | 0.03520685 | 3.266813 | 19.59362 | 26.76556 | 0.1258503 | 24.70341 | 25.0696 | 0.003155017 | 0.3569024 | 3.802294 | 430.1238 | 0.0008111019 | 0.07526143 | 0.05380496 | 12.00944 | 156.749 | 1.391568 | 20.76385667 | 121.42128 | 0.00311407 | 0.23707777 | 0.995218 | 1.010282 | 100.7056 | 275.033 | 325.972 | 330.804 | 799.46 | 0 | 0 | 0
Average specific MLR (g/s·m˛) | 6.494096 | 130 | 72.36387 | 41.54041 | 167.9496 | 0.01539938 | 1.742012 | 0.05361613 | 4.824965 | 19.9691 | 27.47775 | 0.1007457 | 25.32502 | 25.67178 | 0.00258632 | 0.2925702 | 3.816647 | 431.7475 | 0.0008256554 | 0.07430149 | 0.05070811 | 12.27072 | 153.6084 | 1.337779 | 20.77877389 | 127.788727 | 0.00308762 | 0.22998236 | 0.998199 | 1.010276 | 100.7061 | 275.03 | 325.513 | 329.97 | 798.43 | 0 | 0 | 0
Total smoke release (m˛/m˛) | 440.7347 | 135 | 64.15363 | 20.06864 | 73.01267 | 0.02825892 | 3.19671 | 0.02954417 | 2.489972 | 20.31039 | 27.08837 | 0.08172489 | 24.93147 | 25.2464 | 0.002063259 | 0.2334003 | 3.828271 | 433.0624 | 0.0008348863 | 0.07036392 | 0.04567369 | 12.51168 | 150.4473 | 1.21481 | 20.7931949 | 124.020153 | 0.00316752 | 0.2229742 | 1.000471 | 1.010279 | 100.7059 | 275.025 | 325.061 | 329.167 | 798.412 | 0 | 0 | 0
Total smoke production (m˛) | 3.896095 | 140 | 57.05963 | 23.03343 | 76.47411 | 0.02189892 | 2.477253 | 0.03836579 | 3.089398 | 20.61342 | 27.16593 | 0.06633569 | 24.96217 | 25.24584 | 0.0016747 | 0.1894457 | 3.837616 | 434.1195 | 0.0008401693 | 0.06765446 | 0.04142866 | 12.72943 | 147.2387 | 1.07647 | 20.80777449 | 124.528376 | 0.00317853 | 0.21592236 | 1.002259 | 1.010227 | 100.7064 | 275.024 | 324.532 | 328.22 | 798.452 | 0 | 0 | 0
MARHE (kW/m˛) | 181.3653 | 145 | 50.20174 | 25.3901 | 75.8847 | 0.0174786 | 1.977217 | 0.04826589 | 3.687908 | 20.88158 | 27.09063 | 0.0528147 | 24.85923 | 25.11343 | 0.001326358 | 0.1500405 | 3.845119 | 434.9682 | 0.0008436202 | 0.06445947 | 0.0372383 | 12.9261 | 144.0109 | 0.996631 | 20.82139142 | 123.67113 | 0.00320059 | 0.2086164 | 1.003716 | 1.010064 | 100.7056 | 275.038 | 324.092 | 327.406 | 798.595 | 0 | 0 | 0
|  | 150 | 45.66461 | 47.25851 | 121.3979 | 0.00854185 | 0.9662726 | 0.09141729 | 7.231795 | 21.12124 | 27.32031 | 0.0410044 | 25.04509 | 25.28906 | 0.001036963 | 0.1173035 | 3.851027 | 435.6366 | 0.0007808728 | 0.06177291 | 0.03435403 | 13.10508 | 140.8083 | 0.906282 | 20.8319931 | 125.652105 | 0.00293603 | 0.20082842 | 1.005143 | 1.010075 | 100.7064 | 275.053 | 323.77 | 326.924 | 799.952 | 0 | 0 | 0
Test Averages |  | 155 | 43.03018 | 63.08745 | 177.3736 | 0.006029517 | 0.682072 | 0.1252419 | 9.748431 | 21.34298 | 27.23499 | 0.04250855 | 24.9351 | 25.15911 | 0.001069477 | 0.1209816 | 3.856293 | 436.2323 | 0.000755148 | 0.05877832 | 0.03246597 | 13.27213 | 137.6966 | 0.902022 | 20.83791134 | 124.709577 | 0.00284762 | 0.1940585 | 1.004872 | 1.009984 | 100.7067 | 275.032 | 323.358 | 326.263 | 799.117 | 0 | 0 | 0
HRR(60) (kW/m˛) | 208.1971 | 160 | 38.93245 | 24.00659 | 119.9612 | 0.01433618 | 1.62174 | 0.04940323 | 3.889977 | 21.54789 | 27.06126 | 0.06893299 | 24.74417 | 24.94867 | 0.001719786 | 0.1945459 | 3.863267 | 437.0211 | 0.0007082538 | 0.05576742 | 0.02977668 | 13.42774 | 134.6743 | 0.832109 | 20.84621368 | 122.96523 | 0.00268684 | 0.18764809 | 1.001622 | 1.009898 | 100.7063 | 275.029 | 322.942 | 325.611 | 799.328 | 0 | 0 | 0
HRR(120) (kW/m˛) | 165.1541 | 165 | 37.47125 | 18.10725 | 73.23933 | 0.01829355 | 2.069406 | 0.03648413 | 2.920129 | 21.7389 | 27.27858 | 0.05334911 | 24.9194 | 25.11396 | 0.001339807 | 0.1515619 | 3.870916 | 437.8864 | 0.0006674243 | 0.05341952 | 0.02861474 | 13.57371 | 131.7509 | 0.765018 | 20.85086259 | 124.830544 | 0.00251051 | 0.18090323 | 1.003491 | 1.009902 | 100.7061 | 275.029 | 322.638 | 325.157 | 799.555 | 0 | 0 | 0
HRR(180) (kW/m˛) | 123.8221 | 170 | 34.20691 | 72.24712 | 257.0296 | 0.004185483 | 0.473471 | 0.15404 | 12.40707 | 21.91809 | 27.74057 | 0.04218326 | 25.31834 | 25.50284 | 0.001075793 | 0.121696 | 3.876955 | 438.5695 | 0.0006447318 | 0.05192958 | 0.02661644 | 13.71179 | 128.9299 | 0.670421 | 20.85896397 | 128.976964 | 0.00238379 | 0.17522227 | 1.004717 | 1.009789 | 100.7065 | 275.02 | 322.344 | 324.693 | 799.786 | 0 | 0 | 0
HRR(240) (kW/m˛) |  | 175 | 29.24469 | 43.58098 | 165.9126 | 0.005932017 | 0.6710426 | 0.1144428 | 8.240247 | 22.07672 | 27.42695 | 0.03907889 | 25.00896 | 25.18486 | 0.0009841963 | 0.1113344 | 3.882105 | 439.1521 | 0.0006788765 | 0.04888128 | 0.02348726 | 13.83705 | 126.1527 | 0.706131 | 20.86829772 | 125.960605 | 0.00254 | 0.16931664 | 1.004959 | 1.009658 | 100.7066 | 274.983 | 322.046 | 324.311 | 799.978 | 0 | 0 | 0
HRR(300) (kW/m˛) |  | 180 | 26.67646 | 45.43445 | 181.9054 | 0.005190333 | 0.5871418 | 0.1286643 | 9.129106 | 22.21652 | 27.9625 | 0.03682029 | 25.47537 | 25.64211 | 0.0009441497 | 0.1068043 | 3.886925 | 439.6974 | 0.0006678106 | 0.04738311 | 0.02186873 | 13.95044 | 123.4251 | 0.612142 | 20.87502139 | 130.815115 | 0.00245006 | 0.16354426 | 1.005 | 1.009427 | 100.7074 | 275.021 | 321.769 | 323.875 | 800.141 | 0 | 0 | 0
HRR(360) (kW/m˛) |  | 185 | 21.48338 | 43.90698 | 182.9274 | 0.00432535 | 0.489293 | 0.1532381 | 10.29587 | 22.33692 | 27.77959 | 0.03109834 | 25.28584 | 25.44268 | 0.0007912251 | 0.0895051 | 3.891264 | 440.1882 | 0.0006628084 | 0.04453324 | 0.01863048 | 14.05169 | 120.7401 | 0.654707 | 20.88510638 | 128.992589 | 0.0024477 | 0.15752711 | 1.005603 | 1.009343 | 100.7064 | 274.996 | 321.478 | 323.472 | 800.311 | 0 | 0 | 0
EHC(60) (MJ/kg) | 19.7098 | 190 | 19.18306 | 63.33456 | 240.4614 | 0.0026775 | 0.3028846 | 0.2357889 | 15.47852 | 22.43859 | 27.45491 | 0.02563224 | 24.97344 | 25.11818 | 0.0006438354 | 0.07283206 | 3.894851 | 440.5941 | 0.0006313248 | 0.04144374 | 0.01690676 | 14.14053 | 118.0978 | 0.570449 | 20.89007128 | 125.909927 | 0.0023583 | 0.15136909 | 1.006053 | 1.009136 | 100.7067 | 274.988 | 321.261 | 323.123 | 800.49 | 0 | 0 | 0
EHC(120) (MJ/kg) | 23.39387 | 195 | 15.53189 | 0 | 0 | -0.0051464 | -0.5821719 | 0 | 0 | 22.52538 | 27.56669 | 0.0114329 | 25.04967 | 25.18868 | 0.0002879797 | 0.03257689 | 3.897181 | 440.8576 | 0.0005221999 | 0.039423 | 0.01458624 | 14.21927 | 115.5147 | 0.632108 | 20.89791656 | 126.808392 | 0.00193933 | 0.14614216 | 1.007544 | 1.00892 | 100.707 | 274.979 | 320.935 | 322.716 | 800.475 | 0 | 0 | 0
EHC(180) (MJ/kg) | 23.86375 | 200 | 13.32537 | 7.666857 | 13.80087 | 0.01536435 | 1.738049 | 0.02992382 | 2.408814 | 22.59752 | 27.39098 | 0.008482401 | 24.8679 | 24.9978 | 0.0002120414 | 0.02398658 | 3.898431 | 440.999 | 0.0004597601 | 0.03700987 | 0.01300397 | 14.28824 | 112.9876 | 0.592 | 20.90283794 | 125.085834 | 0.00171618 | 0.140948 | 1.007826 | 1.008847 | 100.7069 | 274.961 | 320.65 | 322.325 | 800.532 | 0 | 0 | 0
EHC(240) (MJ/kg) |  | 205 | 10.97618 | 0 | 0 | -0.0004170167 | -0.04717383 | 0 | 0 | 22.65827 | 27.06577 | 0.003488805 | 24.54659 | 24.66177 | 8.60401e-05 | 0.009733043 | 3.899176 | 441.0833 | 0.0004729956 | 0.03463861 | 0.01138099 | 14.3492 | 110.5282 | 0.518331 | 20.90774918 | 122.003724 | 0.0017876 | 0.13625072 | 1.008279 | 1.008699 | 100.7066 | 274.965 | 320.31 | 321.813 | 800.591 | 0 | 0 | 0
EHC(300) (MJ/kg) |  | 210 | 9.189097 | 0 | 0 | -0.00294325 | -0.3329468 | 0 | 0 | 22.70869 | 27.51335 | 0.0005980298 | 24.93342 | 25.04607 | 1.497829e-05 | 0.001694377 | 3.899429 | 441.1119 | 0.000491841 | 0.03305112 | 0.01018282 | 14.40311 | 108.1366 | 0.582094 | 20.91231007 | 125.975722 | 0.00182903 | 0.13108339 | 1.008539 | 1.008611 | 100.7068 | 274.949 | 320.065 | 321.511 | 800.562 | 0 | 0 | 0
EHC(360) (MJ/kg) |  | 215 | 7.456873 | 3.27707 | -11.03559 | 0.02011515 | 2.275469 | 0.02183892 | 1.553371 | 22.7503 | 27.58401 | -0.008850426 | 24.97192 | 25.08158 | -0.0002219826 | -0.02511116 | 3.899466 | 441.1161 | 0.0004392931 | 0.03124629 | 0.008953015 | 14.45095 | 105.8154 | 0.527839 | 20.91643134 | 126.494304 | 0.00162731 | 0.12657487 | 1.009534 | 1.008468 | 100.7078 | 274.935 | 319.738 | 321.142 | 800.45 | 0 | 0 | 0
MLR(60) (g/s) | 0.09156735 | 220 | 3.553225 | 0 | 0 | -0.02314235 | -2.617913 | 0 | 0 | 22.77783 | 28.46004 | -0.001968469 | 25.73727 | 25.83622 | -5.08578e-05 | -0.005753145 | 3.899466 | 441.1161 | 0.0003674043 | 0.03021313 | 0.00666218 | 14.48999 | 103.5356 | 0.491469 | 20.92462132 | 134.511497 | 0.00131543 | 0.12189117 | 1.008717 | 1.00848 | 100.7076 | 274.939 | 319.394 | 320.622 | 800.43 | 0 | 0 | 0
MLR(120) (g/s) | 0.06168097
MLR(180) (g/s) | 0.04510701
MLR(240) (g/s)
MLR(300) (g/s)
MLR(360) (g/s)
SEA(60) (m˛/kg) | 566.383
SEA(120) (m˛/kg) | 493.7161
SEA(180) (m˛/kg) | 457.3027
SEA(240) (m˛/kg)
SEA(300) (m˛/kg)
SEA(360) (m˛/kg)
COY(60) (kg/kg) | 0.06976049
COY(120) (kg/kg) | 0.06226028
COY(180) (kg/kg) | 0.06181108
COY(240) (kg/kg)
COY(300) (kg/kg)
COY(360) (kg/kg)
CO2Y(60) (kg/kg) | 0.5361623
CO2Y(120) (kg/kg) | 1.100614
CO2Y(180) (kg/kg) | 1.411837
CO2Y(240) (kg/kg)
CO2Y(300) (kg/kg)
CO2Y(360) (kg/kg)
User-defined Test Averages
HRR(0-7) (kW/m˛) | -2.840597
EHC(0-7) (MJ/kg) | -0.3525244
MLR(0-7) (g/s) | 0.1109284
SEA(0-7) (m˛/kg) | 8.765349
COY(0-7) (kg/kg) | 0.004190576
CO2Y(0-7) (kg/kg) | -0.00266123
HRR(7-220) (kW/m˛) | 107.7487
EHC(7-220) (MJ/kg) | 23.99741
MLR(7-220) (g/s) | 0.03906173
SEA(7-220) (m˛/kg) | 453.3748
COY(7-220) (kg/kg) | 0.06295627
CO2Y(7-220) (kg/kg) | 1.525149
C-factor | 0.043855
Time to ignition (s) | 7