## seafoam1 35
Exported data
Parameter | Value | Time (s) | HRR (kW/m˛) | EHC (MJ/kg) | SEA (m˛/kg) | MLR (g/s) | Specific MLR (g/s·m˛) | COY (kg/kg) | CO2Y (kg/kg) | THR (MJ/m˛) | MFR (g/s) | k (1/m) | V stack (l/s) | V smoke (l/s) | SPR (m˛/s) | RSR ((m˛/s)/m˛) | TSP (m˛) | TSR (m˛/m˛) | COP (g/s) | CO2P (g/s) | O2C (g/s) | TOC (g) | ARHE(kW/m˛) | Specimen mass (g) | Oxygen (%) | DPT (Pa) | CO (%) | CO2 (%) | PDM (-) | PDC (-) | APT (kPa) | Cold Trap TC (K) | Stack TC (K) | Smoke TC (K) | Cone Heater TC (K) | Soot MFM (g/s) | Spare TC (K) | HFM (kW/m˛)
Peaks |  | 0 | 0.4606726 | 0.005458661 | -0.1397788 | 0.7460339 | 84.39297 | 0.001754656 | 0.00693295 | 0 | 27.85041 | -0.004181075 | 24.78507 | 24.94089 | -0.0001042797 | -0.01179635 | 0 | 0 | 0.001309033 | 0.005172215 | 0.001618408 | 0 | 0 | 01,09,1992 | 20.94310754 | 126.76029 | 0.00548346 | 0.06364956 | 1.004053 | 1.003552 | 100.084 | 273.722 | 314.31 | 316.286 | 922.469 | 0 | 0 | 0
peak HRR (kW/m˛) | 350.3211 | 5 | 68.47713 | 0 | 0 | -0.2527092 | -28.58701 | 0 | 0 | 0.1723445 | 27.85415 | 2.963658 | 24.89589 | 25.15985 | 0.07456521 | 8.434979 | 0.186413 | 21.08745 | 0.008064941 | 0.02312041 | 0.04362699 | 0.1131135 | 34.4689 | 9.533737 | 20.80659936 | 127.344179 | 0.03056279 | 0.1060538 | 0.704384 | 1.003351 | 100.0846 | 273.705 | 315.673 | 319.02 | 922.04 | 0 | 0 | 0
peak EHC (MJ/kg) | 66.67284 | 10 | 137.8381 | 11.59265 | 893.7247 | 0.1051087 | 11.89013 | 0.1088884 | 0.3968129 | 0.6881327 | 26.6139 | 3.832095 | 24.08328 | 24.51355 | 0.09393827 | 10.6265 | 0.6076717 | 68.74115 | 0.01144512 | 0.0417085 | 0.08526485 | 0.4353431 | 68.81327 | 10.186157 | 20.65838317 | 117.702499 | 0.04509105 | 0.15456384 | 0.634843 | 1.003071 | 100.0831 | 273.724 | 319.6 | 325.31 | 922.15 | 0 | 0 | 0
peak MLR (g/s) | 0.2841329 | 15 | 193.2657 | 6.01292 | 378.9972 | 0.2841329 | 32.14173 | 0.04745887 | 0.2233192 | 1.515892 | 27.43803 | 4.194894 | 25.06544 | 25.67063 | 0.1076856 | 12.18163 | 1.111731 | 125.7615 | 0.01348463 | 0.06345232 | 0.1193992 | 0.9470032 | 101.0595 | 8.476234 | 20.55448967 | 126.296042 | 0.05144151 | 0.20361892 | 0.607801 | 1.002848 | 100.0833 | 273.714 | 322.643 | 330.433 | 920.93 | 0 | 0 | 0
peak SEA (m˛/kg) | 2025.05 | 20 | 217.0164 | 17.76868 | 760.6242 | 0.1079667 | 12.21342 | 0.1143658 | 0.692397 | 2.541597 | 25.90666 | 3.339684 | 23.87327 | 24.58977 | 0.08212206 | 9.289826 | 1.58625 | 179.4401 | 0.01234769 | 0.0747558 | 0.1335951 | 1.579489 | 127.0799 | 01,07,7665 | 20.48160923 | 113.575531 | 0.04990749 | 0.24132925 | 0.673136 | 1.00286 | 100.0823 | 273.682 | 325.462 | 335.23 | 920.548 | 0 | 0 | 0
peak COY (kg/kg) | 0.9416498 | 25 | 224.605 | 18.6366 | 626.1538 | 0.10653815 | 12.05183 | 0.1042431 | 0.8052909 | 3.645651 | 25.88653 | 2.690493 | 24.00278 | 24.79444 | 0.06670926 | 7.546297 | 1.958329 | 221.5304 | 0.01110586 | 0.0857942 | 0.1388919 | 2.260706 | 145.826 | 7.224455 | 20.46272565 | 114.102929 | 0.04498537 | 0.2695395 | 0.727328 | 1.002795 | 100.0813 | 273.693 | 327.482 | 338.283 | 920.256 | 0 | 0 | 0
peak CO2Y (kg/kg) | 74.4265 | 30 | 233.2178 | 15.70452 | 508.4604 | 0.1312772 | 14.85036 | 0.07224435 | 0.7670535 | 4.790208 | 25.36664 | 2.730764 | 23.62149 | 24.44344 | 0.06674926 | 7.550822 | 2.291975 | 259.2732 | 0.009484037 | 0.1006967 | 0.1451876 | 2.970905 | 159.6736 | 6.649925 | 20.43030813 | 110.035262 | 0.03928344 | 0.31267214 | 0.723762 | 1.002687 | 100.0827 | 273.697 | 328.885 | 340.329 | 920.07 | 0 | 0 | 0
|  | 35 | 286.7858 | 18.8702 | 602.2716 | 0.1343487 | 15.19781 | 0.06233132 | 0.8909984 | 6.090217 | 25.42632 | 3.262016 | 23.86705 | 24.80503 | 0.0809144 | 9.153213 | 2.661134 | 301.0333 | 0.008374131 | 0.1197045 | 0.1768282 | 3.775945 | 174.0062 | 5.935923 | 20.3188887 | 111.440678 | 0.03467897 | 0.36125657 | 0.679202 | 1.002559 | 100.0853 | 273.72 | 331.524 | 344.553 | 921.29 | 0 | 0 | 0
Time To Peaks |  | 40 | 315.5857 | 24.4321 | 515.2181 | 0.1141849 | 12.91685 | 0.0651567 | 1.165826 | 7.596145 | 24.70619 | 2.413361 | 23.36659 | 24.37685 | 0.05883014 | 6.654994 | 3.010496 | 340.5538 | 0.007439913 | 0.1331198 | 0.1942558 | 4.703655 | 189.9036 | 5.334877 | 20.23669319 | 106.013831 | 0.03176163 | 0.40602224 | 0.751653 | 1.00261 | 100.0875 | 273.712 | 334.033 | 348.475 | 921.364 | 0 | 0 | 0
t peak HRR (s) | 50 | 45 | 347.1602 | 25.58232 | 556.2478 | 0.1199616 | 13.57032 | 0.05747268 | 1.274254 | 9.25301 | 25.73929 | 2.603514 | 24.50074 | 25.63013 | 0.06672838 | 7.54846 | 3.324392 | 376.0624 | 0.006894516 | 0.1528616 | 0.2142197 | 5.724844 | 205.6224 | 4.764992 | 20.19505393 | 115.807655 | 0.02832078 | 0.44226572 | 0.734925 | 1.002803 | 100.0858 | 273.712 | 336.188 | 351.685 | 922.124 | 0 | 0 | 0
t peak EHC (s) | 110 | 50 | 350.3211 | 24.23183 | 400.2425 | 0.1278004 | 14.45706 | 0.04700382 | 1.27664 | 10.99671 | 25.74697 | 1.981133 | 24.63919 | 25.81914 | 0.05115116 | 5.786331 | 3.619091 | 409.3994 | 0.006007108 | 0.1631551 | 0.2171275 | 6.803212 | 219.9343 | 4.133573 | 20.18505624 | 116.496804 | 0.02474858 | 0.46846 | 0.791667 | 1.002881 | 100.083 | 273.713 | 337.987 | 354.173 | 923.079 | 0 | 0 | 0
t peak MLR (s) | 15 | 55 | 341.3005 | 28.43958 | 474.3139 | 0.1060879 | 12.0009 | 0.04817305 | 1.566699 | 12.72577 | 25.37164 | 1.968922 | 24.36851 | 25.55662 | 0.05031899 | 5.692193 | 3.872766 | 438.0957 | 0.005110579 | 0.1662078 | 0.2123017 | 7.876785 | 231.3776 | 3.523188 | 20.19098035 | 113.537384 | 0.02145164 | 0.4825476 | 0.792893 | 1.002971 | 100.0807 | 273.739 | 339.219 | 355.758 | 923.806 | 0 | 0 | 0
t peak SEA (s) | 125 | 60 | 330.4768 | 32.7078 | 509.8619 | 0.0893186 | 10.10391 | 0.05265731 | 1.917429 | 14.40521 | 25.86433 | 1.744026 | 24.90793 | 26.11208 | 0.04554015 | 5.151601 | 4.112414 | 465.2052 | 0.004703277 | 0.1712621 | 0.2069301 | 8.924864 | 240.0868 | 3.06847 | 20.22420618 | 118.304264 | 0.01942652 | 0.48719539 | 0.814612 | 1.003149 | 100.0807 | 273.761 | 340.123 | 356.566 | 923.751 | 0 | 0 | 0
t peak COY (s) | 125 | 65 | 306.817 | 30.26034 | 524.6936 | 0.0896309 | 10.13924 | 0.03914032 | 1.845423 | 15.99844 | 25.21335 | 1.84709 | 24.30771 | 25.461 | 0.04702876 | 5.319995 | 4.343836 | 491.3842 | 0.003508182 | 0.165407 | 0.1926735 | 9.923873 | 246.1299 | 2.609444 | 20.25668881 | 112.547569 | 0.01501077 | 0.48316379 | 0.804693 | 1.003201 | 100.0851 | 273.77 | 340.497 | 356.652 | 923.985 | 0 | 0 | 0
t peak CO2Y (s) | 125 | 70 | 287.7404 | 32.17246 | 500.0921 | 0.07906218 | 8.943686 | 0.03464787 | 2.07444 | 17.48484 | 25.79431 | 1.520379 | 24.86854 | 26.0056 | 0.03953837 | 4.472666 | 4.560254 | 515.8658 | 0.002739337 | 0.1640097 | 0.1817134 | 10.85984 | 249.7834 | 2.182737 | 20.31072695 | 117.797372 | 0.01160461 | 0.46987508 | 0.836817 | 1.003346 | 100.0833 | 273.804 | 340.507 | 356.076 | 923.683 | 0 | 0 | 0
|  | 75 | 251.1787 | 30.20581 | 375.2467 | 0.0735097 | 8.315577 | 0.03152945 | 2.114488 | 18.83214 | 25.6813 | 1.068954 | 24.73268 | 25.80492 | 0.02758427 | 3.120393 | 4.728061 | 534.8485 | 0.002317721 | 0.1554354 | 0.1603266 | 11.71494 | 251.0951 | 1.815178 | 20.38329831 | 116.640582 | 0.00995534 | 0.44974388 | 0.883273 | 1.003488 | 100.0837 | 273.807 | 340.137 | 354.883 | 923.458 | 0 | 0 | 0
Test Results (between 3 and 155 s) |  | 80 | 218.9639 | 32.80434 | 558.4734 | 0.05900563 | 6.674845 | 0.03293355 | 2.439464 | 20.00749 | 25.36766 | 1.298868 | 24.38832 | 25.37061 | 0.03295308 | 3.727724 | 4.879404 | 551.9688 | 0.001943265 | 0.1439421 | 0.1409313 | 12.46809 | 250.0937 | 1.458073 | 20.44551565 | 113.611916 | 0.00854437 | 0.424852 | 0.85951 | 1.003662 | 100.0843 | 273.811 | 339.548 | 353.224 | 923.084 | 0 | 0 | 0
mean HRR (kW/m˛) | 169.438 | 85 | 188.369 | 35.75435 | 303.9734 | 0.04657287 | 5.268424 | 0.03791216 | 2.942117 | 21.02582 | 25.81426 | 0.5523696 | 24.73669 | 25.62942 | 0.01415691 | 1.601461 | 4.997179 | 565.2917 | 0.001765678 | 0.1370228 | 0.1231956 | 13.1284 | 247.3626 | 1.222714 | 20.51640242 | 117.263504 | 0.00769598 | 0.40075154 | 0.939704 | 1.003754 | 100.0839 | 273.814 | 338.44 | 350.654 | 922.674 | 0 | 0 | 0
mean EHC (MJ/kg) | 24.35022 | 90 | 176.058 | 38.72262 | 680.3618 | 0.04019235 | 4.546646 | 0.04339173 | 3.273328 | 21.93689 | 26.21358 | 1.05556 | 25.06887 | 25.90601 | 0.02734534 | 3.093364 | 5.100935 | 577.0288 | 0.001744016 | 0.1315627 | 0.1156856 | 13.72561 | 243.7432 | 0.983363 | 20.548914 | 120.676455 | 0.00750279 | 0.38172244 | 0.885002 | 1.003846 | 100.0783 | 273.838 | 337.76 | 349.039 | 922.276 | 0 | 0 | 0
mean MLR (g/s) | 0.06020715 | 95 | 155.8913 | 33.54704 | 526.4657 | 0.04107902 | 4.646948 | 0.03988588 | 2.902055 | 22.76677 | 25.68192 | 0.8547085 | 24.53484 | 25.303 | 0.02162669 | 2.446458 | 5.223365 | 590.8784 | 0.001638473 | 0.1192136 | 0.1028626 | 14.27198 | 239.6502 | 0.81187 | 20.5858381 | 115.710339 | 0.00722026 | 0.35691507 | 0.9066 | 1.003982 | 100.0811 | 273.822 | 337.408 | 347.972 | 921.75 | 0 | 0 | 0
mean SEA (m˛/kg) | 571.3142 | 100 | 127.1517 | 32.95089 | 414.7928 | 0.03411202 | 3.858825 | 0.04235709 | 3.215275 | 23.47437 | 26.06441 | 0.55447 | 24.81877 | 25.51882 | 0.01414942 | 1.600613 | 5.312805 | 600.996 | 0.001444886 | 0.1096795 | 0.08579476 | 14.74362 | 234.7437 | 0.582862 | 20.65042946 | 118.79265 | 0.00635545 | 0.32835939 | 0.93984 | 1.004151 | 100.0836 | 273.805 | 336.304 | 345.79 | 921.182 | 0 | 0 | 0
mean COY (kg/kg) | 0.06792852 | 105 | 99.13543 | 52.18954 | 547.2873 | 0.01679182 | 1.899527 | 0.08090877 | 5.837019 | 24.04009 | 26.13864 | 0.3616652 | 24.79102 | 25.4101 | 0.009189949 | 1.039587 | 5.371153 | 607.5965 | 0.001358605 | 0.09801415 | 0.06886394 | 15.13027 | 228.9532 | 0.483447 | 20.70990394 | 118.997775 | 0.00599785 | 0.29820252 | 0.961805 | 1.004238 | 100.0857 | 273.814 | 334.974 | 343.339 | 920.884 | 0 | 0 | 0
mean CO2Y (kg/kg) | 1.642887 | 110 | 77.9318 | 66.67284 | 488.6751 | 0.0103328 | 1.168869 | 0.1182887 | 8.589111 | 24.48276 | 26.84702 | 0.1947674 | 25.37538 | 25.9252 | 0.005049382 | 0.5711971 | 5.406752 | 611.6235 | 0.001222253 | 0.08874956 | 0.05597153 | 15.44236 | 222.5705 | 0.4027 | 20.7596621 | 125.103704 | 0.00533087 | 0.26898075 | 0.98129 | 1.004372 | 100.0841 | 273.814 | 333.823 | 341.056 | 920.481 | 0 | 0 | 0
Total heat release (MJ/m˛) | 25.58804 | 115 | 55.64217 | 0 | 1327.758 | 0.00250755 | 0.2836595 | 0.4258915 | 30.79236 | 24.81669 | 26.64677 | 0.1302097 | 25.09444 | 25.56968 | 0.003329419 | 0.3766311 | 5.427699 | 613.9931 | 0.001067944 | 0.07721337 | 0.0421535 | 15.68767 | 215.7973 | 0.378083 | 20.80518086 | 122.795781 | 0.00476745 | 0.24212433 | 0.989098 | 1.004592 | 100.0814 | 273.802 | 332.608 | 338.907 | 920.376 | 0 | 0 | 0
Total oxygen consumed (g) | 16.41544 | 120 | 38.95464 | 32.96353 | 125.2933 | 0.01044667 | 1.18175 | 0.08374403 | 6.719003 | 25.05319 | 27.454 | 0.05000685 | 25.76525 | 26.17436 | 0.001308897 | 0.1480653 | 5.439295 | 615.3048 | 0.0008748459 | 0.07019118 | 0.03203308 | 15.87313 | 208.7766 | 0.359918 | 20.84275714 | 129.897725 | 0.00391831 | 0.21968422 | 0.998788 | 1.004768 | 100.0815 | 273.796 | 331.458 | 336.721 | 919.754 | 0 | 0 | 0
Mass lost (g) | 9.613069 | 125 | 28.64912 | 0 | 2025.05 | 0.0008072333 | 0.09131599 | 0.9416498 | 74.4265 | 25.2222 | 26.84899 | 0.06418631 | 25.12281 | 25.46786 | 0.001634688 | 0.1849195 | 5.446654 | 616.1373 | 0.0007601311 | 0.06007955 | 0.02490767 | 16.01549 | 201.7776 | 0.291644 | 20.86439854 | 123.86759 | 0.00355076 | 0.1986907 | 0.99721 | 1.00488 | 100.0832 | 273.804 | 330.476 | 335.015 | 919.663 | 0 | 0 | 0
Average specific MLR (g/s·m˛) | 12.42801 | 130 | 19.37077 | 50.73931 | 247.0482 | 0.00337485 | 0.3817704 | 0.1917307 | 15.78737 | 25.34225 | 26.90708 | 0.03281626 | 25.10875 | 25.40663 | 0.0008337505 | 0.09431566 | 5.452825 | 616.8354 | 0.0006470622 | 0.05327999 | 0.01884176 | 16.12486 | 194.9403 | 0.337988 | 20.88498509 | 124.066095 | 0.00310992 | 0.18174212 | 1.001015 | 1.004944 | 100.081 | 273.804 | 329.578 | 333.488 | 919.675 | 0 | 0 | 0
Total smoke release (m˛/m˛) | 617.5291 | 135 | 14.82609 | 10.17185 | 30.94803 | 0.01288483 | 1.45756 | 0.04275442 | 3.602231 | 25.42774 | 26.57888 | 0.01594506 | 24.75251 | 25.00838 | 0.0003987603 | 0.04510863 | 5.455906 | 617.1839 | 0.0005508836 | 0.04641414 | 0.01531606 | 16.21025 | 188.3536 | 0.251077 | 20.89620907 | 120.814067 | 0.00276645 | 0.16635111 | 1.003043 | 1.004954 | 100.0799 | 273.814 | 328.914 | 332.314 | 919.77 | 0 | 0 | 0
Total smoke production (m˛) | 5.458958 | 140 | 10.38223 | 0 | 0 | -0.0025213 | -0.2852149 | 0 | 0 | 25.49076 | 27.10433 | 0.01339836 | 25.19351 | 25.4275 | 0.0003406867 | 0.03853922 | 5.457755 | 617.393 | 0.000474309 | 0.04191537 | 0.01221477 | 16.27908 | 182.0768 | 0.237873 | 20.9075768 | 125.397475 | 0.00243277 | 0.15319997 | 1.003333 | 1.004939 | 100.0795 | 273.814 | 328.284 | 331.333 | 920.02 | 0 | 0 | 0
MARHE (kW/m˛) | 251.0951 | 145 | 7.21613 | 0 | 0 | -0.0058335 | -0.6598982 | 0 | 0 | 25.53475 | 26.83037 | 0.002801319 | 24.88561 | 25.0826 | 7.026434e-05 | 0.007948455 | 5.458782 | 617.5093 | 0.0003793661 | 0.03691705 | 0.00971467 | 16.33391 | 176.1018 | 0.263814 | 20.91559449 | 122.613007 | 0.00208534 | 0.14197909 | 1.004622 | 1.004958 | 100.0802 | 273.81 | 327.583 | 330.176 | 920.479 | 0 | 0 | 0
|  | 150 | 5.472737 | 0 | 0 | -0.003906033 | -0.441859 | 0 | 0 | 25.56648 | 27.15084 | -0.005741768 | 25.14272 | 25.32515 | -0.0001454111 | -0.01644922 | 5.458958 | 617.5291 | 0.0003534336 | 0.03335523 | 0.008226234 | 16.37876 | 170.4432 | 0.288606 | 20.92094335 | 125.359446 | 0.00196932 | 0.13227684 | 1.00559 | 1.004901 | 100.0822 | 273.826 | 327.061 | 329.434 | 920.963 | 0 | 0 | 0
Test Averages |  | 155 | 3.152882 | 0 | 0 | -0.004412567 | -0.4991591 | 0 | 0 | 25.58804 | 27.26315 | -0.006491859 | 25.22542 | 25.40621 | -0.0001649335 | -0.01865763 | 5.458958 | 617.5291 | 0.0002657999 | 0.03007799 | 0.0064466 | 16.41544 | 165.0841 | 0.306931 | 20.92696469 | 126.292024 | 0.0016314 | 0.12403287 | 1.005623 | 1.004844 | 100.0796 | 273.811 | 326.785 | 329.127 | 922.205 | 0 | 0 | 0
HRR(60) (kW/m˛) | 263.7683
HRR(120) (kW/m˛) | 208.7488
HRR(180) (kW/m˛)
HRR(240) (kW/m˛)
HRR(300) (kW/m˛)
HRR(360) (kW/m˛)
EHC(60) (MJ/kg) | 20.20462
EHC(120) (MJ/kg) | 23.96001
EHC(180) (MJ/kg)
EHC(240) (MJ/kg)
EHC(300) (MJ/kg)
EHC(360) (MJ/kg)
MLR(60) (g/s) | 0.1120989
MLR(120) (g/s) | 0.07516743
MLR(180) (g/s)
MLR(240) (g/s)
MLR(300) (g/s)
MLR(360) (g/s)
SEA(60) (m˛/kg) | 600.4112
SEA(120) (m˛/kg) | 569.1612
SEA(180) (m˛/kg)
SEA(240) (m˛/kg)
SEA(300) (m˛/kg)
SEA(360) (m˛/kg)
COY(60) (kg/kg) | 0.07378619
COY(120) (kg/kg) | 0.0662375
COY(180) (kg/kg)
COY(240) (kg/kg)
COY(300) (kg/kg)
COY(360) (kg/kg)
CO2Y(60) (kg/kg) | 0.9870914
CO2Y(120) (kg/kg) | 1.501153
CO2Y(180) (kg/kg)
CO2Y(240) (kg/kg)
CO2Y(300) (kg/kg)
CO2Y(360) (kg/kg)
User-defined Test Averages
HRR(0-3) (kW/m˛) | 0
EHC(0-3) (MJ/kg) | 0
MLR(0-3) (g/s) | 0
SEA(0-3) (m˛/kg) | 0
COY(0-3) (kg/kg) | 0
CO2Y(0-3) (kg/kg) | 0
HRR(3-155) (kW/m˛) | 169.438
EHC(3-155) (MJ/kg) | 24.35022
MLR(3-155) (g/s) | 0.06020715
SEA(3-155) (m˛/kg) | 571.3142
COY(3-155) (kg/kg) | 0.06792852
CO2Y(3-155) (kg/kg) | 1.642887
C-factor | 0.043855
Time to ignition (s) | 3