## czofull10
Exported data
Parameter | Value | Time (s) | HRR (kW/m˛) | EHC (MJ/kg) | SEA (m˛/kg) | MLR (g/s) | Specific MLR (g/sˇm˛) | COY (kg/kg) | CO2Y (kg/kg) | THR (MJ/m˛) | MFR (g/s) | k (1/m) | V stack (l/s) | V smoke (l/s) | SPR (m˛/s) | RSR ((m˛/s)/m˛) | TSP (m˛) | TSR (m˛/m˛) | COP (g/s) | CO2P (g/s) | O2C (g/s) | TOC (g) | ARHE(kW/m˛) | Specimen mass (g) | Oxygen (%) | DPT (Pa) | CO (%) | CO2 (%) | PDM (-) | PDC (-) | APT (kPa) | Cold Trap TC (K) | Stack TC (K) | Smoke TC (K) | Cone Heater TC (K) | Soot MFM (g/s) | Spare TC (K) | HFM (kW/m˛)
Peaks |  | 0 | 5.97718 | 2.18128 | 1.475814 | 0.02422352 | 2.740217 | -0.000161148 | 0.249593 | 0 | 26.48565 | 0.001532862 | 23.26231 | 23.322 | 3.574941e-05 | 0.004044051 | 0 | 0 | -3.903572e-06 | 0.00604602 | 0.003854523 | 0 | 0 | 17.83 | 20.92664922 | 125.668371 | -0.00304454 | 0.06270416 | 0.984198 | 0.98437 | 98.1598 | 276.292 | 310.2 | 310.996 | 676.273 | 0 | 0 | 0
peak HRR (kW/m˛) | 301.4301 | 5 | 9.268265 | 0 | 850.1879 | 0.00019485 | 0.02204186 | 0.09387768 | 20.08131 | 0.03811361 | 26.63272 | 0.007063608 | 23.39095 | 23.45248 | 0.0001656591 | 0.01873972 | 0.0005035213 | 0.05695942 | 1.829207e-05 | 0.003912844 | 0.005322107 | 0.02294158 | 7.622723 | 17.788583 | 20.92173426 | 127.064984 | -0.00295828 | 0.05735004 | 0.983148 | 0.98394 | 98.1607 | 276.297 | 310.193 | 311.009 | 676.36 | 0 | 0 | 0
peak EHC (MJ/kg) | 40.94843 | 10 | 3.377856 | 10.86031 | 142.2327 | 0.002749483 | 0.3110275 | 0.008653517 | 0.9670108 | 0.06972892 | 26.91138 | 0.01650542 | 23.63218 | 23.69322 | 0.0003910664 | 0.04423828 | 0.001895335 | 0.2144044 | 2.37927e-05 | 0.00265878 | 0.001935055 | 0.04108448 | 6.972892 | 17.783746 | 20.93331352 | 129.718621 | -0.00293788 | 0.05418317 | 0.981741 | 0.98359 | 98.1607 | 276.304 | 310.147 | 310.948 | 676.259 | 0 | 0 | 0
peak MLR (g/s) | 5.44145 | 15 | 2.405641 | 0 | 0 | -0.02454862 | -2.776993 | 0 | 0 | 0.08418766 | 26.59244 | -0.01605325 | 23.35218 | 23.41166 | -0.0003758332 | -0.04251506 | 0.002873001 | 0.3250001 | 1.644619e-05 | 0.002779291 | 0.001426965 | 0.04948953 | 5.612511 | 17.785203 | 20.93496486 | 126.662494 | -0.00296535 | 0.05455939 | 0.985016 | 0.983215 | 98.1604 | 276.317 | 310.148 | 310.938 | 676.116 | 0 | 0 | 0
peak SEA (m˛/kg) | 576.4669 | 20 | 1.501702 | 3.115403 | 100.0859 | 0.0042611 | 0.4820249 | -0.01015629 | 0.09773591 | 0.09395602 | 26.19854 | 0.01849337 | 23.00235 | 23.06102 | 0.000426476 | 0.04824389 | 0.003939191 | 0.4456098 | -4.327698e-05 | 0.0004164625 | 0.0005579258 | 0.05445176 | 4.697801 | 17.967929 | 20.93789428 | 122.916948 | -0.00320011 | 0.0487274 | 0.980825 | 0.982895 | 98.1596 | 276.317 | 310.095 | 310.886 | 675.864 | 0 | 0 | 0
peak COY (kg/kg) | 0.08030526 | 25 | -0.872323 | 0 | 0 | -0.0104839 | -1.185962 | 0 | 0 | 0.09771027 | 26.91419 | 0.01019978 | 23.6281 | 23.68518 | 0.0002415837 | 0.02732847 | 0.00560934 | 0.6345408 | 3.872509e-05 | 0.002613458 | -0.0003705969 | 0.05584657 | 3.908411 | 17.78913 | 20.94106819 | 129.709775 | -0.00288052 | 0.05407167 | 0.981562 | 0.982704 | 98.1599 | 276.322 | 310.061 | 310.81 | 675.624 | 0 | 0 | 0
peak CO2Y (kg/kg) | 2.7112 | 30 | 2.486269 | 0 | 0 | -0.02489143 | -2.815773 | 0 | 0 | 0.1039259 | 26.68888 | -0.004587741 | 23.42629 | 23.48372 | -0.0001077372 | -0.01218747 | 0.0062133 | 0.7028619 | 1.375443e-05 | 0.006496342 | 0.002034577 | 0.06093301 | 3.464198 | 18.070828 | 20.93292174 | 127.525287 | -0.00297601 | 0.06370019 | 0.983044 | 0.98253 | 98.1608 | 276.325 | 310.008 | 310.768 | 675.47 | 0 | 0 | 0
|  | 35 | 4.790828 | 5.048728 | -27.21331 | 0.008388433 | 0.9489178 | 0.002896622 | 1.803572 | 0.1221187 | 26.64652 | -0.00973654 | 23.38715 | 23.44539 | -0.000228277 | -0.02582319 | 0.0062133 | 0.7028619 | 2.429812e-05 | 0.01512914 | 0.004603343 | 0.07752781 | 3.489105 | 17.979361 | 20.92418514 | 127.110199 | -0.00293501 | 0.08504659 | 0.983459 | 0.982368 | 98.1616 | 276.324 | 309.982 | 310.754 | 675.362 | 0 | 0 | 0
Time To Peaks |  | 40 | 21.61613 | 6.797396 | 4.129498 | 0.02811173 | 3.18006 | 0.00931727 | 1.490021 | 0.1881361 | 27.08029 | 0.004868369 | 23.78012 | 23.84522 | 0.0001160873 | 0.01313205 | 0.006503518 | 0.7356921 | 0.0002619246 | 0.04188709 | 0.01788823 | 0.1337567 | 4.703402 | 17.996291 | 20.88003208 | 131.349961 | -0.00202917 | 0.14947522 | 0.98172 | 0.982265 | 98.1625 | 276.332 | 310.142 | 310.991 | 675.597 | 0 | 0 | 0
t peak HRR (s) | 90 | 45 | 55.56265 | 9.015336 | 120.8009 | 0.05448203 | 6.163126 | 0.01411146 | 1.34808 | 0.381083 | 26.2462 | 0.2839404 | 23.09361 | 23.17907 | 0.006581476 | 0.7445109 | 0.02324743 | 2.629799 | 0.0007688209 | 0.07344612 | 0.04131822 | 0.2817729 | 8.468512 | 17.69614 | 20.7973307 | 123.629167 | -3.5e-07 | 0.23184219 | 0.950886 | 0.982169 | 98.1636 | 276.323 | 310.76 | 311.91 | 675.872 | 0 | 0 | 0
t peak EHC (s) | 335 | 50 | 102.0552 | 19.76819 | 337.8162 | 0.04563737 | 5.162598 | 0.02707114 | 2.342131 | 0.7751278 | 26.01338 | 0.6667751 | 22.98738 | 23.1218 | 0.01541704 | 1.744009 | 0.07824372 | 8.851099 | 0.001235456 | 0.1068887 | 0.07185609 | 0.5647086 | 15.50256 | 17.491764 | 20.68979908 | 121.968846 | 0.00188163 | 0.31809585 | 0.910151 | 0.982031 | 98.1633 | 276.33 | 312.099 | 313.924 | 676.203 | 0 | 0 | 0
t peak MLR (s) | 355 | 55 | 141.2459 | 19.78268 | 336.7627 | 0.0631165 | 7.139876 | 0.02647265 | 2.077884 | 1.383381 | 25.75787 | 0.9198436 | 22.90395 | 23.1075 | 0.02125528 | 2.404444 | 0.1699245 | 19.22223 | 0.001670861 | 0.1311488 | 0.09705712 | 0.9869917 | 25.15237 | 17.212067 | 20.59876219 | 120.332462 | 0.00367825 | 0.38276206 | 0.884146 | 0.981895 | 98.162 | 276.336 | 314.051 | 316.842 | 677.523 | 0 | 0 | 0
t peak SEA (s) | 380 | 60 | 166.5676 | 19.22061 | 360.1489 | 0.07660827 | 8.666094 | 0.02582525 | 2.013862 | 2.152914 | 24.88974 | 1.222452 | 22.29466 | 22.56971 | 0.02759038 | 3.121084 | 0.2920387 | 33.03605 | 0.001978428 | 0.1542785 | 0.1145007 | 1.515886 | 35.8819 | 16.861949 | 20.52343158 | 113.183663 | 0.00518997 | 0.45560609 | 0.854048 | 0.98176 | 98.1607 | 276.334 | 316.359 | 320.262 | 676.935 | 0 | 0 | 0
t peak COY (s) | 335 | 65 | 203.0321 | 19.53298 | 297.0304 | 0.0918858 | 10.39432 | 0.02754933 | 1.90093 | 3.076914 | 25.02433 | 1.191339 | 22.56485 | 22.90942 | 0.02729288 | 3.087429 | 0.4292468 | 48.55733 | 0.002531392 | 0.1746685 | 0.1377252 | 2.146451 | 47.33713 | 16.44461 | 20.44166748 | 115.174804 | 0.00743067 | 0.50703515 | 0.856949 | 0.981607 | 98.1593 | 276.343 | 318.471 | 323.334 | 677.426 | 0 | 0 | 0
t peak CO2Y (s) | 210 | 70 | 235.6241 | 20.35756 | 352.6983 | 0.1023166 | 11.57428 | 0.02976688 | 2.022607 | 4.173554 | 24.94064 | 1.565226 | 22.63797 | 23.05539 | 0.0360869 | 4.082229 | 0.5876963 | 66.48148 | 0.003045647 | 0.2069463 | 0.1606163 | 2.892305 | 59.6222 | 15.948604 | 20.35692086 | 115.161601 | 0.00959785 | 0.59374734 | 0.821127 | 0.981531 | 98.1596 | 276.348 | 320.575 | 326.486 | 677.967 | 0 | 0 | 0
|  | 75 | 269.2535 | 20.3905 | 344.3563 | 0.1167309 | 13.20485 | 0.03214841 | 1.943951 | 5.435748 | 24.70846 | 1.742191 | 22.58191 | 23.07267 | 0.04019701 | 4.547173 | 0.7784061 | 88.05499 | 0.003752712 | 0.2269191 | 0.1823453 | 3.749709 | 72.47664 | 15.418455 | 20.2718445 | 113.80696 | 0.01267552 | 0.65207572 | 0.80468 | 0.981473 | 98.1609 | 276.357 | 322.786 | 329.801 | 678.837 | 0 | 0 | 0
Test Results (between 39 and 395 s) |  | 80 | 286.8112 | 20.54727 | 307.7988 | 0.123394 | 13.9586 | 0.03039247 | 1.824406 | 6.82591 | 24.55792 | 1.639145 | 22.60842 | 23.17095 | 0.03798054 | 4.296441 | 0.9738499 | 110.164 | 0.003750249 | 0.2251209 | 0.1917476 | 4.684941 | 85.32387 | 14.791707 | 20.2330958 | 113.246409 | 0.01276142 | 0.65096181 | 0.814128 | 0.9814 | 98.1624 | 276.354 | 325.146 | 333.236 | 679.572 | 0 | 0 | 0
mean HRR (kW/m˛) | 90.85432 | 85 | 296.274 | 21.19349 | 279.2609 | 0.1235786 | 13.97948 | 0.0298029 | 1.952047 | 8.283623 | 24.56975 | 1.475833 | 22.76186 | 23.38385 | 0.03451067 | 3.903922 | 1.155078 | 130.6649 | 0.003683001 | 0.2412313 | 0.1993189 | 5.662607 | 97.45438 | 14.193286 | 20.20554371 | 114.069878 | 0.0124708 | 0.69382345 | 0.829367 | 0.981329 | 98.1628 | 276.354 | 327.195 | 336.136 | 679.541 | 0 | 0 | 0
mean EHC (MJ/kg) | 23.2566 | 90 | 301.4301 | 20.24749 | 216.5731 | 0.1316036 | 14.88728 | 0.02547062 | 1.549672 | 9.777883 | 23.61407 | 1.257032 | 22.01169 | 22.67388 | 0.0285018 | 3.224186 | 1.312609 | 148.4852 | 0.003352025 | 0.2039424 | 0.1965676 | 6.652323 | 108.6431 | 13.550894 | 20.18637269 | 106.019761 | 0.0116488 | 0.61605202 | 0.85031 | 0.981324 | 98.1611 | 276.359 | 329.217 | 339.121 | 679.78 | 0 | 0 | 0
mean MLR (g/s) | 0.03435414 | 95 | 268.6045 | 20.54252 | 232.9701 | 0.1155878 | 13.07554 | 0.02493665 | 1.787149 | 11.20297 | 23.97146 | 1.1621 | 22.46062 | 23.17226 | 0.02692849 | 3.046209 | 1.451185 | 164.1612 | 0.002882371 | 0.2065726 | 0.1786589 | 7.59039 | 117.926 | 12.906668 | 20.26522713 | 109.819326 | 0.00940407 | 0.61479909 | 0.859656 | 0.981431 | 98.1611 | 276.353 | 330.923 | 341.408 | 680.922 | 0 | 0 | 0
mean SEA (m˛/kg) | 144.8658 | 100 | 272.1079 | 23.69796 | 241.6974 | 0.1015038 | 11.48233 | 0.02758401 | 1.848295 | 12.55475 | 24.32174 | 1.042687 | 22.81292 | 23.52883 | 0.02453322 | 2.775251 | 1.579839 | 178.7148 | 0.002799883 | 0.187609 | 0.1777292 | 8.48136 | 125.5475 | 12.394978 | 20.27840205 | 113.171735 | 0.00887431 | 0.55531955 | 0.871546 | 0.981552 | 98.162 | 276.351 | 331.273 | 341.669 | 679.948 | 0 | 0 | 0
mean COY (kg/kg) | 0.0268234 | 105 | 245.7777 | 22.63149 | 159.6045 | 0.09600232 | 10.85999 | 0.01901496 | 1.83165 | 13.84946 | 23.94119 | 0.660388 | 22.50032 | 23.20211 | 0.0153224 | 1.733303 | 1.679478 | 189.9862 | 0.00182548 | 0.1758426 | 0.1611246 | 9.328494 | 131.8997 | 11.881224 | 20.3306654 | 109.874498 | 0.00485503 | 0.53104446 | 0.910583 | 0.981782 | 98.1619 | 276.356 | 331.927 | 342.28 | 679.957 | 0 | 0 | 0
mean CO2Y (kg/kg) | 1.936834 | 110 | 238.4376 | 24.38162 | 115.5469 | 0.08644988 | 9.779399 | 0.01813963 | 2.042329 | 15.06 | 24.59874 | 0.4188762 | 23.13376 | 23.84717 | 0.009989012 | 1.129979 | 1.742757 | 197.1444 | 0.001568169 | 0.1765591 | 0.1570714 | 10.12398 | 136.9091 | 11.437572 | 20.36186287 | 116.07044 | 0.00356264 | 0.52004044 | 0.936243 | 0.982035 | 98.1607 | 276.35 | 332.149 | 342.392 | 679.626 | 0 | 0 | 0
Total heat release (MJ/m˛) | 32.33581 | 115 | 240.3856 | 24.86765 | 62.29032 | 0.08545272 | 9.666597 | 0.01744675 | 1.859004 | 16.25706 | 24.35854 | 0.2254044 | 22.92193 | 23.61478 | 0.005322877 | 0.6021354 | 1.781036 | 201.4747 | 0.001490873 | 0.1588569 | 0.1554868 | 10.90538 | 141.3657 | 11.007559 | 20.36205179 | 113.884564 | 0.00329952 | 0.47687172 | 0.957467 | 0.982389 | 98.1613 | 276.362 | 332.353 | 342.399 | 679.155 | 0 | 0 | 0
Total oxygen consumed (g) | 21.25963 | 120 | 205.8798 | 23.50355 | 68.66762 | 0.07743415 | 8.759519 | 0.01276684 | 1.580041 | 17.37272 | 24.05167 | 0.2277988 | 22.66496 | 23.34173 | 0.005317219 | 0.6014953 | 1.807637 | 204.4838 | 0.0009885897 | 0.1223491 | 0.1308995 | 11.62135 | 144.7727 | 10.592651 | 20.44720905 | 111.189237 | 0.00122085 | 0.38245448 | 0.95765 | 0.982845 | 98.1621 | 276.353 | 332.82 | 342.758 | 678.688 | 0 | 0 | 0
Mass lost (g) | 12.242776 | 125 | 167.2305 | 26.4997 | 30.99528 | 0.05578622 | 6.310658 | 0.01295768 | 1.990475 | 18.3055 | 24.348 | 0.07342924 | 22.9107 | 23.54797 | 0.00172911 | 0.1956006 | 1.825252 | 206.4765 | 0.0007228599 | 0.1110411 | 0.1079028 | 12.21835 | 146.444 | 10.249019 | 20.53869438 | 113.779555 | 4.06e-05 | 0.34781548 | 0.975129 | 0.983326 | 98.1628 | 276.366 | 332.334 | 341.578 | 678.015 | 0 | 0 | 0
Average specific MLR (g/sˇm˛) | 7.148023 | 130 | 161.1123 | 28.57508 | 12.01291 | 0.04984178 | 5.638211 | 0.0149964 | 2.277346 | 19.12636 | 25.05661 | 0.02484741 | 23.50419 | 24.09686 | 0.0005987447 | 0.0677313 | 1.831072 | 207.1349 | 0.0007474474 | 0.113507 | 0.1049169 | 12.7504 | 147.1258 | 10.015301 | 20.5608245 | 120.124074 | 5.525e-05 | 0.34580422 | 0.981097 | 0.98388 | 98.1635 | 276.359 | 331.301 | 339.655 | 677.171 | 0 | 0 | 0
Total smoke release (m˛/m˛) | 209.3377 | 135 | 157.6797 | 25.86752 | 0.2993059 | 0.05388567 | 6.095664 | 0.01290055 | 2.18183 | 19.92334 | 24.85766 | 0.0006771579 | 23.26908 | 23.81763 | 1.61283e-05 | 0.001824468 | 1.832609 | 207.3087 | 0.0006951549 | 0.1175693 | 0.1036324 | 13.27177 | 147.5803 | 9.735932 | 20.56246866 | 117.978253 | -0.00013759 | 0.35894533 | 0.984469 | 0.984545 | 98.163 | 276.362 | 330.612 | 338.406 | 676.389 | 0 | 0 | 0
Total smoke production (m˛) | 1.850545 | 140 | 164.8477 | 26.6893 | 16.4505 | 0.05460068 | 6.176548 | 0.01267688 | 2.197454 | 20.72966 | 24.63137 | 0.03813501 | 23.0313 | 23.55338 | 0.0008982083 | 0.1016073 | 1.834895 | 207.5673 | 0.0006921661 | 0.1199825 | 0.1079199 | 13.80065 | 148.069 | 9.478462 | 20.54324617 | 115.709624 | -0.00012357 | 0.36825243 | 0.980983 | 0.985257 | 98.1627 | 276.36 | 330.24 | 337.726 | 675.642 | 0 | 0 | 0
MARHE (kW/m˛) | 149.0519 | 145 | 167.9483 | 24.90116 | 9.13446 | 0.05962227 | 6.7446 | 0.01009948 | 1.836857 | 21.56165 | 24.68398 | 0.02310699 | 23.07204 | 23.56937 | 0.0005446172 | 0.06160828 | 1.838502 | 207.9754 | 0.0006021542 | 0.1095176 | 0.1080121 | 14.34049 | 148.701 | 9.187447 | 20.54375334 | 116.161863 | -0.00050683 | 0.33966856 | 0.983444 | 0.986038 | 98.163 | 276.379 | 330.119 | 337.235 | 674.992 | 0 | 0 | 0
|  | 150 | 150.5053 | 28.5799 | 8.388011 | 0.04655255 | 5.266126 | 0.01145689 | 2.052131 | 22.35778 | 25.08792 | 0.01632466 | 23.44008 | 23.91985 | 0.0003904833 | 0.04417232 | 1.84084 | 208.2398 | 0.0005333476 | 0.09553191 | 0.09633194 | 14.85135 | 149.0519 | 8.903462 | 20.59227093 | 119.94618 | -0.00083104 | 0.29828002 | 0.985106 | 0.986941 | 98.1638 | 276.366 | 329.985 | 336.739 | 674.356 | 0 | 0 | 0
Test Averages |  | 155 | 128.8871 | 28.34228 | -3.185488 | 0.0402001 | 4.547523 | 0.0151714 | 2.638779 | 23.05626 | 24.64235 | -0.005467727 | 22.98826 | 23.4205 | -0.0001280569 | -0.01448608 | 1.841816 | 208.3502 | 0.000609892 | 0.1060792 | 0.08614205 | 15.30753 | 148.7501 | 8.713268 | 20.62341495 | 115.544917 | -0.0004701 | 0.33097906 | 0.988563 | 0.987947 | 98.1638 | 276.367 | 329.476 | 335.671 | 673.792 | 0 | 0 | 0
HRR(60) (kW/m˛) | 206.1102 | 160 | 154.3282 | 25.60852 | -10.08011 | 0.05327372 | 6.026439 | 0.01344845 | 2.005802 | 23.7643 | 25.16578 | -0.02251626 | 23.43652 | 23.84965 | -0.0005370049 | -0.06074716 | 1.841816 | 208.3502 | 0.0007164491 | 0.1068565 | 0.1001932 | 15.77337 | 148.5269 | 8.478183 | 20.57945838 | 120.300128 | -8.55e-05 | 0.3271194 | 0.991589 | 0.989047 | 98.1648 | 276.384 | 328.914 | 334.712 | 673.473 | 0 | 0 | 0
HRR(120) (kW/m˛) | 196.468 | 165 | 145.7316 | 24.65551 | 0.1356337 | 0.0522507 | 5.910713 | 0.01266079 | 1.828719 | 24.51445 | 24.77769 | 0.0003012682 | 23.10856 | 23.52374 | 7.086956e-06 | 0.0008016918 | 1.841834 | 208.3522 | 0.0006615352 | 0.09555184 | 0.09378109 | 16.2583 | 148.5724 | 8.197221 | 20.59723774 | 116.787485 | -0.00026856 | 0.30147057 | 0.98995 | 0.989984 | 98.1652 | 276.397 | 329.391 | 335.309 | 673.413 | 0 | 0 | 0
HRR(180) (kW/m˛) | 158.58 | 170 | 132.641 | 29.49556 | -13.8443 | 0.03975332 | 4.496982 | 0.01739743 | 1.984312 | 25.21038 | 25.43728 | -0.02282878 | 23.70341 | 24.10803 | -0.0005503568 | -0.06225756 | 1.841852 | 208.3543 | 0.0006916054 | 0.078883 | 0.08411818 | 16.70305 | 148.2964 | 7.971509 | 20.64050443 | 122.982695 | -0.00021791 | 0.25176474 | 0.993422 | 0.99084 | 98.1657 | 276.395 | 329.109 | 334.727 | 673.384 | 0 | 0 | 0
HRR(240) (kW/m˛) | 127.3181 | 175 | 106.6655 | 29.00128 | -21.67005 | 0.03251317 | 3.67796 | 0.02339479 | 2.016938 | 25.80865 | 24.99884 | -0.02984439 | 23.24863 | 23.60785 | -0.0007045619 | -0.07970157 | 1.841852 | 208.3543 | 0.0007606386 | 0.06557705 | 0.06796617 | 17.08326 | 147.478 | 7.794918 | 20.69373654 | 118.544086 | 0.00011694 | 0.22031556 | 0.995148 | 0.991768 | 98.1648 | 276.415 | 328.456 | 333.531 | 674.393 | 0 | 0 | 0
HRR(300) (kW/m˛) | 106.9446 | 180 | 89.51914 | 30.78423 | -41.55272 | 0.02570632 | 2.907954 | 0.03434537 | 2.283457 | 26.29911 | 25.06365 | -0.04530588 | 23.25092 | 23.57679 | -0.001068167 | -0.1208334 | 1.841852 | 208.3543 | 0.0008828929 | 0.05869927 | 0.05762518 | 17.39724 | 146.1062 | 7.644958 | 20.73171766 | 118.86309 | 0.00061318 | 0.20180996 | 0.997757 | 0.992617 | 98.1655 | 276.428 | 327.639 | 332.231 | 673.517 | 0 | 0 | 0
HRR(360) (kW/m˛) |  | 185 | 79.45237 | 35.60767 | -30.70472 | 0.01972493 | 2.231327 | 0.05156545 | 2.521642 | 26.72154 | 25.07316 | -0.0257981 | 23.19123 | 23.47648 | -0.0006056486 | -0.06851228 | 1.841852 | 208.3543 | 0.001017125 | 0.04973921 | 0.05083885 | 17.6684 | 144.4407 | 7.535603 | 20.75629502 | 118.602921 | 0.00116538 | 0.17823372 | 0.996369 | 0.993443 | 98.1652 | 276.426 | 326.674 | 330.692 | 673.791 | 0 | 0 | 0
EHC(60) (MJ/kg) | 19.51701 | 190 | 70.88926 | 30.88118 | -16.81349 | 0.02029265 | 2.295549 | 0.05586538 | 2.12091 | 27.09739 | 25.05029 | -0.01460622 | 23.11157 | 23.35924 | -0.0003411902 | -0.03859617 | 1.841852 | 208.3543 | 0.001133657 | 0.04303889 | 0.04520821 | 17.90852 | 142.6178 | 7.439368 | 20.77647251 | 118.087695 | 0.00165023 | 0.16075025 | 0.995959 | 0.994302 | 98.1655 | 276.429 | 325.849 | 329.341 | 674.021 | 0 | 0 | 0
EHC(120) (MJ/kg) | 21.8965 | 195 | 61.52625 | 28.38221 | -37.32586 | 0.01916313 | 2.167775 | 0.05446565 | 2.154784 | 27.42843 | 25.18943 | -0.03055945 | 23.18645 | 23.40619 | -0.0007152804 | -0.08091407 | 1.841852 | 208.3543 | 0.001043732 | 0.0412924 | 0.03981048 | 18.12107 | 140.6586 | 7.333694 | 20.79677056 | 119.128388 | 0.00125524 | 0.15556274 | 0.998644 | 0.995171 | 98.1669 | 276.45 | 325.099 | 328.18 | 674.282 | 0 | 0 | 0
EHC(180) (MJ/kg) | 22.78101 | 200 | 57.05819 | 27.00823 | -41.81629 | 0.01867558 | 2.112623 | 0.05658119 | 1.988334 | 27.72489 | 25.01228 | -0.0337228 | 22.96702 | 23.15773 | -0.0007809436 | -0.08834204 | 1.841852 | 208.3543 | 0.001056687 | 0.0371333 | 0.03675705 | 18.31248 | 138.6245 | 7.247245 | 20.80680699 | 117.171079 | 0.00133914 | 0.1453837 | 0.999995 | 0.996158 | 98.1658 | 276.444 | 324.303 | 326.996 | 675.616 | 0 | 0 | 0
EHC(240) (MJ/kg) | 22.96129 | 205 | 54.5139 | 27.87739 | -32.17292 | 0.01728652 | 1.955488 | 0.05755619 | 2.072192 | 28.00382 | 25.45519 | -0.02366079 | 23.33508 | 23.50546 | -0.0005561577 | -0.06291376 | 1.841852 | 208.3543 | 0.0009949461 | 0.03582098 | 0.03514428 | 18.49224 | 136.604 | 7.148407 | 20.81485609 | 121.156923 | 0.00101233 | 0.1402909 | 0.999742 | 0.997049 | 98.167 | 276.441 | 323.767 | 326.131 | 674.882 | 0 | 0 | 0
EHC(300) (MJ/kg) | 23.12323 | 210 | 50.61901 | 35.81629 | 5.084575 | 0.01249353 | 1.413296 | 0.07186582 | 2.7112 | 28.26665 | 25.72094 | 0.002681049 | 23.54228 | 23.69383 | 6.352431e-05 | 0.007186008 | 1.84201 | 208.3722 | 0.0008978581 | 0.03387247 | 0.03268927 | 18.66182 | 134.6031 | 7.077607 | 20.82478654 | 123.508804 | 0.00058026 | 0.13434854 | 0.997755 | 0.99806 | 98.1667 | 276.443 | 323.267 | 325.348 | 675.142 | 0 | 0 | 0
EHC(360) (MJ/kg) |  | 215 | 47.14608 | 25.46037 | -42.06494 | 0.01636942 | 1.851744 | 0.05300564 | 1.806549 | 28.51107 | 25.52595 | -0.02936211 | 23.32203 | 23.45126 | -0.0006885784 | -0.07789349 | 1.842169 | 208.3902 | 0.0008676714 | 0.02957215 | 0.03013949 | 18.81889 | 132.6096 | 7.013781 | 20.83294915 | 121.425759 | 0.00048555 | 0.12392357 | 1.002189 | 0.99884 | 98.1667 | 276.436 | 322.689 | 324.477 | 675.453 | 0 | 0 | 0
MLR(60) (g/s) | 0.0924791 | 220 | 41.44174 | 24.39684 | -38.54701 | 0.01501608 | 1.698652 | 0.050838 | 1.70736 | 28.73254 | 25.55518 | -0.02470377 | 23.31885 | 23.43064 | -0.0005788251 | -0.06547795 | 1.842169 | 208.3902 | 0.0007633876 | 0.02563786 | 0.02640045 | 18.96024 | 130.6024 | 6.919849 | 20.84631463 | 121.548231 | 5.957e-05 | 0.11370468 | 1.002394 | 0.999575 | 98.1667 | 276.44 | 322.276 | 323.821 | 675.725 | 0 | 0 | 0
MLR(120) (g/s) | 0.0788736 | 225 | 37.09937 | 33.93703 | -24.30684 | 0.009663733 | 1.093183 | 0.06839235 | 2.356597 | 28.92889 | 25.75881 | -0.009966823 | 23.47038 | 23.56767 | -0.0002348948 | -0.02657181 | 1.842169 | 208.3902 | 0.0006609254 | 0.02277353 | 0.02356311 | 19.08515 | 128.5728 | 6.868508 | 20.85702388 | 123.31288 | -0.00037616 | 0.10586474 | 1.001257 | 1.00012 | 98.1675 | 276.453 | 321.806 | 323.14 | 675.956 | 0 | 0 | 0
MLR(180) (g/s) | 0.06114835 | 230 | 33.54938 | 29.16634 | -22.07548 | 0.01016845 | 1.150277 | 0.06517708 | 2.225604 | 29.10551 | 25.83936 | -0.009515374 | 23.50954 | 23.5906 | -0.0002244734 | -0.02539292 | 1.842169 | 208.3902 | 0.0006627499 | 0.02263094 | 0.02161255 | 19.19809 | 126.5457 | 6.816388 | 20.86411469 | 123.904888 | -0.00037713 | 0.1053202 | 1.001693 | 1.000607 | 98.1679 | 276.439 | 321.338 | 322.446 | 676.15 | 0 | 0 | 0
MLR(240) (g/s) | 0.04876055 | 235 | 32.27362 | 27.36513 | -14.80949 | 0.01042563 | 1.17937 | 0.05620556 | 2.165338 | 29.27007 | 25.76234 | -0.006579288 | 23.40044 | 23.46732 | -0.0001543983 | -0.01746587 | 1.842169 | 208.3902 | 0.0005859786 | 0.02257502 | 0.02088175 | 19.30433 | 124.5535 | 6.765917 | 20.86645592 | 122.962236 | -0.00067734 | 0.10534967 | 1.001657 | 1.000906 | 98.169 | 276.455 | 320.803 | 321.72 | 676.305 | 0 | 0 | 0
MLR(300) (g/s) | 0.04069592 | 240 | 31.05675 | 20.63246 | -9.835391 | 0.0133063 | 1.505238 | 0.04109016 | 1.646944 | 29.42839 | 24.91174 | -0.00577271 | 22.61153 | 22.67092 | -0.0001308727 | -0.0148046 | 1.842169 | 208.3902 | 0.000546758 | 0.02191473 | 0.02011521 | 19.40682 | 122.6183 | 6.709228 | 20.86673602 | 114.893829 | -0.00075983 | 0.10557439 | 1.001714 | 1.001055 | 98.1678 | 276.46 | 320.572 | 321.414 | 676.411 | 0 | 0 | 0
MLR(360) (g/s) |  | 245 | 32.46404 | 21.75777 | -10.18526 | 0.01318987 | 1.492066 | 0.03756926 | 1.809345 | 29.5872 | 25.55621 | -0.005781409 | 23.17963 | 23.23694 | -0.0001343423 | -0.01519709 | 1.842169 | 208.3902 | 0.0004955335 | 0.02386502 | 0.02114793 | 19.50998 | 120.7641 | 6.636766 | 20.86492145 | 120.827424 | -0.00102432 | 0.10913672 | 1.001725 | 1.001065 | 98.1682 | 276.469 | 320.339 | 321.131 | 676.552 | 0 | 0 | 0
SEA(60) (m˛/kg) | 280.8869 | 250 | 33.06499 | 30.56164 | -60.13951 | 0.0095641 | 1.081912 | 0.06055338 | 2.529697 | 29.75102 | 26.00427 | -0.02434757 | 23.56754 | 23.62372 | -0.0005751803 | -0.06506564 | 1.842169 | 208.3902 | 0.0005791386 | 0.02419428 | 0.02155193 | 19.61673 | 119.0041 | 6.581558 | 20.86480576 | 125.003291 | -0.00072642 | 0.1089111 | 1.003689 | 1.000907 | 98.1686 | 276.465 | 320.088 | 320.851 | 676.617 | 0 | 0 | 0
SEA(120) (m˛/kg) | 192.6149 | 255 | 32.80679 | 27.69189 | -34.36092 | 0.01047282 | 1.184708 | 0.04972734 | 2.243007 | 29.9157 | 25.58366 | -0.0154943 | 23.17578 | 23.22503 | -0.0003598556 | -0.04070765 | 1.842169 | 208.3902 | 0.0005207853 | 0.0234906 | 0.02128686 | 19.72382 | 117.3165 | 6.535949 | 20.86451029 | 120.937107 | -0.00092441 | 0.10810762 | 1.002385 | 1.000616 | 98.1686 | 276.477 | 319.942 | 320.622 | 677.394 | 0 | 0 | 0
SEA(180) (m˛/kg) | 162.5828 | 260 | 34.12737 | 26.85173 | -48.51001 | 0.01123525 | 1.270956 | 0.05243755 | 2.074763 | 30.08303 | 25.64591 | -0.02342247 | 23.21938 | 23.2692 | -0.0005450221 | -0.06165408 | 1.842169 | 208.3902 | 0.0005891489 | 0.02331048 | 0.02200305 | 19.83205 | 115.704 | 6.476538 | 20.86216541 | 121.45946 | -0.00065388 | 0.10749876 | 1.002775 | 1.000101 | 98.1689 | 276.473 | 319.766 | 320.452 | 676.572 | 0 | 0 | 0
SEA(240) (m˛/kg) | 151.2882 | 265 | 33.88073 | 28.59771 | -41.51363 | 0.01047307 | 1.184736 | 0.05471749 | 2.151837 | 30.25305 | 25.6131 | -0.01871669 | 23.17756 | 23.22927 | -0.000434775 | -0.0491827 | 1.842169 | 208.3902 | 0.0005730599 | 0.02253633 | 0.02174557 | 19.94142 | 114.1625 | 6.424975 | 20.86297582 | 121.085586 | -0.00071579 | 0.10558628 | 1.001676 | 0.999541 | 98.1698 | 276.476 | 319.599 | 320.312 | 676.53 | 0 | 0 | 0
SEA(300) (m˛/kg) | 144.2319 | 270 | 32.87942 | 21.93966 | -11.32125 | 0.01324788 | 1.498629 | 0.03902082 | 1.717817 | 30.41995 | 25.4617 | -0.006496068 | 23.03284 | 23.08821 | -0.0001499826 | -0.01696636 | 1.842169 | 208.3902 | 0.0005169432 | 0.02275744 | 0.02121492 | 20.04882 | 112.6665 | 6.367881 | 20.86440527 | 119.618247 | -0.00092993 | 0.1065021 | 0.999625 | 0.998885 | 98.1702 | 276.486 | 319.492 | 320.26 | 676.481 | 0 | 0 | 0
SEA(360) (m˛/kg) |  | 275 | 32.4093 | 20.56281 | -59.21273 | 0.01393283 | 1.576112 | 0.03511881 | 1.565678 | 30.58318 | 26.0919 | -0.03488149 | 23.59481 | 23.65154 | -0.0008250012 | -0.09332592 | 1.842169 | 208.3902 | 0.0004893045 | 0.02181433 | 0.0207979 | 20.15385 | 111.2115 | 6.295077 | 20.86767348 | 125.569644 | -0.00109017 | 0.10270261 | 1.002118 | 0.998141 | 98.1705 | 276.482 | 319.382 | 320.15 | 676.415 | 0 | 0 | 0
COY(60) (kg/kg) | 0.02694178 | 280 | 32.11261 | 23.74447 | -26.23125 | 0.01195543 | 1.352425 | 0.04088371 | 1.825022 | 30.74448 | 25.61014 | -0.01351532 | 23.14726 | 23.20374 | -0.0003136059 | -0.03547578 | 1.842169 | 208.3902 | 0.0004887824 | 0.02181893 | 0.02064299 | 20.25746 | 109.8017 | 6.232227 | 20.86686374 | 120.91327 | -0.0010558 | 0.10374947 | 0.998987 | 0.997449 | 98.172 | 276.492 | 319.218 | 319.997 | 677.349 | 0 | 0 | 0
COY(120) (kg/kg) | 0.02228183 | 285 | 32.17438 | 28.13923 | -36.99902 | 0.01010765 | 1.143399 | 0.05322105 | 2.043798 | 30.9052 | 25.4455 | -0.01622973 | 22.98592 | 23.04247 | -0.0003739731 | -0.04230465 | 1.842169 | 208.3902 | 0.0005379398 | 0.020658 | 0.02052157 | 20.36037 | 108.4393 | 6.175713 | 20.86682361 | 119.298592 | -0.00084327 | 0.10110968 | 0.998659 | 0.996813 | 98.173 | 276.504 | 319.044 | 319.829 | 676.352 | 0 | 0 | 0
COY(180) (kg/kg) | 0.02399888 | 290 | 30.86611 | 31.53808 | -1.878437 | 0.00865165 | 0.9786934 | 0.06305637 | 2.350876 | 31.0628 | 25.80992 | -0.0006956408 | 23.30174 | 23.36203 | -1.625158e-05 | -0.001838414 | 1.842169 | 208.3902 | 0.0005455417 | 0.02033896 | 0.01976113 | 20.46107 | 107.1131 | 6.130295 | 20.87052113 | 122.669802 | -0.00084368 | 0.09954181 | 0.996218 | 0.996139 | 98.1743 | 276.499 | 318.861 | 319.686 | 676.31 | 0 | 0 | 0
COY(240) (kg/kg) | 0.025506 | 295 | 29.37342 | 27.51569 | -55.91869 | 0.009436833 | 1.067515 | 0.04761591 | 2.085458 | 31.2134 | 25.86377 | -0.02255468 | 23.33688 | 23.39627 | -0.0005276953 | -0.05969404 | 1.842169 | 208.3902 | 0.0004493434 | 0.01968012 | 0.01881179 | 20.55751 | 105.8081 | 6.08608 | 20.87398771 | 123.111088 | -0.00123283 | 0.09775742 | 0.99808 | 0.995517 | 98.1743 | 276.496 | 318.677 | 319.488 | 676.297 | 0 | 0 | 0
COY(300) (kg/kg) | 0.02644178 | 300 | 28.31146 | 21.57321 | -36.26351 | 0.01160112 | 1.312344 | 0.03689339 | 1.737406 | 31.35761 | 25.86267 | -0.01799566 | 23.32154 | 23.37771 | -0.0004206972 | -0.04759019 | 1.842169 | 208.3902 | 0.0004280045 | 0.02015585 | 0.01829895 | 20.65028 | 104.5254 | 6.034262 | 20.87577974 | 123.024955 | -0.00131807 | 0.09897008 | 0.996876 | 0.994833 | 98.1726 | 276.513 | 318.481 | 319.248 | 676.224 | 0 | 0 | 0
COY(360) (kg/kg) |  | 305 | 28.34852 | 22.74603 | -30.24285 | 0.01101735 | 1.246307 | 0.03713098 | 1.758984 | 31.49926 | 25.79843 | -0.01429816 | 23.25141 | 23.30342 | -0.000333196 | -0.03769186 | 1.842169 | 208.3902 | 0.000409085 | 0.01937934 | 0.01819441 | 20.74152 | 103.2763 | 5.973659 | 20.87598703 | 122.350295 | -0.00138964 | 0.09711698 | 0.995909 | 0.994287 | 98.1721 | 276.496 | 318.314 | 319.026 | 676.213 | 0 | 0 | 0
CO2Y(60) (kg/kg) | 1.844131 | 310 | 27.4837 | 30.44255 | -7.019087 | 0.0079808 | 0.9028054 | 0.05191037 | 2.356594 | 31.63884 | 26.24633 | -0.00236371 | 23.64788 | 23.69916 | -5.601793e-05 | -0.00633687 | 1.842169 | 208.3902 | 0.0004142862 | 0.01880751 | 0.01763464 | 20.83109 | 102.0608 | 5.926994 | 20.87900685 | 126.596971 | -0.00139713 | 0.09483952 | 0.994705 | 0.994437 | 98.1722 | 276.491 | 318.217 | 318.907 | 676.171 | 0 | 0 | 0
CO2Y(120) (kg/kg) | 1.901628 | 315 | 25.34432 | 24.27462 | -18.69708 | 0.00922955 | 1.044067 | 0.0432835 | 1.866755 | 31.77091 | 25.61003 | -0.007467294 | 23.06072 | 23.10952 | -0.0001725656 | -0.019521 | 1.842169 | 208.3902 | 0.0003994872 | 0.01722931 | 0.01623482 | 20.91576 | 100.86 | 5.888977 | 20.88244321 | 120.460726 | -0.00141633 | 0.09195569 | 0.996581 | 0.995733 | 98.1736 | 276.49 | 318.026 | 318.699 | 676.156 | 0 | 0 | 0
CO2Y(180) (kg/kg) | 1.920927 | 320 | 24.6403 | 22.49721 | 8.343228 | 0.0096821 | 1.09526 | 0.03754661 | 1.618612 | 31.89587 | 25.95035 | 0.003450075 | 23.35799 | 23.41398 | 8.077997e-05 | 0.009138006 | 1.842371 | 208.413 | 0.00036353 | 0.01567157 | 0.01559763 | 20.99534 | 99.6746 | 5.835654 | 20.88541819 | 123.634939 | -0.00158076 | 0.08742459 | 0.996477 | 0.996869 | 98.1734 | 276.497 | 317.901 | 318.663 | 676.124 | 0 | 0 | 0
CO2Y(240) (kg/kg) | 1.92578 | 325 | 21.40615 | 29.52181 | 4.448037 | 0.00640985 | 0.7250962 | 0.05258182 | 2.044515 | 32.01099 | 25.68438 | 0.001230953 | 23.10862 | 23.16193 | 2.851125e-05 | 0.003225254 | 1.842644 | 208.4439 | 0.0003370416 | 0.01310504 | 0.01344431 | 21.06795 | 98.49535 | 5.796712 | 20.89244327 | 121.06141 | -0.0016724 | 0.08125998 | 0.997588 | 0.997728 | 98.1747 | 276.472 | 317.764 | 318.497 | 676.069 | 0 | 0 | 0
CO2Y(300) (kg/kg) | 1.928034 | 330 | 17.36483 | 31.22264 | -21.33077 | 0.004916467 | 0.5561614 | 0.06134303 | 2.193363 | 32.10792 | 25.5225 | -0.004558683 | 22.95149 | 23.00489 | -0.000104872 | -0.01186335 | 1.842716 | 208.452 | 0.000301591 | 0.0107836 | 0.01088554 | 21.12877 | 97.29672 | 5.7698 | 20.90121721 | 119.480366 | -0.00180742 | 0.07548706 | 0.998932 | 0.998413 | 98.1749 | 276.481 | 317.605 | 318.344 | 676.025 | 0 | 0 | 0
CO2Y(360) (kg/kg) |  | 335 | 16.50822 | 40.94843 | -21.07917 | 0.003563817 | 0.4031467 | 0.08030526 | 2.446415 | 32.1926 | 25.59727 | -0.003257417 | 23.00988 | 23.06192 | -7.512229e-05 | -0.008497996 | 1.842716 | 208.452 | 0.0002861932 | 0.008718575 | 0.01009961 | 21.18124 | 96.09731 | 5.746736 | 20.90410906 | 120.135271 | -0.00187319 | 0.07009668 | 0.999255 | 0.998884 | 98.1751 | 276.484 | 317.483 | 318.201 | 676.01 | 0 | 0 | 0
|  | 340 | 15.05656 | 24.88896 | -4.016565 | 0.00534775 | 0.6049491 | 0.05117429 | 1.199159 | 32.27151 | 26.38758 | -0.0009041005 | 23.70551 | 23.75796 | -2.147958e-05 | -0.002429817 | 1.842716 | 208.452 | 0.0002736673 | 0.006412802 | 0.00894686 | 21.22885 | 94.91621 | 5.730834 | 20.90913277 | 127.58846 | -0.0019569 | 0.06367475 | 0.999397 | 0.999294 | 98.1756 | 276.48 | 317.285 | 317.987 | 675.966 | 0 | 0 | 0
User-defined Test Averages |  | 345 | 7.888821 | 28.18366 | 97.96631 | 0.002474383 | 0.2799076 | 0.04681925 | 1.754179 | 32.32887 | 26.27057 | 0.01025683 | 23.58448 | 23.63365 | 0.0002424062 | 0.02742152 | 1.843322 | 208.5206 | 0.0001158488 | 0.004340511 | 0.004681521 | 21.26292 | 93.70688 | 5.698813 | 20.92369201 | 126.374187 | -0.00257331 | 0.05855468 | 0.998323 | 0.999491 | 98.1749 | 276.46 | 317.071 | 317.732 | 675.971 | 0 | 0 | 0
HRR(0-39) (kW/m˛) | 3.364488 | 350 | 4.829389 | 0 | 0 | -0.6815885 | -77.10277 | 0 | 0 | 32.36067 | 26.25773 | -0.001184616 | 23.55147 | 23.59578 | -2.795194e-05 | -0.003161985 | 1.843928 | 208.5891 | 0.0001470364 | 0.004332613 | 0.0030333 | 21.28221 | 92.45906 | 5.707281 | 20.92936573 | 126.135628 | -0.00245027 | 0.0585402 | 0.999725 | 0.99959 | 98.1753 | 276.476 | 316.782 | 317.378 | 675.992 | 0 | 0 | 0
EHC(0-39) (MJ/kg) | -6.969507 | 355 | 4.939818 | 0.008025064 | -0.1095432 | 5.44145 | 615.5487 | 2.798854e-05 | 0.00095931 | 32.38509 | 25.86958 | -0.02565967 | 23.19138 | 23.22998 | -0.0005960737 | -0.06742916 | 1.843928 | 208.5891 | 0.0001522982 | 0.005220038 | 0.003234868 | 21.29788 | 91.22561 | 5.706775 | 20.92850359 | 122.371008 | -0.00242055 | 0.06096068 | 1.002421 | 0.999493 | 98.1757 | 276.472 | 316.619 | 317.146 | 675.975 | 0 | 0 | 0
MLR(0-39) (g/s) | -0.005201792 | 360 | 5.549903 | 0 | 0 | -0.0017138 | -0.1938688 | 0 | 0 | 32.41132 | 26.35038 | -8.77807e-06 | 23.59607 | 23.62539 | -2.073853e-07 | -2.345988e-05 | 1.843928 | 208.5891 | 0.0001061425 | 0.004239271 | 0.003392672 | 21.31445 | 90.03144 | -35.100781 | 20.92816805 | 126.820352 | -0.00261278 | 0.0582689 | 0.999301 | 0.9993 | 98.1755 | 276.466 | 316.266 | 316.659 | 676.783 | 0 | 0 | 0
SEA(0-39) (m˛/kg) | -21.59034 | 365 | 3.907222 | 0 | 0 | -5.442452 | -615.662 | 0 | 0 | 32.43496 | 26.47616 | 0.02134759 | 23.67737 | 23.69761 | 0.0005058869 | 0.05722702 | 1.845192 | 208.7322 | 7.774901e-05 | 0.0008725481 | 0.001976467 | 21.32787 | 88.8629 | 5.721334 | 20.93306496 | 127.864806 | -0.00272565 | 0.0498501 | 0.996475 | 0.998903 | 98.1745 | 276.486 | 315.848 | 316.118 | 675.733 | 0 | 0 | 0
COY(0-39) (kg/kg) | -0.002608806 | 370 | 1.183363 | 0.01540957 | 0.4720335 | 0.6788595 | 76.79406 | 0.0001120371 | 0.00080973 | 32.44769 | 26.24061 | 0.01366388 | 23.43915 | 23.45193 | 0.0003204444 | 0.03624937 | 1.847258 | 208.9659 | 7.605744e-05 | 0.0005496929 | 0.0004521731 | 21.33394 | 87.69645 | 5.720925 | 20.93826215 | 125.452208 | -0.00272959 | 0.04905986 | 0.996859 | 0.998413 | 98.1742 | 276.474 | 315.477 | 315.649 | 675.848 | 0 | 0 | 0
CO2Y(0-39) (kg/kg) | -0.9863607 | 375 | 1.233216 | 0 | 0 | -0.0006967833 | -0.07882164 | 0 | 0 | 32.45373 | 26.19651 | 0.02873523 | 23.37818 | 23.3876 | 0.000672048 | 0.07602352 | 1.849739 | 209.2465 | 8.563015e-05 | 0.0001088932 | 0.0004163556 | 21.33612 | 86.54327 | 5.733292 | 20.93838328 | 124.915578 | -0.0026913 | 0.04795481 | 0.994457 | 0.99772 | 98.1748 | 276.475 | 315.186 | 315.313 | 676.069 | 0 | 0 | 0
HRR(39-395) (kW/m˛) | 90.85432 | 380 | 0.2242975 | 1.509624 | 576.4669 | 0.001313433 | 0.1485784 | 0.03433857 | -0.4235653 | 32.45737 | 25.9494 | 0.03270224 | 23.1431 | 23.15287 | 0.0007571509 | 0.08565056 | 1.853312 | 209.6507 | 4.510143e-05 | -0.0005563247 | -0.0002451872 | 21.33716 | 85.41414 | 5.726452 | 20.94067709 | 122.493049 | -0.00284958 | 0.04627035 | 0.993303 | 0.997013 | 98.1743 | 276.5 | 314.988 | 315.121 | 676.301 | 0 | 0 | 0
EHC(39-395) (MJ/kg) | 23.2566 | 385 | -0.8112805 | -15.2606 | -370.9235 | 0.00046995 | 0.05316176 | -0.01973698 | -2.450665 | 32.45793 | 26.44346 | -0.007393293 | 23.56966 | 23.57752 | -0.0001743155 | -0.01971895 | 1.855205 | 209.8649 | -9.275395e-06 | -0.00115169 | -0.0009245518 | 21.33716 | 84.30632 | 5.723743 | 20.94298651 | 127.125926 | -0.00306557 | 0.04481501 | 0.997056 | 0.996216 | 98.1764 | 276.496 | 314.8 | 314.905 | 676.501 | 0 | 0 | 0
MLR(39-395) (g/s) | 0.03435414 | 390 | -1.327492 | 0 | 0 | -0.0006865167 | -0.07766026 | 0 | 0 | 32.45793 | 26.48562 | -0.025891 | 23.59284 | 23.59854 | -0.0006109898 | -0.06911649 | 1.855205 | 209.8649 | -2.436656e-05 | -0.001220853 | -0.001221418 | 21.33716 | 83.22547 | 5.723339 | 20.943996 | 127.453854 | -0.00312443 | 0.04464772 | 0.998228 | 0.995286 | 98.177 | 276.514 | 314.608 | 314.684 | 676.755 | 0 | 0 | 0
SEA(39-395) (m˛/kg) | 144.8658 | 395 | -2.327652 | 0 | 0 | -0.005429083 | -0.6141497 | 0 | 0 | 32.45793 | 26.23436 | 0.02658903 | 23.35513 | 23.36018 | 0.0006211246 | 0.07026296 | 1.856758 | 210.0405 | -7.509807e-06 | -0.001163109 | -0.001745327 | 21.33716 | 82.17198 | 5.736585 | 20.94584356 | 124.972755 | -0.0030589 | 0.04476352 | 0.991189 | 0.994198 | 98.1772 | 276.514 | 314.421 | 314.489 | 676.947 | 0 | 0 | 0
COY(39-395) (kg/kg) | 0.0268234
CO2Y(39-395) (kg/kg) | 1.936834
C-factor | 0.041612
Time to ignition (s) | 39