## czofull15
Exported data
Parameter | Value | Time (s) | HRR (kW/m˛) | EHC (MJ/kg) | SEA (m˛/kg) | MLR (g/s) | Specific MLR (g/sˇm˛) | COY (kg/kg) | CO2Y (kg/kg) | THR (MJ/m˛) | MFR (g/s) | k (1/m) | V stack (l/s) | V smoke (l/s) | SPR (m˛/s) | RSR ((m˛/s)/m˛) | TSP (m˛) | TSR (m˛/m˛) | COP (g/s) | CO2P (g/s) | O2C (g/s) | TOC (g) | ARHE(kW/m˛) | Specimen mass (g) | Oxygen (%) | DPT (Pa) | CO (%) | CO2 (%) | PDM (-) | PDC (-) | APT (kPa) | Cold Trap TC (K) | Stack TC (K) | Smoke TC (K) | Cone Heater TC (K) | Soot MFM (g/s) | Spare TC (K) | HFM (kW/m˛)
Peaks |  | 0 | 2.508681 | 0.03348157 | -0.06001063 | 0.6623568 | 74.92724 | -3.387116e-05 | 0.003765571 | 0 | 25.77585 | -0.001729621 | 22.90549 | 22.98102 | -3.974845e-05 | -0.004496431 | 0 | 0 | -2.243479e-05 | 0.002494152 | 0.001495446 | 0 | 0 | 14.76 | 20.94040465 | 120.424551 | -0.00247949 | 0.05233862 | 0.999202 | 0.999005 | 98.0794 | 276.903 | 313.853 | 314.888 | 740.703 | 0 | 0 | 0
peak HRR (kW/m˛) | 309.885 | 5 | 2.925961 | 0 | 0 | -0.2845733 | -32.19155 | 0 | 0 | 0.01358661 | 26.06682 | 0.007202065 | 23.1645 | 23.2417 | 0.0001673882 | 0.01893532 | 0.0004184706 | 0.0473383 | 5.031705e-05 | 0.003492274 | 0.001899641 | 0.008487718 | 2.717321 | 14.587322 | 20.93905976 | 123.161101 | -0.00218989 | 0.05478748 | 0.998329 | 0.999149 | 98.0802 | 276.902 | 313.859 | 314.905 | 740.828 | 0 | 0 | 0
peak EHC (MJ/kg) | 78.62161 | 10 | 6.710577 | 6.695051 | 1.968905 | 0.0088605 | 1.002319 | 0.006146433 | 0.9545457 | 0.03767795 | 25.91762 | 0.0007548819 | 23.03316 | 23.11021 | 1.744548e-05 | 0.001973471 | 0.0008805549 | 0.09961028 | 5.446047e-05 | 0.008457752 | 0.004709782 | 0.02501127 | 3.767795 | 15.53846 | 20.92920779 | 121.761817 | -0.00217221 | 0.06744667 | 0.9993 | 0.999386 | 98.0794 | 276.927 | 313.876 | 314.926 | 740.399 | 0 | 0 | 0
peak MLR (g/s) | 0.1293952 | 15 | 14.05255 | 0.8238424 | 0.314756 | 0.15078675 | 17.05732 | 0.0008045634 | 0.2029525 | 0.08958576 | 26.2401 | 0.002027562 | 23.32517 | 23.40793 | 4.746103e-05 | 0.005368895 | 0.001042821 | 0.1179662 | 0.0001213175 | 0.03060254 | 0.012083 | 0.06699323 | 5.972384 | 14.471143 | 20.90397652 | 124.839708 | -0.00191142 | 0.12272216 | 0.99927 | 0.999501 | 98.0781 | 276.91 | 313.949 | 315.063 | 740.081 | 0 | 0 | 0
peak SEA (m˛/kg) | 406.9928 | 20 | 54.92215 | 78.49722 | 87.29798 | 0.006185083 | 0.6996701 | 0.1108867 | 12.73909 | 0.2620225 | 26.38604 | 0.02290755 | 23.47343 | 23.57063 | 0.0005399453 | 0.06107979 | 0.002511337 | 0.2840879 | 0.0006858432 | 0.07879234 | 0.04179078 | 0.2016777 | 13.10113 | 14.362198 | 20.80229896 | 126.332007 | 0.00029823 | 0.24248975 | 0.996989 | 0.999596 | 98.0773 | 276.93 | 314.197 | 315.498 | 739.779 | 0 | 0 | 0
peak COY (kg/kg) | 0.1332094 | 25 | 106.0906 | 22.71946 | 259.3932 | 0.04127918 | 4.669591 | 0.03044336 | 2.809982 | 0.6645544 | 25.7326 | 0.4627287 | 22.98902 | 23.13999 | 0.01070754 | 1.21126 | 0.03063004 | 3.464937 | 0.001256677 | 0.1159938 | 0.07546304 | 0.4948122 | 26.58217 | 14.224431 | 20.68021782 | 120.660982 | 0.0026603 | 0.34262178 | 0.948286 | 0.999652 | 98.0764 | 276.923 | 315.527 | 317.599 | 739.759 | 0 | 0 | 0
peak CO2Y (kg/kg) | 12.73909 | 30 | 151.9546 | 18.98698 | 309.0152 | 0.07074733 | 8.003092 | 0.02605668 | 2.021543 | 1.309667 | 25.24406 | 0.9530894 | 22.71125 | 22.93804 | 0.021862 | 2.473077 | 0.1120539 | 12.67578 | 0.001843441 | 0.1430187 | 0.1047686 | 0.9453913 | 43.65558 | 13.935869 | 20.57000485 | 116.939929 | 0.00516149 | 0.41881605 | 0.896819 | 0.999751 | 98.0767 | 276.929 | 317.747 | 320.92 | 740.002 | 0 | 0 | 0
|  | 35 | 193.7363 | 20.5782 | 366.5819 | 0.08322543 | 9.414642 | 0.02765939 | 1.947033 | 2.173895 | 24.94765 | 1.331321 | 22.61445 | 22.91628 | 0.03050893 | 3.451237 | 0.2429812 | 27.48657 | 0.002301965 | 0.1620427 | 0.1306429 | 1.53392 | 62.11127 | 13.537262 | 20.47166626 | 115.074254 | 0.0071517 | 0.47343011 | 0.858986 | 0.999768 | 98.0777 | 276.91 | 320.152 | 324.425 | 740.479 | 0 | 0 | 0
Time To Peaks |  | 40 | 219.2703 | 20.96931 | 406.9928 | 0.09243745 | 10.45673 | 0.02935677 | 2.008681 | 3.206411 | 24.86288 | 1.628908 | 22.70636 | 23.09607 | 0.03762138 | 4.255812 | 0.413307 | 46.75419 | 0.002713665 | 0.1856774 | 0.1483215 | 2.231331 | 80.16028 | 13.109686 | 20.40569134 | 115.149355 | 0.00889646 | 0.53744704 | 0.830308 | 0.999737 | 98.0782 | 276.921 | 322.549 | 328.085 | 740.953 | 0 | 0 | 0
t peak HRR (s) | 60 | 45 | 243.4693 | 20.28509 | 303.9208 | 0.106101 | 12.00238 | 0.02844605 | 1.842906 | 4.36326 | 24.64951 | 1.394319 | 22.66643 | 23.12692 | 0.03224631 | 3.647772 | 0.5879762 | 66.51315 | 0.003018155 | 0.1955343 | 0.1631886 | 3.010106 | 96.96134 | 12.608493 | 20.346425 | 113.960422 | 0.01027147 | 0.56801769 | 0.85277 | 0.999687 | 98.081 | 276.929 | 324.769 | 331.367 | 742.497 | 0 | 0 | 0
t peak EHC (s) | 315 | 50 | 264.618 | 20.01261 | 330.2565 | 0.1168874 | 13.22256 | 0.02995925 | 1.954712 | 5.633478 | 24.68775 | 1.649257 | 22.8609 | 23.4062 | 0.03860283 | 4.366836 | 0.7650991 | 86.54967 | 0.003501859 | 0.2284812 | 0.1798881 | 3.867797 | 112.6696 | 12.051964 | 20.28612733 | 115.116479 | 0.01227782 | 0.65503627 | 0.828259 | 0.999586 | 98.0819 | 276.912 | 327.048 | 334.849 | 742.019 | 0 | 0 | 0
t peak MLR (s) | 60 | 55 | 294.6092 | 20.36914 | 266.9565 | 0.1278574 | 14.46351 | 0.03004937 | 1.774402 | 7.031546 | 23.54661 | 1.514237 | 21.94601 | 22.54097 | 0.03413237 | 3.861128 | 0.9469371 | 107.1196 | 0.003842035 | 0.2268704 | 0.1963267 | 4.808334 | 127.8463 | 11.441547 | 20.19097449 | 105.401421 | 0.0144825 | 0.68005142 | 0.840981 | 0.999437 | 98.0808 | 276.911 | 329.175 | 338.099 | 742.74 | 0 | 0 | 0
t peak SEA (s) | 40 | 60 | 309.885 | 21.17067 | 261.5882 | 0.1293952 | 14.63747 | 0.02818181 | 1.75322 | 8.542782 | 24.14339 | 1.449065 | 22.67216 | 23.35869 | 0.03384826 | 3.828989 | 1.116889 | 126.3449 | 0.003646592 | 0.2268583 | 0.204642 | 5.810756 | 142.3797 | 10.787363 | 20.17845455 | 111.64869 | 0.0132284 | 0.66434519 | 0.847038 | 0.999184 | 98.0828 | 276.92 | 331.661 | 341.704 | 743.155 | 0 | 0 | 0
t peak COY (s) | 300 | 65 | 289.4078 | 21.30136 | 227.1835 | 0.1201033 | 13.58635 | 0.02601538 | 1.736548 | 10.04101 | 23.59745 | 1.185723 | 22.28717 | 23.0117 | 0.02728549 | 3.086594 | 1.269723 | 143.6338 | 0.003124534 | 0.2085651 | 0.1904713 | 6.798539 | 154.4771 | 10.16313 | 20.21505997 | 107.271061 | 0.01130209 | 0.6276341 | 0.872531 | 0.998816 | 98.0819 | 276.922 | 333.572 | 344.416 | 743.498 | 0 | 0 | 0
t peak CO2Y (s) | 20 | 70 | 284.459 | 22.91641 | 241.9978 | 0.10973 | 12.4129 | 0.02250206 | 1.878002 | 11.47568 | 24.08915 | 1.124961 | 22.83253 | 23.60476 | 0.02655442 | 3.003894 | 1.404323 | 158.8601 | 0.002469151 | 0.2060732 | 0.1870985 | 7.742464 | 163.9383 | 9.588342 | 20.24264569 | 112.185865 | 0.00820938 | 0.60895335 | 0.878354 | 0.998541 | 98.0803 | 276.913 | 334.759 | 346.081 | 744.588 | 0 | 0 | 0
|  | 75 | 286.5426 | 23.34141 | 182.1847 | 0.1085212 | 12.27615 | 0.02045485 | 1.90559 | 12.90318 | 24.1619 | 0.8323057 | 22.97201 | 23.75437 | 0.0197709 | 2.236527 | 1.520136 | 171.9611 | 0.002219784 | 0.2067968 | 0.188253 | 8.680843 | 172.0425 | 9.055579 | 20.24043738 | 113.212043 | 0.00711028 | 0.6092294 | 0.907726 | 0.998072 | 98.0809 | 276.925 | 335.79 | 347.226 | 743.73 | 0 | 0 | 0
Test Results (between 17 and 325 s) |  | 80 | 267.835 | 23.61865 | 177.7294 | 0.1002454 | 11.33998 | 0.01846205 | 1.889283 | 14.28913 | 23.43445 | 0.7705522 | 22.3413 | 23.1218 | 0.01781656 | 2.015448 | 1.614105 | 182.591 | 0.001850736 | 0.189392 | 0.17526 | 9.589625 | 178.6141 | 8.510755 | 20.26873053 | 106.788829 | 0.00577677 | 0.57783622 | 0.913745 | 0.997642 | 98.0819 | 276.927 | 336.708 | 348.471 | 743.647 | 0 | 0 | 0
mean HRR (kW/m˛) | 124.1269 | 85 | 263.7164 | 25.2376 | 115.881 | 0.09237218 | 10.44934 | 0.01744598 | 1.868796 | 15.61801 | 23.70699 | 0.4571612 | 22.62905 | 23.41446 | 0.01070418 | 1.21088 | 1.685407 | 190.6569 | 0.001611523 | 0.1726247 | 0.1704011 | 10.45378 | 183.7413 | 8.053704 | 20.29506386 | 109.422135 | 0.00463951 | 0.52517618 | 0.946422 | 0.997054 | 98.0834 | 276.919 | 337.124 | 348.825 | 743.387 | 0 | 0 | 0
mean EHC (MJ/kg) | 24.9552 | 90 | 234.8517 | 24.54305 | 91.01749 | 0.08458968 | 9.568969 | 0.01396114 | 1.796168 | 16.86443 | 23.91267 | 0.3256498 | 22.86472 | 23.64239 | 0.007699141 | 0.8709435 | 1.731415 | 195.8614 | 0.001180969 | 0.1519373 | 0.1512746 | 11.25797 | 187.3825 | 7.588068 | 20.37305666 | 111.520952 | 0.00271725 | 0.46412002 | 0.960108 | 0.996421 | 98.0849 | 276.964 | 337.705 | 349.191 | 743.099 | 0 | 0 | 0
mean MLR (g/s) | 0.04386375 | 95 | 207.1505 | 26.8726 | 65.33941 | 0.06814413 | 7.708612 | 0.01391809 | 2.047994 | 17.96943 | 23.44844 | 0.1924975 | 22.40357 | 23.13016 | 0.004452497 | 0.5036762 | 1.761794 | 199.298 | 0.0009484362 | 0.1395588 | 0.1341439 | 11.97151 | 189.1519 | 7.216414 | 20.42784671 | 107.150352 | 0.00179293 | 0.43765688 | 0.974027 | 0.995638 | 98.0853 | 276.959 | 337.445 | 348.389 | 742.441 | 0 | 0 | 0
mean SEA (m˛/kg) | 128.2578 | 100 | 202.4311 | 26.70795 | 48.10269 | 0.06700217 | 7.579431 | 0.01312101 | 2.046407 | 18.99339 | 23.88971 | 0.1371473 | 22.7971 | 23.50017 | 0.003222984 | 0.364591 | 1.780983 | 201.4686 | 0.000879136 | 0.1371137 | 0.1311504 | 12.63475 | 189.9339 | 6.887816 | 20.44875306 | 111.084411 | 0.00141572 | 0.42368632 | 0.979397 | 0.99483 | 98.082 | 276.956 | 337.03 | 347.424 | 741.657 | 0 | 0 | 0
mean COY (kg/kg) | 0.02355754 | 105 | 204.101 | 25.97054 | 23.54546 | 0.06947307 | 7.858944 | 0.01390665 | 2.016696 | 20.00972 | 24.54802 | 0.06781682 | 23.42065 | 24.1205 | 0.001635775 | 0.1850425 | 1.79313 | 202.8427 | 0.0009661376 | 0.1401061 | 0.1325287 | 13.29395 | 190.5687 | 6.540336 | 20.4569965 | 117.267565 | 0.00168015 | 0.42157929 | 0.986203 | 0.993857 | 98.0779 | 276.965 | 336.963 | 347.032 | 740.973 | 0 | 0 | 0
mean CO2Y (kg/kg) | 2.009149 | 110 | 192.2876 | 25.49526 | 28.26193 | 0.0666721 | 7.542093 | 0.01459976 | 1.900861 | 21.00069 | 23.97464 | 0.08010513 | 22.86491 | 23.52262 | 0.001884282 | 0.2131541 | 1.80193 | 203.8382 | 0.0009733969 | 0.1267344 | 0.1240735 | 13.93545 | 190.9154 | 6.199574 | 20.47723122 | 111.810878 | 0.00180879 | 0.39385723 | 0.983888 | 0.992914 | 98.0783 | 276.973 | 336.835 | 346.524 | 740.361 | 0 | 0 | 0
Total heat release (MJ/m˛) | 38.03115 | 115 | 176.8276 | 25.81664 | 14.47839 | 0.06054838 | 6.849365 | 0.01253816 | 1.886833 | 21.92348 | 23.55442 | 0.03804397 | 22.43313 | 23.0429 | 0.0008766432 | 0.09916778 | 1.808832 | 204.619 | 0.0007591656 | 0.1142447 | 0.1136621 | 14.52979 | 190.6389 | 5.878862 | 20.50888283 | 107.776706 | 0.00094322 | 0.36516754 | 0.987707 | 0.992 | 98.0798 | 276.965 | 336.37 | 345.513 | 739.961 | 0 | 0 | 0
Total oxygen consumed (g) | 24.88039 | 120 | 166.39 | 28.1361 | 8.658057 | 0.05227758 | 5.913754 | 0.01349848 | 2.178086 | 22.78152 | 24.05454 | 0.01928975 | 22.8854 | 23.46439 | 0.0004526223 | 0.05120161 | 1.812155 | 204.9949 | 0.0007056681 | 0.1138651 | 0.107859 | 15.08359 | 189.846 | 5.59635 | 20.53979987 | 112.28408 | 0.00064396 | 0.3574925 | 0.988893 | 0.99107 | 98.0785 | 276.974 | 336.017 | 344.518 | 739.236 | 0 | 0 | 0
Mass lost (g) | 13.519814 | 125 | 165.9075 | 28.95735 | 0.4436194 | 0.05064768 | 5.729376 | 0.01287709 | 2.274109 | 23.61226 | 24.59077 | 0.0009390725 | 23.36855 | 23.92605 | 2.24683e-05 | 0.002541663 | 1.813343 | 205.1293 | 0.0006521948 | 0.1151784 | 0.1077596 | 15.62264 | 188.8981 | 5.347447 | 20.54901587 | 117.210483 | 0.00035296 | 0.35421411 | 0.990099 | 0.990205 | 98.0803 | 276.982 | 335.629 | 343.636 | 739.544 | 0 | 0 | 0
Average specific MLR (g/sˇm˛) | 7.646954 | 130 | 161.5975 | 27.1026 | 0.2806596 | 0.05270793 | 5.962436 | 0.01412948 | 2.081092 | 24.43103 | 24.54225 | 0.0006206939 | 23.30709 | 23.83298 | 1.479299e-05 | 0.001673415 | 1.813436 | 205.1398 | 0.0007447356 | 0.1096901 | 0.1046165 | 16.15358 | 187.931 | 5.084909 | 20.55982379 | 116.67158 | 0.00074828 | 0.34010646 | 0.989237 | 0.989307 | 98.08 | 276.982 | 335.408 | 342.976 | 738.393 | 0 | 0 | 0
Total smoke release (m˛/m˛) | 205.3582 | 135 | 151.4938 | 27.24666 | 11.19405 | 0.04915117 | 5.560087 | 0.01501818 | 2.06477 | 25.21376 | 24.01033 | 0.02364792 | 22.77822 | 23.26633 | 0.0005502005 | 0.06223987 | 1.814849 | 205.2996 | 0.0007381612 | 0.1014859 | 0.09786892 | 16.65979 | 186.7686 | 4.826195 | 20.57671284 | 111.552803 | 0.00078948 | 0.32413561 | 0.985738 | 0.988399 | 98.0821 | 276.961 | 335.059 | 342.239 | 738.293 | 0 | 0 | 0
Total smoke production (m˛) | 1.815367 | 140 | 149.9403 | 26.1698 | -17.75783 | 0.05064892 | 5.729515 | 0.01406524 | 1.812297 | 25.96734 | 24.32736 | -0.03819587 | 23.06658 | 23.54743 | -0.0008994146 | -0.1017437 | 1.816224 | 205.4552 | 0.0007123894 | 0.0917909 | 0.09554777 | 17.14334 | 185.481 | 4.58881 | 20.590157 | 114.456585 | 0.00063851 | 0.29428378 | 0.991746 | 0.987437 | 98.086 | 276.963 | 334.879 | 341.86 | 738.081 | 0 | 0 | 0
MARHE (kW/m˛) | 190.9154 | 145 | 139.9445 | 27.35072 | -7.314296 | 0.04523133 | 5.116667 | 0.01600018 | 2.1233 | 26.69205 | 24.62756 | -0.01390716 | 23.32842 | 23.78885 | -0.0003308353 | -0.03742481 | 1.816224 | 205.4552 | 0.0007237096 | 0.09603968 | 0.09072281 | 17.60901 | 184.0831 | 4.327725 | 20.61222346 | 117.184232 | 0.00064913 | 0.30261068 | 0.987905 | 0.98634 | 98.089 | 276.969 | 334.552 | 341.155 | 738.105 | 0 | 0 | 0
|  | 150 | 136.8145 | 29.8728 | -8.295846 | 0.04048633 | 4.579902 | 0.01610571 | 2.1937 | 27.38395 | 24.59371 | -0.01418649 | 23.24949 | 23.67523 | -0.0003358684 | -0.03799416 | 1.816224 | 205.4552 | 0.0006520612 | 0.08881488 | 0.0878996 | 18.05557 | 182.5597 | 4.136084 | 20.62215491 | 116.627228 | 0.00035207 | 0.28363103 | 0.987034 | 0.985439 | 98.0868 | 276.961 | 333.879 | 339.993 | 739.351 | 0 | 0 | 0
Test Averages |  | 155 | 128.1263 | 29.16312 | -12.73698 | 0.03883797 | 4.393435 | 0.01677808 | 2.297657 | 28.0463 | 24.37514 | -0.02113491 | 23.01712 | 23.40575 | -0.0004946783 | -0.05595908 | 1.816224 | 205.4552 | 0.0006516266 | 0.08923631 | 0.08322283 | 18.48337 | 180.9439 | 3.918267 | 20.63662056 | 114.435443 | 0.00037481 | 0.28689996 | 0.986919 | 0.984544 | 98.0818 | 276.96 | 333.506 | 339.137 | 738.491 | 0 | 0 | 0
HRR(60) (kW/m˛) | 233.7851 | 160 | 129.354 | 28.22527 | -10.55919 | 0.04051298 | 4.582917 | 0.01719268 | 2.286638 | 28.69 | 24.53685 | -0.01818813 | 23.14183 | 23.51997 | -0.0004277843 | -0.04839189 | 1.816224 | 205.4552 | 0.0006965269 | 0.09263852 | 0.08441992 | 18.90248 | 179.3125 | 3.742326 | 20.63424142 | 115.818798 | 0.00054581 | 0.29443714 | 0.985855 | 0.983813 | 98.082 | 276.957 | 333.103 | 338.546 | 738.698 | 0 | 0 | 0
HRR(120) (kW/m˛) | 214.211 | 165 | 133.3984 | 24.9293 | -4.400538 | 0.04730345 | 5.351069 | 0.01399423 | 1.895591 | 29.34688 | 24.57326 | -0.008846699 | 23.17025 | 23.52975 | -0.0002081606 | -0.02354758 | 1.816224 | 205.4552 | 0.0006619754 | 0.08966799 | 0.08616669 | 19.32895 | 177.8599 | 3.507939 | 20.62826872 | 116.133102 | 0.00039607 | 0.28611355 | 0.984112 | 0.98312 | 98.0844 | 276.947 | 333.018 | 338.185 | 738.886 | 0 | 0 | 0
HRR(180) (kW/m˛) | 183.2722 | 170 | 124.0068 | 26.08238 | -22.85227 | 0.04202915 | 4.754429 | 0.0162019 | 1.891313 | 29.9904 | 24.44227 | -0.04103972 | 23.05034 | 23.40322 | -0.0009604614 | -0.1086495 | 1.816224 | 205.4552 | 0.0006809522 | 0.07949026 | 0.07951797 | 19.74316 | 176.4141 | 3.284239 | 20.65118898 | 114.916217 | 0.00049128 | 0.25999712 | 0.987231 | 0.982623 | 98.0832 | 276.947 | 333.07 | 338.169 | 739.26 | 0 | 0 | 0
HRR(240) (kW/m˛) | 154.1956 | 175 | 118.4648 | 31.1413 | -11.92266 | 0.0336283 | 3.804106 | 0.02056886 | 2.377926 | 30.59658 | 25.20287 | -0.01665954 | 23.72731 | 24.06662 | -0.0004009387 | -0.04535506 | 1.816224 | 205.4552 | 0.0006916959 | 0.07996562 | 0.07655818 | 20.13335 | 174.8376 | 3.091778 | 20.67070553 | 121.97225 | 0.00044842 | 0.25477924 | 0.983986 | 0.982119 | 98.0847 | 276.955 | 332.505 | 337.26 | 739.751 | 0 | 0 | 0
HRR(300) (kW/m˛) | 126.0896 | 180 | 112.744 | 27.15122 | -5.33845 | 0.03670762 | 4.152445 | 0.02009626 | 2.020088 | 31.1746 | 24.79779 | -0.008287547 | 23.32635 | 23.64533 | -0.0001959618 | -0.02216762 | 1.816224 | 205.4552 | 0.000737686 | 0.07415263 | 0.07258612 | 20.50621 | 173.1922 | 2.934787 | 20.68071237 | 117.983805 | 0.00068655 | 0.24276318 | 0.982703 | 0.981775 | 98.0825 | 276.946 | 332.226 | 336.769 | 740.038 | 0 | 0 | 0
HRR(360) (kW/m˛) |  | 185 | 104.3504 | 26.99592 | -11.50905 | 0.03417025 | 3.865413 | 0.02121186 | 2.111181 | 31.71733 | 24.67077 | -0.01675023 | 23.18263 | 23.47832 | -0.0003932672 | -0.04448724 | 1.816224 | 205.4552 | 0.0007248147 | 0.07213959 | 0.06770323 | 20.85693 | 171.445 | 2.730021 | 20.69726286 | 116.65623 | 0.00064844 | 0.23840652 | 0.983381 | 0.981505 | 98.0811 | 276.949 | 331.879 | 336.112 | 740.325 | 0 | 0 | 0
EHC(60) (MJ/kg) | 21.19129 | 190 | 103.36 | 28.50886 | -22.33023 | 0.03204978 | 3.625541 | 0.01897392 | 2.22303 | 32.23661 | 24.69997 | -0.03050988 | 23.1758 | 23.45729 | -0.0007156791 | -0.08095918 | 1.816224 | 205.4552 | 0.00060811 | 0.07124762 | 0.06698269 | 21.19365 | 169.6664 | 2.59264 | 20.70019696 | 116.759892 | 0.00015628 | 0.23580247 | 0.984711 | 0.981292 | 98.0803 | 276.952 | 331.389 | 335.414 | 741.257 | 0 | 0 | 0
EHC(120) (MJ/kg) | 23.25038 | 195 | 102.2378 | 26.15021 | -16.28221 | 0.03456118 | 3.909636 | 0.02011525 | 1.941738 | 32.7506 | 24.68071 | -0.02403453 | 23.13998 | 23.4135 | -0.0005627325 | -0.06365752 | 1.816224 | 205.4552 | 0.0006952069 | 0.06710877 | 0.0657811 | 21.52556 | 167.9518 | 2.404817 | 20.70441212 | 116.488571 | 0.00052317 | 0.22491443 | 0.983851 | 0.981159 | 98.0791 | 276.933 | 331.135 | 335.049 | 740.638 | 0 | 0 | 0
EHC(180) (MJ/kg) | 24.08899 | 200 | 97.92632 | 30.43111 | -20.17122 | 0.02844683 | 3.217968 | 0.02815894 | 2.352557 | 33.25102 | 25.16588 | -0.02406451 | 23.57677 | 23.84454 | -0.0005738074 | -0.06491034 | 1.816224 | 205.4552 | 0.0008010326 | 0.0669228 | 0.06343875 | 21.84861 | 166.2551 | 2.256142 | 20.71748772 | 121.02052 | 0.00090184 | 0.22097826 | 0.983722 | 0.981027 | 98.0803 | 276.935 | 330.881 | 334.639 | 740.744 | 0 | 0 | 0
EHC(240) (MJ/kg) | 24.74821 | 205 | 92.6802 | 26.75155 | -28.67695 | 0.030626 | 3.46448 | 0.02697163 | 2.064064 | 33.72753 | 24.23247 | -0.03834157 | 22.67005 | 22.90621 | -0.0008782602 | -0.0993507 | 1.816224 | 205.4552 | 0.0008260333 | 0.06321401 | 0.06004284 | 22.15731 | 164.5245 | 2.111708 | 20.72138334 | 112.050237 | 0.0011353 | 0.21764707 | 0.985234 | 0.980937 | 98.0816 | 276.945 | 330.411 | 333.853 | 740.81 | 0 | 0 | 0
EHC(300) (MJ/kg) | 24.95403 | 210 | 92.98716 | 29.12366 | -18.90094 | 0.0282247 | 3.192839 | 0.03041348 | 2.204754 | 34.1917 | 25.00433 | -0.02260508 | 23.36672 | 23.59972 | -0.0005334734 | -0.06034767 | 1.816224 | 205.4552 | 0.0008584113 | 0.06222851 | 0.06006403 | 22.45758 | 162.8176 | 1.954578 | 20.72822967 | 119.172378 | 0.00116039 | 0.20975379 | 0.983424 | 0.980893 | 98.0826 | 276.948 | 330.052 | 333.343 | 740.84 | 0 | 0 | 0
EHC(360) (MJ/kg) |  | 215 | 87.79764 | 30.23843 | -13.49719 | 0.02566705 | 2.903512 | 0.03298083 | 2.230602 | 34.64366 | 24.38818 | -0.01507298 | 22.76759 | 22.98372 | -0.0003464331 | -0.03918927 | 1.816224 | 205.4552 | 0.0008465206 | 0.05725297 | 0.05648921 | 22.74896 | 161.1333 | 1.829865 | 20.73600401 | 113.255398 | 0.00119966 | 0.20046538 | 0.982617 | 0.98093 | 98.0843 | 276.965 | 329.714 | 332.844 | 740.82 | 0 | 0 | 0
MLR(60) (g/s) | 0.09662502 | 220 | 80.80163 | 27.17111 | -29.0757 | 0.02628845 | 2.973807 | 0.03213837 | 1.869262 | 35.06516 | 24.31583 | -0.03342229 | 22.67224 | 22.86962 | -0.0007643551 | -0.08646551 | 1.816224 | 205.4552 | 0.0008448679 | 0.04914001 | 0.05145393 | 23.01882 | 159.3871 | 1.69488 | 20.7541236 | 112.446541 | 0.00120331 | 0.17896741 | 0.984777 | 0.981032 | 98.0857 | 276.951 | 329.31 | 332.177 | 740.782 | 0 | 0 | 0
MLR(120) (g/s) | 0.0811889 | 225 | 73.27762 | 30.66224 | -24.80331 | 0.02112612 | 2.389832 | 0.04271635 | 2.298046 | 35.45036 | 25.40154 | -0.02197328 | 23.65363 | 23.84703 | -0.0005239975 | -0.05927574 | 1.816224 | 205.4552 | 0.0009024305 | 0.04854878 | 0.04727956 | 23.26565 | 157.5571 | 1.574147 | 20.7771846 | 122.552008 | 0.00128407 | 0.17175112 | 0.983684 | 0.981223 | 98.0863 | 276.99 | 328.88 | 331.569 | 740.773 | 0 | 0 | 0
MLR(180) (g/s) | 0.06704444 | 230 | 70.49319 | 45.31632 | -35.61889 | 0.01375133 | 1.555581 | 0.05800527 | 3.269949 | 35.80979 | 24.8656 | -0.02103771 | 23.11429 | 23.28235 | -0.0004898072 | -0.05540806 | 1.816224 | 205.4552 | 0.0007976497 | 0.04496616 | 0.04518743 | 23.49682 | 155.6947 | 1.486141 | 20.78116899 | 117.230886 | 0.00092752 | 0.16498021 | 0.983959 | 0.981602 | 98.0857 | 276.982 | 328.308 | 330.695 | 740.824 | 0 | 0 | 0
MLR(240) (g/s) | 0.05493032 | 235 | 61.85319 | 39.27478 | -19.44992 | 0.01392197 | 1.574883 | 0.05567144 | 2.573243 | 36.14065 | 24.6078 | -0.01176557 | 22.85431 | 23.0147 | -0.0002707811 | -0.03063134 | 1.816224 | 205.4552 | 0.0007750559 | 0.0358246 | 0.03909787 | 23.70753 | 153.79 | 1.42752 | 20.80184461 | 114.710533 | 0.00086733 | 0.14177903 | 0.983306 | 0.981988 | 98.0851 | 276.997 | 328.016 | 330.318 | 740.609 | 0 | 0 | 0
MLR(300) (g/s) | 0.04453682 | 240 | 53.15527 | 34.98173 | -46.34917 | 0.01343252 | 1.519515 | 0.06035468 | 2.285828 | 36.42817 | 25.14033 | -0.0265286 | 23.32056 | 23.46848 | -0.0006225859 | -0.07042827 | 1.816224 | 205.4552 | 0.0008107152 | 0.03070442 | 0.03360164 | 23.88928 | 151.7841 | 1.346944 | 20.82467913 | 119.583881 | 0.00094501 | 0.12634633 | 0.985531 | 0.982555 | 98.0845 | 276.984 | 327.618 | 329.696 | 740.529 | 0 | 0 | 0
MLR(360) (g/s) |  | 245 | 45.0326 | 38.64765 | -72.26989 | 0.01030045 | 1.165209 | 0.07442195 | 2.879691 | 36.67364 | 25.50096 | -0.03134973 | 23.61177 | 23.74542 | -0.0007444124 | -0.08420955 | 1.816224 | 205.4552 | 0.0007665796 | 0.02966212 | 0.02900922 | 24.04581 | 149.6883 | 1.295889 | 20.84269037 | 122.813938 | 0.00071889 | 0.1225198 | 0.986688 | 0.983168 | 98.0859 | 277.009 | 327.018 | 328.869 | 740.389 | 0 | 0 | 0
SEA(60) (m˛/kg) | 275.4181 | 250 | 42.98672 | 32.35005 | -66.20595 | 0.01174658 | 1.328799 | 0.05823631 | 2.204659 | 36.89369 | 25.00247 | -0.03348811 | 23.10922 | 23.22298 | -0.0007776937 | -0.08797439 | 1.816224 | 205.4552 | 0.0006840777 | 0.02589721 | 0.02729916 | 24.18658 | 147.5748 | 1.239044 | 20.84682818 | 117.850286 | 0.00043966 | 0.11413619 | 0.987569 | 0.983806 | 98.0874 | 276.994 | 326.439 | 328.046 | 740.276 | 0 | 0 | 0
SEA(120) (m˛/kg) | 185.3466 | 255 | 38.31373 | 35.8006 | -68.18456 | 0.00946055 | 1.070198 | 0.06475782 | 2.216957 | 37.09694 | 24.97441 | -0.02786796 | 23.04474 | 23.14713 | -0.0006450634 | -0.07297097 | 1.816224 | 205.4552 | 0.0006126446 | 0.02097363 | 0.02398607 | 24.31479 | 145.4782 | 1.182347 | 20.85872459 | 117.38958 | 0.00014708 | 0.10123857 | 0.987734 | 0.984601 | 98.0859 | 277.005 | 325.894 | 327.342 | 740.164 | 0 | 0 | 0
SEA(180) (m˛/kg) | 147.2527 | 260 | 30.49968 | 31.44853 | -44.49488 | 0.008573283 | 0.9698284 | 0.05243622 | 2.007941 | 37.26897 | 24.75512 | -0.01666341 | 22.80525 | 22.89251 | -0.0003814672 | -0.0431524 | 1.816224 | 205.4552 | 0.0004495506 | 0.01721465 | 0.01911065 | 24.42254 | 143.3422 | 1.143403 | 20.87578075 | 115.149565 | -0.0005117 | 0.09173505 | 0.987446 | 0.985572 | 98.0828 | 276.985 | 325.364 | 326.609 | 739.961 | 0 | 0 | 0
SEA(240) (m˛/kg) | 132.1813 | 265 | 25.89526 | 37.41638 | -95.61366 | 0.006118017 | 0.6920833 | 0.07119595 | 2.42073 | 37.40996 | 25.39975 | -0.02495678 | 23.36278 | 23.43916 | -0.000584966 | -0.06617262 | 1.816224 | 205.4552 | 0.000435578 | 0.01481006 | 0.01623477 | 24.5109 | 141.1697 | 1.098394 | 20.88780252 | 121.036564 | -0.00061624 | 0.08434332 | 0.98943 | 0.986619 | 98.0832 | 276.987 | 324.859 | 325.921 | 739.895 | 0 | 0 | 0
SEA(300) (m˛/kg) | 128.4098 | 270 | 21.00699 | 49.71468 | -117.624 | 0.00373535 | 0.4225509 | 0.1073182 | 3.10614 | 37.52722 | 25.60714 | -0.01862683 | 23.52135 | 23.58784 | -0.0004393667 | -0.04970211 | 1.816224 | 205.4552 | 0.0004008711 | 0.01160252 | 0.01307939 | 24.58418 | 138.9897 | 1.081817 | 20.89942438 | 122.853063 | -0.00077075 | 0.07578913 | 0.990003 | 0.987903 | 98.0824 | 277.001 | 324.415 | 325.332 | 740.862 | 0 | 0 | 0
SEA(360) (m˛/kg) |  | 275 | 17.12792 | 29.82846 | -134.2513 | 0.00507605 | 0.5742138 | 0.06498992 | 2.774169 | 37.62256 | 25.76677 | -0.02876421 | 23.63851 | 23.69147 | -0.0006814665 | -0.07708897 | 1.816224 | 205.4552 | 0.0003298921 | 0.01408182 | 0.01132312 | 24.64519 | 136.8093 | 1.05674 | 20.90588019 | 124.234608 | -0.00106562 | 0.08193674 | 0.99244 | 0.989191 | 98.0807 | 277.008 | 324.011 | 324.737 | 739.889 | 0 | 0 | 0
COY(60) (kg/kg) | 0.02666535 | 280 | 18.32326 | 51.22579 | -49.05841 | 0.003162033 | 0.3576961 | 0.0938157 | 2.798557 | 37.71118 | 25.61725 | -0.006595287 | 23.4716 | 23.52048 | -0.0001551243 | -0.017548 | 1.816224 | 205.4552 | 0.0002966484 | 0.008849131 | 0.01116371 | 24.70141 | 134.6828 | 1.034292 | 20.90621128 | 122.641581 | -0.00119208 | 0.06870393 | 0.991245 | 0.9905 | 98.0843 | 277.009 | 323.601 | 324.275 | 739.864 | 0 | 0 | 0
COY(120) (kg/kg) | 0.02181804 | 285 | 12.13923 | 28.66691 | -55.29163 | 0.003743367 | 0.4234578 | 0.07053061 | 1.805363 | 37.78734 | 25.66577 | -0.008796973 | 23.48829 | 23.52819 | -0.0002069768 | -0.02341367 | 1.816224 | 205.4552 | 0.0002640219 | 0.006758135 | 0.007478689 | 24.74801 | 132.5872 | 1.022757 | 20.91928151 | 122.96126 | -0.00132579 | 0.06329936 | 0.992665 | 0.99167 | 98.0861 | 276.992 | 323.219 | 323.768 | 739.84 | 0 | 0 | 0
COY(180) (kg/kg) | 0.02103423 | 290 | 10.54752 | 56.11632 | -628.8427 | 0.00166155 | 0.1879581 | 0.1079111 | 3.874858 | 37.84406 | 25.53457 | -0.04470401 | 23.33822 | 23.3727 | -0.001044854 | -0.1181961 | 1.816224 | 205.4552 | 0.0001792997 | 0.006438271 | 0.006534843 | 24.78305 | 130.4967 | 0.999675 | 20.92249168 | 121.551056 | -0.00166341 | 0.06256401 | 0.997975 | 0.992902 | 98.0863 | 276.996 | 322.804 | 323.281 | 739.9 | 0 | 0 | 0
COY(240) (kg/kg) | 0.02280034 | 295 | 9.926328 | 77.04692 | 32.56161 | 0.0011389 | 0.1288348 | 0.12661 | 5.257879 | 37.89524 | 25.96849 | 0.001562298 | 23.70533 | 23.73709 | 3.708442e-05 | 0.00419507 | 1.816317 | 205.4657 | 0.0001441962 | 0.005988199 | 0.006111755 | 24.81466 | 128.4584 | 1.004406 | 20.92435342 | 125.561134 | -0.00181532 | 0.06114615 | 0.993724 | 0.993901 | 98.0868 | 276.999 | 322.403 | 322.835 | 740.958 | 0 | 0 | 0
COY(300) (kg/kg) | 0.02355539 | 300 | 9.051952 | 61.05621 | -417.2016 | 0.001310583 | 0.148256 | 0.1332094 | 3.652895 | 37.94269 | 25.31313 | -0.02366063 | 23.08566 | 23.10917 | -0.0005467775 | -0.06185266 | 1.81641 | 205.4762 | 0.000174582 | 0.004787423 | 0.005472943 | 24.84363 | 126.4756 | 0.987177 | 20.92608613 | 119.192982 | -0.00167633 | 0.0584172 | 0.997521 | 0.994834 | 98.0871 | 276.977 | 322.104 | 322.432 | 740.023 | 0 | 0 | 0
COY(360) (kg/kg) |  | 305 | 8.397539 | 59.15551 | -413.6385 | 0.0012549 | 0.141957 | 0.1211381 | 2.79788 | 37.98631 | 25.95426 | -0.02192625 | 23.65082 | 23.67368 | -0.000519075 | -0.05871889 | 1.81641 | 205.4762 | 0.0001520162 | 0.003511059 | 0.00490911 | 24.86958 | 124.5453 | 0.991107 | 20.92853587 | 125.203782 | -0.00178385 | 0.05487335 | 0.998209 | 0.995717 | 98.0876 | 276.989 | 321.838 | 322.149 | 740.168 | 0 | 0 | 0
CO2Y(60) (kg/kg) | 1.914061 | 310 | 7.008247 | 15.32028 | -121.6867 | 0.00404385 | 0.4574491 | 0.03327832 | 0.7101574 | 38.02482 | 25.81337 | -0.02091575 | 23.50497 | 23.5269 | -0.0004920828 | -0.05566547 | 1.81641 | 205.4762 | 0.0001345726 | 0.00287177 | 0.004053103 | 24.89199 | 122.6607 | 0.971918 | 20.93144398 | 123.756219 | -0.00185042 | 0.05329209 | 0.998927 | 0.996548 | 98.0883 | 276.972 | 321.599 | 321.899 | 740.233 | 0 | 0 | 0
CO2Y(120) (kg/kg) | 1.945658 | 315 | 5.89336 | 78.62161 | -539.2492 | 0.0006626333 | 0.07495852 | 0.1197469 | 4.73285 | 38.05708 | 26.0166 | -0.01508001 | 23.6761 | 23.69525 | -0.0003573245 | -0.04042133 | 1.81641 | 205.4762 | 7.934826e-05 | 0.003136144 | 0.003465437 | 24.91078 | 120.8161 | 0.957628 | 20.93359952 | 125.638624 | -0.00207412 | 0.05390365 | 0.999043 | 0.997327 | 98.0891 | 276.976 | 321.41 | 321.67 | 740.328 | 0 | 0 | 0
CO2Y(180) (kg/kg) | 1.975455 | 320 | 6.83331 | 0 | 0 | -0.001280733 | -0.1448793 | 0 | 0 | 38.0889 | 26.14147 | -0.0109011 | 23.77619 | 23.79869 | -0.000259432 | -0.02934751 | 1.81641 | 205.4762 | 7.016778e-05 | 0.002803027 | 0.003919414 | 24.92925 | 119.0278 | 0.961976 | 20.93208524 | 126.775343 | -0.00211194 | 0.05302714 | 0.999232 | 0.997991 | 98.0894 | 276.966 | 321.227 | 321.531 | 740.454 | 0 | 0 | 0
CO2Y(240) (kg/kg) | 2.002253 | 325 | 5.900983 | 6.330897 | -1.138449 | 0.0082397 | 0.9320928 | 0.005060491 | 0.2834447 | 38.12073 | 25.51539 | -0.0004040988 | 23.19318 | 23.21334 | -9.38048e-06 | -0.00106114 | 1.81641 | 205.4762 | 4.169693e-05 | 0.002335499 | 0.003337375 | 24.94739 | 117.2946 | 0.951329 | 20.93381698 | 120.704946 | -0.00222051 | 0.05199442 | 0.998563 | 0.998517 | 98.0891 | 276.967 | 321.039 | 321.318 | 740.56 | 0 | 0 | 0
CO2Y(300) (kg/kg) | 2.009787
CO2Y(360) (kg/kg)
User-defined Test Averages
HRR(0-17) (kW/m˛) | 5.972384
EHC(0-17) (MJ/kg) | 2.741627
MLR(0-17) (g/s) | 0.04361965
SEA(0-17) (m˛/kg) | 3.266149
COY(0-17) (kg/kg) | 0.002669488
CO2Y(0-17) (kg/kg) | 0.4932956
HRR(17-325) (kW/m˛) | 124.1269
EHC(17-325) (MJ/kg) | 24.9552
MLR(17-325) (g/s) | 0.04386375
SEA(17-325) (m˛/kg) | 128.2578
COY(17-325) (kg/kg) | 0.02355754
CO2Y(17-325) (kg/kg) | 2.009149
C-factor | 0.041612
Time to ignition (s) | 17