## czofull40
Exported data
Parameter | Value | Time (s) | HRR (kW/m˛) | EHC (MJ/kg) | SEA (m˛/kg) | MLR (g/s) | Specific MLR (g/sˇm˛) | COY (kg/kg) | CO2Y (kg/kg) | THR (MJ/m˛) | MFR (g/s) | k (1/m) | V stack (l/s) | V smoke (l/s) | SPR (m˛/s) | RSR ((m˛/s)/m˛) | TSP (m˛) | TSR (m˛/m˛) | COP (g/s) | CO2P (g/s) | O2C (g/s) | TOC (g) | ARHE(kW/m˛) | Specimen mass (g) | Oxygen (%) | DPT (Pa) | CO (%) | CO2 (%) | PDM (-) | PDC (-) | APT (kPa) | Cold Trap TC (K) | Stack TC (K) | Smoke TC (K) | Cone Heater TC (K) | Soot MFM (g/s) | Spare TC (K) | HFM (kW/m˛)
Peaks |  | 0 | 0.6835219 | 0 | 0 | -3.330277 | -376.7282 | 0 | 0 | 0 | 24.80612 | -0.0279944 | 22.79316 | 22.98062 | -0.0006433286 | -0.07277473 | 0 | 0 | -1.732058e-06 | 1.11572e-06 | 0.0004059824 | 0 | 0 | 15.78 | 20.94428747 | 115.325636 | 0.00037133 | 0.04403025 | 0.9996 | 0.996415 | 97.8006 | 274.757 | 324.523 | 327.192 | 962.179 | 0 | 0 | 0
peak HRR (kW/m˛) | 442.6106 | 5 | -11.44595 | 0 | 0 | -0.4154622 | -46.99799 | 0 | 0 | 0.001708805 | 25.26681 | -0.03406275 | 23.21146 | 23.3989 | -0.0007970309 | -0.09016187 | 0 | 0 | 0.0002564261 | 0.06550185 | 0.003923814 | 0.01082449 | 0.3417609 | 23.869533 | 20.93171254 | 119.623236 | 0.00142796 | 0.21463484 | 1.000355 | 0.996478 | 97.8063 | 274.771 | 324.453 | 327.073 | 960.923 | 0 | 0 | 0
peak EHC (MJ/kg) | 46.14784 | 10 | 114.9083 | 5.275769 | 32.86251 | 0.19253855 | 21.78038 | 0.01082146 | 0.9583266 | 0.2889794 | 25.26449 | 0.2703466 | 23.21255 | 23.40441 | 0.006327301 | 0.715758 | 0.01581825 | 1.789395 | 0.002083548 | 0.1845148 | 0.09124422 | 0.2487446 | 28.89794 | 23.779313 | 20.61887433 | 119.617871 | 0.00890614 | 0.52466274 | 0.96641 | 0.996658 | 97.808 | 274.77 | 324.498 | 327.18 | 960.429 | 0 | 0 | 0
peak MLR (g/s) | 0.19253855 | 15 | 259.6353 | 18.61856 | 353.9085 | 0.1232735 | 13.94497 | 0.02972251 | 1.911011 | 1.225338 | 24.30803 | 1.903372 | 22.57252 | 22.92119 | 0.04362755 | 4.935243 | 0.1407054 | 15.9169 | 0.003663999 | 0.2355771 | 0.178661 | 0.9235077 | 81.68923 | 23.27969 | 20.28050637 | 111.916042 | 0.01596471 | 0.68181854 | 0.802444 | 0.996896 | 97.8086 | 274.799 | 327.967 | 333.033 | 960.57 | 0 | 0 | 0
peak SEA (m˛/kg) | 393.8674 | 20 | 305.5338 | 20.06062 | 356.9655 | 0.1346379 | 15.23053 | 0.03231948 | 1.858439 | 2.638261 | 23.22259 | 2.148217 | 21.86303 | 22.37254 | 0.04806108 | 5.436774 | 0.369927 | 41.84694 | 0.004351426 | 0.2502164 | 0.2064023 | 1.886166 | 131.9131 | 22.613569 | 20.14128587 | 103.557955 | 0.01975412 | 0.75311554 | 0.780473 | 0.997046 | 97.8066 | 274.798 | 332.506 | 340.255 | 960.66 | 0 | 0 | 0
peak COY (kg/kg) | 2.329497 | 25 | 339.8508 | 20.43724 | 393.8674 | 0.14700035 | 16.629 | 0.03597899 | 1.89369 | 4.251723 | 23.23986 | 2.537622 | 22.1473 | 22.81611 | 0.05789865 | 6.549621 | 0.6348263 | 71.81293 | 0.005288924 | 0.2783731 | 0.2298695 | 2.976846 | 170.0689 | 21.939993 | 20.05048538 | 104.982523 | 0.023911 | 0.83232248 | 0.746685 | 0.997181 | 97.8077 | 274.799 | 336.579 | 346.743 | 960.351 | 0 | 0 | 0
peak CO2Y (kg/kg) | 6.106355 | 30 | 356.9421 | 19.03339 | 365.3544 | 0.1657806 | 18.75347 | 0.03029798 | 1.609621 | 5.993705 | 21.66914 | 2.79874 | 20.88492 | 21.64141 | 0.06056868 | 6.851661 | 0.9309946 | 105.3161 | 0.005022818 | 0.266844 | 0.237623 | 4.145577 | 199.7902 | 21.14001 | 19.9532022 | 92.3075 | 0.02434696 | 0.8544489 | 0.724955 | 0.997414 | 97.7988 | 274.795 | 340.401 | 352.731 | 960.377 | 0 | 0 | 0
|  | 35 | 366.2546 | 20.22158 | 367.1313 | 0.1601107 | 18.11207 | 0.03042816 | 1.812582 | 7.801697 | 22.66174 | 2.553158 | 22.08702 | 23.02311 | 0.05878166 | 6.649509 | 1.22937 | 139.0691 | 0.004871875 | 0.2902137 | 0.2460903 | 5.35486 | 222.9056 | 20.311239 | 19.96285806 | 102.092281 | 0.02260839 | 0.88681838 | 0.745635 | 0.997544 | 97.8003 | 274.783 | 344.226 | 358.815 | 960.748 | 0 | 0 | 0
Time To Peaks |  | 40 | 395.4683 | 21.46114 | 234.443 | 0.1628963 | 18.42718 | 0.03120385 | 1.968624 | 9.706004 | 22.14933 | 1.681249 | 21.74069 | 22.71519 | 0.03818989 | 4.320123 | 1.471799 | 166.4931 | 0.005082991 | 0.3206815 | 0.2668651 | 6.637248 | 242.6501 | 19.530375 | 19.85522252 | 98.219185 | 0.02410825 | 0.99684224 | 0.823657 | 0.997664 | 97.8026 | 274.785 | 346.667 | 362.206 | 961.183 | 0 | 0 | 0
t peak HRR (s) | 45 | 45 | 442.6106 | 21.90494 | 287.688 | 0.1786208 | 20.20597 | 0.0281053 | 1.714701 | 11.8012 | 22.00475 | 2.245076 | 21.79784 | 22.88879 | 0.05138706 | 5.813016 | 1.695742 | 191.826 | 0.00502019 | 0.3062812 | 0.2910004 | 8.031912 | 262.2489 | 18.669555 | 19.7487805 | 97.834604 | 0.02396905 | 0.96003499 | 0.772422 | 0.997717 | 97.8027 | 274.787 | 349.862 | 367.372 | 961.516 | 0 | 0 | 0
t peak EHC (s) | 170 | 50 | 406.107 | 21.40785 | 274.2799 | 0.1676948 | 18.97 | 0.02261061 | 1.502976 | 13.923 | 21.94992 | 1.986635 | 21.94669 | 23.15237 | 0.04599531 | 5.203089 | 1.939198 | 219.3663 | 0.003791682 | 0.2520412 | 0.2622952 | 9.415151 | 278.4599 | 17.780315 | 19.86415977 | 98.257196 | 0.01824065 | 0.79970036 | 0.795419 | 0.997593 | 97.8015 | 274.77 | 353.131 | 372.531 | 961.884 | 0 | 0 | 0
t peak MLR (s) | 10 | 55 | 340.7153 | 23.1527 | 253.577 | 0.1300895 | 14.71601 | 0.01975502 | 1.702814 | 15.79005 | 21.73227 | 1.434715 | 21.80359 | 22.99252 | 0.03298772 | 3.731642 | 2.136655 | 241.7031 | 0.002569922 | 0.2215182 | 0.2210253 | 10.62345 | 287.0918 | 17.028005 | 20.02521387 | 96.648584 | 0.01260635 | 0.71483745 | 0.846949 | 0.997446 | 97.8071 | 274.755 | 354.342 | 373.664 | 962.193 | 0 | 0 | 0
t peak SEA (s) | 25 | 60 | 319.3667 | 25.88189 | 203.5179 | 0.1090802 | 12.33939 | 0.018004 | 1.973799 | 17.44026 | 22.32923 | 0.9408113 | 22.4247 | 23.5964 | 0.02219977 | 2.511286 | 2.274624 | 257.3104 | 0.001963879 | 0.2153023 | 0.208012 | 11.69605 | 290.6709 | 16.459664 | 20.10257476 | 102.132226 | 0.00947296 | 0.67858374 | 0.895886 | 0.997314 | 97.8057 | 274.766 | 354.693 | 373.226 | 962.281 | 0 | 0 | 0
t peak COY (s) | 235 | 65 | 310.6991 | 25.36916 | 139.408 | 0.1082645 | 12.24712 | 0.01521833 | 1.944014 | 19.01542 | 22.23149 | 0.64247 | 22.35235 | 23.49205 | 0.01509294 | 1.707346 | 2.367856 | 267.857 | 0.001647605 | 0.2104677 | 0.2023863 | 12.72204 | 292.5449 | 15.909719 | 20.12177213 | 101.357103 | 0.00804189 | 0.66706193 | 0.926827 | 0.997257 | 97.8038 | 274.748 | 355.103 | 373.209 | 961.973 | 0 | 0 | 0
t peak CO2Y (s) | 235 | 70 | 308.2147 | 26.17632 | 113.3547 | 0.1040871 | 11.77456 | 0.01399664 | 1.864523 | 20.56271 | 22.29081 | 0.5003495 | 22.44506 | 23.58105 | 0.01179877 | 1.334702 | 2.435085 | 275.4621 | 0.00145687 | 0.1940729 | 0.1985191 | 13.7243 | 293.7529 | 15.378837 | 20.13966816 | 102.049121 | 0.00713671 | 0.61700023 | 0.941821 | 0.997104 | 97.8041 | 274.767 | 355.627 | 373.626 | 961.977 | 0 | 0 | 0
|  | 75 | 277.5517 | 26.35723 | 134.7061 | 0.09308857 | 10.53038 | 0.01334635 | 1.867488 | 22.02712 | 22.45726 | 0.5280843 | 22.62939 | 23.74544 | 0.01253959 | 1.418506 | 2.495931 | 282.3451 | 0.001242393 | 0.1738418 | 0.1784926 | 14.66683 | 293.6949 | 14.877261 | 20.22635907 | 103.655444 | 0.00609907 | 0.55346675 | 0.938717 | 0.996965 | 97.8024 | 274.748 | 355.89 | 373.442 | 962.02 | 0 | 0 | 0
Test Results (between 8 and 255 s) |  | 80 | 250.5703 | 26.43341 | 98.86872 | 0.08379703 | 9.479302 | 0.01285917 | 2.119901 | 23.34743 | 22.24194 | 0.3532486 | 22.39649 | 23.45347 | 0.008284906 | 0.9372065 | 2.547992 | 288.2344 | 0.00107756 | 0.1776415 | 0.1641177 | 15.52336 | 291.8428 | 14.445227 | 20.27789331 | 101.605015 | 0.00538814 | 0.56964114 | 0.957457 | 0.996801 | 97.8041 | 274.76 | 355.637 | 372.421 | 962.621 | 0 | 0 | 0
mean HRR (kW/m˛) | 172.0732 | 85 | 263.7569 | 27.56227 | 74.74903 | 0.08459432 | 9.569493 | 0.01184782 | 2.120358 | 24.63324 | 22.28716 | 0.2698696 | 22.42151 | 23.4311 | 0.006323343 | 0.7153103 | 2.584513 | 292.3657 | 0.001002259 | 0.1793702 | 0.1716117 | 16.36268 | 289.8029 | 14.026153 | 20.24881348 | 101.925306 | 0.00502861 | 0.57367958 | 0.966416 | 0.99661 | 97.8058 | 274.758 | 355.312 | 371.311 | 960.982 | 0 | 0 | 0
mean EHC (MJ/kg) | 24.54371 | 90 | 263.9501 | 27.26948 | 52.43854 | 0.08556523 | 9.679325 | 0.01150311 | 2.02618 | 25.95251 | 22.43861 | 0.1901652 | 22.59649 | 23.59484 | 0.004486916 | 0.5075697 | 2.611538 | 295.4229 | 0.000984266 | 0.1733706 | 0.1708171 | 17.21875 | 288.3612 | 13.597795 | 20.25672247 | 103.418765 | 0.00491431 | 0.55250834 | 0.975108 | 0.996478 | 97.806 | 274.761 | 355.668 | 371.382 | 960.622 | 0 | 0 | 0
mean MLR (g/s) | 0.06308757 | 95 | 254.3774 | 26.55276 | 79.37598 | 0.08468785 | 9.580074 | 0.01112667 | 1.945495 | 27.24833 | 22.54082 | 0.2839205 | 22.7067 | 23.67628 | 0.006722181 | 0.7604277 | 2.639561 | 298.5929 | 0.0009422939 | 0.1647598 | 0.164243 | 18.0564 | 286.8245 | 13.173464 | 20.28624593 | 104.39657 | 0.0047012 | 0.52506228 | 0.964542 | 0.996272 | 97.8067 | 274.775 | 355.782 | 370.974 | 960.467 | 0 | 0 | 0
mean SEA (m˛/kg) | 184.6879 | 100 | 245.2813 | 27.75833 | 50.73043 | 0.07811302 | 8.836314 | 0.01133603 | 2.104914 | 28.49748 | 23.06692 | 0.1638043 | 23.22837 | 24.19172 | 0.003962707 | 0.44827 | 2.666273 | 301.6146 | 0.0008854914 | 0.1644212 | 0.1591431 | 18.86487 | 284.9748 | 12.757629 | 20.32129972 | 109.28762 | 0.00434798 | 0.51312512 | 0.977764 | 0.996194 | 97.8103 | 274.769 | 355.655 | 370.405 | 960.47 | 0 | 0 | 0
mean COY (kg/kg) | 0.02518014 | 105 | 243.0215 | 28.11837 | 34.794 | 0.07640237 | 8.642802 | 0.01158927 | 2.219811 | 29.71823 | 22.79631 | 0.1113668 | 22.94935 | 23.87016 | 0.002658344 | 0.3007176 | 2.682826 | 303.4871 | 0.0008854473 | 0.1695988 | 0.1586757 | 19.65942 | 283.0308 | 12.386096 | 20.31574271 | 106.708148 | 0.0043949 | 0.53364089 | 0.983505 | 0.996071 | 97.8085 | 274.784 | 355.554 | 369.82 | 960.178 | 0 | 0 | 0
mean CO2Y (kg/kg) | 1.918002 | 110 | 243.7725 | 26.25328 | 33.4955 | 0.08208305 | 9.285413 | 0.009796125 | 1.910399 | 30.93522 | 21.96555 | 0.1195629 | 22.12645 | 22.99553 | 0.002749413 | 0.3110195 | 2.696345 | 305.0164 | 0.0008040958 | 0.1568114 | 0.1571848 | 20.44907 | 281.2293 | 11.985632 | 20.2980576 | 99.132551 | 0.00416384 | 0.51384644 | 0.982695 | 0.996181 | 97.7966 | 274.785 | 355.77 | 369.744 | 960.272 | 0 | 0 | 0
Total heat release (MJ/m˛) | 42.44521 | 115 | 230.3134 | 27.65957 | 88.41423 | 0.07360818 | 8.326718 | 0.01068773 | 1.945238 | 32.12043 | 22.09573 | 0.2812099 | 22.28323 | 23.14289 | 0.006508011 | 0.7362003 | 2.719489 | 307.6345 | 0.0007867043 | 0.1431854 | 0.1477371 | 21.21137 | 279.3081 | 11.58163 | 20.34057578 | 100.426673 | 0.00406015 | 0.47049444 | 0.964843 | 0.996275 | 97.8018 | 274.768 | 356.18 | 369.921 | 960.3 | 0 | 0 | 0
Total oxygen consumed (g) | 27.82968 | 120 | 214.7275 | 27.93982 | 43.17486 | 0.06793853 | 7.685354 | 0.01220465 | 2.182983 | 33.23304 | 22.31698 | 0.1257106 | 22.49733 | 23.33324 | 0.002933236 | 0.3318141 | 2.743092 | 310.3045 | 0.0008291657 | 0.1483087 | 0.1399351 | 21.93055 | 276.942 | 11.246884 | 20.37821883 | 102.406837 | 0.00422039 | 0.48137433 | 0.982251 | 0.996429 | 97.7999 | 274.78 | 356.037 | 369.266 | 961.208 | 0 | 0 | 0
Mass lost (g) | 15.274404 | 125 | 220.2084 | 27.35372 | 61.8059 | 0.07116553 | 8.0504 | 0.0112542 | 1.929137 | 34.32038 | 22.46521 | 0.1876486 | 22.62882 | 23.43982 | 0.00439845 | 0.4975622 | 2.761421 | 312.378 | 0.0008009111 | 0.137288 | 0.1412939 | 22.63363 | 274.563 | 10.892603 | 20.37648898 | 103.68955 | 0.00406499 | 0.44620436 | 0.975609 | 0.996704 | 97.8054 | 274.788 | 355.755 | 368.505 | 960.287 | 0 | 0 | 0
Average specific MLR (g/sˇm˛) | 12.01999 | 130 | 192.177 | 27.57866 | 57.17273 | 0.06159997 | 6.968322 | 0.01197782 | 1.936126 | 35.35134 | 22.26294 | 0.1517549 | 22.42804 | 23.2074 | 0.003521838 | 0.398398 | 2.781222 | 314.6179 | 0.0007378332 | 0.1192653 | 0.123181 | 23.29481 | 271.9334 | 10.549728 | 20.44495777 | 101.844213 | 0.00380551 | 0.39658207 | 0.979853 | 0.996952 | 97.8058 | 274.774 | 355.802 | 368.166 | 960.29 | 0 | 0 | 0
Total smoke release (m˛/m˛) | 325.1984 | 135 | 174.4709 | 28.76363 | 35.50058 | 0.05362058 | 6.065677 | 0.01230724 | 2.351055 | 36.26796 | 22.60072 | 0.08109164 | 22.73159 | 23.47421 | 0.001903562 | 0.2153351 | 2.794785 | 316.1522 | 0.0006599214 | 0.1260649 | 0.1144465 | 23.88888 | 268.6516 | 10.274314 | 20.48742341 | 104.788731 | 0.00339783 | 0.41111277 | 0.988015 | 0.997191 | 97.8036 | 274.781 | 355.228 | 366.833 | 960.284 | 0 | 0 | 0
Total smoke production (m˛) | 2.874754 | 140 | 185.8223 | 27.53624 | 25.78953 | 0.05965482 | 6.748282 | 0.01349749 | 2.114058 | 37.16869 | 22.59695 | 0.06581105 | 22.67546 | 23.37708 | 0.00153847 | 0.1740351 | 2.803391 | 317.1256 | 0.0008051903 | 0.1261137 | 0.1207357 | 24.47684 | 265.4907 | 9.99657 | 20.46215489 | 104.51258 | 0.00406308 | 0.41131606 | 0.990084 | 0.99754 | 97.8075 | 274.786 | 354.41 | 365.376 | 960.311 | 0 | 0 | 0
MARHE (kW/m˛) | 293.7529 | 145 | 182.6681 | 27.01642 | 41.61157 | 0.05977055 | 6.761374 | 0.0146143 | 1.971698 | 38.08992 | 22.64701 | 0.1062606 | 22.72178 | 23.4061 | 0.002487147 | 0.2813514 | 2.813455 | 318.2641 | 0.0008735047 | 0.1178494 | 0.1177962 | 25.07317 | 262.6891 | 9.684574 | 20.47497231 | 104.958052 | 0.00436685 | 0.38648887 | 0.986102 | 0.99812 | 97.8045 | 274.801 | 354.349 | 365.021 | 960.386 | 0 | 0 | 0
|  | 150 | 164.4329 | 28.51004 | 85.26463 | 0.05098508 | 5.767543 | 0.01540919 | 2.004075 | 38.95767 | 22.4885 | 0.1874699 | 22.54409 | 23.18892 | 0.004347224 | 0.4917675 | 2.830541 | 320.1969 | 0.0007856388 | 0.1021779 | 0.1054203 | 25.63121 | 259.7178 | 9.411097 | 20.52146524 | 103.408394 | 0.00399095 | 0.3430415 | 0.97766 | 0.998779 | 97.808 | 274.807 | 354.056 | 364.183 | 960.438 | 0 | 0 | 0
Test Averages |  | 155 | 150.5746 | 31.49745 | 107.8721 | 0.04225992 | 4.780534 | 0.01760071 | 2.037181 | 39.74519 | 22.84598 | 0.194426 | 22.84566 | 23.44679 | 0.004558666 | 0.5156862 | 2.852805 | 322.7155 | 0.0007438046 | 0.08609109 | 0.09539614 | 26.13325 | 256.4206 | 9.176763 | 20.56781929 | 106.457461 | 0.00374508 | 0.29202266 | 0.977734 | 0.999647 | 97.8051 | 274.818 | 353.178 | 362.471 | 960.496 | 0 | 0 | 0
HRR(60) (kW/m˛) | 337.8954 | 160 | 121.2396 | 35.87065 | 34.16259 | 0.02987842 | 3.379911 | 0.03171548 | 2.017004 | 40.42473 | 23.34525 | 0.04274378 | 23.29819 | 23.88007 | 0.001020724 | 0.1154665 | 2.866754 | 324.2934 | 0.0009476085 | 0.06026489 | 0.0755411 | 26.56059 | 252.6545 | 8.993187 | 20.65288351 | 110.938767 | 0.00457579 | 0.21391462 | 0.995766 | 1.00063 | 97.8059 | 274.824 | 352.471 | 361.274 | 960.469 | 0 | 0 | 0
HRR(120) (kW/m˛) | 292.1863 | 165 | 84.36546 | 40.99575 | 56.1892 | 0.0181919 | 2.057907 | 0.0598217 | 2.125269 | 40.93874 | 23.00221 | 0.04372265 | 22.86701 | 23.37892 | 0.001022188 | 0.1156322 | 2.871861 | 324.8712 | 0.00108827 | 0.03866269 | 0.05220755 | 26.87996 | 248.1136 | 8.876889 | 20.74033283 | 107.28562 | 0.00527071 | 0.15464321 | 0.996833 | 1.001814 | 97.8031 | 274.817 | 351.107 | 358.967 | 960.328 | 0 | 0 | 0
HRR(180) (kW/m˛) | 231.3035 | 170 | 56.9744 | 46.14784 | -48.31312 | 0.01091392 | 1.234606 | 0.1215121 | 2.404644 | 41.29209 | 23.69285 | -0.02207231 | 23.4382 | 23.889 | -0.0005272854 | -0.05964767 | 2.874416 | 325.1602 | 0.001326173 | 0.02624408 | 0.03549762 | 27.09923 | 242.8946 | 8.80481 | 20.81015785 | 113.267157 | 0.00616639 | 0.11692424 | 1.005937 | 1.003409 | 97.8065 | 274.817 | 349.387 | 356.107 | 960.116 | 0 | 0 | 0
HRR(240) (kW/m˛) | 175.5481 | 175 | 39.86759 | 44.95006 | -114.022 | 0.007840467 | 0.8869306 | 0.1723339 | 2.444655 | 41.53419 | 23.98322 | -0.03726721 | 23.6018 | 23.98852 | -0.0008939854 | -0.1011296 | 2.874416 | 325.1602 | 0.001351178 | 0.01916724 | 0.02512867 | 27.25079 | 237.3382 | 8.761261 | 20.85093248 | 115.455669 | 0.00620412 | 0.09662261 | 1.009329 | 1.00505 | 97.8022 | 274.834 | 347.566 | 353.261 | 959.871 | 0 | 0 | 0
HRR(300) (kW/m˛) |  | 180 | 28.44659 | 36.48957 | -148.9726 | 0.0068915 | 0.7795814 | 0.1757934 | 2.066531 | 41.70498 | 23.54151 | -0.04390583 | 23.06746 | 23.38288 | -0.001026645 | -0.1161363 | 2.874416 | 325.1602 | 0.00121148 | 0.0142415 | 0.01811845 | 27.35891 | 231.6943 | 8.722998 | 20.87610625 | 110.763527 | 0.00569982 | 0.08383952 | 1.011665 | 1.006614 | 97.8032 | 274.836 | 346.071 | 350.803 | 959.633 | 0 | 0 | 0
HRR(360) (kW/m˛) |  | 185 | 20.50425 | 35.61402 | -287.2887 | 0.0050895 | 0.5757353 | 0.2125452 | 2.245881 | 41.82736 | 23.67832 | -0.06253827 | 23.11469 | 23.38018 | -0.001462156 | -0.1654023 | 2.874416 | 325.1602 | 0.001081749 | 0.01143041 | 0.01332661 | 27.43752 | 226.0938 | 8.692821 | 20.89482617 | 111.635273 | 0.00510254 | 0.07579649 | 1.015483 | 1.008269 | 97.8023 | 274.84 | 344.776 | 348.736 | 959.434 | 0 | 0 | 0
EHC(60) (MJ/kg) | 21.33447 | 190 | 17.9971 | 37.00501 | -188.8892 | 0.004299267 | 0.4863424 | 0.225297 | 2.38737 | 41.92361 | 24.22644 | -0.03412674 | 23.56711 | 23.79615 | -0.000812085 | -0.09186482 | 2.874416 | 325.1602 | 0.0009686119 | 0.01026394 | 0.01174415 | 27.5002 | 220.6506 | 8.67078 | 20.90189105 | 116.455125 | 0.00451277 | 0.07190902 | 1.013678 | 1.009742 | 97.8026 | 274.853 | 343.571 | 346.91 | 959.354 | 0 | 0 | 0
EHC(120) (MJ/kg) | 23.42865 | 195 | 15.33323 | 32.67159 | -278.9575 | 0.004148733 | 0.4693137 | 0.2042807 | 1.816017 | 42.00693 | 23.66306 | -0.04999748 | 22.95093 | 23.14757 | -0.00115732 | -0.1309186 | 2.874416 | 325.1602 | 0.000847506 | 0.00753417 | 0.009834393 | 27.55415 | 215.4202 | 8.648887 | 20.90815137 | 110.77294 | 0.00408199 | 0.06498094 | 1.016979 | 1.011199 | 97.8044 | 274.838 | 342.554 | 345.489 | 959.39 | 0 | 0 | 0
EHC(180) (MJ/kg) | 24.36041 | 200 | 12.14399 | 27.45083 | -39.23153 | 0.003910733 | 0.4423906 | 0.1977707 | 1.582337 | 42.07563 | 24.08142 | -0.006537935 | 23.29676 | 23.46675 | -0.0001534241 | -0.01735566 | 2.874416 | 325.1602 | 0.0007734285 | 0.006188099 | 0.007869988 | 27.59841 | 210.3781 | 8.629482 | 20.91618838 | 114.430095 | 0.00369957 | 0.06093833 | 1.013359 | 1.012604 | 97.8052 | 274.842 | 341.675 | 344.168 | 960.396 | 0 | 0 | 0
EHC(240) (MJ/kg) | 24.52772 | 205 | 11.57582 | 39.27922 | -351.7922 | 0.0026052 | 0.2947059 | 0.2562497 | 2.009996 | 42.13493 | 23.97341 | -0.03936468 | 23.13675 | 23.28201 | -0.0009164889 | -0.1036752 | 2.874416 | 325.1602 | 0.0006675818 | 0.005236441 | 0.007374943 | 27.63652 | 205.5362 | 8.611361 | 20.91792419 | 113.134432 | 0.00325799 | 0.05840208 | 1.018421 | 1.013861 | 97.8035 | 274.839 | 340.857 | 342.997 | 959.547 | 0 | 0 | 0
EHC(300) (MJ/kg) |  | 210 | 8.464226 | 0 | 0 | -0.0003573 | -0.04041855 | 0 | 0 | 42.18503 | 23.93281 | -0.02165202 | 23.05027 | 23.17848 | -0.0005018608 | -0.05677159 | 2.874416 | 325.1602 | 0.0006969936 | 0.003775661 | 0.005475708 | 27.66865 | 200.8811 | 8.605216 | 20.92505982 | 112.520671 | 0.00338995 | 0.05440961 | 1.017326 | 1.014818 | 97.8038 | 274.842 | 340.159 | 342.051 | 959.653 | 0 | 0 | 0
EHC(360) (MJ/kg) |  | 215 | 6.368382 | 0 | 0 | -0.0005825 | -0.06589367 | 0 | 0 | 42.22211 | 24.55933 | -5.182247e-05 | 23.61314 | 23.73643 | -1.23008e-06 | -0.0001391494 | 2.874416 | 325.1602 | 0.0006613768 | 0.002755128 | 0.004170111 | 27.69276 | 196.3819 | 8.611071 | 20.93039989 | 118.28582 | 0.00316317 | 0.05141008 | 1.015616 | 1.01561 | 97.8023 | 274.853 | 339.576 | 341.349 | 959.792 | 0 | 0 | 0
MLR(60) (g/s) | 0.1446468 | 220 | 6.321429 | 15.27692 | -46.34547 | 0.0036579 | 0.4137896 | 0.1717271 | 0.5561163 | 42.25383 | 24.07656 | -0.0073005 | 23.11039 | 23.2213 | -0.0001695271 | -0.01917727 | 2.874416 | 325.1602 | 0.0006281607 | 0.002034218 | 0.004021082 | 27.71324 | 192.0629 | 8.605724 | 20.93065198 | 113.491716 | 0.00307635 | 0.04958759 | 1.016936 | 1.01609 | 97.804 | 274.832 | 339.01 | 340.637 | 960.009 | 0 | 0 | 0
MLR(120) (g/s) | 0.1124854 | 225 | 5.250799 | 15.44387 | 22.47752 | 0.003005533 | 0.3399925 | 0.1990006 | 0.8878399 | 42.28276 | 24.19892 | 0.002900371 | 23.18803 | 23.29252 | 6.755695e-05 | 0.007642189 | 2.874585 | 325.1793 | 0.0005981029 | 0.002668432 | 0.003525182 | 27.7321 | 187.9234 | 8.580475 | 20.93258328 | 114.451771 | 0.00293427 | 0.05128426 | 1.016036 | 1.016372 | 97.8022 | 274.826 | 338.429 | 339.954 | 961.226 | 0 | 0 | 0
MLR(180) (g/s) | 0.08549154 | 230 | 4.836436 | 0 | 0 | -0.0010245 | -0.1158937 | 0 | 0 | 42.30798 | 23.7819 | -0.00624605 | 22.75618 | 22.85247 | -0.0001427377 | -0.01614679 | 2.874754 | 325.1984 | 0.0005809167 | 0.002337869 | 0.003242697 | 27.74902 | 183.9477 | 8.579922 | 20.9334272 | 110.384599 | 0.00290436 | 0.05049676 | 1.017145 | 1.016421 | 97.8007 | 274.822 | 337.95 | 339.38 | 960.458 | 0 | 0 | 0
MLR(240) (g/s) | 0.06444671 | 235 | 4.660907 | 0 | -754.8106 | 0.0002945333 | 0.03331825 | 2.329497 | 6.106355 | 42.33173 | 23.69768 | -0.009774191 | 22.65264 | 22.7453 | -0.0002223169 | -0.02514897 | 2.874754 | 325.1984 | 0.0006861145 | 0.001798525 | 0.003106717 | 27.7649 | 180.135 | 8.584987 | 20.93390271 | 109.493186 | 0.00337236 | 0.04902195 | 1.017387 | 1.016254 | 97.8026 | 274.82 | 337.608 | 338.989 | 960.695 | 0 | 0 | 0
MLR(300) (g/s) |  | 240 | 4.817722 | 0 | 0 | -0.001964183 | -0.2221927 | 0 | 0 | 42.35542 | 24.12923 | -0.01960313 | 23.04125 | 23.13553 | -0.0004535288 | -0.05130416 | 2.874754 | 325.1984 | 0.000560666 | 0.003931771 | 0.003467789 | 27.78133 | 176.4809 | 8.58035 | 20.93276049 | 113.399772 | 0.00278122 | 0.05475087 | 1.01825 | 1.015977 | 97.8033 | 274.822 | 337.258 | 338.638 | 960.906 | 0 | 0 | 0
MLR(360) (g/s) |  | 245 | 7.711574 | 0 | 0 | -0.001750033 | -0.1979676 | 0 | 0 | 42.38675 | 24.05179 | -0.05207733 | 22.92992 | 23.01967 | -0.001198803 | -0.1356112 | 2.874754 | 325.1984 | 0.0005217363 | 0.003533518 | 0.004961542 | 27.80241 | 173.0071 | 8.601571 | 20.92709721 | 112.489635 | 0.00262159 | 0.0536957 | 1.021755 | 1.015707 | 97.8028 | 274.827 | 336.709 | 338.027 | 961.02 | 0 | 0 | 0
SEA(60) (m˛/kg) | 287.9916 | 250 | 5.800982 | 15.51234 | -375.6739 | 0.0033058 | 0.3739593 | 0.1303682 | 0.5632706 | 42.42053 | 24.24196 | -0.05359064 | 23.0865 | 23.17388 | -0.001241903 | -0.1404867 | 2.874754 | 325.1984 | 0.0004309712 | 0.00186206 | 0.003634993 | 27.8239 | 169.6821 | 8.594743 | 20.93219668 | 114.153256 | 0.00221684 | 0.04908229 | 1.021556 | 1.015334 | 97.8043 | 274.832 | 336.349 | 337.622 | 961.196 | 0 | 0 | 0
SEA(120) (m˛/kg) | 209.0318 | 255 | 4.755317 | 0 | 0 | -0.007607967 | -0.8606297 | 0 | 0 | 42.44692 | 24.24382 | -0.003369967 | 23.0593 | 23.14202 | -7.798785e-05 | -0.008822155 | 2.874754 | 325.1984 | 0.000437874 | 0.001445438 | 0.003007032 | 27.8405 | 166.4585 | 8.595129 | 20.93454219 | 114.027545 | 0.00224614 | 0.04795097 | 1.015354 | 1.014964 | 97.8017 | 274.835 | 335.927 | 337.132 | 961.334 | 0 | 0 | 0
SEA(180) (m˛/kg) | 187.7759
SEA(240) (m˛/kg) | 184.9005
SEA(300) (m˛/kg)
SEA(360) (m˛/kg)
COY(60) (kg/kg) | 0.02681129
COY(120) (kg/kg) | 0.02130961
COY(180) (kg/kg) | 0.02254064
COY(240) (kg/kg) | 0.02503646
COY(300) (kg/kg)
COY(360) (kg/kg)
CO2Y(60) (kg/kg) | 1.807523
CO2Y(120) (kg/kg) | 1.88293
CO2Y(180) (kg/kg) | 1.911221
CO2Y(240) (kg/kg) | 1.917409
CO2Y(300) (kg/kg)
CO2Y(360) (kg/kg)
User-defined Test Averages
HRR(0-8) (kW/m˛) | -5.381213
EHC(0-8) (MJ/kg) | 0.02940215
MLR(0-8) (g/s) | -1.87286985
SEA(0-8) (m˛/kg) | 0.4451306
COY(0-8) (kg/kg) | -7.871087e-05
CO2Y(0-8) (kg/kg) | -0.02024312
HRR(8-255) (kW/m˛) | 172.0732
EHC(8-255) (MJ/kg) | 24.54371
MLR(8-255) (g/s) | 0.06308757
SEA(8-255) (m˛/kg) | 184.6879
COY(8-255) (kg/kg) | 0.02518014
CO2Y(8-255) (kg/kg) | 1.918002
C-factor | 0.041612
Time to ignition (s) | 8