## czofoam10
Exported data
Parameter | Value | Time (s) | HRR (kW/m˛) | EHC (MJ/kg) | SEA (m˛/kg) | MLR (g/s) | Specific MLR (g/sˇm˛) | COY (kg/kg) | CO2Y (kg/kg) | THR (MJ/m˛) | MFR (g/s) | k (1/m) | V stack (l/s) | V smoke (l/s) | SPR (m˛/s) | RSR ((m˛/s)/m˛) | TSP (m˛) | TSR (m˛/m˛) | COP (g/s) | CO2P (g/s) | O2C (g/s) | TOC (g) | ARHE(kW/m˛) | Specimen mass (g) | Oxygen (%) | DPT (Pa) | CO (%) | CO2 (%) | PDM (-) | PDC (-) | APT (kPa) | Cold Trap TC (K) | Stack TC (K) | Smoke TC (K) | Cone Heater TC (K) | Soot MFM (g/s) | Spare TC (K) | HFM (kW/m˛)
Peaks |  | 0 | 4.531333 | 0 | 0 | -0.1377237 | -15.5796 | 0 | 0 | 0 | 26.01242 | 0.00570605 | 22.89484 | 22.95059 | 0.0001309572 | 0.01481416 | 0 | 0 | -5.547727e-05 | 0.002645263 | 0.002535146 | 0 | 0 | 13.063 | 20.92571597 | 121.473315 | -0.00303728 | 0.05387307 | 1.000459 | 1.00111 | 98.2013 | 276.858 | 310.854 | 311.611 | 676.575 | 0 | 0 | 0
peak HRR (kW/m˛) | 255.3208 | 5 | 6.490994 | 0 | 0 | -0.0171533 | -1.940419 | 0 | 0 | 0.02755582 | 26.03092 | -0.04324683 | 22.91082 | 22.96507 | -0.0009931662 | -0.1123491 | 0.000327393 | 0.03703541 | 6.735363e-05 | 0.00193047 | 0.003527314 | 0.01515615 | 5.511163 | 13.395312 | 20.92227232 | 121.644548 | -0.0025492 | 0.0520612 | 1.006099 | 1.001151 | 98.2017 | 276.857 | 310.85 | 311.586 | 676.612 | 0 | 0 | 0
peak EHC (MJ/kg) | 73.66407 | 10 | 4.301885 | 7.872668 | -82.47822 | 0.004830467 | 0.5464329 | -0.007626814 | 0.4001585 | 0.05453801 | 26.18559 | -0.01724415 | 23.04873 | 23.10397 | -0.0003984083 | -0.04506881 | 0.000327393 | 0.03703541 | -3.684107e-05 | 0.001932952 | 0.002308952 | 0.02974682 | 5.453801 | 13.398844 | 20.92655617 | 123.103964 | -0.00296223 | 0.05203861 | 1.003105 | 1.001135 | 98.2003 | 276.862 | 310.874 | 311.619 | 676.516 | 0 | 0 | 0
peak MLR (g/s) | 0.0986926 | 15 | 4.911103 | 0 | 0 | -0.0001419333 | -0.01605581 | 0 | 0 | 0.07757048 | 26.78112 | 0.02432043 | 23.57376 | 23.63047 | 0.0005747032 | 0.06501167 | 0.001764151 | 0.1995646 | -2.558894e-05 | 0.002494227 | 0.002719674 | 0.04231838 | 5.171365 | 13.400897 | 20.92534551 | 128.771587 | -0.00291555 | 0.05330983 | 0.998424 | 1.001196 | 98.2009 | 276.872 | 310.885 | 311.633 | 676.405 | 0 | 0 | 0
peak SEA (m˛/kg) | 361.1859 | 20 | 6.260194 | 21.87933 | 93.98769 | 0.002529333 | 0.2861237 | -0.005353723 | 1.57666 | 0.1054987 | 26.81895 | 0.01004671 | 23.60682 | 23.66211 | 0.0002377262 | 0.0268921 | 0.003795225 | 0.429324 | -1.354135e-05 | 0.0039879 | 0.003676082 | 0.05830777 | 5.274936 | 13.397508 | 20.92213062 | 129.134373 | -0.00286896 | 0.05696648 | 1.000017 | 1.001163 | 98.2007 | 276.889 | 310.882 | 311.61 | 676.186 | 0 | 0 | 0
peak COY (kg/kg) | 0.2992331 | 25 | 4.939683 | 19.09752 | 781.1811 | 0.002286517 | 0.2586557 | -0.002952125 | 6.7689 | 0.1334984 | 26.68117 | 0.07588324 | 23.48434 | 23.53858 | 0.001786184 | 0.202057 | 0.008854999 | 1.001697 | -6.750083e-06 | 0.0154772 | 0.004719763 | 0.07929738 | 5.339937 | 13.376108 | 20.91852596 | 127.80436 | -0.00284291 | 0.08535598 | 0.992609 | 1.001233 | 98.2006 | 276.867 | 310.866 | 311.584 | 675.967 | 0 | 0 | 0
peak CO2Y (kg/kg) | 13.43294 | 30 | 50.70148 | 25.97811 | 87.93836 | 0.01725303 | 1.951701 | 0.04043801 | 6.027492 | 0.2726013 | 26.29017 | 0.06542913 | 23.13833 | 23.1885 | 0.001517203 | 0.1716293 | 0.01711347 | 1.935912 | 0.0006976783 | 0.1039925 | 0.04303378 | 0.1986812 | 9.086711 | 13.352292 | 20.78637803 | 124.076062 | -7.268e-05 | 0.30749842 | 0.993748 | 1.001188 | 98.2004 | 276.876 | 310.841 | 311.515 | 675.784 | 0 | 0 | 0
|  | 35 | 143.4482 | 23.51146 | 291.1177 | 0.05393462 | 6.101201 | 0.02726226 | 2.322362 | 0.7579754 | 25.84838 | 0.683455 | 22.85101 | 22.97346 | 0.01570132 | 1.776168 | 0.06015978 | 6.805405 | 0.001470379 | 0.1252557 | 0.09655773 | 0.54766 | 21.65644 | 13.17636 | 20.59642069 | 120.476237 | 0.00306531 | 0.36608414 | 0.926193 | 1.001242 | 98.2015 | 276.882 | 312.228 | 313.901 | 675.793 | 0 | 0 | 0
Time To Peaks |  | 40 | 165.7986 | 20.23308 | 282.1799 | 0.0724388 | 8.194434 | 0.02196693 | 1.890145 | 1.531092 | 24.90249 | 0.9101082 | 22.2391 | 22.45972 | 0.02044078 | 2.312305 | 0.150515 | 17.02659 | 0.001591258 | 0.1369198 | 0.1104702 | 1.06523 | 38.27731 | 12.834706 | 20.53300991 | 112.959453 | 0.00379066 | 0.40902241 | 0.902551 | 1.001223 | 98.2012 | 276.871 | 315.409 | 318.538 | 676.03 | 0 | 0 | 0
t peak HRR (s) | 65 | 45 | 199.4461 | 22.60132 | 361.1859 | 0.07800887 | 8.824532 | 0.02382157 | 1.898999 | 2.444204 | 25.64893 | 1.206075 | 23.05973 | 23.36148 | 0.0281757 | 3.187297 | 0.2720562 | 30.77559 | 0.001858294 | 0.1481387 | 0.1304817 | 1.66761 | 54.31565 | 12.471497 | 20.47407576 | 120.638533 | 0.00467492 | 0.42727778 | 0.872625 | 1.001244 | 98.1995 | 276.879 | 317.53 | 321.685 | 676.49 | 0 | 0 | 0
t peak EHC (s) | 360 | 50 | 197.9012 | 21.60016 | 278.6851 | 0.0809923 | 9.162025 | 0.02343295 | 1.968662 | 3.437572 | 25.03019 | 0.980346 | 22.6559 | 23.02386 | 0.02257135 | 2.55332 | 0.3989239 | 45.12713 | 0.001897888 | 0.1594465 | 0.1313643 | 2.322225 | 68.75145 | 12.059716 | 20.4595019 | 115.666624 | 0.00502368 | 0.46640437 | 0.895311 | 1.001176 | 98.1993 | 276.865 | 319.681 | 324.873 | 676.868 | 0 | 0 | 0
t peak MLR (s) | 60 | 55 | 230.4555 | 23.19464 | 265.069 | 0.08783178 | 9.935722 | 0.02574998 | 2.028743 | 4.508464 | 25.17384 | 0.9992461 | 22.89141 | 23.29905 | 0.02328148 | 2.633652 | 0.5135559 | 58.09456 | 0.002261666 | 0.1781881 | 0.1519811 | 3.030588 | 81.97207 | 11.656972 | 20.38808411 | 117.539723 | 0.00647318 | 0.51300739 | 0.893318 | 1.001102 | 98.1989 | 276.868 | 321.161 | 326.88 | 678.394 | 0 | 0 | 0
t peak SEA (s) | 45 | 60 | 245.3877 | 21.97963 | 269.346 | 0.0986926 | 11.16432 | 0.02371976 | 1.850827 | 5.698072 | 24.77384 | 1.149054 | 22.66256 | 23.13421 | 0.02658245 | 3.007065 | 0.6382158 | 72.19635 | 0.002340965 | 0.182663 | 0.1608134 | 3.812575 | 94.96787 | 11.178044 | 20.34699143 | 114.515648 | 0.00695416 | 0.53241599 | 0.878187 | 1.001097 | 98.1987 | 276.871 | 323.084 | 329.808 | 677.898 | 0 | 0 | 0
t peak COY (s) | 345 | 65 | 255.3208 | 23.85507 | 269.3793 | 0.09461452 | 10.703 | 0.02508265 | 1.964045 | 6.949843 | 25.30716 | 1.069957 | 23.27296 | 23.82076 | 0.0254872 | 2.883167 | 0.7683899 | 86.92193 | 0.002373183 | 0.1858271 | 0.1666857 | 4.631322 | 106.9207 | 10.688028 | 20.33837047 | 120.131661 | 0.00687989 | 0.53041853 | 0.886052 | 1.000996 | 98.1997 | 276.873 | 324.794 | 332.439 | 678.489 | 0 | 0 | 0
t peak CO2Y (s) | 345 | 70 | 254.3161 | 23.65591 | 190.0643 | 0.09503563 | 10.75064 | 0.02296916 | 1.839025 | 8.223935 | 24.76095 | 0.7705113 | 22.86909 | 23.44272 | 0.01806288 | 2.043312 | 0.8772651 | 99.23813 | 0.002182889 | 0.1747729 | 0.1644409 | 5.459139 | 117.4848 | 10.22972 | 20.33342547 | 115.49917 | 0.00629911 | 0.51169807 | 0.916791 | 1.000963 | 98.1989 | 276.868 | 326.198 | 334.38 | 678.704 | 0 | 0 | 0
|  | 75 | 233.417 | 23.24537 | 174.9346 | 0.08876633 | 10.04144 | 0.01730584 | 1.783095 | 9.443268 | 24.35269 | 0.6699918 | 22.57973 | 23.17685 | 0.0155283 | 1.756595 | 0.961243 | 108.7379 | 0.001536176 | 0.1582788 | 0.1503696 | 6.246165 | 125.9102 | 9.747251 | 20.37564782 | 112.157441 | 0.00370595 | 0.47491207 | 0.927258 | 1.000856 | 98.1996 | 276.876 | 327.47 | 336.13 | 678.898 | 0 | 0 | 0
Test Results (between 31 and 410 s) |  | 80 | 226.0165 | 27.44448 | 99.14521 | 0.072801 | 8.235407 | 0.01519706 | 2.013676 | 10.59185 | 24.98371 | 0.3029535 | 23.21107 | 23.82501 | 0.00721787 | 0.8165012 | 1.018108 | 115.1706 | 0.001106361 | 0.1465976 | 0.1444136 | 6.983123 | 132.3981 | 9.353966 | 20.4113416 | 118.280869 | 0.00176228 | 0.43333891 | 0.966761 | 1.000733 | 98.1993 | 276.883 | 328.124 | 336.803 | 678.929 | 0 | 0 | 0
mean HRR (kW/m˛) | 106.8142 | 85 | 203.1194 | 26.85519 | 51.66829 | 0.0668614 | 7.563507 | 0.01372903 | 2.086072 | 11.66469 | 24.25996 | 0.1491083 | 22.57783 | 23.16849 | 0.003454614 | 0.3907935 | 1.04479 | 118.1889 | 0.0009179425 | 0.1394777 | 0.1308517 | 7.671286 | 137.2317 | 9.007976 | 20.44633241 | 111.720998 | 0.00109579 | 0.42554463 | 0.983805 | 1.000671 | 98.2007 | 276.88 | 328.694 | 337.293 | 678.779 | 0 | 0 | 0
mean EHC (MJ/kg) | 28.56753 | 90 | 197.7931 | 28.56803 | 27.95217 | 0.06120448 | 6.923584 | 0.01301074 | 1.990502 | 12.66697 | 24.33661 | 0.07358525 | 22.66708 | 23.2492 | 0.001710798 | 0.1935292 | 1.057703 | 119.6497 | 0.0007963154 | 0.1218277 | 0.125272 | 8.311596 | 140.7441 | 8.68358 | 20.46862224 | 112.516987 | 0.00056669 | 0.37662424 | 0.992165 | 1.000523 | 98.2001 | 276.863 | 328.954 | 337.402 | 678.483 | 0 | 0 | 0
mean MLR (g/s) | 0.03299157 | 95 | 177.4392 | 28.10266 | 3.218988 | 0.05581545 | 6.313965 | 0.01247532 | 1.842953 | 13.60505 | 24.41811 | 0.007701816 | 22.75993 | 23.32817 | 0.0001796692 | 0.02032458 | 1.062429 | 120.1843 | 0.0006963158 | 0.1028653 | 0.1113413 | 8.903129 | 143.2111 | 8.395847 | 20.52181594 | 113.356246 | 0.00013193 | 0.32441811 | 0.999553 | 1.000431 | 98.2002 | 276.851 | 329.199 | 337.418 | 678.987 | 0 | 0 | 0
mean SEA (m˛/kg) | 65.94763 | 100 | 151.0915 | 28.66209 | -7.111712 | 0.04659985 | 5.271476 | 0.01757756 | 2.096322 | 14.42638 | 24.54906 | -0.0141519 | 22.87044 | 23.41768 | -0.0003314047 | -0.03748922 | 1.062879 | 120.2351 | 0.0008191117 | 0.09768828 | 0.09632295 | 9.422289 | 144.2638 | 8.129203 | 20.57939059 | 114.517516 | 0.00063343 | 0.30906093 | 1.001851 | 1.000236 | 98.2006 | 276.853 | 329.033 | 336.906 | 677.405 | 0 | 0 | 0
mean COY (kg/kg) | 0.02832281 | 105 | 147.5083 | 28.98461 | -13.25835 | 0.04498847 | 5.089193 | 0.01765977 | 2.105664 | 15.17288 | 24.94944 | -0.02517685 | 23.18298 | 23.69131 | -0.0005964728 | -0.0674743 | 1.062879 | 120.2351 | 0.0007944858 | 0.0947306 | 0.09392016 | 9.897897 | 144.5036 | 7.921887 | 20.59380691 | 117.975696 | 0.000476 | 0.29705672 | 1.003124 | 1.000249 | 98.2006 | 276.846 | 328.177 | 335.373 | 676.706 | 0 | 0 | 0
mean CO2Y (kg/kg) | 2.051577 | 110 | 136.5068 | 34.37837 | -21.00524 | 0.03510115 | 3.970718 | 0.02796274 | 2.402545 | 15.88292 | 24.94553 | -0.03119386 | 23.1561 | 23.63632 | -0.000737308 | -0.08340588 | 1.062879 | 120.2351 | 0.0009815243 | 0.0843321 | 0.08647473 | 10.34888 | 144.3902 | 7.687891 | 20.62076879 | 117.820465 | 0.00125182 | 0.26966292 | 1.003723 | 1.00016 | 98.2008 | 276.839 | 327.848 | 334.647 | 676.07 | 0 | 0 | 0
Total heat release (MJ/m˛) | 40.54068 | 115 | 129.7117 | 41.04748 | -30.26262 | 0.02793477 | 3.160041 | 0.04382861 | 3.063129 | 16.54846 | 24.85989 | -0.03601966 | 23.03325 | 23.46994 | -0.0008453791 | -0.09563112 | 1.062879 | 120.2351 | 0.001224342 | 0.08556778 | 0.08308036 | 10.77277 | 143.8997 | 7.564659 | 20.63204661 | 116.793037 | 0.00227582 | 0.2737005 | 1.004192 | 1.000077 | 98.2009 | 276.849 | 327.232 | 333.436 | 675.385 | 0 | 0 | 0
Total oxygen consumed (g) | 25.82652 | 120 | 125.0299 | 23.35288 | -16.06661 | 0.04732883 | 5.35394 | 0.02595941 | 1.782136 | 17.18532 | 24.37828 | -0.03309704 | 22.56542 | 22.97529 | -0.000760414 | -0.08601968 | 1.062879 | 120.2351 | 0.001228629 | 0.08434641 | 0.08037422 | 11.18141 | 143.211 | 7.377448 | 20.63611822 | 112.204178 | 0.00239461 | 0.27487841 | 1.00373 | 0.99995 | 98.2006 | 276.85 | 326.919 | 332.857 | 674.797 | 0 | 0 | 0
Mass lost (g) | 12.570738 | 125 | 132.1149 | 25.26264 | -17.005 | 0.04623013 | 5.229653 | 0.0255128 | 1.915255 | 17.82818 | 25.08491 | -0.03331811 | 23.19997 | 23.59508 | -0.0007861436 | -0.08893027 | 1.062879 | 120.2351 | 0.00117946 | 0.08854247 | 0.08480626 | 11.59436 | 142.6254 | 7.114429 | 20.62853249 | 118.703207 | 0.00204513 | 0.2794727 | 1.003677 | 0.999872 | 98.2021 | 276.831 | 326.644 | 332.207 | 674.343 | 0 | 0 | 0
Average specific MLR (g/sˇm˛) | 4.740097 | 130 | 127.1647 | 29.90827 | -18.78527 | 0.03758612 | 4.251823 | 0.03177689 | 2.16788 | 18.47638 | 25.00471 | -0.03003451 | 23.12707 | 23.50846 | -0.0007060652 | -0.07987163 | 1.062879 | 120.2351 | 0.00119437 | 0.08148218 | 0.0810735 | 12.00906 | 142.126 | 6.925781 | 20.64106309 | 117.951915 | 0.00212238 | 0.26163558 | 1.003195 | 0.999766 | 98.2013 | 276.853 | 326.662 | 332.049 | 673.972 | 0 | 0 | 0
Total smoke release (m˛/m˛) | 118.787 | 135 | 125.1549 | 26.65782 | -24.09142 | 0.04150262 | 4.694866 | 0.02954574 | 2.009321 | 19.10718 | 25.16408 | -0.04232245 | 23.26044 | 23.62474 | -0.0009998568 | -0.113106 | 1.062879 | 120.2351 | 0.001226226 | 0.08339209 | 0.08028367 | 12.41245 | 141.5347 | 6.725131 | 20.64576269 | 119.388226 | 0.002222 | 0.26527229 | 1.004542 | 0.999707 | 98.2007 | 276.841 | 326.465 | 331.578 | 674.185 | 0 | 0 | 0
Total smoke production (m˛) | 1.050077 | 140 | 122.4055 | 29.41489 | -22.1187 | 0.03678628 | 4.161344 | 0.03255212 | 2.189294 | 19.72608 | 24.8404 | -0.03493372 | 22.94866 | 23.29168 | -0.0008136649 | -0.09204354 | 1.062879 | 120.2351 | 0.001197471 | 0.08053597 | 0.07836118 | 12.80906 | 140.9006 | 6.518231 | 20.64900506 | 116.272922 | 0.00216796 | 0.26054724 | 1.003642 | 0.999653 | 98.2002 | 276.835 | 326.286 | 331.163 | 673.803 | 0 | 0 | 0
MARHE (kW/m˛) | 144.5036 | 145 | 127.0536 | 26.01939 | -20.5178 | 0.04316603 | 4.883035 | 0.02303532 | 2.191339 | 20.34973 | 25.00618 | -0.03781086 | 23.09062 | 23.42375 | -0.000885672 | -0.1001891 | 1.062879 | 120.2351 | 0.0009943433 | 0.0945914 | 0.08290758 | 13.21224 | 140.3429 | 6.344186 | 20.6344416 | 117.772935 | 0.00129496 | 0.29612344 | 1.003915 | 0.999597 | 98.2007 | 276.847 | 326.128 | 330.833 | 673.929 | 0 | 0 | 0
|  | 150 | 140.5373 | 23.82653 | -17.42113 | 0.05214145 | 5.898354 | 0.01903935 | 1.538538 | 21.0187 | 24.94551 | -0.03882542 | 23.05438 | 23.39609 | -0.000908363 | -0.102756 | 1.062879 | 120.2351 | 0.0009927391 | 0.08022161 | 0.08804329 | 13.63961 | 140.1247 | 6.085398 | 20.61507714 | 117.302794 | 0.00129831 | 0.2588189 | 1.004004 | 0.99957 | 98.201 | 276.832 | 326.408 | 331.246 | 674.292 | 0 | 0 | 0
Test Averages |  | 155 | 116.4603 | 27.72639 | -52.22619 | 0.03713102 | 4.200341 | 0.02555732 | 1.691499 | 21.6612 | 24.97216 | -0.08277069 | 23.09393 | 23.42872 | -0.001939212 | -0.2193678 | 1.062879 | 120.2351 | 0.0009489694 | 0.06280707 | 0.07237684 | 14.04066 | 139.7497 | 5.852429 | 20.67220224 | 117.629556 | 0.00111268 | 0.21269955 | 1.009106 | 0.999629 | 98.2011 | 276.842 | 326.619 | 331.354 | 674.568 | 0 | 0 | 0
HRR(60) (kW/m˛) | 214.118 | 160 | 101.4003 | 39.35939 | -41.94477 | 0.0227742 | 2.576267 | 0.04537183 | 3.222579 | 22.20585 | 25.41299 | -0.04018844 | 23.46159 | 23.76949 | -0.0009552585 | -0.1080609 | 1.062879 | 120.2351 | 0.001033307 | 0.07339165 | 0.06586075 | 14.38626 | 138.7866 | 5.712662 | 20.69996122 | 121.611824 | 0.00138768 | 0.23723863 | 1.004156 | 0.999566 | 98.201 | 276.846 | 326.063 | 330.342 | 674.888 | 0 | 0 | 0
HRR(120) (kW/m˛) | 174.1935 | 165 | 116.154 | 29.13161 | -22.40103 | 0.035247 | 3.987217 | 0.03008915 | 2.685632 | 22.74974 | 25.37258 | -0.03337948 | 23.36998 | 23.65432 | -0.000789569 | -0.08931776 | 1.062879 | 120.2351 | 0.001060552 | 0.09466048 | 0.07704707 | 14.74353 | 137.8772 | 5.590159 | 20.65968191 | 120.944368 | 0.00150541 | 0.29270759 | 1.003415 | 0.999604 | 98.2015 | 276.851 | 325.307 | 329.265 | 675.257 | 0 | 0 | 0
HRR(180) (kW/m˛) | 150.6762 | 170 | 144.4335 | 23.54034 | -12.87349 | 0.05423847 | 6.135573 | 0.01418523 | 1.535847 | 23.4012 | 25.01377 | -0.02988514 | 23.07079 | 23.36407 | -0.0006982386 | -0.07898627 | 1.062879 | 120.2351 | 0.0007693851 | 0.08330201 | 0.09052714 | 15.16246 | 137.6541 | 5.35369 | 20.60696094 | 117.707486 | 0.00036377 | 0.26634584 | 1.002908 | 0.999497 | 98.2018 | 276.864 | 325.749 | 329.89 | 675.622 | 0 | 0 | 0
HRR(240) (kW/m˛) | 134.0609 | 175 | 122.0676 | 32.28109 | -20.71201 | 0.03342755 | 3.781397 | 0.02417324 | 2.039438 | 24.06746 | 25.1419 | -0.02938435 | 23.24599 | 23.56192 | -0.0006923516 | -0.07832032 | 1.062879 | 120.2351 | 0.0008080523 | 0.06817341 | 0.07615929 | 15.57918 | 137.5283 | 5.095473 | 20.66035615 | 119.208919 | 0.00050659 | 0.2256288 | 1.002628 | 0.999275 | 98.2022 | 276.85 | 326.55 | 330.988 | 677 | 0 | 0 | 0
HRR(300) (kW/m˛) | 124.926 | 180 | 104.0873 | 39.00115 | -55.74801 | 0.02359243 | 2.668827 | 0.03883053 | 2.573681 | 24.63284 | 25.11553 | -0.05603101 | 23.18406 | 23.47328 | -0.001315231 | -0.1487818 | 1.062879 | 120.2351 | 0.0009161068 | 0.0607194 | 0.06535906 | 15.93297 | 136.8491 | 5.009482 | 20.69899103 | 118.766651 | 0.00095495 | 0.20628435 | 1.005469 | 0.999067 | 98.2016 | 276.861 | 326.022 | 330.089 | 676.236 | 0 | 0 | 0
HRR(360) (kW/m˛) | 110.2559 | 185 | 98.42977 | 31.80291 | -36.34076 | 0.02735973 | 3.094992 | 0.04008872 | 2.280485 | 25.13914 | 25.67948 | -0.04154526 | 23.66705 | 23.93229 | -0.0009942734 | -0.1124744 | 1.062879 | 120.2351 | 0.001096817 | 0.06239345 | 0.06261827 | 16.25292 | 135.8872 | 4.842148 | 20.71382445 | 123.963264 | 0.00159978 | 0.20708045 | 1.003606 | 0.998864 | 98.2015 | 276.853 | 325.505 | 329.153 | 676.57 | 0 | 0 | 0
EHC(60) (MJ/kg) | 23.75648 | 190 | 96.9361 | 38.11199 | -34.41472 | 0.02248413 | 2.543454 | 0.04587116 | 2.684224 | 25.62755 | 25.3486 | -0.03281731 | 23.33455 | 23.57857 | -0.0007737852 | -0.08753226 | 1.062879 | 120.2351 | 0.001031373 | 0.06035245 | 0.06148287 | 16.56317 | 134.8819 | 4.742636 | 20.7149977 | 120.64684 | 0.00139047 | 0.20386875 | 1.002361 | 0.998618 | 98.2018 | 276.861 | 325.121 | 328.521 | 676.688 | 0 | 0 | 0
EHC(120) (MJ/kg) | 25.23023 | 195 | 96.24321 | 27.49768 | -35.26634 | 0.03094043 | 3.500049 | 0.03492537 | 1.923166 | 26.1105 | 25.31554 | -0.04640045 | 23.28483 | 23.51606 | -0.001091156 | -0.1234339 | 1.062879 | 120.2351 | 0.001080606 | 0.0595036 | 0.06100044 | 16.86938 | 133.9 | 4.602289 | 20.71643584 | 120.232741 | 0.00159706 | 0.20186672 | 1.003661 | 0.998366 | 98.2024 | 276.867 | 324.852 | 328.078 | 676.799 | 0 | 0 | 0
EHC(180) (MJ/kg) | 26.38999 | 200 | 95.8636 | 24.80098 | -23.03215 | 0.03416938 | 3.865315 | 0.03165897 | 1.684484 | 26.59077 | 25.54735 | -0.03320711 | 23.4788 | 23.69957 | -0.0007869942 | -0.0890265 | 1.062879 | 120.2351 | 0.001081767 | 0.05755778 | 0.0604988 | 17.17313 | 132.9538 | 4.439658 | 20.72019213 | 122.34449 | 0.00156171 | 0.19545065 | 1.001997 | 0.998211 | 98.2036 | 276.884 | 324.586 | 327.638 | 677.08 | 0 | 0 | 0
EHC(240) (MJ/kg) | 26.84284 | 205 | 91.04351 | 29.69228 | -30.64443 | 0.02710552 | 3.066235 | 0.03737617 | 1.851015 | 27.05803 | 25.39451 | -0.03530034 | 23.31964 | 23.53046 | -0.0008306332 | -0.09396303 | 1.062879 | 120.2351 | 0.0010131 | 0.05017273 | 0.05675665 | 17.46627 | 131.9904 | 4.27475 | 20.73224018 | 120.788135 | 0.00130846 | 0.17720451 | 1.001954 | 0.99793 | 98.2021 | 276.871 | 324.326 | 327.258 | 676.777 | 0 | 0 | 0
EHC(300) (MJ/kg) | 27.54361 | 210 | 81.40952 | 43.50915 | -37.88845 | 0.01654043 | 1.87109 | 0.06324002 | 2.739686 | 27.48917 | 25.52114 | -0.02654989 | 23.40782 | 23.60429 | -0.0006266913 | -0.07089268 | 1.062879 | 120.2351 | 0.001046017 | 0.04531559 | 0.05083438 | 17.73524 | 130.9008 | 4.172487 | 20.7542479 | 121.849452 | 0.00142136 | 0.16403441 | 1.000625 | 0.997601 | 98.2043 | 276.858 | 323.937 | 326.656 | 676.668 | 0 | 0 | 0
EHC(360) (MJ/kg) | 28.42054 | 215 | 74.79718 | 31.02348 | -23.52465 | 0.02131312 | 2.410986 | 0.04817031 | 2.058362 | 27.87968 | 25.28173 | -0.02148965 | 23.15272 | 23.33139 | -0.0005013836 | -0.0567176 | 1.062879 | 120.2351 | 0.001026659 | 0.04387011 | 0.04704447 | 17.97994 | 129.6729 | 4.091252 | 20.76610918 | 119.390944 | 0.00138232 | 0.1613783 | 0.999664 | 0.997218 | 98.202 | 276.884 | 323.441 | 325.937 | 676.581 | 0 | 0 | 0
MLR(60) (g/s) | 0.0793435625 | 220 | 73.02218 | 31.36235 | -34.43434 | 0.02058252 | 2.328339 | 0.04719255 | 2.396351 | 28.24923 | 25.26378 | -0.03044955 | 23.11103 | 23.27606 | -0.0007087455 | -0.08017483 | 1.062879 | 120.2351 | 0.0009713414 | 0.04932294 | 0.04689048 | 18.21478 | 128.4056 | 3.9641 | 20.76654121 | 119.091349 | 0.00115889 | 0.1756637 | 1.000222 | 0.996756 | 98.202 | 276.888 | 323.088 | 325.395 | 676.488 | 0 | 0 | 0
MLR(120) (g/s) | 0.0607484 | 225 | 80.78585 | 38.84301 | -43.78264 | 0.01838547 | 2.079804 | 0.05776133 | 2.991896 | 28.63375 | 25.31481 | -0.03457867 | 23.1297 | 23.27921 | -0.0008049643 | -0.09105931 | 1.062879 | 120.2351 | 0.001061969 | 0.0550074 | 0.05197191 | 18.46193 | 127.2611 | 3.886441 | 20.74871119 | 119.428293 | 0.00152106 | 0.19018246 | 1.000201 | 0.996266 | 98.2022 | 276.894 | 322.697 | 324.783 | 676.372 | 0 | 0 | 0
MLR(180) (g/s) | 0.05041842 | 230 | 89.24845 | 30.71817 | -24.44397 | 0.0256837 | 2.905396 | 0.04382931 | 2.533791 | 29.05884 | 25.22242 | -0.02706997 | 23.04378 | 23.19218 | -0.0006278116 | -0.07101941 | 1.062879 | 120.2351 | 0.001125699 | 0.06507714 | 0.0580853 | 18.73708 | 126.3428 | 3.76895 | 20.72609192 | 118.550408 | 0.00179822 | 0.21698031 | 0.998955 | 0.995877 | 98.2013 | 276.885 | 322.676 | 324.754 | 676.313 | 0 | 0 | 0
MLR(240) (g/s) | 0.04414078 | 235 | 98.35638 | 29.48077 | -15.27607 | 0.0294928 | 3.33629 | 0.0360465 | 2.068325 | 29.52785 | 25.09922 | -0.0195088 | 22.9406 | 23.09389 | -0.0004505341 | -0.05096539 | 1.062879 | 120.2351 | 0.001063112 | 0.0610007 | 0.06236382 | 19.0382 | 125.6504 | 3.63318 | 20.70963947 | 117.44315 | 0.00156303 | 0.20712529 | 0.99751 | 0.995294 | 98.2012 | 276.872 | 322.808 | 324.965 | 676.157 | 0 | 0 | 0
MLR(300) (g/s) | 0.04002892 | 240 | 92.84381 | 26.89282 | -23.84746 | 0.0305189 | 3.452364 | 0.0313106 | 1.680332 | 30.00585 | 24.91756 | -0.03173533 | 22.78077 | 22.93338 | -0.0007277982 | -0.08233011 | 1.062879 | 120.2351 | 0.0009555649 | 0.0512819 | 0.05788058 | 19.33881 | 125.0244 | 3.479034 | 20.7242853 | 115.780803 | 0.00114866 | 0.18262276 | 0.998258 | 0.994653 | 98.2017 | 276.867 | 322.896 | 325.059 | 676.091 | 0 | 0 | 0
MLR(360) (g/s) | 0.03425271 | 245 | 83.62024 | 29.56508 | -23.0916 | 0.02500257 | 2.828345 | 0.03791126 | 1.897882 | 30.44701 | 25.38094 | -0.02472464 | 23.19723 | 23.35116 | -0.0005773492 | -0.065311 | 1.062879 | 120.2351 | 0.0009478789 | 0.04745192 | 0.05231349 | 19.6143 | 124.2735 | 3.336681 | 20.74797721 | 120.089902 | 0.00104495 | 0.1702192 | 0.99693 | 0.994124 | 98.2021 | 276.843 | 322.796 | 324.938 | 676.131 | 0 | 0 | 0
SEA(60) (m˛/kg) | 209.6573 | 250 | 80.04034 | 34.78675 | -14.17964 | 0.02033983 | 2.300886 | 0.04517264 | 2.314669 | 30.85616 | 25.4586 | -0.01232617 | 23.25256 | 23.39831 | -0.0002884116 | -0.03262575 | 1.062879 | 120.2351 | 0.000918804 | 0.04707998 | 0.05031323 | 19.87086 | 123.4247 | 3.228092 | 20.75565779 | 120.744624 | 0.00091508 | 0.16888244 | 0.994875 | 0.993478 | 98.2021 | 276.831 | 322.579 | 324.601 | 676.121 | 0 | 0 | 0
SEA(120) (m˛/kg) | 130.5333 | 255 | 79.19264 | 32.85349 | -21.24474 | 0.02130863 | 2.410479 | 0.04423383 | 2.249543 | 31.25425 | 25.73052 | -0.0191672 | 23.48088 | 23.61829 | -0.0004526964 | -0.05121 | 1.062879 | 120.2351 | 0.0009425624 | 0.04793468 | 0.04999083 | 20.12162 | 122.5657 | 3.125798 | 20.75868231 | 123.232565 | 0.00097112 | 0.16978237 | 0.995109 | 0.992937 | 98.2027 | 276.817 | 322.304 | 324.19 | 677.153 | 0 | 0 | 0
SEA(180) (m˛/kg) | 99.29927 | 260 | 81.59871 | 30.89885 | -38.45158 | 0.02334497 | 2.640833 | 0.04062111 | 2.265682 | 31.65622 | 25.74275 | -0.03802255 | 23.47667 | 23.60838 | -0.0008976508 | -0.1015442 | 1.062879 | 120.2351 | 0.0009482984 | 0.05289226 | 0.05204028 | 20.3767 | 121.7547 | 3.01236 | 20.7515599 | 123.269035 | 0.00099236 | 0.18239799 | 0.996488 | 0.992178 | 98.2016 | 276.807 | 322.093 | 323.9 | 676.528 | 0 | 0 | 0
SEA(240) (m˛/kg) | 82.05038 | 265 | 83.9536 | 26.88366 | -6.306111 | 0.02760598 | 3.122849 | 0.03264949 | 1.936869 | 32.0701 | 25.21601 | -0.007525239 | 23.00208 | 23.13367 | -0.0001740864 | -0.01969303 | 1.062879 | 120.2351 | 0.0009013214 | 0.05346918 | 0.05338661 | 20.64027 | 121.0193 | 2.889343 | 20.74290501 | 118.305844 | 0.00087929 | 0.18672821 | 0.992409 | 0.991558 | 98.2014 | 276.793 | 322.174 | 324.017 | 676.031 | 0 | 0 | 0
SEA(300) (m˛/kg) | 69.60557 | 270 | 85.99297 | 25.60776 | -12.72977 | 0.02968545 | 3.358083 | 0.02407614 | 1.944681 | 32.49497 | 24.88805 | -0.01654675 | 22.70517 | 22.83765 | -0.0003778889 | -0.04274761 | 1.062879 | 120.2351 | 0.000714711 | 0.05772873 | 0.05506176 | 20.91139 | 120.3517 | 2.73715 | 20.7342875 | 115.259845 | 0.00015268 | 0.1998305 | 0.992809 | 0.990938 | 98.2009 | 276.802 | 322.206 | 324.086 | 676.18 | 0 | 0 | 0
SEA(360) (m˛/kg) | 65.94279 | 275 | 89.05282 | 18.66623 | -10.00864 | 0.04217387 | 4.770799 | 0.01831486 | 2.691913 | 32.93259 | 25.31246 | -0.01816385 | 23.09981 | 23.23864 | -0.0004221031 | -0.04774922 | 1.062879 | 120.2351 | 0.0007724086 | 0.1135284 | 0.06515751 | 21.21194 | 119.7549 | 2.580477 | 20.70154428 | 119.262903 | 0.00033859 | 0.34234595 | 0.992489 | 0.990436 | 98.2017 | 276.813 | 322.31 | 324.247 | 676.784 | 0 | 0 | 0
COY(60) (kg/kg) | 0.02086209 | 280 | 156.6885 | 27.05546 | -2.142125 | 0.05119582 | 5.791382 | 0.01449909 | 1.563665 | 33.54694 | 24.34096 | -0.004890393 | 22.25589 | 22.42516 | -0.0001096678 | -0.01240586 | 1.062879 | 120.2351 | 0.0007422925 | 0.0800531 | 0.0966851 | 21.61654 | 119.8105 | 2.322559 | 20.57500771 | 110.495683 | 0.00033659 | 0.26361969 | 0.990402 | 0.98985 | 98.2025 | 276.793 | 322.929 | 325.385 | 677.585 | 0 | 0 | 0
COY(120) (kg/kg) | 0.02225694 | 285 | 117.8955 | 32.26723 | -16.63139 | 0.03229892 | 3.653724 | 0.02350621 | 1.792622 | 34.2334 | 24.67197 | -0.02342258 | 22.70902 | 22.93409 | -0.0005371758 | -0.06076649 | 1.062879 | 120.2351 | 0.0007592251 | 0.05789975 | 0.07234488 | 22.03912 | 120.1172 | 2.103047 | 20.66912762 | 114.278559 | 0.00036525 | 0.20162357 | 0.991895 | 0.98925 | 98.2035 | 276.806 | 325.083 | 328.305 | 676.805 | 0 | 0 | 0
COY(180) (kg/kg) | 0.02450525 | 290 | 97.78399 | 36.28244 | -28.86908 | 0.02382448 | 2.695077 | 0.03048202 | 2.10052 | 34.7726 | 24.96931 | -0.02969517 | 22.9499 | 23.16171 | -0.000687791 | -0.07780441 | 1.062879 | 120.2351 | 0.0007262184 | 0.05004381 | 0.06027101 | 22.37066 | 119.9055 | 1.989459 | 20.71605581 | 116.88263 | 0.00019067 | 0.17907886 | 0.992151 | 0.988798 | 98.2044 | 276.815 | 324.619 | 327.615 | 676.8 | 0 | 0 | 0
COY(240) (kg/kg) | 0.02641468 | 295 | 81.86753 | 30.646 | -43.58582 | 0.02361512 | 2.671393 | 0.03157911 | 1.970196 | 35.22173 | 24.32947 | -0.04570317 | 22.32626 | 22.52107 | -0.001029284 | -0.1164349 | 1.062879 | 120.2351 | 0.0007457443 | 0.0465264 | 0.05116305 | 22.64924 | 119.3957 | 1.853612 | 20.74419442 | 110.792691 | 0.00035275 | 0.1730332 | 0.993532 | 0.988369 | 98.2048 | 276.832 | 324.103 | 326.931 | 676.871 | 0 | 0 | 0
COY(300) (kg/kg) | 0.02716477 | 300 | 83.17745 | 38.14209 | -21.76534 | 0.01927762 | 2.180726 | 0.0415596 | 2.435624 | 35.63434 | 25.68335 | -0.01769539 | 23.52394 | 23.71149 | -0.000419584 | -0.04746425 | 1.062879 | 120.2351 | 0.00080117 | 0.04695302 | 0.0519373 | 22.90699 | 118.7811 | 1.756548 | 20.7514996 | 123.232221 | 0.00040882 | 0.16749213 | 0.989956 | 0.987961 | 98.2049 | 276.838 | 323.488 | 326.067 | 676.886 | 0 | 0 | 0
COY(360) (kg/kg) | 0.02827264 | 305 | 78.53549 | 37.4325 | -38.70818 | 0.01854682 | 2.098056 | 0.04429188 | 2.387168 | 36.03862 | 25.67328 | -0.03034233 | 23.48571 | 23.66046 | -0.0007179136 | -0.08121194 | 1.062879 | 120.2351 | 0.0008214734 | 0.04427436 | 0.04903609 | 23.15943 | 118.1594 | 1.656666 | 20.76165627 | 122.983732 | 0.00049186 | 0.16067288 | 0.991008 | 0.987586 | 98.2044 | 276.867 | 323.089 | 325.493 | 676.891 | 0 | 0 | 0
CO2Y(60) (kg/kg) | 1.930963 | 310 | 74.32529 | 37.66693 | -25.87119 | 0.0174433 | 1.973224 | 0.05135686 | 2.775109 | 36.42077 | 25.72958 | -0.01906448 | 23.50822 | 23.67119 | -0.000451279 | -0.05104966 | 1.062879 | 120.2351 | 0.0008958331 | 0.04840706 | 0.04741889 | 23.40056 | 117.4864 | 1.570548 | 20.76772369 | 123.371559 | 0.00078346 | 0.17099505 | 0.98941 | 0.987262 | 98.2041 | 276.864 | 322.691 | 324.928 | 676.765 | 0 | 0 | 0
CO2Y(120) (kg/kg) | 1.969206 | 315 | 81.90084 | 37.07296 | -38.8322 | 0.01952915 | 2.20918 | 0.04699829 | 2.409325 | 36.81134 | 25.79776 | -0.03200774 | 23.5443 | 23.69301 | -0.0007583599 | -0.08578731 | 1.062879 | 120.2351 | 0.0009178367 | 0.04705207 | 0.05130776 | 23.64738 | 116.8614 | 1.478421 | 20.75452017 | 123.888312 | 0.00086214 | 0.16721123 | 0.990601 | 0.986993 | 98.2023 | 276.868 | 322.332 | 324.368 | 676.651 | 0 | 0 | 0
CO2Y(180) (kg/kg) | 2.010624 | 320 | 78.29159 | 34.05333 | -32.41661 | 0.02032393 | 2.299087 | 0.04125853 | 1.965206 | 37.21182 | 25.51682 | -0.02812865 | 23.2759 | 23.42213 | -0.000658833 | -0.07452861 | 1.062879 | 120.2351 | 0.0008385356 | 0.03994073 | 0.04825812 | 23.8963 | 116.2869 | 1.377186 | 20.76335583 | 121.142201 | 0.00058129 | 0.1501919 | 0.989839 | 0.98667 | 98.2033 | 276.887 | 322.166 | 324.19 | 676.341 | 0 | 0 | 0
CO2Y(240) (kg/kg) | 2.038666 | 325 | 70.24999 | 38.45477 | -17.09778 | 0.0161491 | 1.826821 | 0.04591341 | 2.248226 | 37.58317 | 25.45562 | -0.01182766 | 23.2076 | 23.34476 | -0.0002761138 | -0.0312346 | 1.062879 | 120.2351 | 0.0007414602 | 0.03630682 | 0.04333367 | 24.12528 | 115.6405 | 1.281519 | 20.78045431 | 120.497062 | 0.00019513 | 0.14104481 | 0.987796 | 0.986465 | 98.2045 | 276.899 | 321.993 | 323.896 | 675.757 | 0 | 0 | 0
CO2Y(300) (kg/kg) | 2.044599 | 330 | 65.93458 | 44.84914 | -24.46539 | 0.01299605 | 1.470141 | 0.05177284 | 2.395806 | 37.92363 | 25.20531 | -0.0137768 | 22.95421 | 23.07889 | -0.0003179534 | -0.03596758 | 1.062879 | 120.2351 | 0.0006728425 | 0.03113602 | 0.04020053 | 24.33411 | 114.9201 | 1.214768 | 20.79017546 | 118.009534 | -5.646e-05 | 0.12847608 | 0.987687 | 0.986137 | 98.2037 | 276.884 | 321.64 | 323.387 | 676.015 | 0 | 0 | 0
CO2Y(360) (kg/kg) | 2.054542 | 335 | 58.92537 | 38.92598 | -38.31763 | 0.01338182 | 1.51378 | 0.04830098 | 1.93905 | 38.23578 | 26.03707 | -0.02153464 | 23.68928 | 23.81092 | -0.0005127594 | -0.05800446 | 1.062879 | 120.2351 | 0.0006463549 | 0.02594801 | 0.03561571 | 24.52365 | 114.1367 | 1.148023 | 20.81072543 | 125.807483 | -0.00024983 | 0.11276604 | 0.988198 | 0.985775 | 98.2036 | 276.885 | 321.336 | 322.986 | 677.177 | 0 | 0 | 0
|  | 340 | 49.99493 | 65.83801 | -129.3938 | 0.006712767 | 0.7593627 | 0.08226947 | 3.261892 | 38.50809 | 25.40334 | -0.03747268 | 23.07637 | 23.1793 | -0.0008685905 | -0.09825684 | 1.062879 | 120.2351 | 0.0005522557 | 0.02189632 | 0.03016087 | 24.68809 | 113.2591 | 1.088981 | 20.82707261 | 119.569642 | -0.00056882 | 0.10390577 | 0.989731 | 0.985512 | 98.2022 | 276.881 | 320.831 | 322.262 | 675.76 | 0 | 0 | 0
User-defined Test Averages |  | 345 | 44.82188 | 0 | -420.11 | 0.001526517 | 0.1726829 | 0.2992331 | 13.43294 | 38.74513 | 25.2229 | -0.02791306 | 22.88439 | 22.97508 | -0.0006413049 | -0.07254581 | 1.062879 | 120.2351 | 0.0004567843 | 0.02050561 | 0.02712849 | 24.83132 | 112.3047 | 1.078132 | 20.83718564 | 117.732622 | -0.00094413 | 0.10068299 | 0.988344 | 0.985204 | 98.2011 | 276.892 | 320.438 | 321.708 | 675.611 | 0 | 0 | 0
HRR(0-31) (kW/m˛) | 9.086711 | 350 | 44.01987 | 43.64733 | 1.993345 | 0.00891545 | 1.008535 | 0.05186324 | 2.130294 | 38.96723 | 25.81151 | 0.000757052 | 23.39131 | 23.47469 | 1.777156e-05 | 0.002010358 | 1.062923 | 120.2402 | 0.0004623842 | 0.01899253 | 0.02646242 | 24.96529 | 111.3349 | 1.058406 | 20.84174134 | 123.148855 | -0.0009644 | 0.0956051 | 0.984849 | 0.984934 | 98.1999 | 276.882 | 320.067 | 321.208 | 675.837 | 0 | 0 | 0
EHC(0-31) (MJ/kg) | -8.329977 | 355 | 41.63139 | 33.51546 | -46.64551 | 0.01098065 | 1.242155 | 0.03888375 | 1.461841 | 39.18136 | 26.04084 | -0.02166565 | 23.57067 | 23.64101 | -0.0005121981 | -0.05794096 | 1.062967 | 120.2452 | 0.0004269689 | 0.01605197 | 0.02471373 | 25.09323 | 110.37 | 0.995014 | 20.84863672 | 125.195714 | -0.00112134 | 0.08774724 | 0.987094 | 0.984659 | 98.2001 | 276.872 | 319.681 | 320.635 | 675.785 | 0 | 0 | 0
MLR(0-31) (g/s) | -0.01131404 | 360 | 37.11827 | 73.66407 | -54.98494 | 0.00445435 | 0.5038857 | 0.09870917 | 2.87696 | 39.37823 | 25.61859 | -0.01054554 | 23.16302 | 23.22519 | -0.0002449222 | -0.02770613 | 1.062967 | 120.2452 | 0.0004396852 | 0.01281499 | 0.02180288 | 25.20953 | 109.384 | 0.958964 | 20.85750526 | 121.035566 | -0.00104207 | 0.08010052 | 0.98546 | 0.984276 | 98.1998 | 276.881 | 319.33 | 320.187 | 676.694 | 0 | 0 | 0
SEA(0-31) (m˛/kg) | -35.10499 | 365 | 34.56461 | 48.19799 | -32.56818 | 0.0063395 | 0.717138 | 0.05869915 | 1.64167 | 39.55744 | 25.82393 | -0.008829536 | 23.32601 | 23.38356 | -0.000206466 | -0.02335588 | 1.062967 | 120.2452 | 0.0003721233 | 0.01040737 | 0.02003398 | 25.31412 | 108.3766 | 0.941435 | 20.86431781 | 122.86421 | -0.00132671 | 0.0737031 | 0.98503 | 0.984039 | 98.1994 | 276.87 | 319.02 | 319.807 | 675.699 | 0 | 0 | 0
COY(0-31) (kg/kg) | -0.005284256 | 370 | 32.28607 | 43.70788 | -40.18568 | 0.006529917 | 0.7386784 | 0.05031801 | 1.588381 | 39.72457 | 26.24576 | -0.0110576 | 23.6814 | 23.73112 | -0.0002624091 | -0.02968429 | 1.062967 | 120.2452 | 0.0003285724 | 0.010372 | 0.01878046 | 25.41115 | 107.3637 | 0.897035 | 20.8697694 | 126.773679 | -0.00152224 | 0.07318814 | 0.985099 | 0.983858 | 98.1997 | 276.865 | 318.675 | 319.344 | 675.751 | 0 | 0 | 0
CO2Y(0-31) (kg/kg) | -1.367851 | 375 | 30.58386 | 0 | -153.4545 | 0.003204233 | 0.3624698 | 0.09205623 | 2.978726 | 39.88174 | 25.64383 | -0.02122649 | 23.12405 | 23.16464 | -0.000491704 | -0.05562262 | 1.062967 | 120.2452 | 0.0002949697 | 0.009544532 | 0.01773244 | 25.50244 | 106.3513 | 0.879952 | 20.87194824 | 120.950953 | -0.00162735 | 0.07167506 | 0.985976 | 0.983593 | 98.199 | 276.863 | 318.479 | 319.038 | 675.728 | 0 | 0 | 0
HRR(31-410) (kW/m˛) | 106.8142 | 380 | 30.59133 | 46.88991 | -48.06911 | 0.005767283 | 0.6524076 | 0.0493301 | 1.484898 | 40.03468 | 26.23326 | -0.01171256 | 23.6341 | 23.66931 | -0.0002772282 | -0.03136065 | 1.062967 | 120.2452 | 0.0002845007 | 0.00856383 | 0.01757675 | 25.59071 | 105.3544 | 0.858895 | 20.87389173 | 126.460225 | -0.00169534 | 0.06866444 | 0.984756 | 0.983442 | 98.201 | 276.866 | 318.19 | 318.664 | 675.734 | 0 | 0 | 0
EHC(31-410) (MJ/kg) | 28.56753 | 385 | 29.01062 | 0 | -248.0699 | 0.002759333 | 0.3121418 | 0.09396311 | 2.122274 | 40.18369 | 25.50723 | -0.02977259 | 22.96238 | 22.9912 | -0.0006845076 | -0.07743299 | 1.062967 | 120.2452 | 0.0002592755 | 0.005856061 | 0.01631324 | 25.67543 | 104.3732 | 0.828569 | 20.87664915 | 119.46559 | -0.00176568 | 0.06228971 | 0.986624 | 0.983281 | 98.2001 | 276.874 | 317.946 | 318.345 | 675.776 | 0 | 0 | 0
MLR(31-410) (g/s) | 0.03299157 | 390 | 26.76513 | 0 | 0 | -0.001264617 | -0.1430562 | 0 | 0 | 40.32312 | 25.87234 | -0.0139085 | 23.27458 | 23.30278 | -0.0003241068 | -0.03666367 | 1.062967 | 120.2452 | 0.0002050435 | 0.004241919 | 0.01483445 | 25.7533 | 103.3926 | 0.832008 | 20.88263955 | 122.823113 | -0.00199726 | 0.05797066 | 0.984654 | 0.983094 | 98.2001 | 276.865 | 317.721 | 318.106 | 675.862 | 0 | 0 | 0
SEA(31-410) (m˛/kg) | 65.94763 | 395 | 24.02782 | 57.6214 | 70.197 | 0.003686233 | 0.4169947 | 0.03002696 | 1.196905 | 40.45011 | 26.26638 | 0.01094703 | 23.61374 | 23.63768 | 0.0002587625 | 0.02927178 | 1.063614 | 120.3184 | 0.0001106864 | 0.004412072 | 0.01334626 | 25.82376 | 102.4053 | 0.830416 | 20.8885464 | 126.510767 | -0.00238101 | 0.05823511 | 0.981789 | 0.983015 | 98.2011 | 276.871 | 317.515 | 317.837 | 675.9 | 0 | 0 | 0
COY(31-410) (kg/kg) | 0.02832281 | 400 | 23.75497 | 32.75816 | 21.81867 | 0.006410433 | 0.7251621 | 0.01317623 | 0.6947511 | 40.56956 | 26.12303 | 0.005954688 | 23.46727 | 23.48857 | 0.0001398671 | 0.01582207 | 1.064611 | 120.4311 | 8.446534e-05 | 0.004453656 | 0.01319708 | 25.89011 | 101.4239 | 0.797794 | 20.88881091 | 125.039912 | -0.00248241 | 0.05840053 | 0.982233 | 0.9829 | 98.2033 | 276.877 | 317.277 | 317.565 | 676.517 | 0 | 0 | 0
CO2Y(31-410) (kg/kg) | 2.051577 | 405 | 24.47643 | 0 | 255.2534 | 0.0017472 | 0.1976471 | 0.07868381 | 2.367647 | 40.69014 | 25.9914 | 0.01908556 | 23.34349 | 23.36734 | 0.0004459788 | 0.05045009 | 1.066075 | 120.5968 | 0.0001374763 | 0.004136752 | 0.01355933 | 25.957 | 100.4695 | 0.776031 | 20.88731781 | 123.753668 | -0.00226982 | 0.05765495 | 0.980661 | 0.982797 | 98.2042 | 276.888 | 317.202 | 317.526 | 676.144 | 0 | 0 | 0
|  | 410 | 24.78046 | 0 | 0 | -0.003655233 | -0.4134879 | 0 | 0 | 40.81329 | 26.43259 | -0.00495219 | 23.72687 | 23.74857 | -0.0001176074 | -0.01330401 | 1.06719 | 120.7229 | 0.0002467156 | 0.003863732 | 0.01371952 | 26.0252 | 99.5446 | 0.781554 | 20.88755744 | 127.921261 | -0.00185161 | 0.05680037 | 0.983362 | 0.982807 | 98.2053 | 276.864 | 317.03 | 317.32 | 676.264 | 0 | 0 | 0
C-factor | 0.041612
Time to ignition (s) | 31