## svetlekreslo2 rub35
Exported data
Parameter | Value | Time (s) | HRR (kW/m˛) | EHC (MJ/kg) | SEA (m˛/kg) | MLR (g/s) | Specific MLR (g/sˇm˛) | COY (kg/kg) | CO2Y (kg/kg) | THR (MJ/m˛) | MFR (g/s) | k (1/m) | V stack (l/s) | V smoke (l/s) | SPR (m˛/s) | RSR ((m˛/s)/m˛) | TSP (m˛) | TSR (m˛/m˛) | COP (g/s) | CO2P (g/s) | O2C (g/s) | TOC (g) | ARHE(kW/m˛) | Specimen mass (g) | Oxygen (%) | DPT (Pa) | CO (%) | CO2 (%) | PDM (-) | PDC (-) | APT (kPa) | Cold Trap TC (K) | Stack TC (K) | Smoke TC (K) | Cone Heater TC (K) | Soot MFM (g/s) | Spare TC (K) | HFM (kW/m˛)
Peaks |  | 0 | -2.419081 | -0.02593438 | 0.2258929 | 0.8245685 | 93.27698 | -9.141638e-05 | -0.0004504772 | 0 | 26.88568 | 0.007622695 | 24.24152 | 24.43548 | 0.0001862642 | 0.02107061 | 0 | 0 | -7.537906e-05 | -0.0003714493 | -0.001246754 | 0 | 0 | 20.4797 | 20.94095881 | 122.869978 | 0.00119802 | 0.05508457 | 0.991928 | 0.992831 | 98.583 | 275.784 | 318.448 | 320.996 | 930.712 | 0 | 0 | 0
peak HRR (kW/m˛) | 337.7321 | 5 | -0.3707408 | 0 | 0 | -0.4228344 | -47.83195 | 0 | 0 | 0 | 26.67978 | -0.002726076 | 24.06078 | 24.25507 | -6.612116e-05 | -0.007479769 | 0.0004656605 | 0.05267653 | -1.926615e-05 | -0.0004809824 | -0.0001306803 | 0 | 0 | 20.552301 | 20.93720483 | 121.019943 | 0.00141326 | 0.05480737 | 0.992736 | 0.992413 | 98.5828 | 275.788 | 318.513 | 321.085 | 931.682 | 0 | 0 | 0
peak EHC (MJ/kg) | 64.55466 | 10 | -11.98911 | -2.345519 | 52.37204 | 0.04518563 | 5.111497 | 0.00270311 | 1.030203 | 0 | 26.76435 | 0.09714278 | 24.1616 | 24.36068 | 0.002366464 | 0.2676995 | 0.00638182 | 0.7219254 | 0.0001221417 | 0.04655039 | 0.0007924967 | 0.001981242 | 0 | 21.849006 | 20.93408137 | 121.912277 | 0.00195982 | 0.17045591 | 0.980658 | 0.992096 | 98.5823 | 275.787 | 318.837 | 321.464 | 932.356 | 0 | 0 | 0
peak MLR (g/s) | 0.2405495 | 15 | 47.9294 | 1.761366 | 44.84163 | 0.2405495 | 27.21149 | 0.006109386 | 0.643455 | 0.1198235 | 27.08527 | 0.4363276 | 24.50024 | 24.72141 | 0.01078663 | 1.220207 | 0.03926456 | 4.441692 | 0.00146961 | 0.1547828 | 0.05026984 | 0.1296371 | 7.988233 | 20.138819 | 20.76877005 | 125.10323 | 0.00709844 | 0.43207765 | 0.941374 | 0.991705 | 98.5824 | 275.777 | 319.475 | 322.359 | 933.117 | 0 | 0 | 0
peak SEA (m˛/kg) | 597.067 | 20 | 111.4449 | 15.68428 | 597.067 | 0.06281277 | 7.105517 | 0.05145622 | 3.317897 | 0.5182592 | 25.04962 | 1.616762 | 22.89761 | 23.19663 | 0.03750343 | 4.24247 | 0.1599897 | 18.09839 | 0.003232107 | 0.2084063 | 0.0935683 | 0.4892324 | 25.91296 | 19.882982 | 20.59866522 | 108.132542 | 0.01482984 | 0.60351982 | 0.817423 | 0.991434 | 98.5812 | 275.786 | 322.841 | 327.057 | 933.859 | 0 | 0 | 0
peak COY (kg/kg) | 2.799637 | 25 | 217.7575 | 14.03775 | 376.8297 | 0.1371285 | 15.51227 | 0.03605517 | 1.77321 | 1.341265 | 25.52742 | 2.150395 | 23.60924 | 24.03004 | 0.05167409 | 5.845485 | 0.3829335 | 43.31827 | 0.004944192 | 0.2431577 | 0.1575187 | 1.11695 | 53.6506 | 19.257081 | 20.37824235 | 113.619782 | 0.0215152 | 0.68286193 | 0.766752 | 0.991144 | 98.5821 | 275.801 | 326.644 | 332.466 | 934.369 | 0 | 0 | 0
peak CO2Y (kg/kg) | 11.36487 | 30 | 273.2328 | 16.3491 | 291.6006 | 0.1477376 | 16.7124 | 0.0363513 | 1.638531 | 2.568741 | 24.89009 | 1.808921 | 23.28421 | 23.81551 | 0.04308038 | 4.873346 | 0.6198197 | 70.11535 | 0.005370456 | 0.2420727 | 0.1879987 | 1.980744 | 85.62469 | 18.563868 | 20.2530998 | 109.257962 | 0.02379888 | 0.69604468 | 0.798513 | 0.990971 | 98.5811 | 275.791 | 330.396 | 337.935 | 934.956 | 0 | 0 | 0
|  | 35 | 295.6922 | 19.60329 | 429.7563 | 0.1333408 | 15.0838 | 0.04401414 | 1.887212 | 3.991053 | 24.80206 | 2.386304 | 23.38929 | 24.01373 | 0.05730406 | 6.48236 | 0.8707808 | 98.50462 | 0.005868881 | 0.2516425 | 0.2019854 | 2.955704 | 114.0301 | 17.813617 | 20.19963 | 109.362859 | 0.02595607 | 0.72370906 | 0.745087 | 0.990647 | 98.5811 | 275.766 | 333.065 | 341.957 | 936.712 | 0 | 0 | 0
Time To Peaks |  | 40 | 315.2375 | 18.91178 | 329.4855 | 0.1473526 | 16.66885 | 0.0408444 | 1.877874 | 5.518377 | 25.22832 | 1.96362 | 23.98849 | 24.72502 | 0.04855055 | 5.492143 | 1.135417 | 128.4409 | 0.006018528 | 0.2767096 | 0.2165194 | 4.001966 | 137.9594 | 17.199528 | 20.15993999 | 114.092318 | 0.02615601 | 0.77781726 | 0.783287 | 0.990193 | 98.5817 | 275.792 | 335.826 | 346.137 | 935.585 | 0 | 0 | 0
t peak HRR (s) | 50 | 45 | 328.9478 | 18.03821 | 250.3349 | 0.1612077 | 18.23617 | 0.03576247 | 1.537125 | 7.128841 | 23.9688 | 1.698851 | 22.9661 | 23.75483 | 0.04035592 | 4.565149 | 1.357684 | 153.5841 | 0.005765186 | 0.2477964 | 0.2197659 | 5.092679 | 158.4187 | 16.34281 | 20.10685934 | 103.776391 | 0.02635934 | 0.73636164 | 0.808069 | 0.98974 | 98.5811 | 275.769 | 338.408 | 350.03 | 935.617 | 0 | 0 | 0
t peak EHC (s) | 285 | 50 | 337.7321 | 22.63387 | 343.2687 | 0.1319064 | 14.92154 | 0.04062097 | 1.799965 | 8.79554 | 24.78377 | 1.827509 | 23.89349 | 24.77654 | 0.04527934 | 5.122098 | 1.571772 | 177.8022 | 0.005358165 | 0.237427 | 0.2229064 | 6.19936 | 175.9108 | 15.638568 | 20.12267964 | 111.637965 | 0.02384332 | 0.68645432 | 0.795378 | 0.989273 | 98.5812 | 275.75 | 340.496 | 353.08 | 935.45 | 0 | 0 | 0
t peak MLR (s) | 15 | 55 | 316.4646 | 21.75547 | 288.2049 | 0.1285905 | 14.54644 | 0.03626394 | 1.667899 | 10.43103 | 24.32051 | 1.517774 | 23.51539 | 24.41761 | 0.03706042 | 4.192355 | 1.777621 | 201.0884 | 0.004663199 | 0.214476 | 0.2075063 | 7.275392 | 189.6551 | 14.9984 | 20.16448724 | 107.817661 | 0.02131437 | 0.63635871 | 0.824905 | 0.988756 | 98.5799 | 275.745 | 341.491 | 354.593 | 935.137 | 0 | 0 | 0
t peak SEA (s) | 20 | 60 | 305.4559 | 22.56131 | 333.9264 | 0.1196841 | 13.53893 | 0.03091452 | 1.629407 | 11.98583 | 24.92708 | 1.593557 | 24.14536 | 25.07954 | 0.03996568 | 4.521004 | 1.970186 | 222.8718 | 0.003699976 | 0.1950142 | 0.1981484 | 8.289528 | 199.7639 | 14.358632 | 20.21725977 | 113.46717 | 0.01683625 | 0.5708546 | 0.817053 | 0.988244 | 98.581 | 275.749 | 342.107 | 355.343 | 934.601 | 0 | 0 | 0
t peak COY (s) | 330 | 65 | 270.9871 | 25.2108 | 345.506 | 0.0950198 | 10.74885 | 0.02598774 | 1.856492 | 13.42694 | 24.39407 | 1.337555 | 23.64571 | 24.54471 | 0.03282991 | 3.713791 | 2.152175 | 243.4587 | 0.00246935 | 0.1764035 | 0.1759013 | 9.224653 | 206.5683 | 13.818754 | 20.2840854 | 108.743069 | 0.01195516 | 0.53189649 | 0.842003 | 0.98777 | 98.5799 | 275.734 | 342.348 | 355.364 | 934.087 | 0 | 0 | 0
t peak CO2Y (s) | 330 | 70 | 240.1557 | 22.80802 | 237.1715 | 0.09308023 | 10.52944 | 0.02242237 | 1.871539 | 14.7048 | 23.96887 | 0.9166278 | 23.22025 | 24.0839 | 0.02207598 | 2.497283 | 2.28944 | 258.9864 | 0.00208708 | 0.1742033 | 0.1584472 | 10.06052 | 210.0685 | 13.382446 | 20.3384191 | 104.925121 | 0.01049171 | 0.53429786 | 0.885011 | 0.987345 | 98.5808 | 275.72 | 342.152 | 354.878 | 933.655 | 0 | 0 | 0
|  | 75 | 251.3783 | 25.27848 | 292.8571 | 0.08790813 | 9.944359 | 0.02049763 | 1.811487 | 15.93363 | 24.94653 | 1.027392 | 24.18447 | 25.05813 | 0.02574452 | 2.912276 | 2.408991 | 272.5103 | 0.001801908 | 0.1592444 | 0.1622706 | 10.86232 | 212.4484 | 12.8901 | 20.34799574 | 113.73958 | 0.00895682 | 0.47609058 | 0.873136 | 0.987062 | 98.5804 | 275.733 | 342.394 | 354.763 | 934.219 | 0 | 0 | 0
Test Results (between 12 and 340 s) |  | 80 | 230.8969 | 28.11105 | 221.4858 | 0.07260948 | 8.213742 | 0.01911919 | 2.149054 | 17.13932 | 25.22036 | 0.6356784 | 24.43894 | 25.29891 | 0.01608197 | 1.819227 | 2.513557 | 284.3391 | 0.001388235 | 0.1560417 | 0.1503543 | 11.64388 | 214.2415 | 12.514214 | 20.39715468 | 116.197981 | 0.00717967 | 0.46317209 | 0.914768 | 0.986884 | 98.5791 | 275.727 | 342.24 | 354.283 | 932.668 | 0 | 0 | 0
mean HRR (kW/m˛) | 174.7671 | 85 | 219.386 | 27.1567 | 162.923 | 0.07141413 | 8.078522 | 0.01631624 | 2.045349 | 18.26503 | 24.81603 | 0.4679745 | 24.04777 | 24.86248 | 0.01163501 | 1.316177 | 2.58285 | 292.1776 | 0.00116521 | 0.1460668 | 0.1424575 | 12.37591 | 214.8827 | 12.147386 | 20.4171653 | 112.50505 | 0.00634311 | 0.4433535 | 0.933202 | 0.986817 | 98.5797 | 275.716 | 342.249 | 353.844 | 932.171 | 0 | 0 | 0
mean EHC (MJ/kg) | 25.73649 | 90 | 209.0242 | 25.86876 | 130.9158 | 0.0714288 | 8.080181 | 0.01447324 | 2.013725 | 19.33605 | 24.8113 | 0.3765637 | 24.03911 | 24.83287 | 0.00935116 | 1.057823 | 2.635315 | 298.1126 | 0.001033806 | 0.143838 | 0.1363795 | 13.073 | 214.845 | 11.797303 | 20.43923949 | 112.443165 | 0.0057964 | 0.43751537 | 0.943348 | 0.98672 | 98.5793 | 275.723 | 342.191 | 353.49 | 931.686 | 0 | 0 | 0
mean MLR (g/s) | 0.06122819 | 95 | 205.3595 | 27.56443 | 92.67445 | 0.06585945 | 7.450164 | 0.01325354 | 2.174318 | 20.37201 | 24.67624 | 0.247095 | 23.92454 | 24.70098 | 0.006103488 | 0.6904399 | 2.673952 | 302.4833 | 0.0008728712 | 0.1431994 | 0.13421 | 13.74948 | 214.4422 | 11.43966 | 20.44447426 | 111.29806 | 0.0051456 | 0.43790054 | 0.957927 | 0.986603 | 98.5793 | 275.718 | 342.424 | 353.537 | 931.371 | 0 | 0 | 0
mean SEA (m˛/kg) | 184.0308 | 100 | 204.775 | 30.6458 | 64.63913 | 0.05906882 | 6.681993 | 0.01409806 | 2.278506 | 21.39735 | 24.54066 | 0.1554159 | 23.81386 | 24.56735 | 0.003818157 | 0.4319182 | 2.698756 | 305.2891 | 0.0008327557 | 0.1345887 | 0.1325893 | 14.41647 | 213.9735 | 11.138134 | 20.44773211 | 110.174491 | 0.00499678 | 0.41691921 | 0.968469 | 0.986604 | 98.5797 | 275.716 | 342.723 | 353.567 | 931.11 | 0 | 0 | 0
mean COY (kg/kg) | 0.0299906 | 105 | 202.293 | 24.44229 | 43.82684 | 0.07316293 | 8.27635 | 0.01163653 | 1.961819 | 22.41502 | 25.04888 | 0.1279619 | 24.31007 | 25.05824 | 0.003206501 | 0.3627263 | 2.716318 | 307.2758 | 0.0008513627 | 0.1435325 | 0.132563 | 15.07935 | 213.4764 | 10.825601 | 20.45774872 | 114.799367 | 0.0050024 | 0.43309426 | 0.971655 | 0.986611 | 98.579 | 275.721 | 342.766 | 353.315 | 930.791 | 0 | 0 | 0
mean CO2Y (kg/kg) | 2.046815 | 110 | 202.6592 | 26.51361 | 61.3866 | 0.06756935 | 7.643592 | 0.01208443 | 2.123786 | 23.4274 | 24.60905 | 0.1683744 | 23.90976 | 24.63469 | 0.004147853 | 0.4692141 | 2.734704 | 309.3556 | 0.0008165368 | 0.1435028 | 0.1327511 | 15.74264 | 212.9764 | 10.42896 | 20.44849604 | 110.92646 | 0.00491888 | 0.43975475 | 0.967024 | 0.986657 | 98.5798 | 275.724 | 343.147 | 353.551 | 930.74 | 0 | 0 | 0
Total heat release (MJ/m˛) | 56.91913 | 115 | 208.4507 | 32.22314 | 68.56777 | 0.05718575 | 6.468976 | 0.01409053 | 2.538491 | 24.45517 | 24.72678 | 0.1581279 | 24.0642 | 24.79701 | 0.003921099 | 0.4435633 | 2.754876 | 311.6376 | 0.0008057775 | 0.1451655 | 0.1361745 | 16.41495 | 212.6537 | 10.156044 | 20.43828904 | 112.177065 | 0.00485755 | 0.44235279 | 0.968183 | 0.986632 | 98.5788 | 275.704 | 343.719 | 354.186 | 932.228 | 0 | 0 | 0
Total oxygen consumed (g) | 37.44671 | 120 | 206.4444 | 28.07031 | 65.04866 | 0.06501422 | 7.354549 | 0.01202163 | 2.150034 | 25.49241 | 24.26986 | 0.1735881 | 23.64694 | 24.36277 | 0.004229087 | 0.4784035 | 2.775251 | 313.9425 | 0.0007815766 | 0.1397828 | 0.1342655 | 17.09105 | 212.4368 | 9.835839 | 20.43602409 | 108.194998 | 0.00481788 | 0.43503076 | 0.966582 | 0.98682 | 98.5781 | 275.722 | 344.118 | 354.535 | 930.938 | 0 | 0 | 0
Mass lost (g) | 21.219683 | 125 | 205.0716 | 27.25563 | 39.68968 | 0.06651223 | 7.524008 | 0.01131555 | 2.128102 | 26.5212 | 24.41314 | 0.1076207 | 23.81211 | 24.5292 | 0.002639849 | 0.2986255 | 2.792424 | 315.885 | 0.0007526224 | 0.1415448 | 0.1337611 | 17.76112 | 212.1696 | 9.511778 | 20.44083311 | 109.593948 | 0.0046757 | 0.43755627 | 0.97442 | 0.987019 | 98.5783 | 275.708 | 344.488 | 354.862 | 931.132 | 0 | 0 | 0
Average specific MLR (g/sˇm˛) | 9.36748 | 130 | 200.0329 | 27.62197 | 37.90163 | 0.06401755 | 7.241804 | 0.01137655 | 2.257558 | 27.53396 | 24.28384 | 0.09937035 | 23.70731 | 24.41744 | 0.002426369 | 0.2744762 | 2.805089 | 317.3178 | 0.0007282986 | 0.1445233 | 0.1314306 | 18.4241 | 211.7997 | 9.175685 | 20.44687899 | 108.533734 | 0.0045891 | 0.44765973 | 0.975643 | 0.987285 | 98.5779 | 275.708 | 344.798 | 355.126 | 931.324 | 0 | 0 | 0
Total smoke release (m˛/m˛) | 410.25 | 135 | 204.5182 | 27.13886 | 65.5602 | 0.06661817 | 7.535992 | 0.01265351 | 2.160795 | 28.54534 | 23.98601 | 0.1810299 | 23.42729 | 24.12585 | 0.0043675 | 0.4940611 | 2.822074 | 319.2391 | 0.0008429533 | 0.1439482 | 0.1338567 | 19.08732 | 211.447 | 8.865546 | 20.43164115 | 105.93635 | 0.00512188 | 0.45094504 | 0.966398 | 0.987509 | 98.5771 | 275.696 | 344.956 | 355.242 | 931.475 | 0 | 0 | 0
Total smoke production (m˛) | 3.62661 | 140 | 209.3454 | 25.96898 | 70.67979 | 0.07126245 | 8.061363 | 0.01333599 | 2.158476 | 29.58 | 24.18446 | 0.2067365 | 23.66062 | 24.36346 | 0.005036815 | 0.5697755 | 2.845585 | 321.8987 | 0.0009503556 | 0.1538183 | 0.1380208 | 19.76701 | 211.2857 | 8.507036 | 20.42020136 | 107.876687 | 0.00555127 | 0.47456247 | 0.963638 | 0.987715 | 98.5781 | 275.692 | 345.533 | 355.797 | 931.901 | 0 | 0 | 0
MARHE (kW/m˛) | 214.8827 | 145 | 218.3551 | 27.34374 | 81.2954 | 0.07059235 | 7.98556 | 0.0137615 | 2.152503 | 30.64925 | 24.1552 | 0.2355878 | 23.65737 | 24.35963 | 0.005738833 | 0.6491893 | 2.872524 | 324.9461 | 0.0009714565 | 0.1519502 | 0.1427025 | 20.46882 | 211.3741 | 8.159676 | 20.4020325 | 107.731388 | 0.00564652 | 0.46997993 | 0.960602 | 0.988 | 98.5778 | 275.685 | 345.904 | 356.172 | 932.1 | 0 | 0 | 0
|  | 150 | 222.6232 | 29.02883 | 76.49018 | 0.0677943 | 7.669038 | 0.01262541 | 2.144802 | 31.7517 | 24.23849 | 0.2118294 | 23.77683 | 24.48007 | 0.005185598 | 0.5866061 | 2.899835 | 328.0356 | 0.000855931 | 0.1454054 | 0.1440278 | 21.18565 | 211.678 | 7.804472 | 20.39892107 | 108.648735 | 0.00513939 | 0.45078723 | 0.963495 | 0.988169 | 98.5777 | 275.696 | 346.456 | 356.703 | 932.221 | 0 | 0 | 0
Test Averages |  | 155 | 214.7079 | 28.72702 | 50.49943 | 0.0660708 | 7.474072 | 0.01289858 | 2.271322 | 32.84502 | 23.96929 | 0.1376216 | 23.54723 | 24.24429 | 0.003336538 | 0.3774364 | 2.92114 | 330.4457 | 0.0008522197 | 0.1500681 | 0.1403731 | 21.89665 | 211.9034 | 7.480575 | 20.40668129 | 106.404505 | 0.00516439 | 0.46802337 | 0.972421 | 0.988528 | 98.5768 | 275.7 | 346.964 | 357.235 | 932.25 | 0 | 0 | 0
HRR(60) (kW/m˛) | 263.5635 | 160 | 218.5776 | 29.85584 | 91.54061 | 0.06471853 | 7.321101 | 0.01458767 | 2.267858 | 33.92824 | 24.16634 | 0.2420947 | 23.76387 | 24.47131 | 0.005924374 | 0.6701781 | 2.944293 | 333.0648 | 0.0009440928 | 0.1467724 | 0.1420422 | 22.60269 | 212.0515 | 7.141886 | 20.40475191 | 108.26623 | 0.00552752 | 0.45568884 | 0.96068 | 0.988848 | 98.5774 | 275.7 | 347.301 | 357.64 | 932.344 | 0 | 0 | 0
HRR(120) (kW/m˛) | 236.8793 | 165 | 215.9925 | 26.5873 | 83.05292 | 0.07181525 | 8.123897 | 0.01105802 | 1.974205 | 35.01466 | 24.15381 | 0.2437899 | 23.76414 | 24.4656 | 0.005964467 | 0.6747134 | 2.974015 | 336.427 | 0.0007941346 | 0.141778 | 0.1398179 | 23.30734 | 212.2101 | 6.823236 | 20.41281155 | 108.211328 | 0.00488764 | 0.4422882 | 0.960879 | 0.989253 | 98.5765 | 275.71 | 347.485 | 357.742 | 932.612 | 0 | 0 | 0
HRR(180) (kW/m˛) | 228.7328 | 170 | 210.2934 | 24.42005 | 49.83889 | 0.0761257 | 8.611505 | 0.01104533 | 1.86603 | 36.08038 | 24.17275 | 0.154972 | 23.78632 | 24.48197 | 0.00379402 | 0.4291878 | 2.998411 | 339.1868 | 0.0008408336 | 0.1420529 | 0.1367438 | 23.99874 | 212.2375 | 6.428872 | 20.42473247 | 108.397263 | 0.00508474 | 0.44273384 | 0.971644 | 0.989786 | 98.5764 | 275.707 | 347.537 | 357.701 | 932.81 | 0 | 0 | 0
HRR(240) (kW/m˛) | 219.322 | 175 | 214.9176 | 31.49474 | 94.54202 | 0.06032345 | 6.82392 | 0.01377917 | 2.346159 | 37.14341 | 25.07479 | 0.2245369 | 24.67757 | 25.39939 | 0.005703101 | 0.6451471 | 3.022154 | 341.8726 | 0.000831207 | 0.1415284 | 0.13919 | 24.68857 | 212.248 | 6.085378 | 20.43432202 | 116.655337 | 0.00491565 | 0.42744483 | 0.964227 | 0.990421 | 98.5762 | 275.734 | 347.588 | 357.755 | 933.058 | 0 | 0 | 0
HRR(300) (kW/m˛) | 188.3266 | 180 | 198.5119 | 28.81794 | 67.48089 | 0.06089422 | 6.888486 | 0.01331776 | 2.331851 | 38.17698 | 23.69934 | 0.1711819 | 23.33162 | 24.00486 | 0.004109196 | 0.4648412 | 3.046684 | 344.6476 | 0.0008109746 | 0.1419962 | 0.1302571 | 25.36219 | 212.0943 | 5.806564 | 20.43927853 | 104.242822 | 0.00502631 | 0.45030198 | 0.97101 | 0.991056 | 98.5756 | 275.708 | 347.703 | 357.736 | 932.504 | 0 | 0 | 0
HRR(360) (kW/m˛) |  | 185 | 209.0382 | 25.93228 | 105.1722 | 0.07125858 | 8.060926 | 0.0127896 | 2.001052 | 39.19586 | 24.08166 | 0.3069124 | 23.73529 | 24.41877 | 0.007494424 | 0.8477855 | 3.075694 | 347.9291 | 0.0009113684 | 0.1425922 | 0.1361633 | 26.02824 | 211.8695 | 5.464179 | 20.42497772 | 107.75714 | 0.00540121 | 0.44567039 | 0.95613 | 0.991809 | 98.5756 | 275.734 | 348.103 | 358.127 | 932.536 | 0 | 0 | 0
EHC(60) (MJ/kg) | 19.28535 | 190 | 209.4969 | 28.46498 | 81.56086 | 0.06506075 | 7.359813 | 0.01269768 | 2.173648 | 40.24219 | 24.34436 | 0.2147388 | 24.02364 | 24.711 | 0.00530641 | 0.6002727 | 3.107696 | 351.5493 | 0.0008261205 | 0.1414191 | 0.1362034 | 26.70916 | 211.801 | 5.112933 | 20.43035152 | 110.256024 | 0.00499689 | 0.43829437 | 0.967529 | 0.992651 | 98.5756 | 275.739 | 348.53 | 358.502 | 932.503 | 0 | 0 | 0
EHC(120) (MJ/kg) | 22.29003 | 195 | 210.3195 | 30.45056 | 94.71815 | 0.06105715 | 6.906917 | 0.01335245 | 2.456328 | 41.29173 | 24.7147 | 0.2306644 | 24.37938 | 25.07201 | 0.00578322 | 0.6542105 | 3.13542 | 354.6855 | 0.0008152623 | 0.1499764 | 0.1379231 | 27.39448 | 211.7525 | 4.811845 | 20.43164179 | 113.590772 | 0.00489888 | 0.45535209 | 0.96653 | 0.993513 | 98.5761 | 275.732 | 348.391 | 358.289 | 933.632 | 0 | 0 | 0
EHC(180) (MJ/kg) | 23.74635 | 200 | 213.411 | 28.62035 | 78.30395 | 0.0659165 | 7.456618 | 0.01406515 | 2.163822 | 42.35106 | 24.23647 | 0.2097884 | 23.92815 | 24.60347 | 0.005161522 | 0.5838826 | 3.162782 | 357.7807 | 0.0009271252 | 0.1426315 | 0.1385765 | 28.08573 | 211.7553 | 4.491537 | 20.41923433 | 109.331038 | 0.00544344 | 0.44328839 | 0.969754 | 0.994346 | 98.5756 | 275.725 | 348.69 | 358.531 | 932.214 | 0 | 0 | 0
EHC(240) (MJ/kg) | 24.86579 | 205 | 209.0993 | 27.2197 | 63.82275 | 0.0679081 | 7.681912 | 0.01217631 | 1.946383 | 43.40734 | 23.87259 | 0.1787243 | 23.58756 | 24.2501 | 0.004334082 | 0.4902807 | 3.186521 | 360.4661 | 0.0008268698 | 0.1321752 | 0.1346132 | 28.7687 | 211.7431 | 4.15644 | 20.42637295 | 106.156725 | 0.00506948 | 0.42036623 | 0.97427 | 0.995279 | 98.5756 | 275.733 | 348.966 | 358.768 | 932.25 | 0 | 0 | 0
EHC(300) (MJ/kg) | 25.7021 | 210 | 211.1733 | 31.56945 | 98.10265 | 0.05913222 | 6.689165 | 0.01282923 | 2.261858 | 44.45802 | 24.56602 | 0.2325278 | 24.27201 | 24.94767 | 0.005801027 | 0.6562248 | 3.211858 | 363.3324 | 0.0007586207 | 0.1337487 | 0.1359505 | 29.44511 | 211.7048 | 3.824683 | 20.43585249 | 112.410131 | 0.00468111 | 0.41429631 | 0.968981 | 0.996254 | 98.5749 | 275.745 | 348.956 | 358.67 | 932.127 | 0 | 0 | 0
EHC(360) (MJ/kg) |  | 215 | 200.2896 | 27.95683 | 83.54517 | 0.06333195 | 7.164248 | 0.01227157 | 1.925046 | 45.48667 | 24.3678 | 0.213882 | 24.07679 | 24.73831 | 0.005291079 | 0.5985383 | 3.239589 | 366.4693 | 0.0007771826 | 0.1219169 | 0.1282134 | 30.10552 | 211.5659 | 3.551499 | 20.46051713 | 110.606327 | 0.00478585 | 0.38525659 | 0.972151 | 0.997291 | 98.5744 | 275.725 | 348.965 | 358.553 | 932.127 | 0 | 0 | 0
MLR(60) (g/s) | 0.1268408 | 220 | 190.7375 | 27.74868 | 74.49741 | 0.06076395 | 6.87375 | 0.01476692 | 2.156707 | 46.46424 | 24.65408 | 0.1812369 | 24.32845 | 24.97701 | 0.004526757 | 0.5120765 | 3.264133 | 369.2458 | 0.0008972962 | 0.1310501 | 0.1243766 | 30.73699 | 211.2011 | 3.199942 | 20.48013354 | 113.075436 | 0.00525133 | 0.40581289 | 0.976896 | 0.998261 | 98.5752 | 275.729 | 348.518 | 357.809 | 932.65 | 0 | 0 | 0
MLR(120) (g/s) | 0.09721649 | 225 | 184.3219 | 36.66793 | 157.1921 | 0.04443682 | 5.026789 | 0.01735501 | 2.703828 | 47.40189 | 23.86076 | 0.2891985 | 23.53919 | 24.15337 | 0.006985117 | 0.7901716 | 3.292913 | 372.5015 | 0.0007712013 | 0.1201495 | 0.1191844 | 31.3459 | 210.6751 | 2.958429 | 20.48464762 | 105.886547 | 0.00483001 | 0.38737885 | 0.965155 | 0.999056 | 98.5736 | 275.724 | 348.423 | 357.514 | 932.196 | 0 | 0 | 0
MLR(180) (g/s) | 0.08730416 | 230 | 184.0354 | 29.89508 | 77.37173 | 0.05441942 | 6.156043 | 0.01480735 | 2.262547 | 48.32278 | 24.4541 | 0.1704343 | 24.09766 | 24.70468 | 0.004210525 | 0.4763037 | 3.320902 | 375.6676 | 0.0008058073 | 0.1231265 | 0.1194799 | 31.94256 | 210.0991 | 2.72596 | 20.49452364 | 111.094261 | 0.00489525 | 0.38734996 | 0.979643 | 0.999778 | 98.5742 | 275.727 | 348.035 | 356.802 | 932.132 | 0 | 0 | 0
MLR(240) (g/s) | 0.07955926 | 235 | 173.5133 | 29.25597 | 112.0883 | 0.05242888 | 5.930869 | 0.01416958 | 2.188542 | 49.21666 | 23.60765 | 0.2464008 | 23.26662 | 23.85002 | 0.005876665 | 0.6647811 | 3.34612 | 378.5204 | 0.0007428951 | 0.1147428 | 0.1124359 | 32.52235 | 209.4326 | 2.425852 | 20.5056744 | 103.550236 | 0.00474186 | 0.37585962 | 0.971453 | 1.000451 | 98.5738 | 275.744 | 348.081 | 356.809 | 932.067 | 0 | 0 | 0
MLR(300) (g/s) | 0.06607404 | 240 | 178.8081 | 32.51735 | 98.72557 | 0.04860987 | 5.498854 | 0.01699184 | 2.589496 | 50.09746 | 24.98667 | 0.1904387 | 24.60181 | 25.19991 | 0.004799037 | 0.5428774 | 3.372809 | 381.5395 | 0.000825971 | 0.1258751 | 0.1170275 | 33.096 | 208.7394 | 2.204491 | 20.51283335 | 115.888537 | 0.00490607 | 0.3875266 | 0.978587 | 1.001088 | 98.5747 | 275.745 | 347.743 | 356.197 | 932.033 | 0 | 0 | 0
MLR(360) (g/s) |  | 245 | 176.6202 | 30.45726 | 135.0251 | 0.05126275 | 5.798954 | 0.02065809 | 2.37319 | 50.98603 | 24.3115 | 0.2824345 | 23.93442 | 24.50748 | 0.006921757 | 0.7830042 | 3.402111 | 384.8542 | 0.001058991 | 0.1216563 | 0.1152925 | 33.6768 | 208.1062 | 1.93241 | 20.50751952 | 109.698251 | 0.00599209 | 0.38531367 | 0.968577 | 1.001789 | 98.5735 | 275.746 | 347.705 | 356.03 | 932.042 | 0 | 0 | 0
SEA(60) (m˛/kg) | 326.9166 | 250 | 173.4117 | 30.30168 | 138.303 | 0.05058993 | 5.722843 | 0.02681767 | 2.395721 | 51.86111 | 24.00939 | 0.2893758 | 23.62919 | 24.17874 | 0.00699674 | 0.7914865 | 3.436907 | 388.7904 | 0.001356704 | 0.1211994 | 0.1135835 | 34.24899 | 207.4444 | 1.695016 | 20.50856126 | 106.953492 | 0.00733095 | 0.38820502 | 0.968366 | 1.002401 | 98.5732 | 275.742 | 347.59 | 355.674 | 932.089 | 0 | 0 | 0
SEA(120) (m˛/kg) | 246.8502 | 255 | 184.988 | 30.77831 | 237.8418 | 0.05313138 | 6.010337 | 0.03166849 | 1.981815 | 52.75711 | 25.28286 | 0.4966791 | 24.87361 | 25.44272 | 0.01263687 | 1.42951 | 3.485991 | 394.3429 | 0.001682591 | 0.1052966 | 0.1176693 | 34.82713 | 206.8906 | 1.425817 | 20.5155021 | 118.557791 | 0.00836947 | 0.33007747 | 0.945118 | 1.002848 | 98.574 | 275.75 | 347.466 | 355.416 | 932.117 | 0 | 0 | 0
SEA(180) (m˛/kg) | 202.0069 | 260 | 161.74 | 38.61899 | 314.3455 | 0.03702277 | 4.188096 | 0.04495395 | 1.970455 | 53.62393 | 24.45063 | 0.4737623 | 24.03076 | 24.56493 | 0.01163794 | 1.316509 | 3.546678 | 401.208 | 0.00166432 | 0.07295168 | 0.1000704 | 35.37147 | 206.2459 | 1.187143 | 20.56631246 | 110.77011 | 0.00852643 | 0.25234809 | 0.948137 | 1.003303 | 98.5734 | 275.741 | 347.118 | 354.834 | 932.033 | 0 | 0 | 0
SEA(240) (m˛/kg) | 184.1889 | 265 | 131.2718 | 58.0206 | 303.9385 | 0.02000053 | 2.262504 | 0.09047194 | 2.506528 | 54.35646 | 24.63027 | 0.2467892 | 24.13471 | 24.63208 | 0.006078932 | 0.687662 | 3.590971 | 406.2184 | 0.001809487 | 0.0501319 | 0.08000301 | 35.82166 | 205.1187 | 1.057309 | 20.64275964 | 112.066605 | 0.00908454 | 0.18994303 | 0.974584 | 1.003722 | 98.5732 | 275.742 | 346.077 | 353.209 | 931.887 | 0 | 0 | 0
SEA(300) (m˛/kg) | 184.8207 | 270 | 94.1764 | 46.63643 | 101.3086 | 0.01785127 | 2.019374 | 0.1135012 | 2.284346 | 54.92008 | 25.23893 | 0.07216237 | 24.60878 | 25.06135 | 0.001808486 | 0.2045799 | 3.610689 | 408.449 | 0.00202614 | 0.04077848 | 0.05839565 | 36.16766 | 203.4077 | 0.968318 | 20.72733942 | 117.091689 | 0.00978896 | 0.16232367 | 0.995451 | 1.004063 | 98.5728 | 275.73 | 344.365 | 350.698 | 931.498 | 0 | 0 | 0
SEA(360) (m˛/kg) |  | 275 | 74.88814 | 38.04101 | 55.77731 | 0.01740257 | 1.968616 | 0.1226845 | 1.745594 | 55.34274 | 25.08974 | 0.03921065 | 24.35925 | 24.75522 | 0.0009706683 | 0.1098041 | 3.617637 | 409.235 | 0.002135025 | 0.03037782 | 0.04634093 | 36.4295 | 201.2463 | 0.875249 | 20.76958259 | 115.219276 | 0.01028707 | 0.13567496 | 0.999656 | 1.004346 | 98.5725 | 275.731 | 342.9 | 348.474 | 931.701 | 0 | 0 | 0
COY(60) (kg/kg) | 0.0352565 | 280 | 52.53529 | 44.51069 | 75.90467 | 0.01043372 | 1.180285 | 0.2207114 | 2.495834 | 55.6613 | 25.1284 | 0.03211859 | 24.30621 | 24.65761 | 0.0007919678 | 0.08958912 | 3.622044 | 409.7334 | 0.00230284 | 0.02604083 | 0.03356893 | 36.62927 | 198.7904 | 0.801739 | 20.81584499 | 115.14555 | 0.01096409 | 0.12419391 | 1.000674 | 1.004518 | 98.5732 | 275.728 | 341.627 | 346.566 | 930.93 | 0 | 0 | 0
COY(120) (kg/kg) | 0.02770463 | 285 | 45.71636 | 64.55466 | 53.34294 | 0.006260317 | 0.7081806 | 0.422648 | 3.189139 | 55.90693 | 25.78674 | 0.01327711 | 24.84415 | 25.15183 | 0.0003339437 | 0.03777643 | 3.624858 | 410.0519 | 0.00264591 | 0.01996502 | 0.02907334 | 36.78588 | 196.1647 | 0.768831 | 20.83471189 | 120.777406 | 0.01209785 | 0.10694665 | 1.003046 | 1.004637 | 98.5732 | 275.742 | 340.273 | 344.487 | 930.67 | 0 | 0 | 0
COY(180) (kg/kg) | 0.02377579 | 290 | 36.10052 | 0 | 0 | -0.002159183 | -0.2442515 | 0 | 0 | 56.11147 | 25.77639 | 0.00677342 | 24.75967 | 25.03394 | 0.0001695654 | 0.0191816 | 3.626117 | 410.1943 | 0.002547968 | 0.01276429 | 0.02270944 | 36.91533 | 193.4878 | 0.742997 | 20.85701765 | 120.318373 | 0.01170921 | 0.0885827 | 1.003855 | 1.004667 | 98.572 | 275.739 | 339.252 | 343.01 | 930.463 | 0 | 0 | 0
COY(240) (kg/kg) | 0.02241217 | 295 | 25.92663 | 0 | 0 | -0.003736433 | -0.4226735 | 0 | 0 | 56.26654 | 25.04275 | -0.003651555 | 23.97186 | 24.19741 | -8.835819e-05 | -0.00999527 | 3.626541 | 410.2422 | 0.002342876 | 0.008970689 | 0.01651545 | 37.0134 | 190.734 | 0.780932 | 20.87706878 | 113.174535 | 0.01116181 | 0.07956811 | 1.005054 | 1.004616 | 98.5722 | 275.757 | 338.08 | 341.261 | 930.232 | 0 | 0 | 0
COY(300) (kg/kg) | 0.02819426 | 300 | 20.25267 | 53.71948 | 106.6523 | 0.00333275 | 0.3770079 | 0.6900244 | 2.300067 | 56.38199 | 25.67453 | 0.01438061 | 24.51127 | 24.71699 | 0.0003554453 | 0.04020875 | 3.62743 | 410.3427 | 0.002299679 | 0.007665549 | 0.01321915 | 37.08773 | 187.94 | 0.768996 | 20.89015848 | 118.640572 | 0.01074979 | 0.0756426 | 1.002845 | 1.004568 | 98.5726 | 275.75 | 337.181 | 340.011 | 930.96 | 0 | 0 | 0
COY(360) (kg/kg) |  | 305 | 16.20656 | 24.91026 | 84.43548 | 0.005751283 | 0.6505977 | 0.3639509 | 1.280047 | 56.47314 | 25.3701 | 0.0199403 | 24.1728 | 24.35332 | 0.0004856124 | 0.05493353 | 3.629532 | 410.5806 | 0.002093185 | 0.007361912 | 0.01089123 | 37.14801 | 185.1578 | 0.752637 | 20.89790465 | 115.615011 | 0.0100193 | 0.07509073 | 1.002038 | 1.004426 | 98.572 | 275.749 | 336.515 | 339.028 | 930.165 | 0 | 0 | 0
CO2Y(60) (kg/kg) | 1.810198 | 310 | 13.80491 | 27.13948 | 38.19681 | 0.0044966 | 0.5086652 | 0.4542268 | 1.643978 | 56.54816 | 25.139 | 0.007135368 | 23.91025 | 24.07105 | 0.0001717558 | 0.01942939 | 3.631176 | 410.7665 | 0.002042476 | 0.007392313 | 0.009569788 | 37.19916 | 182.4134 | 0.716602 | 20.90230531 | 113.31758 | 0.00988915 | 0.07534587 | 1.003375 | 1.00423 | 98.5721 | 275.764 | 335.92 | 338.179 | 930.2 | 0 | 0 | 0
CO2Y(120) (kg/kg) | 1.93276 | 315 | 14.05131 | 26.13666 | -39.61891 | 0.004752467 | 0.5376094 | 0.3968398 | 1.295069 | 56.6178 | 25.11745 | -0.007847926 | 23.84644 | 23.99202 | -0.0001882876 | -0.0212995 | 3.631605 | 410.8151 | 0.001885968 | 0.006154774 | 0.009453586 | 37.24672 | 179.7391 | 0.706857 | 20.90269448 | 112.918228 | 0.00925205 | 0.07211999 | 1.004932 | 1.003991 | 98.5722 | 275.755 | 335.311 | 337.358 | 930.278 | 0 | 0 | 0
CO2Y(180) (kg/kg) | 1.991277 | 320 | 12.45646 | 46.8213 | -40.13084 | 0.002351817 | 0.2660426 | 0.6939343 | 2.238579 | 56.68407 | 24.71695 | -0.004005104 | 23.43143 | 23.56502 | -9.438038e-05 | -0.01067651 | 3.631605 | 410.8151 | 0.001632006 | 0.005264726 | 0.008349432 | 37.29123 | 177.1377 | 0.672552 | 20.90618589 | 109.183895 | 0.00831541 | 0.07001148 | 1.004222 | 1.003742 | 98.5729 | 275.76 | 334.814 | 336.723 | 930.392 | 0 | 0 | 0
CO2Y(240) (kg/kg) | 2.036006 | 325 | 11.91248 | 0 | 0 | -0.0022944 | -0.2595475 | 0 | 0 | 56.745 | 25.51009 | 0.008320247 | 24.14807 | 24.27447 | 0.0002019696 | 0.02284723 | 3.63211 | 410.8722 | 0.001565947 | 0.004874324 | 0.007972939 | 37.33203 | 174.6 | 0.685385 | 20.90847237 | 116.13398 | 0.00783537 | 0.0685685 | 1.002319 | 1.003315 | 98.5722 | 275.76 | 334.326 | 336.076 | 930.685 | 0 | 0 | 0
CO2Y(300) (kg/kg) | 2.048193 | 330 | 11.3002 | 0 | -613.2696 | 0.0004965833 | 0.05617459 | 2.799637 | 11.36487 | 56.80303 | 25.48846 | -0.01257803 | 24.09555 | 24.21203 | -0.0003045395 | -0.03445017 | 3.632615 | 410.9293 | 0.001390253 | 0.005643607 | 0.007688018 | 37.37119 | 172.1304 | 0.685935 | 20.90946016 | 115.78314 | 0.00712799 | 0.07056544 | 1.004443 | 1.002936 | 98.5722 | 275.739 | 333.882 | 335.496 | 930.935 | 0 | 0 | 0
CO2Y(360) (kg/kg) |  | 335 | 11.27051 | 23.30256 | 14.65666 | 0.00427555 | 0.4836595 | 0.3089115 | 1.217799 | 56.85945 | 25.41982 | 0.002599096 | 23.99813 | 24.11041 | 6.266529e-05 | 0.007088833 | 3.632772 | 410.947 | 0.001320766 | 0.00520676 | 0.007577639 | 37.40935 | 169.7297 | 0.676257 | 20.90977948 | 115.004544 | 0.00686056 | 0.06947381 | 1.002234 | 1.002545 | 98.572 | 275.767 | 333.43 | 334.99 | 931.186 | 0 | 0 | 0
|  | 340 | 12.59984 | 6.804726 | 1.542961 | 0.01636842 | 1.851631 | 0.07262559 | 0.2830719 | 56.91913 | 25.30463 | 0.001053301 | 23.86789 | 23.97779 | 2.525583e-05 | 0.002856994 | 3.632991 | 410.9719 | 0.001188766 | 0.004633438 | 0.008159836 | 37.44869 | 167.4092 | 0.629323 | 20.90757416 | 113.862043 | 0.00634562 | 0.06804412 | 1.00205 | 1.002176 | 98.5728 | 275.753 | 333.13 | 334.664 | 933.121 | 0 | 0 | 0
User-defined Test Averages
HRR(0-12) (kW/m˛) | -3.787418
EHC(0-12) (MJ/kg) | 0.2445091
MLR(0-12) (g/s) | 0.006021317
SEA(0-12) (m˛/kg) | -4.419183
COY(0-12) (kg/kg) | -1.503088e-05
CO2Y(0-12) (kg/kg) | -0.08255454
HRR(12-340) (kW/m˛) | 174.7671
EHC(12-340) (MJ/kg) | 25.73649
MLR(12-340) (g/s) | 0.06122819
SEA(12-340) (m˛/kg) | 184.0308
COY(12-340) (kg/kg) | 0.0299906
CO2Y(12-340) (kg/kg) | 2.046815
C-factor | 0.043283
Time to ignition (s) | 12