## svetlekreslo 35
Exported data
Parameter | Value | Time (s) | HRR (kW/m˛) | EHC (MJ/kg) | SEA (m˛/kg) | MLR (g/s) | Specific MLR (g/sˇm˛) | COY (kg/kg) | CO2Y (kg/kg) | THR (MJ/m˛) | MFR (g/s) | k (1/m) | V stack (l/s) | V smoke (l/s) | SPR (m˛/s) | RSR ((m˛/s)/m˛) | TSP (m˛) | TSR (m˛/m˛) | COP (g/s) | CO2P (g/s) | O2C (g/s) | TOC (g) | ARHE(kW/m˛) | Specimen mass (g) | Oxygen (%) | DPT (Pa) | CO (%) | CO2 (%) | PDM (-) | PDC (-) | APT (kPa) | Cold Trap TC (K) | Stack TC (K) | Smoke TC (K) | Cone Heater TC (K) | Soot MFM (g/s) | Spare TC (K) | HFM (kW/m˛)
Peaks |  | 0 | 2.69054 | 0 | 0 | -53.06865 | -6003.242 | 0 | 0 | 0 | 26.80132 | -0.003624767 | 23.94137 | 24.08054 | -8.728636e-05 | -0.009874023 | 0 | 0 | -1.195397e-05 | 0.001778412 | 0.001832367 | 0 | 0 | 19.9768 | 20.94303253 | 120.967921 | 0.00102129 | 0.06320906 | 1.000922 | 1.000489 | 98.7133 | 275.859 | 315.495 | 317.329 | 932.138 | 0 | 0 | 0
peak HRR (kW/m˛) | 284.0227 | 5 | 4.382826 | 0 | 0 | -6.35701625 | -719.1195 | 0 | 0 | 0.01768341 | 26.63894 | 0.008118926 | 23.82181 | 23.96482 | 0.0001945686 | 0.02201002 | 0.0004864214 | 0.05502504 | 6.27568e-06 | 0.002006847 | 0.002790185 | 0.01155638 | 3.536683 | 147.314959 | 20.93974035 | 119.634577 | 0.00109177 | 0.06380002 | 0.99934 | 1.000309 | 98.7115 | 275.865 | 315.833 | 317.729 | 931.488 | 0 | 0 | 0
peak EHC (MJ/kg) | 69.87107 | 10 | 3.082615 | 0.01266629 | 0.8408548 | 2.151404 | 243.3715 | 4.671543e-05 | 0.0009245846 | 0.03634701 | 27.08188 | 0.0740263 | 24.27534 | 24.43751 | 0.001809019 | 0.2046401 | 0.005495389 | 0.6216504 | 0.0001005038 | 0.001989155 | 0.002122309 | 0.02383762 | 3.634701 | 147.218993 | 20.94212759 | 123.939292 | 0.00145115 | 0.06367594 | 0.991234 | 1.000032 | 98.7121 | 275.854 | 316.582 | 318.697 | 930.309 | 0 | 0 | 0
peak MLR (g/s) | 0.1990076 | 15 | -1.731305 | -0.2678369 | 182.932 | 0.05714198 | 6.464025 | 0.007000475 | 0.3162638 | 0.04405355 | 26.88519 | 0.429734 | 24.139 | 24.32458 | 0.0104531 | 1.182477 | 0.03615069 | 4.089444 | 0.000400021 | 0.01807194 | 0.002084681 | 0.03435509 | 2.936903 | 147.008858 | 20.94220238 | 122.34814 | 0.00260593 | 0.1030793 | 0.949662 | 0.999649 | 98.7119 | 275.862 | 317.107 | 319.545 | 929.139 | 0 | 0 | 0
peak SEA (m˛/kg) | 439.1364 | 20 | 85.80731 | 6.869676 | 14.542 | 0.1104181 | 12.49074 | 0.007068311 | 0.6418001 | 0.2585718 | 25.63016 | 0.06872503 | 23.13052 | 23.36412 | 0.0016057 | 0.1816402 | 0.06629768 | 7.499738 | 0.0007804696 | 0.07086635 | 0.05773314 | 0.1838996 | 12.92859 | 146.612239 | 20.74533509 | 111.763918 | 0.00421616 | 0.24080557 | 0.991069 | 0.999233 | 98.7116 | 275.859 | 318.738 | 321.957 | 928.246 | 0 | 0 | 0
peak COY (kg/kg) | 1.355313 | 25 | 205.4309 | 10.07128 | 67.8224 | 0.1803156 | 20.39769 | 0.009966218 | 0.6538634 | 0.9866673 | 24.74373 | 0.5269467 | 22.79175 | 23.20811 | 0.01222944 | 1.38342 | 0.1008855 | 11.41239 | 0.001797064 | 0.1179018 | 0.1305194 | 0.6545311 | 39.46669 | 145.889446 | 20.47177642 | 106.318259 | 0.00857727 | 0.37242354 | 0.937895 | 0.998786 | 98.7126 | 275.882 | 325.321 | 331.264 | 927.763 | 0 | 0 | 0
peak CO2Y (kg/kg) | 35.23266 | 30 | 270.4724 | 12.2756 | 170.2996541 | 0.1947747 | 22.03334 | 0.01803434 | 0.7100605 | 2.176426 | 24.22384 | 1.420048 | 22.73544 | 23.35841 | 0.03317007 | 3.75227 | 0.2143843 | 24.25162 | 0.003512634 | 0.1383018 | 0.1699777 | 1.405774 | 72.54752 | 144.888784 | 20.31409224 | 103.827249 | 0.01606161 | 0.43457581 | 0.842534 | 0.998174 | 98.712 | 275.873 | 331.482 | 340.565 | 927.594 | 0 | 0 | 0
|  | 35 | 284.0227 | 18.46108 | 366.8324 | 0.1360029 | 15.38495 | 0.02762099 | 1.075142 | 3.562663 | 24.85337 | 2.052291 | 23.54436 | 24.30956 | 0.04989028 | 5.643697 | 0.4220352 | 47.74154 | 0.003756535 | 0.1462225 | 0.1786885 | 2.277439 | 101.7904 | 144.040153 | 20.29845568 | 110.315654 | 0.01669657 | 0.44603202 | 0.780745 | 0.997482 | 98.7124 | 275.877 | 334.581 | 345.455 | 927.852 | 0 | 0 | 0
Time To Peaks |  | 40 | 268.1839 | 22.96873 | 388.405 | 0.1032162 | 11.67604 | 0.03136609 | 1.465166 | 4.94318 | 25.27392 | 1.613411 | 24.02141 | 24.84779 | 0.0400897 | 4.535034 | 0.6469851 | 73.18836 | 0.003237489 | 0.1512289 | 0.1704954 | 3.150399 | 123.5795 | 143.504379 | 20.33862633 | 114.455358 | 0.01431293 | 0.4526254 | 0.822157 | 0.996777 | 98.7122 | 275.878 | 335.68 | 347.228 | 928.338 | 0 | 0 | 0
t peak HRR (s) | 35 | 45 | 251.882 | 23.24758 | 392.6962 | 0.09577927 | 10.83476 | 0.03035102 | 1.519291 | 6.243344 | 24.69667 | 1.542314 | 23.54954 | 24.38683 | 0.03761215 | 4.254769 | 0.8412398 | 95.16287 | 0.002906999 | 0.1455166 | 0.1605695 | 3.978061 | 138.741 | 142.974381 | 20.36073316 | 109.644255 | 0.01323879 | 0.44660772 | 0.828523 | 0.996006 | 98.7118 | 275.868 | 336.778 | 348.752 | 929.793 | 0 | 0 | 0
t peak EHC (s) | 365 | 50 | 231.6377 | 26.88624 | 439.1364 | 0.07616078 | 8.615473 | 0.02964324 | 1.810442 | 7.452144 | 25.0838 | 1.346848 | 23.96436 | 24.83203 | 0.03344497 | 3.783368 | 1.018883 | 115.2582 | 0.002257652 | 0.1378846 | 0.1480505 | 4.749611 | 149.0429 | 142.555581 | 20.41498953 | 113.324595 | 0.01037414 | 0.4205998 | 0.847425 | 0.995234 | 98.7115 | 275.867 | 337.421 | 349.638 | 929.697 | 0 | 0 | 0
t peak MLR (s) | 125 | 55 | 199.1283 | 25.15703 | 260.2666 | 0.06997225 | 7.915413 | 0.02504876 | 1.868047 | 8.529059 | 24.92079 | 0.739909 | 23.7775 | 24.61307 | 0.01821144 | 2.060117 | 1.148024 | 129.8669 | 0.001752718 | 0.1307115 | 0.1289609 | 5.44214 | 155.0738 | 142.196525 | 20.48082903 | 111.710211 | 0.00833991 | 0.40402342 | 0.910212 | 0.994263 | 98.711 | 275.862 | 336.98 | 348.822 | 930.536 | 0 | 0 | 0
t peak SEA (s) | 50 | 60 | 184.9935 | 25.0554 | 248.4147 | 0.06526908 | 7.38338 | 0.0242227 | 1.957313 | 9.489363 | 24.77835 | 0.6640821 | 23.61949 | 24.41536 | 0.0162138 | 1.834141 | 1.234087 | 139.6026 | 0.001580994 | 0.127752 | 0.1207148 | 6.066329 | 158.1561 | 141.851178 | 20.50825879 | 110.333629 | 0.00766509 | 0.39814743 | 0.917546 | 0.993243 | 98.7121 | 275.867 | 336.665 | 348.009 | 931.259 | 0 | 0 | 0
t peak COY (s) | 385 | 65 | 181.5465 | 24.91751 | 219.4378 | 0.06440737 | 7.285901 | 0.02331757 | 1.98198 | 10.40571 | 25.25535 | 0.5681705 | 24.08549 | 24.87529 | 0.01413341 | 1.598802 | 1.309955 | 148.1849 | 0.001501823 | 0.1276541 | 0.1187789 | 6.665063 | 160.0879 | 141.537492 | 20.52352575 | 114.676379 | 0.00721633 | 0.39148375 | 0.928104 | 0.993235 | 98.7122 | 275.864 | 336.823 | 347.868 | 931.896 | 0 | 0 | 0
t peak CO2Y (s) | 385 | 70 | 173.4368 | 21.97675 | 188.8783 | 0.06976377 | 7.891829 | 0.01986236 | 1.781115 | 11.29317 | 24.76235 | 0.5409535 | 23.60705 | 24.35858 | 0.01317686 | 1.490595 | 1.37823 | 155.9084 | 0.001385673 | 0.1242573 | 0.1137939 | 7.246495 | 161.331 | 141.199462 | 20.53327208 | 110.204312 | 0.00685373 | 0.38907881 | 0.931428 | 0.993559 | 98.712 | 275.853 | 336.705 | 347.424 | 932.333 | 0 | 0 | 0
|  | 75 | 183.7848 | 23.28885 | 185.6224 | 0.06976118 | 7.891537 | 0.02238988 | 1.848684 | 12.18623 | 25.40046 | 0.5190769 | 24.2059 | 24.94666 | 0.01294924 | 1.464846 | 1.443546 | 163.297 | 0.001561945 | 0.1289664 | 0.1202219 | 7.831535 | 162.483 | 140.847239 | 20.52081548 | 115.91186 | 0.00742595 | 0.39298339 | 0.934232 | 0.993951 | 98.7123 | 275.847 | 336.573 | 346.873 | 932.611 | 0 | 0 | 0
Test Results (between 18 and 420 s) |  | 80 | 176.9038 | 26.37849 | 213.5453 | 0.05928427 | 6.706365 | 0.02565015 | 2.096217 | 13.08795 | 25.11804 | 0.5128868 | 23.96641 | 24.68357 | 0.01265988 | 1.432113 | 1.507568 | 170.5394 | 0.00152065 | 0.1242727 | 0.1157418 | 8.421444 | 163.5993 | 140.51498 | 20.5321428 | 113.488979 | 0.00732745 | 0.38444282 | 0.935312 | 0.994365 | 98.7113 | 275.845 | 336.99 | 347.074 | 932.817 | 0 | 0 | 0
mean HRR (kW/m˛) | 136.441 | 85 | 168.3883 | 26.68824 | 221.2168 | 0.05577562 | 6.309459 | 0.02430923 | 2.170559 | 13.95118 | 25.40681 | 0.4948201 | 24.23309 | 24.93534 | 0.01233851 | 1.395759 | 1.570064 | 177.6091 | 0.001355863 | 0.1210642 | 0.110539 | 8.987146 | 164.1315 | 140.247307 | 20.55541837 | 116.071051 | 0.00658563 | 0.3724313 | 0.937846 | 0.994911 | 98.7115 | 275.866 | 336.867 | 346.629 | 934.004 | 0 | 0 | 0
mean EHC (MJ/kg) | 25.8079 | 90 | 150.1866 | 26.28894 | 203.2623 | 0.05050222 | 5.71292 | 0.02380465 | 2.251579 | 14.74761 | 24.68449 | 0.424342 | 23.53254 | 24.19085 | 0.0102652 | 1.161221 | 1.626574 | 184.0015 | 0.001202187 | 0.1137097 | 0.09943677 | 9.512085 | 163.8624 | 139.957062 | 20.58460485 | 109.51108 | 0.00610336 | 0.36199983 | 0.946375 | 0.995548 | 98.7121 | 275.853 | 336.701 | 346.12 | 933.045 | 0 | 0 | 0
mean MLR (g/s) | 0.04660858 | 95 | 145.9277 | 23.25695 | 137.4234 | 0.05546733 | 6.274585 | 0.02295073 | 2.00112 | 15.4879 | 24.93215 | 0.3124673 | 23.75812 | 24.39459 | 0.007622511 | 0.862275 | 1.671293 | 189.0603 | 0.001273016 | 0.1109968 | 0.09673101 | 10.0025 | 163.0305 | 139.730432 | 20.59804957 | 111.670071 | 0.00634709 | 0.35182755 | 0.959843 | 0.996321 | 98.7126 | 275.851 | 336.552 | 345.568 | 933.287 | 0 | 0 | 0
mean SEA (m˛/kg) | 113.4471 | 100 | 139.5896 | 22.3675 | 107.5957 | 0.0551681 | 6.240735 | 0.02244938 | 1.95271 | 16.20169 | 24.8322 | 0.2445409 | 23.66077 | 24.27345 | 0.005935852 | 0.6714765 | 1.705189 | 192.8947 | 0.00123849 | 0.1077273 | 0.09276768 | 10.47625 | 162.0169 | 139.410113 | 20.61108251 | 110.766678 | 0.00622457 | 0.344342 | 0.968384 | 0.997069 | 98.7119 | 275.854 | 336.522 | 345.236 | 932.592 | 0 | 0 | 0
mean COY (kg/kg) | 0.02248885 | 105 | 137.5027 | 33.29316 | 116.9533 | 0.03650972 | 4.130058 | 0.03132919 | 2.847487 | 16.89442 | 24.92518 | 0.1753951 | 23.74838 | 24.34465 | 0.004269932 | 0.483024 | 1.730703 | 195.7809 | 0.00114382 | 0.1039609 | 0.0910252 | 10.93573 | 160.8993 | 139.199755 | 20.61867156 | 111.593103 | 0.00581259 | 0.3333325 | 0.977222 | 0.997898 | 98.7122 | 275.851 | 336.508 | 344.957 | 931.933 | 0 | 0 | 0
mean CO2Y (kg/kg) | 2.052489 | 110 | 133.1687 | 20.29748 | 52.44126 | 0.0579979 | 6.560848 | 0.01939691 | 1.769948 | 17.5711 | 25.6564 | 0.1215506 | 24.43468 | 25.02237 | 0.003041483 | 0.3440592 | 1.748982 | 197.8486 | 0.00112498 | 0.1026533 | 0.08845535 | 11.38444 | 159.7373 | 139.021732 | 20.63715851 | 118.186382 | 0.00560142 | 0.32215513 | 0.984299 | 0.998685 | 98.7115 | 275.842 | 336.365 | 344.455 | 932.282 | 0 | 0 | 0
Total heat release (MJ/m˛) | 54.7909 | 115 | 128.8428 | 0 | 0 | -0.11677445 | -13.20978 | 0 | 0 | 18.22613 | 25.65322 | 0.1092593 | 24.41241 | 24.97431 | 0.002728675 | 0.3086737 | 1.763407 | 199.4804 | 0.0009888202 | 0.1002575 | 0.0856827 | 11.81978 | 158.4881 | 138.813967 | 20.64690269 | 118.063982 | 0.00505315 | 0.3160417 | 0.986449 | 0.999399 | 98.7119 | 275.851 | 336.1 | 343.836 | 931.909 | 0 | 0 | 0
Total oxygen consumed (g) | 35.84799 | 120 | 125.8237 | 31.46614 | 88.55075 | 0.03534852 | 3.998701 | 0.02538655 | 2.686732 | 18.8628 | 24.86995 | 0.129355 | 23.66378 | 24.19803 | 0.003130138 | 0.354088 | 1.778054 | 201.1374 | 0.0008973767 | 0.094972 | 0.08320628 | 12.242 | 157.19 | 139.803683 | 20.64639414 | 110.949161 | 0.00479848 | 0.31015573 | 0.984759 | 1.000083 | 98.7109 | 275.817 | 336.054 | 343.641 | 931.608 | 0 | 0 | 0
Mass lost (g) | 19.090712 | 125 | 125.5941 | 5.578944 | 6.365884 | 0.1990076 | 22.51217 | 0.004440132 | 0.477459 | 19.49134 | 25.38501 | 0.05132202 | 24.15458 | 24.68452 | 0.001266859 | 0.1433099 | 1.789047 | 202.3808 | 0.0008836199 | 0.09501796 | 0.08308173 | 12.65772 | 155.9307 | 138.448896 | 20.65298257 | 115.59573 | 0.00466674 | 0.30517575 | 0.994597 | 1.000709 | 98.7111 | 275.845 | 336.064 | 343.437 | 931.418 | 0 | 0 | 0
Average specific MLR (g/sˇm˛) | 5.758887 | 130 | 126.4894 | 0 | 135.5972 | 0.01344617 | 1.52106 | 0.06202418 | 7.003851 | 20.12155 | 25.54674 | 0.07343412 | 24.30551 | 24.82855 | 0.001823263 | 0.2062515 | 1.796772 | 203.2548 | 0.0008339874 | 0.09417494 | 0.08342302 | 13.07398 | 154.7812 | 138.222075 | 20.65364884 | 117.059148 | 0.00444306 | 0.30144453 | 0.992448 | 1.001186 | 98.7123 | 275.843 | 336.023 | 343.254 | 931.457 | 0 | 0 | 0
Total smoke release (m˛/m˛) | 243.3804 | 135 | 123.7266 | 29.9244 | 15.11585 | 0.0365502 | 4.134638 | 0.02089071 | 2.623402 | 20.74709 | 25.37732 | 0.0223998 | 24.15553 | 24.66483 | 0.0005524872 | 0.06249855 | 1.802711 | 203.9266 | 0.0007635598 | 0.09588588 | 0.08214741 | 13.48791 | 153.6822 | 138.101557 | 20.65622528 | 115.565281 | 0.00417863 | 0.30750113 | 0.9987 | 1.001374 | 98.711 | 275.836 | 336.179 | 343.267 | 931.389 | 0 | 0 | 0
Total smoke production (m˛) | 2.151483 | 140 | 138.2662 | 19.71835 | 35.34267 | 0.06198657 | 7.012055 | 0.01105374 | 1.614607 | 21.40207 | 24.49424 | 0.09191011 | 23.34035 | 23.83601 | 0.002190771 | 0.2478247 | 1.80957 | 204.7024 | 0.0006851834 | 0.100084 | 0.09068021 | 13.91998 | 152.8719 | 137.831741 | 20.61413081 | 107.779521 | 0.00395993 | 0.32774523 | 0.990584 | 1.001512 | 98.7113 | 275.841 | 336.545 | 343.692 | 931.499 | 0 | 0 | 0
MARHE (kW/m˛) | 164.1315 | 145 | 157.3606 | 25.31601 | 43.0017 | 0.05494813 | 6.215852 | 0.01232479 | 1.935818 | 22.14114 | 24.81821 | 0.09743845 | 23.72587 | 24.2498 | 0.002362863 | 0.2672922 | 1.820954 | 205.9902 | 0.0006772243 | 0.1063696 | 0.102046 | 14.4018 | 152.6975 | 137.519236 | 20.5770533 | 111.008873 | 0.00388901 | 0.34090251 | 0.989717 | 1.001296 | 98.7121 | 275.839 | 337.638 | 345.094 | 931.618 | 0 | 0 | 0
|  | 150 | 162.4742 | 28.27681 | 60.16477 | 0.05079328 | 5.745847 | 0.01321407 | 2.139466 | 22.94073 | 24.56594 | 0.1270372 | 23.52184 | 24.05568 | 0.003055966 | 0.3456975 | 1.834501 | 207.5227 | 0.0006711861 | 0.1086705 | 0.1051852 | 14.91987 | 152.9382 | 137.282701 | 20.56166502 | 108.935551 | 0.00389257 | 0.34996319 | 0.985719 | 1.000781 | 98.7114 | 275.843 | 338.172 | 345.847 | 931.856 | 0 | 0 | 0
Test Averages |  | 155 | 160.397 | 27.02428 | 45.83666 | 0.05246798 | 5.935292 | 0.01351328 | 2.028417 | 23.7479 | 24.76416 | 0.09891753 | 23.76359 | 24.31275 | 0.002404957 | 0.272054 | 1.848153 | 209.0671 | 0.0007090146 | 0.1064269 | 0.1037266 | 15.44215 | 153.2123 | 137.006125 | 20.57009829 | 110.943182 | 0.00402791 | 0.34167071 | 0.988218 | 0.999956 | 98.7122 | 275.83 | 338.913 | 346.745 | 932.12 | 0 | 0 | 0
HRR(60) (kW/m˛) | 213.8229 | 160 | 148.9666 | 32.85917 | 46.14716 | 0.04007602 | 4.533486 | 0.02013162 | 2.584587 | 24.52131 | 24.94896 | 0.07547121 | 23.95173 | 24.50464 | 0.001849394 | 0.2092075 | 1.858789 | 210.2702 | 0.000806795 | 0.10358 | 0.09709241 | 15.9442 | 153.2582 | 136.77445 | 20.5969751 | 112.656019 | 0.00441124 | 0.33206595 | 0.989963 | 0.998922 | 98.7114 | 275.843 | 339.066 | 346.893 | 932.16 | 0 | 0 | 0
HRR(120) (kW/m˛) | 176.1958 | 165 | 138.0447 | 39.79956 | 52.46231 | 0.03066152 | 3.468497 | 0.02676719 | 3.190596 | 25.23884 | 24.40501 | 0.06713889 | 23.42876 | 23.9589 | 0.001608574 | 0.1819654 | 1.867434 | 211.2482 | 0.0008207226 | 0.09782852 | 0.09027367 | 16.41262 | 152.9627 | 136.601307 | 20.61441344 | 107.793685 | 0.00454478 | 0.3226464 | 0.989724 | 0.997688 | 98.7106 | 275.845 | 339.055 | 346.727 | 933.345 | 0 | 0 | 0
HRR(180) (kW/m˛) | 163.2091 | 170 | 132.9816 | 32.40434 | 27.32773 | 0.03627778 | 4.103822 | 0.02239439 | 2.644006 | 25.91641 | 24.96681 | 0.04048712 | 23.95516 | 24.48654 | 0.0009913896 | 0.1121481 | 1.873934 | 211.9835 | 0.0008124187 | 0.09591866 | 0.08721871 | 16.85635 | 152.4495 | 136.448718 | 20.6330226 | 112.752771 | 0.00443214 | 0.31167599 | 0.991596 | 0.9964 | 98.7106 | 275.835 | 338.872 | 346.389 | 932.18 | 0 | 0 | 0
HRR(240) (kW/m˛) | 158.2352 | 175 | 125.9802 | 28.76035 | 17.87786 | 0.03872223 | 4.380343 | 0.02009425 | 2.478755 | 26.56381 | 25.82784 | 0.02735853 | 24.76674 | 25.30365 | 0.0006922708 | 0.07831118 | 1.878143 | 212.4596 | 0.0007780942 | 0.09598294 | 0.08339545 | 17.28288 | 151.7932 | 136.23996 | 20.65696229 | 120.592969 | 0.00418255 | 0.30341104 | 0.991693 | 0.994937 | 98.7113 | 275.853 | 338.673 | 346.015 | 932.172 | 0 | 0 | 0
HRR(300) (kW/m˛) | 151.589 | 180 | 118.3789 | 24.07803 | 17.26228 | 0.0434616 | 4.916471 | 0.01674946 | 2.099624 | 27.17471 | 24.66661 | 0.03106458 | 23.64672 | 24.15118 | 0.0007502465 | 0.08486951 | 1.881749 | 212.8676 | 0.0007279581 | 0.091253 | 0.07852175 | 17.68768 | 150.9706 | 136.060341 | 20.66108749 | 109.962689 | 0.00411903 | 0.30230518 | 0.98974 | 0.993417 | 98.7107 | 275.839 | 338.58 | 345.803 | 932.211 | 0 | 0 | 0
HRR(360) (kW/m˛) | 149.988 | 185 | 124.1822 | 28.58837 | 20.52927 | 0.03839922 | 4.343803 | 0.01834731 | 2.388817 | 27.78111 | 24.91664 | 0.03232703 | 23.88826 | 24.38541 | 0.0007883081 | 0.08917512 | 1.885596 | 213.3027 | 0.0007045225 | 0.09172869 | 0.08174712 | 18.08835 | 150.1682 | 135.817625 | 20.65226228 | 112.211927 | 0.00399115 | 0.30111841 | 0.988002 | 0.991822 | 98.7111 | 275.844 | 338.606 | 345.653 | 932.198 | 0 | 0 | 0
EHC(60) (MJ/kg) | 18.60044 | 190 | 122.024 | 33.11962 | 16.01536 | 0.03256957 | 3.68434 | 0.02248026 | 2.762893 | 28.39663 | 24.98931 | 0.02132041 | 23.97257 | 24.46544 | 0.0005216133 | 0.05900603 | 1.88887 | 213.6731 | 0.0007321722 | 0.08998624 | 0.08031879 | 18.49351 | 149.4559 | 135.677734 | 20.6582993 | 112.936352 | 0.00409706 | 0.29582512 | 0.987719 | 0.990236 | 98.7105 | 275.838 | 338.813 | 345.779 | 932.573 | 0 | 0 | 0
EHC(120) (MJ/kg) | 21.28678 | 195 | 121.9556 | 33.4488 | 17.53016 | 0.03223098 | 3.646039 | 0.02301717 | 2.842825 | 29.00658 | 25.56768 | 0.02257953 | 24.52509 | 25.02329 | 0.0005650142 | 0.06391564 | 1.891587 | 213.9804 | 0.0007418659 | 0.09162705 | 0.08053173 | 18.89564 | 148.7517 | 135.483057 | 20.66412643 | 118.213433 | 0.00406773 | 0.2946877 | 0.985923 | 0.988584 | 98.7104 | 275.86 | 338.781 | 345.663 | 932.074 | 0 | 0 | 0
EHC(180) (MJ/kg) | 23.0346 | 200 | 129.8963 | 26.06427 | 20.62539 | 0.04405585 | 4.983693 | 0.01432841 | 2.183183 | 29.63621 | 25.08299 | 0.03700701 | 24.06472 | 24.55397 | 0.0009086692 | 0.1027906 | 1.895271 | 214.3972 | 0.0006312504 | 0.09618197 | 0.08550424 | 19.31073 | 148.181 | 135.337971 | 20.64067395 | 113.795513 | 0.0036697 | 0.31119575 | 0.982752 | 0.987103 | 98.7104 | 275.861 | 338.845 | 345.734 | 932.004 | 0 | 0 | 0
EHC(240) (MJ/kg) | 24.06074 | 205 | 148.2782 | 20.42573 | 29.73578 | 0.06417292 | 7.25938 | 0.01040501 | 1.631357 | 30.33164 | 25.03111 | 0.07771528 | 24.05222 | 24.55414 | 0.001908232 | 0.2158633 | 1.902313 | 215.1938 | 0.0006677202 | 0.1046889 | 0.09682825 | 19.76656 | 147.9592 | 135.03338 | 20.59908639 | 113.501151 | 0.00382575 | 0.33408484 | 0.976806 | 0.98591 | 98.7094 | 275.857 | 339.371 | 346.453 | 932.096 | 0 | 0 | 0
EHC(300) (MJ/kg) | 24.59164 | 210 | 160.6777 | 22.79925 | 22.14131 | 0.06229988 | 7.047498 | 0.01056639 | 1.715068 | 31.10403 | 23.56899 | 0.05941091 | 22.71981 | 23.21797 | 0.001379401 | 0.1560408 | 1.910532 | 216.1236 | 0.0006582846 | 0.1068485 | 0.1039328 | 20.26846 | 148.1144 | 134.723669 | 20.55008158 | 100.95101 | 0.00395547 | 0.35718995 | 0.977914 | 0.984874 | 98.7111 | 275.846 | 340.458 | 347.923 | 932.244 | 0 | 0 | 0
EHC(360) (MJ/kg) | 25.68838 | 215 | 182.7828 | 28.80533 | 41.16604 | 0.05609378 | 6.345451 | 0.01261354 | 2.044666 | 31.96268 | 24.98948 | 0.09339878 | 24.16568 | 24.72365 | 0.002309159 | 0.2612171 | 1.919754 | 217.1667 | 0.0007075413 | 0.1146931 | 0.1172053 | 20.82131 | 148.6636 | 134.419016 | 20.5246962 | 113.846906 | 0.00399512 | 0.3608896 | 0.973103 | 0.984013 | 98.7102 | 275.86 | 341.54 | 349.426 | 932.443 | 0 | 0 | 0
MLR(60) (g/s) | 0.1008562 | 220 | 172.826 | 28.40428 | 44.15052 | 0.05378703 | 6.084506 | 0.01130656 | 2.103362 | 32.85171 | 24.34183 | 0.09851638 | 23.55778 | 24.10488 | 0.002374725 | 0.2686341 | 1.931464 | 218.4914 | 0.0006081462 | 0.1131336 | 0.1114919 | 21.39305 | 149.3259 | 134.161052 | 20.53464582 | 108.106689 | 0.00365079 | 0.3647099 | 0.971893 | 0.98339 | 98.7099 | 275.862 | 341.807 | 349.745 | 932.501 | 0 | 0 | 0
MLR(120) (g/s) | 0.07291286 | 225 | 165.8522 | 40.46195 | 39.16225 | 0.03623487 | 4.098967 | 0.01808203 | 2.925986 | 33.6984 | 24.66665 | 0.05797099 | 23.90839 | 24.47844 | 0.001419039 | 0.1605248 | 1.940948 | 219.5642 | 0.0006551999 | 0.1060227 | 0.1066275 | 21.93835 | 149.7707 | 133.898071 | 20.55795494 | 111.179735 | 0.00381402 | 0.34171018 | 0.976225 | 0.983004 | 98.7096 | 275.856 | 342.326 | 350.488 | 932.613 | 0 | 0 | 0
MLR(180) (g/s) | 0.06259828 | 230 | 142.7729 | 41.25344 | 32.22584 | 0.03059412 | 3.460873 | 0.0226018 | 3.319053 | 34.46996 | 24.9872 | 0.03986348 | 24.17961 | 24.73244 | 0.000985921 | 0.1115295 | 1.94696 | 220.2444 | 0.0006914821 | 0.1015435 | 0.09335977 | 22.43832 | 149.8694 | 133.783331 | 20.61103525 | 113.902122 | 0.00392893 | 0.32628422 | 0.978215 | 0.982881 | 98.7089 | 275.871 | 341.768 | 349.582 | 932.543 | 0 | 0 | 0
MLR(240) (g/s) | 0.0579611 | 235 | 134.5835 | 27.86542 | 24.52575 | 0.04269515 | 4.829768 | 0.0162812 | 2.28523 | 35.16336 | 25.27504 | 0.04191939 | 24.43625 | 24.97963 | 0.001047131 | 0.1184537 | 1.952043 | 220.8193 | 0.0006951285 | 0.09756823 | 0.08829382 | 22.89245 | 149.6313 | 133.57134 | 20.63302845 | 116.437084 | 0.00391126 | 0.31288783 | 0.978166 | 0.983073 | 98.7092 | 275.874 | 341.462 | 349.055 | 932.527 | 0 | 0 | 0
MLR(300) (g/s) | 0.05435347 | 240 | 122.4924 | 36.18623 | 36.97887 | 0.0299239 | 3.385057 | 0.02295487 | 3.110219 | 35.80605 | 25.08281 | 0.04472133 | 24.22689 | 24.74327 | 0.001106552 | 0.1251755 | 1.957427 | 221.4284 | 0.0006868993 | 0.09306987 | 0.08102081 | 23.31574 | 149.1919 | 133.382851 | 20.6568505 | 114.561547 | 0.00389913 | 0.3030323 | 0.978378 | 0.983615 | 98.709 | 275.879 | 341.131 | 348.402 | 932.298 | 0 | 0 | 0
MLR(360) (g/s) | 0.05148102 | 245 | 117.3194 | 32.74283 | 19.90393 | 0.03167422 | 3.583056 | 0.02207269 | 2.817644 | 36.40558 | 24.48268 | 0.02614559 | 23.62187 | 24.11273 | 0.0006304415 | 0.07131692 | 1.96177 | 221.9196 | 0.0006991351 | 0.08924666 | 0.0776309 | 23.71237 | 148.5942 | 133.25594 | 20.66221649 | 109.028078 | 0.00402022 | 0.298741 | 0.981471 | 0.984539 | 98.7091 | 275.883 | 340.765 | 347.846 | 932.369 | 0 | 0 | 0
SEA(60) (m˛/kg) | 236.3801 | 250 | 120.4022 | 25.58354 | 1.334749 | 0.04160312 | 4.706235 | 0.01729987 | 2.188741 | 36.99988 | 25.05349 | 0.00225246 | 24.16495 | 24.65292 | 5.552971e-05 | 0.006281642 | 1.963485 | 222.1136 | 0.0007197286 | 0.09105843 | 0.07959138 | 24.10542 | 147.9995 | 133.055565 | 20.6616726 | 114.135058 | 0.00403794 | 0.29803443 | 0.985437 | 0.985702 | 98.7094 | 275.872 | 340.657 | 347.536 | 931.984 | 0 | 0 | 0
SEA(120) (m˛/kg) | 198.5391 | 255 | 126.8249 | 27.82094 | 18.85789 | 0.04029815 | 4.558614 | 0.01656217 | 2.307341 | 37.61795 | 25.62081 | 0.03014951 | 24.71483 | 25.20566 | 0.0007599382 | 0.08596586 | 1.965523 | 222.3443 | 0.0006674247 | 0.09298157 | 0.08336066 | 24.5128 | 147.5214 | 132.853505 | 20.65472365 | 119.375615 | 0.00376107 | 0.29767782 | 0.983502 | 0.987048 | 98.709 | 275.873 | 340.694 | 347.46 | 931.865 | 0 | 0 | 0
SEA(180) (m˛/kg) | 162.2255 | 260 | 120.0073 | 30.85816 | 28.44724 | 0.03437875 | 3.888999 | 0.01952906 | 2.536562 | 38.23503 | 24.87958 | 0.03993143 | 24.0096 | 24.4915 | 0.0009779807 | 0.1106313 | 1.969868 | 222.8358 | 0.0006713845 | 0.08720382 | 0.07877664 | 24.91815 | 147.0578 | 132.659558 | 20.66262666 | 112.614132 | 0.00385778 | 0.28951037 | 0.984081 | 0.988783 | 98.7088 | 275.893 | 340.833 | 347.674 | 932.004 | 0 | 0 | 0
SEA(240) (m˛/kg) | 136.4304 | 265 | 115.8285 | 32.60191 | 15.75599 | 0.03140687 | 3.552813 | 0.02183628 | 2.74019 | 38.82462 | 24.73769 | 0.02034493 | 23.85488 | 24.32283 | 0.0004948463 | 0.05597809 | 1.97355 | 223.2523 | 0.0006858092 | 0.08606078 | 0.07633271 | 25.30592 | 146.508 | 132.505773 | 20.66992496 | 111.250324 | 0.00393408 | 0.28779258 | 0.988254 | 0.990657 | 98.7078 | 275.883 | 340.579 | 347.26 | 931.445 | 0 | 0 | 0
SEA(300) (m˛/kg) | 120.6819 | 270 | 117.7182 | 29.16556 | 18.61112 | 0.03568007 | 4.036207 | 0.0187655 | 2.424543 | 39.40848 | 24.91999 | 0.02711028 | 24.02658 | 24.49424 | 0.0006640459 | 0.07511831 | 1.976447 | 223.58 | 0.0006695542 | 0.08650784 | 0.07742334 | 25.69031 | 145.9573 | 132.336434 | 20.66800682 | 112.87685 | 0.00384566 | 0.2872983 | 0.989374 | 0.992581 | 98.7088 | 275.887 | 340.521 | 347.149 | 932.079 | 0 | 0 | 0
SEA(360) (m˛/kg) | 113.035 | 275 | 118.9976 | 29.42348 | 36.22455 | 0.03575167 | 4.044306 | 0.01926298 | 2.37113 | 40.00027 | 24.4884 | 0.05383835 | 23.60866 | 24.05512 | 0.001295088 | 0.1465032 | 1.981345 | 224.1341 | 0.0006886838 | 0.08477186 | 0.07786724 | 26.07854 | 145.4555 | 132.152925 | 20.66140989 | 108.992542 | 0.0039754 | 0.28665937 | 0.988139 | 0.99451 | 98.7091 | 275.889 | 340.495 | 346.934 | 932.033 | 0 | 0 | 0
COY(60) (kg/kg) | 0.02165078 | 280 | 113.6217 | 26.73141 | 37.72261 | 0.03757437 | 4.250494 | 0.01735145 | 2.168771 | 40.58182 | 24.13876 | 0.05975646 | 23.28225 | 23.71966 | 0.001417403 | 0.1603397 | 1.988126 | 224.9012 | 0.0006519699 | 0.08149018 | 0.07442865 | 26.45928 | 144.9351 | 131.977578 | 20.6701348 | 105.950938 | 0.00386025 | 0.28101224 | 0.989281 | 0.996363 | 98.7082 | 275.88 | 340.651 | 347.051 | 932.297 | 0 | 0 | 0
COY(120) (kg/kg) | 0.0223283 | 285 | 115.6263 | 27.53776 | 18.93131 | 0.03711765 | 4.198829 | 0.01674119 | 2.28601 | 41.15494 | 25.19548 | 0.02839637 | 24.29077 | 24.74562 | 0.0007026857 | 0.07948934 | 1.993427 | 225.5008 | 0.0006213937 | 0.08485132 | 0.07601443 | 26.83538 | 144.4033 | 131.780025 | 20.67614306 | 115.37957 | 0.00361763 | 0.28047351 | 0.994559 | 0.997936 | 98.7081 | 275.869 | 340.501 | 346.877 | 931.757 | 0 | 0 | 0
COY(180) (kg/kg) | 0.02130999 | 290 | 116.3986 | 29.24699 | 22.45134 | 0.03518187 | 3.979849 | 0.01978249 | 2.419058 | 41.735 | 25.00608 | 0.03217242 | 24.10675 | 24.55146 | 0.0007898799 | 0.08935293 | 1.997158 | 225.9229 | 0.0006959851 | 0.08510699 | 0.0765033 | 27.21668 | 143.9138 | 131.607696 | 20.67230519 | 113.64474 | 0.00394539 | 0.28282506 | 0.995618 | 0.999449 | 98.708 | 275.864 | 340.481 | 346.762 | 931.945 | 0 | 0 | 0
COY(240) (kg/kg) | 0.02012477 | 295 | 119.1381 | 26.43955 | 20.57757 | 0.03983353 | 4.506056 | 0.01623427 | 2.183399 | 42.32385 | 24.93781 | 0.03346997 | 24.04588 | 24.48994 | 0.0008196775 | 0.0927237 | 2.001182 | 226.3781 | 0.0006466683 | 0.08697248 | 0.07825819 | 27.60358 | 143.4707 | 131.420928 | 20.66517759 | 113.048282 | 0.00374878 | 0.28836125 | 0.996413 | 1.000402 | 98.708 | 275.878 | 340.551 | 346.84 | 932.062 | 0 | 0 | 0
COY(300) (kg/kg) | 0.01966841 | 300 | 125.468 | 27.83011 | 25.24504 | 0.03985387 | 4.508356 | 0.01709515 | 2.206172 | 42.93536 | 25.15364 | 0.04068688 | 24.27166 | 24.72818 | 0.001006113 | 0.1138136 | 2.005746 | 226.8944 | 0.0006813078 | 0.0879245 | 0.08186556 | 28.00389 | 143.1179 | 131.215714 | 20.65463406 | 115.097374 | 0.00386817 | 0.28888261 | 0.99678 | 1.001633 | 98.7082 | 275.867 | 340.799 | 347.209 | 932.131 | 0 | 0 | 0
COY(360) (kg/kg) | 0.02019616 | 305 | 121.3718 | 38.52936 | 24.26538 | 0.027847 | 3.150113 | 0.02398532 | 3.030328 | 43.55246 | 24.46273 | 0.02808968 | 23.61218 | 24.05574 | 0.0006757181 | 0.07643869 | 2.009951 | 227.37 | 0.0006679192 | 0.08438556 | 0.07909537 | 28.40629 | 142.795 | 131.034181 | 20.65656374 | 108.894501 | 0.00389068 | 0.28585918 | 0.998886 | 1.002241 | 98.7093 | 275.846 | 340.903 | 347.307 | 932.187 | 0 | 0 | 0
CO2Y(60) (kg/kg) | 1.290717 | 310 | 124.0169 | 26.55386 | 12.57219 | 0.04128625 | 4.67039 | 0.01632312 | 2.238897 | 44.16593 | 24.4958 | 0.02155453 | 23.64355 | 24.08119 | 0.0005190587 | 0.05871705 | 2.012938 | 227.7079 | 0.0006739202 | 0.09243564 | 0.08175227 | 28.80841 | 142.4708 | 130.904952 | 20.6471415 | 109.186601 | 0.0039122 | 0.30718004 | 0.999878 | 1.002454 | 98.7079 | 275.845 | 340.895 | 347.205 | 933.483 | 0 | 0 | 0
CO2Y(120) (kg/kg) | 1.60957 | 315 | 160.1348 | 21.02002 | 45.45101 | 0.06734493 | 7.618205 | 0.01111571 | 1.565328 | 44.87631 | 23.9266 | 0.1298331 | 23.13642 | 23.57561 | 0.003060895 | 0.3462551 | 2.021888 | 228.7203 | 0.0007485865 | 0.1054169 | 0.1034537 | 29.27143 | 142.4645 | 130.605652 | 20.55785968 | 104.361943 | 0.00430256 | 0.34879306 | 0.986803 | 1.002216 | 98.7077 | 275.845 | 341.519 | 348.002 | 932.371 | 0 | 0 | 0
CO2Y(180) (kg/kg) | 1.775756 | 320 | 183.4431 | 24.56416 | 58.25895 | 0.0660164 | 7.467919 | 0.01150585 | 1.737701 | 45.73526 | 24.50926 | 0.1580986 | 23.82267 | 24.32689 | 0.003846046 | 0.4350731 | 2.039155 | 230.6737 | 0.0007595749 | 0.1147168 | 0.1175961 | 29.82405 | 142.9227 | 130.264657 | 20.51493499 | 110.074204 | 0.00427201 | 0.36687143 | 0.982799 | 1.001523 | 98.7077 | 275.852 | 343.289 | 350.555 | 932.674 | 0 | 0 | 0
CO2Y(240) (kg/kg) | 1.865813 | 325 | 195.2615 | 27.65601 | 44.9995 | 0.06241362 | 7.060364 | 0.01264905 | 1.957782 | 46.68202 | 25.2328 | 0.1118209 | 24.57309 | 25.11678 | 0.002808581 | 0.3177128 | 2.055792 | 232.5556 | 0.0007894729 | 0.1221923 | 0.1251881 | 30.43101 | 143.637 | 129.952517 | 20.50015471 | 116.893503 | 0.00430264 | 0.37753584 | 0.987294 | 1.000561 | 98.7077 | 275.856 | 343.949 | 351.559 | 932.921 | 0 | 0 | 0
CO2Y(300) (kg/kg) | 1.918786 | 330 | 192.8199 | 28.48766 | 59.14616 | 0.05983392 | 6.768543 | 0.01417803 | 2.050751 | 47.65222 | 24.84855 | 0.1426048 | 24.25081 | 24.81647 | 0.003538947 | 0.4003333 | 2.071661 | 234.3507 | 0.0008483268 | 0.1227045 | 0.1239557 | 31.05387 | 144.4007 | 129.640856 | 20.49769922 | 113.603635 | 0.00459758 | 0.38382061 | 0.982486 | 0.999354 | 98.7083 | 275.862 | 344.687 | 352.727 | 933.139 | 0 | 0 | 0
CO2Y(360) (kg/kg) | 2.00753 | 335 | 186.8687 | 32.38235 | 102.6849 | 0.05101297 | 5.770698 | 0.015715 | 2.377141 | 48.60144 | 24.29087 | 0.2156083 | 23.72924 | 24.29528 | 0.005238264 | 0.5925638 | 2.093604 | 236.833 | 0.0008016689 | 0.121265 | 0.1204706 | 31.66494 | 145.0789 | 129.360061 | 20.50031943 | 108.665573 | 0.00448001 | 0.38738162 | 0.972744 | 0.998105 | 98.7077 | 275.853 | 345.017 | 353.247 | 933.295 | 0 | 0 | 0
|  | 340 | 186.8917 | 29.35947 | 64.25889 | 0.05627223 | 6.365637 | 0.01356322 | 2.165005 | 49.53584 | 24.1777 | 0.1494037 | 23.63806 | 24.20283 | 0.003615991 | 0.4090488 | 2.115739 | 239.337 | 0.0007632328 | 0.1218297 | 0.1205541 | 32.2675 | 145.6937 | 129.115044 | 20.49790593 | 107.743713 | 0.0043316 | 0.39045647 | 0.979296 | 0.996918 | 98.7079 | 275.851 | 345.3 | 353.55 | 933.404 | 0 | 0 | 0
User-defined Test Averages |  | 345 | 186.1766 | 30.69462 | 66.00281 | 0.05361857 | 6.065449 | 0.01454619 | 2.24109 | 50.46852 | 24.98421 | 0.1412246 | 24.45904 | 25.0592 | 0.003538976 | 0.4003367 | 2.133627 | 241.3605 | 0.0007799457 | 0.120164 | 0.1199103 | 32.86866 | 146.2856 | 128.806799 | 20.51480674 | 115.20466 | 0.0042954 | 0.37536428 | 0.979229 | 0.995877 | 98.7074 | 275.861 | 345.759 | 354.243 | 933.397 | 0 | 0 | 0
HRR(0-18) (kW/m˛) | 2.648353 | 350 | 159.1996 | 34.31998 | 27.02258 | 0.04100598 | 4.638686 | 0.01787137 | 2.617958 | 51.33196 | 24.17281 | 0.04576106 | 23.64533 | 24.21464 | 0.001108088 | 0.1253493 | 2.145244 | 242.6747 | 0.000732833 | 0.1073519 | 0.1032247 | 33.4265 | 146.6627 | 128.591094 | 20.56270323 | 107.755043 | 0.00420222 | 0.35110791 | 0.992054 | 0.997488 | 98.707 | 275.859 | 345.476 | 353.794 | 933.221 | 0 | 0 | 0
EHC(0-18) (MJ/kg) | -0.002764433 | 355 | 145.1953 | 31.63664 | 45.97941 | 0.04057088 | 4.589466 | 0.01936496 | 2.553662 | 52.09294 | 25.36191 | 0.07364942 | 24.75835 | 25.32845 | 0.001865425 | 0.211021 | 2.152678 | 243.5156 | 0.0007856537 | 0.1036043 | 0.09502711 | 33.92213 | 146.7407 | 128.385575 | 20.61008122 | 118.377342 | 0.0042706 | 0.32768046 | 0.990893 | 0.999643 | 98.7074 | 275.865 | 344.778 | 352.717 | 932.985 | 0 | 0 | 0
MLR(0-18) (g/s) | -10.23712 | 360 | 122.4214 | 49.68173 | 47.77941 | 0.02178277 | 2.464114 | 0.03556471 | 4.19378 | 52.76198 | 24.84188 | 0.04210598 | 24.19035 | 24.71781 | 0.001040768 | 0.1177339 | 2.159944 | 244.3375 | 0.0007746978 | 0.09135214 | 0.08075817 | 34.36159 | 146.5611 | 128.205611 | 20.65497192 | 113.290046 | 0.00429205 | 0.30084999 | 0.995849 | 1.000867 | 98.707 | 275.862 | 343.92 | 351.419 | 932.657 | 0 | 0 | 0
SEA(0-18) (m˛/kg) | -0.2828614 | 365 | 101.743 | 69.87107 | 49.62694 | 0.0128724 | 1.456154 | 0.07052199 | 6.027484 | 53.3224 | 24.76839 | 0.02603313 | 24.05069 | 24.53865 | 0.0006388178 | 0.07226446 | 2.164143 | 244.8125 | 0.0009077872 | 0.07758819 | 0.06746937 | 34.73216 | 146.0888 | 128.157188 | 20.7026613 | 112.302744 | 0.00485724 | 0.26499677 | 0.998248 | 1.001355 | 98.7058 | 275.865 | 342.949 | 349.907 | 932.306 | 0 | 0 | 0
COY(0-18) (kg/kg) | -1.184002e-05 | 370 | 73.01708 | 0 | -14.98933 | 0.007282633 | 0.8238273 | 0.1518663 | 8.937527 | 53.7593 | 25.20589 | -0.004400401 | 24.36211 | 24.80723 | -0.0001091618 | -0.01234862 | 2.16574 | 244.9932 | 0.001105987 | 0.06508873 | 0.05003278 | 35.02591 | 145.2954 | 128.070964 | 20.769555 | 115.766271 | 0.00560454 | 0.22878347 | 1.001627 | 1.001101 | 98.7075 | 275.885 | 341.36 | 347.597 | 931.87 | 0 | 0 | 0
CO2Y(0-18) (kg/kg) | -0.0005479395 | 375 | 45.13508 | 0 | 30.35562 | 0.0033275 | 0.376414 | 0.3892247 | 16.12963 | 54.05468 | 25.28514 | 0.004088892 | 24.32116 | 24.7031 | 0.0001010083 | 0.01142628 | 2.165992 | 245.0217 | 0.001295145 | 0.05367135 | 0.03323808 | 35.23409 | 144.1458 | 128.080743 | 20.83023822 | 115.935011 | 0.00636388 | 0.19853443 | 0.999555 | 1.000043 | 98.7076 | 275.88 | 339.718 | 345.053 | 931.489 | 0 | 0 | 0
HRR(18-420) (kW/m˛) | 136.441 | 380 | 34.69334 | 63.26879 | 76.52945 | 0.0048474 | 0.5483484 | 0.3231381 | 9.408495 | 54.25425 | 26.21591 | 0.01457253 | 25.11564 | 25.45672 | 0.0003709688 | 0.0419648 | 2.167172 | 245.1552 | 0.00156638 | 0.04560674 | 0.02646129 | 35.38334 | 142.7743 | 128.031009 | 20.85786021 | 124.129276 | 0.00724566 | 0.17332999 | 0.996518 | 0.998253 | 98.7085 | 275.876 | 338.36 | 342.955 | 931.172 | 0 | 0 | 0
EHC(18-420) (MJ/kg) | 25.8079 | 385 | 22.76833 | 0 | 387.9284 | 0.001060283 | 0.1199416 | 1.355313 | 35.23266 | 54.3979 | 25.7912 | 0.01651534 | 24.61915 | 24.90497 | 0.000411314 | 0.04652873 | 2.169128 | 245.3764 | 0.001437016 | 0.0373566 | 0.01869134 | 35.49622 | 141.2933 | 128.037198 | 20.88362413 | 119.704285 | 0.00682875 | 0.15416369 | 0.993712 | 0.995673 | 98.708 | 275.867 | 337.133 | 341.047 | 930.908 | 0 | 0 | 0
MLR(18-420) (g/s) | 0.04660858 | 390 | 17.27683 | 44.36325 | 149.3286 | 0.00344265 | 0.38944 | 0.3859631 | 9.463962 | 54.49801 | 26.26786 | 0.020348 | 25.00989 | 25.2647 | 0.0005140862 | 0.05815454 | 2.171441 | 245.6382 | 0.001328736 | 0.03258111 | 0.01494921 | 35.58032 | 139.7385 | 128.013448 | 20.89770904 | 123.851564 | 0.00629796 | 0.14046965 | 0.990983 | 0.993393 | 98.7061 | 275.887 | 336.269 | 339.695 | 932.267 | 0 | 0 | 0
SEA(18-420) (m˛/kg) | 113.4471 | 395 | 14.62472 | 25.36867 | 167.699 | 0.00509615 | 0.5764876 | 0.223784 | 5.557415 | 54.57777 | 25.88968 | 0.03444872 | 24.58891 | 24.80845 | 0.0008546193 | 0.0966764 | 2.174863 | 246.0252 | 0.001140437 | 0.02832142 | 0.01278864 | 35.64967 | 138.1716 | 128.003872 | 20.9045102 | 120.013724 | 0.0056223 | 0.13083406 | 0.990373 | 0.994454 | 98.7079 | 275.893 | 335.438 | 338.433 | 930.548 | 0 | 0 | 0
COY(18-420) (kg/kg) | 0.02248885 | 400 | 11.37072 | 0 | 0 | -0.0006897333 | -0.07802413 | 0 | 0 | 54.64276 | 25.75859 | 0.0009338011 | 24.41722 | 24.61129 | 2.298205e-05 | 0.00259978 | 2.177057 | 246.2734 | 0.001016552 | 0.02471606 | 0.0104281 | 35.70771 | 136.6069 | 127.97096 | 20.91257737 | 118.57232 | 0.00514817 | 0.12198911 | 0.995733 | 0.995844 | 98.7075 | 275.895 | 334.791 | 337.452 | 930.486 | 0 | 0 | 0
CO2Y(18-420) (kg/kg) | 2.052489 | 405 | 10.28274 | 0 | 0 | -0.000913 | -0.1032805 | 0 | 0 | 54.69689 | 25.38736 | 0.04425675 | 24.01924 | 24.19011 | 0.001070575 | 0.1211058 | 2.179791 | 246.5827 | 0.001024301 | 0.02190673 | 0.0094127 | 35.75731 | 135.0541 | 128.003063 | 20.91566176 | 114.958715 | 0.0052394 | 0.11563 | 0.992074 | 0.997329 | 98.7068 | 275.9 | 334.15 | 336.527 | 930.579 | 0 | 0 | 0
|  | 410 | 8.949395 | 6.569854 | 54.38212 | 0.01204177 | 1.362191 | 0.08188013 | 1.645051 | 54.74497 | 25.78568 | 0.02669902 | 24.36741 | 24.52737 | 0.0006548568 | 0.07407882 | 2.184105 | 247.0706 | 0.0009859814 | 0.01980933 | 0.008357807 | 35.80174 | 133.5243 | 127.965592 | 20.91988307 | 118.454896 | 0.00502129 | 0.10939975 | 0.995554 | 0.998732 | 98.707 | 275.898 | 333.757 | 335.948 | 930.641 | 0 | 0 | 0
C-factor | 0.043283 | 415 | 9.535548 | 9.776646 | 22.17959 | 0.008622 | 0.9753394 | 0.1074228 | 2.072847 | 54.79118 | 25.61416 | 0.007861636 | 24.17877 | 24.32476 | 0.0001912324 | 0.02163263 | 2.18622 | 247.3099 | 0.0009261992 | 0.01787209 | 0.008355949 | 35.84352 | 132.0269 | 127.906148 | 20.91969317 | 116.75602 | 0.00480643 | 0.10476096 | 0.999044 | 0.999982 | 98.7065 | 275.921 | 333.391 | 335.404 | 930.916 | 0 | 0 | 0
Time to ignition (s) | 18 | 420 | 7.972073 | 0 | 0 | -0.01806217 | -2.043232 | 0 | 0 | 54.83495 | 25.38514 | 0.01554728 | 23.93671 | 24.07579 | 0.0003743131 | 0.04234311 | 2.187634 | 247.4699 | 0.0007708359 | 0.01607785 | 0.007173797 | 35.88235 | 130.5594 | 127.918146 | 20.92364187 | 114.553689 | 0.00420731 | 0.1005237 | 0.999123 | 1.000979 | 98.7064 | 275.917 | 333.031 | 334.966 | 930.977 | 0 | 0 | 0