## svetlekreslo50
Exported data
Parameter | Value | Time (s) | HRR (kW/m˛) | EHC (MJ/kg) | SEA (m˛/kg) | MLR (g/s) | Specific MLR (g/sˇm˛) | COY (kg/kg) | CO2Y (kg/kg) | THR (MJ/m˛) | MFR (g/s) | k (1/m) | V stack (l/s) | V smoke (l/s) | SPR (m˛/s) | RSR ((m˛/s)/m˛) | TSP (m˛) | TSR (m˛/m˛) | COP (g/s) | CO2P (g/s) | O2C (g/s) | TOC (g) | ARHE(kW/m˛) | Specimen mass (g) | Oxygen (%) | DPT (Pa) | CO (%) | CO2 (%) | PDM (-) | PDC (-) | APT (kPa) | Cold Trap TC (K) | Stack TC (K) | Smoke TC (K) | Cone Heater TC (K) | Soot MFM (g/s) | Spare TC (K) | HFM (kW/m˛)
Peaks |  | 0 | 1.84334 | 0 | 0 | -244.0388349 | -27606.2 | 0 | 0 | 0 | 25.59201 | -0.0013426 | 23.60136 | 23.84505 | -3.201436e-05 | -0.003621534 | 0 | 0 | -1.359504e-05 | 0.001200727 | 0.001240896 | 0 | 0 | 19.8202 | 20.94258742 | 113.869256 | 0.00059617 | 0.05587912 | 0.998405 | 0.998245 | 97.5869 | 275.702 | 325.711 | 329.074 | 1008.25 | 0 | 0 | 0
peak HRR (kW/m˛) | 386.017 | 5 | -2.97304 | 0 | 0 | -29.15703 | -3298.306 | 0 | 0 | 0.004608349 | 25.99971 | 0.08590917 | 23.9655 | 24.20938 | 0.002079808 | 0.2352724 | 0.00519952 | 0.588181 | 0.0002709848 | 0.03374904 | 0.003703459 | 0.01236089 | 0.9216698 | 605.121154 | 20.93408326 | 117.468092 | 0.00172883 | 0.13821703 | 0.987884 | 0.998067 | 97.5875 | 275.696 | 325.55 | 328.863 | 1010.202 | 0 | 0 | 0
peak EHC (MJ/kg) | 73.59419 | 10 | 66.48366 | 0.05932571 | 0.2080653 | 9.906591 | 1120.655 | 7.987804e-05 | 0.01088551 | 0.1708175 | 23.96575 | 0.09190577 | 22.16606 | 22.42751 | 0.002061218 | 0.2331695 | 0.01555209 | 1.759286 | 0.000791319 | 0.1078382 | 0.05284519 | 0.1537325 | 17.08175 | 604.420795 | 20.74739146 | 100.148533 | 0.00406534 | 0.34891772 | 0.987005 | 0.997893 | 97.587 | 275.697 | 326.661 | 330.514 | 1011.528 | 0 | 0 | 0
peak MLR (g/s) | 9.906591 | 15 | 256.3908 | 10.55444 | 67.67807 | 0.2147433 | 24.29222 | 0.01127722 | 0.9135259 | 0.9780037 | 24.36119 | 0.6152711 | 23.09286 | 23.62115 | 0.01453341 | 1.644051 | 0.05703865 | 6.452336 | 0.002421706 | 0.1961735 | 0.170578 | 0.7122905 | 65.20025 | 603.636559 | 20.31319792 | 106.057471 | 0.01093023 | 0.58274406 | 0.927039 | 0.997689 | 97.5856 | 275.705 | 334.795 | 342.454 | 1012.66 | 0 | 0 | 0
peak SEA (m˛/kg) | 1888.842 | 20 | 361.6255 | 13.21776 | 222.5499 | 0.2418541 | 27.35906 | 0.0185593 | 0.8938911 | 2.523044 | 23.0679 | 2.316378 | 22.4382 | 23.23654 | 0.0538246 | 6.088756 | 0.2279337 | 25.78435 | 0.004488643 | 0.2161912 | 0.2325403 | 1.720086 | 126.1522 | 602.338874 | 20.03453881 | 97.580056 | 0.02077168 | 0.66956425 | 0.756489 | 0.997446 | 97.5863 | 275.711 | 343.542 | 355.765 | 1013.371 | 0 | 0 | 0
peak COY (kg/kg) | 9.656414 | 25 | 386.017 | 20.41599 | 366.1751 | 0.167143 | 18.90758 | 0.02701086 | 1.273018 | 4.392151 | 22.95344 | 2.605683 | 22.55857 | 23.48851 | 0.06120361 | 6.923486 | 0.5155042 | 58.31496 | 0.004514677 | 0.212776 | 0.2456114 | 2.915465 | 175.686 | 601.350381 | 19.978445 | 97.616751 | 0.02098929 | 0.66284787 | 0.73065 | 0.997228 | 97.5861 | 275.712 | 347.107 | 361.416 | 1014.293 | 0 | 0 | 0
peak CO2Y (kg/kg) | 137.9295 | 30 | 344.7996 | 24.6828 | 391.9934 | 0.1234879 | 13.96922 | 0.02600711 | 1.491054 | 6.219192 | 23.00804 | 2.029639 | 22.81352 | 23.84978 | 0.04840645 | 5.475843 | 0.7895294 | 89.31328 | 0.003211564 | 0.1841272 | 0.2180043 | 4.074505 | 207.3064 | 600.642615 | 20.08934956 | 98.954812 | 0.01508456 | 0.57945538 | 0.782494 | 0.997017 | 97.5864 | 275.74 | 350.197 | 366.104 | 1014.433 | 0 | 0 | 0
|  | 35 | 272.4652 | 26.42574 | 478.7392 | 0.09114572 | 10.3106 | 0.0254506 | 1.749473 | 7.762354 | 24.51381 | 1.717974 | 24.304 | 25.39912 | 0.04363503 | 4.936089 | 1.019633 | 115.3431 | 0.002319713 | 0.159457 | 0.173935 | 5.054353 | 221.7816 | 600.095068 | 20.30474853 | 112.319092 | 0.01043601 | 0.48087428 | 0.812006 | 0.996835 | 97.5856 | 275.748 | 350.16 | 365.938 | 1014.832 | 0 | 0 | 0
Time To Peaks |  | 40 | 208.8109 | 24.32407 | 351.2164 | 0.07588732 | 8.584538 | 0.02401943 | 1.89331 | 8.965545 | 23.71298 | 1.092305 | 23.40682 | 24.40057 | 0.02665287 | 3.01503 | 1.195353 | 135.2209 | 0.00182277 | 0.1436782 | 0.1363896 | 5.830165 | 224.1386 | 599.705646 | 20.42637156 | 104.638989 | 0.00859949 | 0.4515407 | 0.874929 | 0.996783 | 97.587 | 275.778 | 348.623 | 363.424 | 1014.976 | 0 | 0 | 0
t peak HRR (s) | 25 | 45 | 205.4474 | 27.20512 | 418.3287 | 0.06675783 | 7.551791 | 0.02827568 | 2.155983 | 10.00119 | 24.50464 | 1.11311 | 24.11978 | 25.08891 | 0.02792672 | 3.159131 | 1.331802 | 150.6563 | 0.001887623 | 0.1439288 | 0.1345929 | 6.507621 | 222.2487 | 599.323372 | 20.44982685 | 111.426004 | 0.00861637 | 0.43933151 | 0.872715 | 0.996733 | 97.5871 | 275.762 | 347.636 | 361.604 | 1014.978 | 0 | 0 | 0
t peak EHC (s) | 315 | 50 | 191.7565 | 24.8366 | 373.6971 | 0.0682512 | 7.720724 | 0.02656669 | 2.025473 | 10.9942 | 24.36848 | 1.0264 | 23.94098 | 24.84925 | 0.02550527 | 2.885212 | 1.465382 | 165.7672 | 0.001813208 | 0.138241 | 0.1262061 | 7.159619 | 219.884 | 599.022286 | 20.47820081 | 109.985479 | 0.00834511 | 0.42613057 | 0.881689 | 0.996613 | 97.5861 | 275.788 | 346.987 | 360.151 | 1016.799 | 0 | 0 | 0
t peak MLR (s) | 10 | 55 | 190.8234 | 21.63258 | 249.6353 | 0.0779786 | 8.821109 | 0.02295081 | 1.801038 | 11.95065 | 25.08156 | 0.7628838 | 24.62593 | 25.51661 | 0.01946621 | 2.20206 | 1.57781 | 178.4853 | 0.001789672 | 0.1404424 | 0.126006 | 7.790149 | 217.2845 | 598.633658 | 20.49225046 | 116.4427 | 0.00802933 | 0.42129263 | 0.909986 | 0.996746 | 97.5874 | 275.786 | 346.767 | 359.309 | 1014.757 | 0 | 0 | 0
t peak SEA (s) | 300 | 60 | 186.6146 | 32.93641 | 396.4574 | 0.0500866 | 5.665905 | 0.03568073 | 2.707207 | 12.89424 | 24.77103 | 0.7891244 | 24.31353 | 25.16359 | 0.0198572 | 2.24629 | 1.676119 | 189.6062 | 0.001787127 | 0.1355948 | 0.1229766 | 8.412606 | 214.9041 | 598.283006 | 20.49761951 | 113.542176 | 0.0081112 | 0.41303322 | 0.907353 | 0.99698 | 97.5861 | 275.793 | 346.66 | 358.78 | 1014.484 | 0 | 0 | 0
t peak COY (s) | 300 | 65 | 179.0275 | 25.9397 | 237.8084 | 0.06101085 | 6.90168 | 0.02724733 | 2.124054 | 13.80835 | 24.46848 | 0.5849022 | 24.00417 | 24.80567 | 0.01450889 | 1.641277 | 1.762034 | 199.3251 | 0.001662383 | 0.1295903 | 0.117875 | 9.014734 | 212.4361 | 598.087848 | 20.51093501 | 110.728317 | 0.00767628 | 0.401338 | 0.93014 | 0.997404 | 97.5856 | 275.779 | 346.481 | 358.05 | 1013.987 | 0 | 0 | 0
t peak CO2Y (s) | 300 | 70 | 164.367 | 17.16889 | 180.696 | 0.0846301 | 9.573541 | 0.01668642 | 1.406097 | 14.66684 | 23.81601 | 0.6344925 | 23.35208 | 24.10166 | 0.01529232 | 1.7299 | 1.836537 | 207.7531 | 0.001412174 | 0.1189981 | 0.1081671 | 9.57984 | 209.5262 | 597.661002 | 20.53588419 | 104.847858 | 0.0067824 | 0.38161758 | 0.924957 | 0.997735 | 97.5859 | 275.776 | 346.303 | 357.419 | 1013.696 | 0 | 0 | 0
|  | 75 | 150.3771 | 32.49616 | 269.2205 | 0.0409074 | 4.627534 | 0.02935739 | 2.812428 | 15.4537 | 23.90763 | 0.4564036 | 23.41592 | 24.13021 | 0.01101311 | 1.245827 | 1.902301 | 215.1924 | 0.001200934 | 0.1150491 | 0.09983511 | 10.09985 | 206.0493 | 597.318277 | 20.56900421 | 105.538959 | 0.00584527 | 0.36948694 | 0.945223 | 0.998149 | 97.5845 | 275.756 | 345.919 | 356.471 | 1015.16 | 0 | 0 | 0
Test Results (between 6 and 340 s) |  | 80 | 143.1584 | 30.11918 | 294.179 | 0.04201708 | 4.753064 | 0.02684401 | 2.608772 | 16.18753 | 24.13112 | 0.508301 | 23.62121 | 24.31737 | 0.01236054 | 1.398252 | 1.960735 | 221.8026 | 0.001127907 | 0.109613 | 0.09504116 | 10.58704 | 202.3442 | 597.204244 | 20.59048634 | 107.459452 | 0.00548424 | 0.35172849 | 0.939663 | 0.998444 | 97.5845 | 275.786 | 345.72 | 355.909 | 1012.941 | 0 | 0 | 0
mean HRR (kW/m˛) | 166.856 | 85 | 135.3361 | 26.49772 | 209.2914 | 0.04514998 | 5.107464 | 0.0248745 | 2.390911 | 16.88377 | 24.19234 | 0.3883579 | 23.66971 | 24.33195 | 0.009449504 | 1.068948 | 2.01526 | 227.9706 | 0.001123083 | 0.1079496 | 0.09051368 | 11.05092 | 198.6326 | 596.888228 | 20.60832772 | 107.953284 | 0.00545139 | 0.34644702 | 0.953418 | 0.998658 | 97.5848 | 275.775 | 345.553 | 355.221 | 1012.593 | 0 | 0 | 0
mean EHC (MJ/kg) | 25.63962 | 90 | 138.3783 | 20.87324 | 137.6142 | 0.05860442 | 6.629459 | 0.01883439 | 1.85537 | 17.56806 | 24.37122 | 0.3295646 | 23.82305 | 24.47107 | 0.0080648 | 0.9123077 | 2.059046 | 232.9237 | 0.001103778 | 0.1087329 | 0.09228539 | 11.50792 | 195.2006 | 596.741635 | 20.60423326 | 109.456028 | 0.00533425 | 0.34640672 | 0.960329 | 0.998862 | 97.5846 | 275.794 | 345.239 | 354.63 | 1012.873 | 0 | 0 | 0
mean MLR (g/s) | 0.1314703 | 95 | 139.3378 | 23.12026 | 124.7502 | 0.05327563 | 6.026655 | 0.01896193 | 1.956064 | 18.26235 | 23.77195 | 0.2786122 | 23.24036 | 23.85447 | 0.006646146 | 0.7518265 | 2.095823 | 237.0841 | 0.001010209 | 0.1042105 | 0.09209656 | 11.96888 | 192.2352 | 596.326404 | 20.59631195 | 104.15319 | 0.0050453 | 0.3412889 | 0.966359 | 0.999039 | 97.5853 | 275.801 | 345.285 | 354.409 | 1012.148 | 0 | 0 | 0
mean SEA (m˛/kg) | 145.1002 | 100 | 140.1159 | 39.05547 | 167.8231 | 0.0317145 | 3.587613 | 0.03462211 | 3.294604 | 18.96098 | 24.14299 | 0.2198077 | 23.60324 | 24.21402 | 0.005322426 | 0.6020844 | 2.125745 | 240.4689 | 0.001098023 | 0.1044867 | 0.09259578 | 12.43061 | 189.6098 | 596.225917 | 20.59982956 | 107.43051 | 0.00535387 | 0.33760799 | 0.973291 | 0.999167 | 97.5848 | 275.813 | 345.287 | 354.222 | 1011.969 | 0 | 0 | 0
mean COY (kg/kg) | 0.02625277 | 105 | 142.6832 | 22.76347 | 79.99472 | 0.0554098 | 6.268077 | 0.01919826 | 1.971974 | 19.66798 | 24.08803 | 0.1836373 | 23.5448 | 24.13721 | 0.004432491 | 0.5014131 | 2.150132 | 243.2276 | 0.001063772 | 0.1092667 | 0.09470443 | 12.89886 | 187.3141 | 595.959022 | 20.59111406 | 106.920611 | 0.00521757 | 0.35131704 | 0.97775 | 0.99942 | 97.585 | 275.795 | 345.218 | 353.904 | 1011.936 | 0 | 0 | 0
mean CO2Y (kg/kg) | 2.049095 | 110 | 150.9605 | 28.15421 | 132.2971 | 0.04739932 | 5.361914 | 0.01979691 | 2.434887 | 20.40209 | 23.81222 | 0.2624953 | 23.3007 | 23.88915 | 0.006270791 | 0.7093656 | 2.17689 | 246.2545 | 0.0009383602 | 0.115412 | 0.1001064 | 13.38588 | 185.4735 | 595.705449 | 20.5664584 | 104.600519 | 0.00472587 | 0.3717587 | 0.96869 | 0.999524 | 97.5855 | 275.794 | 345.596 | 354.324 | 1011.916 | 0 | 0 | 0
Total heat release (MJ/m˛) | 55.22868 | 115 | 162.3714 | 36.8816 | 120.5996 | 0.03891813 | 4.402504 | 0.02113287 | 2.847301 | 21.18542 | 23.83675 | 0.1958382 | 23.37181 | 23.96627 | 0.004693512 | 0.5309403 | 2.204301 | 249.3553 | 0.0008224519 | 0.1108116 | 0.1056159 | 13.90019 | 184.221 | 595.487248 | 20.54592936 | 105.027841 | 0.00421887 | 0.35872941 | 0.976538 | 0.999636 | 97.5848 | 275.783 | 346.294 | 355.102 | 1011.893 | 0 | 0 | 0
Total oxygen consumed (g) | 36.27194 | 120 | 158.5412 | 28.67339 | 23.93743 | 0.04887822 | 5.52921 | 0.0171833 | 2.268159 | 21.9877 | 24.77609 | 0.04692623 | 24.31976 | 24.93316 | 0.001170019 | 0.1323551 | 2.21896 | 251.0135 | 0.0008398892 | 0.1108636 | 0.1035256 | 14.42304 | 183.2308 | 595.295684 | 20.56877077 | 113.59441 | 0.00415638 | 0.34726837 | 0.994057 | 0.999641 | 97.5851 | 275.77 | 346.678 | 355.422 | 1011.886 | 0 | 0 | 0
Mass lost (g) | 19.684738 | 125 | 145.0309 | 30.40732 | 53.19541 | 0.0421633 | 4.769604 | 0.01901213 | 2.51803 | 22.74663 | 23.95896 | 0.09306904 | 23.51063 | 24.09925 | 0.002242894 | 0.2537211 | 2.227492 | 251.9787 | 0.0008016143 | 0.1061684 | 0.09542069 | 14.92041 | 181.973 | 595.01599 | 20.586491 | 106.193331 | 0.00411074 | 0.344415 | 0.988654 | 0.999699 | 97.5851 | 275.786 | 346.574 | 355.251 | 1012.063 | 0 | 0 | 0
Average specific MLR (g/sˇm˛) | 7.745323 | 130 | 143.0354 | 30.54119 | 34.33676 | 0.0414009 | 4.68336 | 0.01737884 | 2.568086 | 23.4668 | 23.74884 | 0.05952271 | 23.3027 | 23.88286 | 0.001421573 | 0.1608114 | 2.236653 | 253.0151 | 0.0007194997 | 0.1063211 | 0.09432154 | 15.39476 | 180.5138 | 594.868078 | 20.58749081 | 104.331072 | 0.00378382 | 0.34741807 | 0.992619 | 0.999697 | 97.584 | 275.78 | 346.548 | 355.176 | 1013.152 | 0 | 0 | 0
Total smoke release (m˛/m˛) | 313.0434 | 135 | 148.3324 | 29.45929 | 69.90176 | 0.04451087 | 5.035166 | 0.01537829 | 2.366314 | 24.19521 | 24.31133 | 0.1270579 | 23.88387 | 24.48796 | 0.003111388 | 0.351967 | 2.247986 | 254.297 | 0.0006845011 | 0.1053267 | 0.09705168 | 15.8732 | 179.2238 | 594.596198 | 20.58564351 | 109.465766 | 0.00356248 | 0.33790965 | 0.984576 | 0.999623 | 97.5841 | 275.765 | 346.973 | 355.749 | 1012.147 | 0 | 0 | 0
Total smoke production (m˛) | 2.767304 | 140 | 141.9855 | 26.32115 | 19.65118 | 0.04768605 | 5.39435 | 0.01270181 | 2.149867 | 24.92101 | 24.12622 | 0.03857476 | 23.70577 | 24.29276 | 0.0009370874 | 0.1060054 | 2.258107 | 255.4419 | 0.0006056993 | 0.1025187 | 0.0931292 | 16.34865 | 178.0072 | 594.421402 | 20.59758697 | 107.822202 | 0.00324708 | 0.3324376 | 0.99494 | 0.999532 | 97.584 | 275.778 | 347.028 | 355.621 | 1012.193 | 0 | 0 | 0
MARHE (kW/m˛) | 224.1386 | 145 | 141.1097 | 21.09076 | 18.01528 | 0.05914487 | 6.690596 | 0.01212929 | 1.76314 | 25.62875 | 24.18724 | 0.04375897 | 23.76511 | 24.34955 | 0.001065511 | 0.1205329 | 2.263113 | 256.0083 | 0.0007173853 | 0.1042807 | 0.09295861 | 16.81387 | 176.75 | 594.113234 | 20.59910684 | 108.365532 | 0.003718 | 0.33652624 | 0.994224 | 0.999431 | 97.5833 | 275.763 | 347.019 | 355.553 | 1012.855 | 0 | 0 | 0
|  | 150 | 142.7059 | 31.56239 | 26.1809 | 0.03996908 | 4.52139 | 0.01784858 | 2.711191 | 26.33829 | 24.00233 | 0.04329982 | 23.58676 | 24.167 | 0.001046427 | 0.1183741 | 2.268393 | 256.6056 | 0.0007133912 | 0.1083638 | 0.09444432 | 17.28238 | 175.5886 | 593.865529 | 20.5908243 | 106.730044 | 0.00372442 | 0.34990739 | 0.994181 | 0.999333 | 97.584 | 275.761 | 347.068 | 355.606 | 1012.413 | 0 | 0 | 0
Test Averages |  | 155 | 153.4947 | 40.15558 | 62.59009 | 0.0337909 | 3.8225 | 0.02273026 | 3.398769 | 27.07879 | 23.69176 | 0.08849077 | 23.31632 | 23.90052 | 0.002114976 | 0.2392506 | 2.276297 | 257.4996 | 0.0007680761 | 0.1148475 | 0.1013423 | 17.77184 | 174.7019 | 593.697906 | 20.559802 | 104.141141 | 0.00400338 | 0.37181238 | 0.988673 | 0.999172 | 97.5837 | 275.753 | 347.586 | 356.295 | 1012.524 | 0 | 0 | 0
HRR(60) (kW/m˛) | 241.6003 | 160 | 168.2346 | 30.27539 | 49.78006 | 0.04912218 | 5.556808 | 0.01530887 | 2.421345 | 27.88311 | 23.21821 | 0.1040123 | 22.9143 | 23.50977 | 0.002445305 | 0.2766182 | 2.287697 | 258.7893 | 0.0007520053 | 0.1189417 | 0.1100244 | 18.30026 | 174.2694 | 593.496923 | 20.51805938 | 100.299882 | 0.00400018 | 0.38992395 | 0.986591 | 0.998917 | 97.5834 | 275.746 | 348.56 | 357.618 | 1012.675 | 0 | 0 | 0
HRR(120) (kW/m˛) | 194.1331 | 165 | 185.5564 | 21.66305 | 32.6745 | 0.07571967 | 8.565573 | 0.009691849 | 1.695594 | 28.76759 | 24.25889 | 0.1004054 | 23.99754 | 24.64113 | 0.002474102 | 0.2798758 | 2.299996 | 260.1805 | 0.0007338635 | 0.1283898 | 0.1209124 | 18.8776 | 174.349 | 593.19184 | 20.49583475 | 109.749523 | 0.00377918 | 0.40109253 | 0.98684 | 0.998739 | 97.5834 | 275.745 | 349.378 | 358.748 | 1012.811 | 0 | 0 | 0
HRR(180) (kW/m˛) | 186.718 | 170 | 193.1113 | 20.09651 | 36.62211 | 0.08494532 | 9.609199 | 0.008921181 | 1.580942 | 29.71426 | 24.0652 | 0.1268652 | 23.86583 | 24.52112 | 0.003110877 | 0.3519091 | 2.313958 | 261.76 | 0.0007578125 | 0.1342936 | 0.1259501 | 19.49476 | 174.7897 | 592.764332 | 20.47325601 | 108.275723 | 0.00390726 | 0.42004074 | 0.98333 | 0.998335 | 97.5838 | 275.726 | 350.257 | 359.874 | 1012.981 | 0 | 0 | 0
HRR(240) (kW/m˛) | 194.3188 | 175 | 199.9407 | 27.17083 | 57.72829 | 0.06505048 | 7.358652 | 0.01210192 | 2.112926 | 30.69689 | 23.65508 | 0.1553171 | 23.51135 | 24.17797 | 0.003755253 | 0.4248024 | 2.331124 | 263.7018 | 0.0007872355 | 0.1374469 | 0.1301861 | 20.1351 | 175.4108 | 592.380358 | 20.44883427 | 104.849641 | 0.00409233 | 0.43518069 | 0.979618 | 0.99795 | 97.5837 | 275.715 | 351.037 | 360.99 | 1013.079 | 0 | 0 | 0
HRR(300) (kW/m˛) | 181.4451 | 180 | 212.0841 | 33.59886 | 59.7806 | 0.0558002 | 6.31224 | 0.01465701 | 2.55773 | 31.72695 | 23.97887 | 0.1356418 | 23.89081 | 24.59249 | 0.00333577 | 0.3773495 | 2.348851 | 265.7071 | 0.0008178638 | 0.1427218 | 0.1376469 | 20.80468 | 176.2608 | 592.101786 | 20.4273985 | 108.000219 | 0.00417794 | 0.44449442 | 0.981463 | 0.997484 | 97.5834 | 275.736 | 351.886 | 362.221 | 1013.149 | 0 | 0 | 0
HRR(360) (kW/m˛) |  | 185 | 203.5219 | 25.45167 | 32.64567 | 0.07068822 | 7.996405 | 0.01062269 | 1.894071 | 32.76596 | 23.20109 | 0.09659462 | 23.18691 | 23.8902 | 0.002307664 | 0.261048 | 2.36296 | 267.3031 | 0.0007508987 | 0.1338885 | 0.1316147 | 21.47784 | 177.1133 | 591.794501 | 20.4335134 | 101.418274 | 0.00399772 | 0.43256963 | 0.985307 | 0.996734 | 97.5823 | 275.729 | 352.967 | 363.673 | 1013.153 | 0 | 0 | 0
EHC(60) (MJ/kg) | 18.95691 | 190 | 202.1185 | 29.40046 | 69.19244 | 0.06077208 | 6.87467 | 0.01256921 | 2.196785 | 33.78007 | 23.82286 | 0.171312 | 23.81875 | 24.54568 | 0.004204969 | 0.4756752 | 2.379241 | 269.145 | 0.0007638572 | 0.1335032 | 0.1307806 | 22.13382 | 177.7898 | 591.425488 | 20.45008384 | 106.973934 | 0.00396662 | 0.42159317 | 0.975928 | 0.996091 | 97.5824 | 275.731 | 353.122 | 363.899 | 1013.148 | 0 | 0 | 0
EHC(120) (MJ/kg) | 21.55789 | 195 | 184.3854 | 67.66928 | 124.2122 | 0.02408725 | 2.724802 | 0.02990139 | 5.433392 | 34.74633 | 23.29638 | 0.1246628 | 23.29387 | 24.00019 | 0.002991931 | 0.3384537 | 2.397234 | 271.1803 | 0.0007202422 | 0.1308755 | 0.1206494 | 22.7624 | 178.1863 | 591.211267 | 20.47821704 | 102.304589 | 0.00384796 | 0.42250468 | 0.980891 | 0.995597 | 97.582 | 275.737 | 353.145 | 363.853 | 1013.129 | 0 | 0 | 0
EHC(180) (MJ/kg) | 22.86254 | 200 | 195.1483 | 22.91999 | 32.11975 | 0.07526667 | 8.514329 | 0.01165816 | 1.912806 | 35.69516 | 24.08613 | 0.09743312 | 24.08777 | 24.81237 | 0.002417546 | 0.2734781 | 2.410757 | 272.7101 | 0.0008774708 | 0.1439705 | 0.1285604 | 23.38542 | 178.4758 | 591.082239 | 20.46385858 | 109.377663 | 0.00441813 | 0.44616187 | 0.983275 | 0.994778 | 97.5817 | 275.752 | 353.207 | 363.832 | 1013.222 | 0 | 0 | 0
EHC(240) (MJ/kg) | 24.11797 | 205 | 209.1412 | 19.27364 | 38.86677 | 0.09592418 | 10.85115 | 0.009149557 | 1.48837 | 36.70588 | 23.08042 | 0.1565312 | 23.11878 | 23.81803 | 0.003728263 | 0.4217493 | 2.426122 | 274.4482 | 0.0008776638 | 0.1427706 | 0.136078 | 24.04702 | 179.0531 | 590.493744 | 20.41332545 | 100.594372 | 0.00458314 | 0.45988137 | 0.975873 | 0.994279 | 97.5823 | 275.733 | 353.77 | 364.47 | 1013.191 | 0 | 0 | 0
EHC(300) (MJ/kg) | 25.46563 | 210 | 219.1177 | 36.69568 | 57.67615 | 0.05278552 | 5.971212 | 0.016671 | 2.80064 | 37.77653 | 23.89696 | 0.1229473 | 24.01253 | 24.76235 | 0.003044466 | 0.3443966 | 2.443054 | 276.3635 | 0.0008799874 | 0.1478332 | 0.1422988 | 24.74296 | 179.8882 | 590.201304 | 20.40799764 | 108.17962 | 0.00445884 | 0.4599135 | 0.979055 | 0.99353 | 97.5824 | 275.731 | 354.891 | 365.973 | 1013.947 | 0 | 0 | 0
EHC(360) (MJ/kg) |  | 215 | 209.614 | 35.76043 | 75.40858 | 0.05181672 | 5.86162 | 0.01619746 | 2.769052 | 38.84836 | 22.83575 | 0.1649115 | 22.97541 | 23.69407 | 0.003907425 | 0.4420164 | 2.460433 | 278.3296 | 0.0008392993 | 0.1434832 | 0.1364338 | 25.43979 | 180.69 | 589.919238 | 20.40619738 | 98.910767 | 0.00445155 | 0.46629659 | 0.973753 | 0.993112 | 97.582 | 275.734 | 355.343 | 366.458 | 1013.037 | 0 | 0 | 0
MLR(60) (g/s) | 0.5194964 | 220 | 216.2655 | 26.89493 | 48.46802 | 0.07108355 | 8.041126 | 0.01202595 | 2.112729 | 39.91306 | 23.21895 | 0.1428067 | 23.39205 | 24.12547 | 0.003445279 | 0.3897374 | 2.478815 | 280.409 | 0.0008548474 | 0.1501803 | 0.1410852 | 26.13359 | 181.423 | 589.653322 | 20.39699016 | 102.394334 | 0.00445807 | 0.47845398 | 0.977246 | 0.994048 | 97.5825 | 275.734 | 355.816 | 366.972 | 1013.12 | 0 | 0 | 0
MLR(120) (g/s) | 0.2833921 | 225 | 226.0854 | 24.19793 | 39.73775 | 0.08259365 | 9.343173 | 0.01237288 | 1.906141 | 41.01894 | 23.38417 | 0.1348808 | 23.59121 | 24.33323 | 0.003282086 | 0.3712767 | 2.495634 | 282.3115 | 0.001021921 | 0.1574352 | 0.1476251 | 26.85537 | 182.3064 | 589.218891 | 20.37556213 | 104.000951 | 0.00516996 | 0.49586404 | 0.979159 | 0.995052 | 97.5814 | 275.749 | 356.31 | 367.517 | 1013.321 | 0 | 0 | 0
MLR(180) (g/s) | 0.2077479 | 230 | 226.8759 | 32.22276 | 75.93563 | 0.0622412 | 7.04086 | 0.01654556 | 2.51285 | 42.15134 | 22.32947 | 0.2027424 | 22.57699 | 23.31197 | 0.004726325 | 0.5346521 | 2.515655 | 284.5763 | 0.001029816 | 0.1564028 | 0.1479337 | 27.59426 | 183.2667 | 588.863541 | 20.34732098 | 95.040677 | 0.00541996 | 0.51374944 | 0.972774 | 0.996604 | 97.5819 | 275.753 | 357.098 | 368.723 | 1013.287 | 0 | 0 | 0
MLR(240) (g/s) | 0.1728844 | 235 | 250.6242 | 28.07093 | 53.69571 | 0.0789257 | 8.928247 | 0.01302092 | 2.063617 | 43.34509 | 23.43485 | 0.1728687 | 23.73948 | 24.51555 | 0.004237972 | 0.4794086 | 2.538065 | 287.1115 | 0.001027685 | 0.1628724 | 0.1619373 | 28.36894 | 184.4472 | 588.556609 | 20.32151912 | 104.881379 | 0.00518562 | 0.51017488 | 0.977265 | 0.997641 | 97.5826 | 275.759 | 357.774 | 369.47 | 1014.23 | 0 | 0 | 0
MLR(300) (g/s) | 0.1442941 | 240 | 238.8116 | 26.29504 | 79.40631 | 0.0802849 | 9.082002 | 0.01190561 | 1.953825 | 44.56868 | 23.14902 | 0.262575 | 23.49366 | 24.27927 | 0.006375128 | 0.7211683 | 2.564598 | 290.1129 | 0.0009558404 | 0.1568627 | 0.1545204 | 29.16008 | 185.7028 | 588.089538 | 20.34279669 | 102.529369 | 0.00492069 | 0.49873724 | 0.967418 | 0.998221 | 97.5828 | 275.752 | 358.441 | 370.427 | 1013.292 | 0 | 0 | 0
MLR(360) (g/s) |  | 245 | 228.9616 | 26.5325 | 48.64444 | 0.07628458 | 8.629478 | 0.01208041 | 1.96847 | 45.73811 | 23.65791 | 0.1494869 | 24.01441 | 24.82372 | 0.003710821 | 0.4197761 | 2.589813 | 292.9653 | 0.000921549 | 0.1501639 | 0.1480785 | 29.91658 | 186.6862 | 587.762409 | 20.38043913 | 107.105883 | 0.00467897 | 0.47051054 | 0.981023 | 0.998686 | 97.5829 | 275.756 | 358.505 | 370.587 | 1013.088 | 0 | 0 | 0
SEA(60) (m˛/kg) | 269.3848 | 250 | 198.7269 | 23.20727 | 35.02343 | 0.07569805 | 8.563128 | 0.01063847 | 1.856828 | 46.80733 | 22.93682 | 0.1104639 | 23.25063 | 24.00065 | 0.002651205 | 0.2999101 | 2.605718 | 294.7645 | 0.0008053113 | 0.1405583 | 0.1300033 | 30.61179 | 187.2293 | 587.327035 | 20.43395658 | 100.538599 | 0.00428158 | 0.45608238 | 0.985717 | 0.998801 | 97.5829 | 275.769 | 358.015 | 369.564 | 1012.922 | 0 | 0 | 0
SEA(120) (m˛/kg) | 232.5099 | 255 | 202.9428 | 33.05047 | 86.63589 | 0.05428105 | 6.14039 | 0.0172409 | 2.721792 | 47.81151 | 23.59513 | 0.1908238 | 23.9005 | 24.64413 | 0.004702687 | 0.5319782 | 2.624103 | 296.8442 | 0.0009358544 | 0.1477417 | 0.13343 | 31.27037 | 187.4961 | 587.03366 | 20.43512464 | 106.314956 | 0.00475238 | 0.46486622 | 0.975895 | 0.99838 | 97.5832 | 275.766 | 357.754 | 368.885 | 1013.385 | 0 | 0 | 0
SEA(180) (m˛/kg) | 181.8879 | 260 | 205.63 | 0 | 561.1091 | 0.01343567 | 1.519872 | 0.06866395 | 10.47522 | 48.83294 | 22.82718 | 0.315932 | 23.14207 | 23.86234 | 0.007538875 | 0.852814 | 2.654707 | 300.3062 | 0.000922546 | 0.1407416 | 0.1338691 | 31.93862 | 187.819 | 586.801429 | 20.41616407 | 99.590856 | 0.00483007 | 0.4585479 | 0.960802 | 0.997729 | 97.5826 | 275.771 | 358.055 | 369.199 | 1013.433 | 0 | 0 | 0
SEA(240) (m˛/kg) | 151.527 | 265 | 206.9561 | 50.51567 | 166.8479 | 0.03621632 | 4.096868 | 0.02787356 | 4.029118 | 49.8644 | 23.48463 | 0.2462003 | 23.8088 | 24.54349 | 0.006042616 | 0.6835538 | 2.68866 | 304.1471 | 0.001009478 | 0.1459198 | 0.1353918 | 32.61177 | 188.1676 | 586.814424 | 20.4251554 | 105.41107 | 0.00509584 | 0.46169951 | 0.967394 | 0.996247 | 97.5823 | 275.764 | 358.058 | 369.107 | 1012.84 | 0 | 0 | 0
SEA(300) (m˛/kg) | 145.3342 | 270 | 207.4166 | 15.65417 | 51.74319 | 0.1171294 | 13.24993 | 0.009051106 | 1.176559 | 50.90034 | 23.26307 | 0.2495526 | 23.56856 | 24.28605 | 0.006060647 | 0.6855936 | 2.718919 | 307.57 | 0.00106015 | 0.1378096 | 0.1344586 | 33.2864 | 188.5198 | 586.379287 | 20.42381642 | 103.363021 | 0.00536341 | 0.44265057 | 0.965749 | 0.994951 | 97.5819 | 275.768 | 357.821 | 368.714 | 1012.217 | 0 | 0 | 0
SEA(360) (m˛/kg) |  | 275 | 187.5245 | 38.78775 | 61.10719 | 0.04273813 | 4.83463 | 0.02209607 | 2.717836 | 51.88769 | 23.52434 | 0.106518 | 23.81975 | 24.51799 | 0.002611607 | 0.2954307 | 2.740599 | 310.0225 | 0.0009443447 | 0.1161552 | 0.1202546 | 33.92318 | 188.6825 | 585.829503 | 20.48427892 | 105.63788 | 0.00480204 | 0.37774139 | 0.980274 | 0.992818 | 97.5818 | 275.763 | 357.618 | 368.101 | 1012.632 | 0 | 0 | 0
COY(60) (kg/kg) | 0.02131784 | 280 | 149.6096 | 0 | 0 | -0.02607862 | -2.95007 | 0 | 0 | 52.73052 | 24.12359 | 0.03600938 | 24.30275 | 24.94453 | 0.000898237 | 0.1016105 | 2.749374 | 311.0151 | 0.001723878 | 0.09901869 | 0.09721187 | 34.46684 | 188.3233 | 585.949823 | 20.58223041 | 110.52545 | 0.00804031 | 0.32291997 | 0.986593 | 0.990843 | 97.5827 | 275.777 | 355.806 | 365.202 | 1012.297 | 0 | 0 | 0
COY(120) (kg/kg) | 0.02146861 | 285 | 100.3616 | 32.25479 | 4.759201 | 0.02750588 | 3.111525 | 0.1134986 | 2.799714 | 53.35545 | 24.5505 | 0.005191284 | 24.62196 | 25.2165 | 0.000130906 | 0.01480837 | 2.751947 | 311.3062 | 0.003121879 | 0.07700861 | 0.0675455 | 34.87874 | 187.2121 | 585.943 | 20.69794781 | 113.958861 | 0.01379999 | 0.25922201 | 0.990507 | 0.991121 | 97.5811 | 275.787 | 354.211 | 362.764 | 1012.07 | 0 | 0 | 0
COY(180) (kg/kg) | 0.0191789 | 290 | 62.19049 | 17.14667 | 18.69274 | 0.03206243 | 3.626972 | 0.1081324 | 1.855324 | 53.76183 | 23.67899 | 0.02488662 | 23.5907 | 24.08261 | 0.0005993347 | 0.06779804 | 2.753772 | 311.5127 | 0.003466987 | 0.05948621 | 0.04424142 | 35.1582 | 185.3856 | 585.722546 | 20.77786254 | 105.309872 | 0.01579098 | 0.2181201 | 0.988849 | 0.991791 | 97.5822 | 275.786 | 351.866 | 359.203 | 1011.776 | 0 | 0 | 0
COY(240) (kg/kg) | 0.01773689 | 295 | 48.27809 | 52.23032 | 66.26581 | 0.008171083 | 0.9243307 | 0.454013 | 6.702264 | 54.038 | 24.8035 | 0.02159351 | 24.61311 | 25.07528 | 0.0005414635 | 0.06125153 | 2.756624 | 311.8353 | 0.003709778 | 0.05476475 | 0.03605896 | 35.35896 | 183.1797 | 585.66164 | 20.81538916 | 115.091803 | 0.01611676 | 0.19809738 | 0.989934 | 0.992489 | 97.5815 | 275.796 | 350.472 | 357.053 | 1011.5 | 0 | 0 | 0
COY(300) (kg/kg) | 0.02269399 | 300 | 38.51615 | 0 | 1888.842 | 0.0003388833 | 0.03833522 | 9.656414 | 137.9295 | 54.25499 | 23.99414 | 0.02659942 | 23.68687 | 24.06433 | 0.0006400971 | 0.07240918 | 2.759578 | 312.1695 | 0.003272398 | 0.04674201 | 0.02936361 | 35.52251 | 180.85 | 585.622689 | 20.83620752 | 107.14648 | 0.01475354 | 0.18099415 | 0.990169 | 0.993318 | 97.5813 | 275.82 | 348.66 | 354.216 | 1011.191 | 0 | 0 | 0
COY(360) (kg/kg) |  | 305 | 34.99011 | 27.57484 | 5.416028 | 0.0112172 | 1.268914 | 0.280185 | 3.884356 | 54.43876 | 24.61421 | 0.002476272 | 24.19913 | 24.53393 | 6.075267e-05 | 0.006872474 | 2.76133 | 312.3677 | 0.003142891 | 0.0435716 | 0.02691758 | 35.66322 | 178.4877 | 585.634409 | 20.84799265 | 112.292464 | 0.01385423 | 0.16928788 | 0.994451 | 0.994745 | 97.5826 | 275.81 | 347.227 | 352.031 | 1010.96 | 0 | 0 | 0
CO2Y(60) (kg/kg) | 1.415442 | 310 | 31.24864 | 31.9073 | 12.46907 | 0.008657517 | 0.9793571 | 0.3264561 | 4.389624 | 54.60435 | 24.11764 | 0.004511007 | 23.63807 | 23.93061 | 0.0001079512 | 0.01221167 | 2.761752 | 312.4154 | 0.002826299 | 0.03800325 | 0.02391405 | 35.79029 | 176.1431 | 585.525031 | 20.85722688 | 107.476115 | 0.0127687 | 0.15649195 | 0.995114 | 0.99565 | 97.5825 | 275.801 | 346.16 | 350.444 | 1010.86 | 0 | 0 | 0
CO2Y(120) (kg/kg) | 1.690013 | 315 | 27.58672 | 73.59419 | 185.341 | 0.003313667 | 0.3748492 | 0.7990792 | 10.2018 | 54.75144 | 25.28925 | 0.02456086 | 24.72931 | 25.00556 | 0.0006141582 | 0.06947491 | 2.763557 | 312.6196 | 0.002647882 | 0.03380538 | 0.02122045 | 35.90313 | 173.8141 | 585.553408 | 20.87102556 | 117.899805 | 0.0114778 | 0.14076353 | 0.99381 | 0.996728 | 97.5818 | 275.807 | 345.363 | 349.221 | 1010.821 | 0 | 0 | 0
CO2Y(180) (kg/kg) | 1.800563 | 320 | 21.60732 | 0 | 0 | -0.003784867 | -0.4281523 | 0 | 0 | 54.87443 | 24.2046 | -0.01538157 | 23.61262 | 23.85207 | -0.0003668823 | -0.04150252 | 2.765093 | 312.7933 | 0.002391692 | 0.02875531 | 0.01710325 | 35.99894 | 171.4826 | 585.494132 | 20.88301839 | 107.74746 | 0.01086851 | 0.13097495 | 0.999215 | 0.997382 | 97.5819 | 275.801 | 344.545 | 348.039 | 1010.763 | 0 | 0 | 0
CO2Y(240) (kg/kg) | 1.889478 | 325 | 19.68722 | 0 | 0 | -0.01021848 | -1.155937 | 0 | 0 | 54.97766 | 24.65942 | 0.03151588 | 24.00653 | 24.22514 | 0.0007634765 | 0.08636612 | 2.767001 | 313.0092 | 0.002285753 | 0.02591564 | 0.01558866 | 36.08067 | 169.162 | 585.586037 | 20.88975738 | 111.603367 | 0.01023583 | 0.12195448 | 0.994378 | 0.998126 | 97.5825 | 275.799 | 343.832 | 346.963 | 1010.809 | 0 | 0 | 0
CO2Y(300) (kg/kg) | 2.015768 | 330 | 18.35742 | 10.15843 | -6.001344 | 0.01597487 | 1.807112 | 0.132039 | 1.463654 | 55.07277 | 24.79395 | -0.003949491 | 24.08022 | 24.27419 | -9.587067e-05 | -0.0108451 | 2.76891 | 313.2251 | 0.002109306 | 0.02338168 | 0.01441232 | 36.15567 | 166.8872 | 585.558971 | 20.89436224 | 112.556666 | 0.00944795 | 0.11485332 | 0.999265 | 0.998794 | 97.5835 | 275.789 | 343.016 | 345.779 | 1011.016 | 0 | 0 | 0
CO2Y(360) (kg/kg) |  | 335 | 16.28612 | 7.577131 | 22.46842 | 0.0190005 | 2.149378 | 0.1113678 | 1.144681 | 55.15938 | 25.26021 | 0.01729062 | 24.50159 | 24.69033 | 0.0004269111 | 0.04829311 | 2.769977 | 313.3459 | 0.002116044 | 0.02174951 | 0.01304381 | 36.22431 | 164.6549 | 585.459011 | 20.9002371 | 116.679945 | 0.00931316 | 0.10945548 | 0.997027 | 0.999087 | 97.5831 | 275.795 | 342.576 | 345.215 | 1011.147 | 0 | 0 | 0
|  | 340 | 13.27698 | 0 | 0 | -0.01844387 | -2.08641 | 0 | 0 | 55.23329 | 24.79368 | 0.02411558 | 24.01825 | 24.19087 | 0.0005833769 | 0.06599286 | 2.772503 | 313.6316 | 0.001901233 | 0.01930514 | 0.01095326 | 36.28431 | 162.4509 | 585.436416 | 20.90698954 | 112.265795 | 0.00858027 | 0.10403353 | 0.996231 | 0.999103 | 97.5821 | 275.788 | 342.137 | 344.596 | 1011.285 | 0 | 0 | 0
User-defined Test Averages
HRR(0-6) (kW/m˛) | -0.5648502
EHC(0-6) (MJ/kg) | 4.265563e-05
MLR(0-6) (g/s) | -136.5979
SEA(0-6) (m˛/kg) | -0.008746756
COY(0-6) (kg/kg) | -1.099397e-06
CO2Y(0-6) (kg/kg) | -0.0001492812
HRR(6-340) (kW/m˛) | 166.856
EHC(6-340) (MJ/kg) | 25.63962
MLR(6-340) (g/s) | 0.1314703
SEA(6-340) (m˛/kg) | 145.1002
COY(6-340) (kg/kg) | 0.02625277
CO2Y(6-340) (kg/kg) | 2.049095
C-factor | 0.043283
Time to ignition (s) | 6