## tmavekreslo50
Exported data
Parameter | Value | Time (s) | HRR (kW/m˛) | EHC (MJ/kg) | SEA (m˛/kg) | MLR (g/s) | Specific MLR (g/sˇm˛) | COY (kg/kg) | CO2Y (kg/kg) | THR (MJ/m˛) | MFR (g/s) | k (1/m) | V stack (l/s) | V smoke (l/s) | SPR (m˛/s) | RSR ((m˛/s)/m˛) | TSP (m˛) | TSR (m˛/m˛) | COP (g/s) | CO2P (g/s) | O2C (g/s) | TOC (g) | ARHE(kW/m˛) | Specimen mass (g) | Oxygen (%) | DPT (Pa) | CO (%) | CO2 (%) | PDM (-) | PDC (-) | APT (kPa) | Cold Trap TC (K) | Stack TC (K) | Smoke TC (K) | Cone Heater TC (K) | Soot MFM (g/s) | Spare TC (K) | HFM (kW/m˛)
Peaks |  | 0 | 3.289466 | 0 | 0 | -227.4971 | -25734.96 | 0 | 0 | 0 | 26.40849 | -0.00910027 | 24.32914 | 24.57237 | -0.0002236152 | -0.02529584 | 0 | 0 | -2.819546e-06 | 0.001293605 | 0.002050744 | 0 | 0 | 19.987 | 20.94269858 | 121.125433 | 0.00070412 | 0.05232315 | 1.016832 | 1.015728 | 97.5826 | 275.667 | 325.374 | 328.627 | 1009.533 | 0 | 0 | 0
peak HRR (kW/m˛) | 464.5624 | 5 | -1.307839 | 0 | 0 | -29.32648 | -3317.475 | 0 | 0 | 0.008223664 | 25.80385 | -0.0139411 | 23.74581 | 23.97156 | -0.0003341901 | -0.03780431 | 0 | 0 | 0.000188677 | 0.03367275 | 0.0045684 | 0.01654786 | 1.644733 | 573.125503 | 20.93370258 | 115.514508 | 0.00147124 | 0.1349789 | 1.017567 | 1.015875 | 97.5833 | 275.67 | 325.014 | 328.104 | 1011.223 | 0 | 0 | 0
peak EHC (MJ/kg) | 76.82703 | 10 | 48.79722 | 0.05140494 | 1.228667 | 8.39155435 | 949.2709 | 0.0001142093 | 0.01201152 | 0.1302167 | 25.45976 | 0.4342351 | 23.49281 | 23.74389 | 0.01031043 | 1.166338 | 0.02577607 | 2.915845 | 0.0009583936 | 0.1007953 | 0.04222828 | 0.1335396 | 13.02167 | 580.672714 | 20.79959928 | 112.759787 | 0.00460761 | 0.30964355 | 0.964882 | 1.016216 | 97.5829 | 275.684 | 325.897 | 329.38 | 1012.591 | 0 | 0 | 0
peak MLR (g/s) | 8.39155435 | 15 | 187.832 | 6.185758 | 78.97984 | 0.2684287 | 30.36524 | 0.007771491 | 0.6924242 | 0.7217898 | 25.3378 | 0.8818352 | 23.6686 | 24.04129 | 0.02120046 | 2.398242 | 0.1045533 | 11.82729 | 0.002086091 | 0.1858665 | 0.131207 | 0.5671277 | 48.11932 | 580.109793 | 20.48102087 | 113.059317 | 0.00922846 | 0.53185531 | 0.914966 | 1.016533 | 97.5825 | 275.676 | 329.916 | 335.111 | 1013.922 | 0 | 0 | 0
peak SEA (m˛/kg) | 421.2572 | 20 | 237.4942 | 14.70878 | 165.0134 | 0.1427344 | 16.14643 | 0.01608241 | 1.482845 | 1.785105 | 23.93546 | 1.017314 | 22.65887 | 23.15224 | 0.0235531 | 2.664377 | 0.2164372 | 24.48384 | 0.002295514 | 0.211653 | 0.1623553 | 1.301034 | 89.25527 | 579.354581 | 20.33577088 | 102.245687 | 0.01063196 | 0.63103899 | 0.900434 | 1.016698 | 97.583 | 275.671 | 334.346 | 341.626 | 1014.574 | 0 | 0 | 0
peak COY (kg/kg) | 0.3149852 | 25 | 367.2903 | 20.80787 | 199.4561 | 0.1560393 | 17.65151 | 0.01686689 | 1.713085 | 3.297067 | 23.73734 | 1.316913 | 22.93351 | 23.6333 | 0.03112301 | 3.520702 | 0.3531274 | 39.94654 | 0.002631899 | 0.2673086 | 0.2422655 | 2.312586 | 131.8827 | 578.686162 | 20.02593909 | 102.628421 | 0.01218007 | 0.79019818 | 0.869013 | 1.016947 | 97.5834 | 275.681 | 341.223 | 351.635 | 1014.736 | 0 | 0 | 0
peak CO2Y (kg/kg) | 8.185966 | 30 | 403.6753 | 29.61618 | 218.6459 | 0.1204912 | 13.63023 | 0.02169575 | 2.302303 | 5.224481 | 22.74111 | 1.128895 | 22.38878 | 23.3369 | 0.02634491 | 2.980193 | 0.4967972 | 56.19878 | 0.002614147 | 0.2774073 | 0.2639871 | 3.578217 | 174.1494 | 577.847732 | 19.89901484 | 95.985807 | 0.0126016 | 0.85188848 | 0.888916 | 1.017151 | 97.5834 | 275.691 | 347.711 | 362.436 | 1014.513 | 0 | 0 | 0
|  | 35 | 464.5624 | 28.8185 | 202.3668 | 0.1425033 | 16.12028 | 0.020334 | 2.007368 | 7.395075 | 23.40461 | 1.176082 | 23.35372 | 24.52036 | 0.02883794 | 3.262211 | 0.6347543 | 71.80479 | 0.002897662 | 0.2860566 | 0.2991951 | 4.986173 | 211.2879 | 577.417362 | 19.79264028 | 103.043912 | 0.01351722 | 0.8534508 | 0.883923 | 1.017151 | 97.5831 | 275.69 | 352.415 | 370.02 | 1014.497 | 0 | 0 | 0
Time To Peaks |  | 40 | 454.4025 | 25.57561 | 202.8005 | 0.1570605 | 17.76702 | 0.01862378 | 1.698137 | 9.692488 | 22.87203 | 1.301882 | 23.14668 | 24.46609 | 0.03185195 | 3.603162 | 0.7864791 | 88.96822 | 0.002925059 | 0.2667102 | 0.2907888 | 6.461133 | 242.3122 | 576.433654 | 19.79896451 | 99.806372 | 0.01393918 | 0.81651424 | 0.870798 | 1.017209 | 97.5829 | 275.71 | 357.424 | 377.798 | 1014.317 | 0 | 0 | 0
t peak HRR (s) | 35 | 45 | 426.0611 | 37.42313 | 421.2572 | 0.1006431 | 11.38497 | 0.03000163 | 2.581499 | 11.89365 | 22.55746 | 1.745424 | 22.95716 | 24.29017 | 0.04239663 | 4.795999 | 0.9721005 | 109.9661 | 0.003019458 | 0.2598101 | 0.2740522 | 7.873235 | 264.3033 | 575.923737 | 19.85007392 | 97.627773 | 0.01455631 | 0.80708504 | 0.825912 | 1.017234 | 97.5834 | 275.711 | 359.441 | 380.312 | 1014.099 | 0 | 0 | 0
t peak EHC (s) | 260 | 50 | 415.286 | 26.28832 | 292.8927 | 0.1396486 | 15.79736 | 0.02596226 | 1.904072 | 13.99701 | 22.30255 | 1.69342 | 22.78632 | 24.15352 | 0.04090206 | 4.62693 | 1.180347 | 133.5234 | 0.003625594 | 0.2659011 | 0.2691974 | 9.231359 | 279.9403 | 575.322362 | 19.85720782 | 95.806211 | 0.01752479 | 0.83372214 | 0.831055 | 1.017234 | 97.5818 | 275.72 | 360.844 | 382.495 | 1013.919 | 0 | 0 | 0
t peak MLR (s) | 10 | 55 | 432.4365 | 27.26435 | 360.0025 | 0.1402102 | 15.86088 | 0.03022285 | 1.994497 | 16.11632 | 22.96401 | 2.018249 | 23.56961 | 25.0098 | 0.05047601 | 5.709956 | 1.408792 | 159.3657 | 0.004237551 | 0.2796488 | 0.2809211 | 10.60665 | 293.024 | 574.565613 | 19.84246755 | 102.038725 | 0.01979614 | 0.85051998 | 0.799518 | 1.017324 | 97.5842 | 275.733 | 362.497 | 384.647 | 1013.946 | 0 | 0 | 0
t peak SEA (s) | 45 | 60 | 425.1613 | 31.70174 | 382.9315 | 0.1185558 | 13.41129 | 0.0338442 | 2.334253 | 18.26032 | 22.43249 | 1.849675 | 23.11217 | 24.54418 | 0.04539875 | 5.135606 | 1.648479 | 186.4796 | 0.004012426 | 0.2767393 | 0.2764108 | 11.99998 | 304.3386 | 573.94758 | 19.83443075 | 97.742455 | 0.01921053 | 0.86097325 | 0.815813 | 1.017378 | 97.5824 | 275.736 | 363.884 | 386.43 | 1013.998 | 0 | 0 | 0
t peak COY (s) | 260 | 65 | 432.6684 | 27.85159 | 314.1814 | 0.1373275 | 15.53479 | 0.02976634 | 2.052671 | 20.40489 | 22.47462 | 1.749289 | 23.22876 | 24.66473 | 0.04314575 | 4.880741 | 1.869841 | 211.5204 | 0.004087738 | 0.2818882 | 0.2813664 | 13.39443 | 313.9214 | 573.338091 | 19.81656362 | 98.419992 | 0.01952236 | 0.87452846 | 0.825617 | 1.01734 | 97.5822 | 275.733 | 365.034 | 387.6 | 1014.02 | 0 | 0 | 0
t peak CO2Y (s) | 230 | 70 | 436.5797 | 34.36176 | 380.7138 | 0.1123157 | 12.70539 | 0.0364831 | 2.501055 | 22.57801 | 22.48412 | 1.727969 | 23.31032 | 24.74588 | 0.04276013 | 4.837118 | 2.084605 | 235.8151 | 0.004097624 | 0.2809076 | 0.2834062 | 14.80636 | 322.543 | 572.615535 | 19.80883064 | 98.807297 | 0.01955988 | 0.87130971 | 0.827742 | 1.017366 | 97.5826 | 275.785 | 366.161 | 388.711 | 1013.924 | 0 | 0 | 0
|  | 75 | 427.4436 | 26.22121 | 309.9706 | 0.1441047 | 16.30144 | 0.02562304 | 1.971804 | 24.73807 | 22.28338 | 1.815491 | 23.19224 | 24.60395 | 0.04466824 | 5.052969 | 2.303176 | 260.5403 | 0.003692402 | 0.2841463 | 0.2786503 | 16.2115 | 329.8409 | 572.148904 | 19.81787098 | 97.42912 | 0.01784926 | 0.88828131 | 0.819123 | 1.017346 | 97.5821 | 275.785 | 367.588 | 389.963 | 1013.907 | 0 | 0 | 0
Test Results (between 6 and 335 s) |  | 80 | 436.7516 | 21.30921 | 210.3168 | 0.1811838 | 20.49591 | 0.0186854 | 1.64197 | 26.89856 | 22.2931 | 1.542055 | 23.28163 | 24.71119 | 0.03810601 | 4.310635 | 2.510112 | 283.9493 | 0.003385492 | 0.2974985 | 0.2856571 | 17.62227 | 336.232 | 571.173024 | 19.78991559 | 97.847305 | 0.01641824 | 0.92733198 | 0.846245 | 1.017279 | 97.582 | 275.796 | 368.844 | 391.492 | 1013.836 | 0 | 0 | 0
mean HRR (kW/m˛) | 194.8357 | 85 | 433.8454 | 30.27484 | 309.0693 | 0.1266792 | 14.33023 | 0.02628131 | 2.306464 | 29.07505 | 21.65855 | 1.62535 | 22.70088 | 24.08876 | 0.03915266 | 4.429034 | 2.703259 | 305.7985 | 0.003329296 | 0.2921811 | 0.2833089 | 19.04468 | 342.0594 | 570.444288 | 19.76574924 | 92.690898 | 0.01661001 | 0.93690497 | 0.837898 | 1.01731 | 97.5809 | 275.791 | 370.18 | 392.812 | 1013.766 | 0 | 0 | 0
mean EHC (MJ/kg) | 28.77964 | 90 | 457.2936 | 32.34384 | 359.117 | 0.1249844 | 14.13851 | 0.02883732 | 2.347433 | 31.3029 | 22.10668 | 1.815739 | 23.27816 | 24.71942 | 0.04488402 | 5.077378 | 2.91335 | 329.5645 | 0.003604216 | 0.2933926 | 0.2966248 | 20.49452 | 347.81 | 569.849638 | 19.73522929 | 97.014626 | 0.01757373 | 0.92251479 | 0.819044 | 1.017278 | 97.5812 | 275.798 | 371.899 | 394.925 | 1013.811 | 0 | 0 | 0
mean MLR (g/s) | 0.1253214 | 95 | 440.0825 | 25.50935 | 247.3735 | 0.152506 | 17.25181 | 0.02050874 | 1.767061 | 33.54634 | 21.78804 | 1.545144 | 23.01278 | 24.41581 | 0.03772594 | 4.26764 | 3.119875 | 352.9271 | 0.003127706 | 0.2694874 | 0.283404 | 21.94459 | 353.1193 | 569.16257 | 19.77239058 | 94.526214 | 0.01555883 | 0.86308274 | 0.845716 | 1.017018 | 97.581 | 275.819 | 373.036 | 395.779 | 1013.722 | 0 | 0 | 0
mean SEA (m˛/kg) | 224.7924 | 100 | 413.414 | 37.17757 | 334.7236 | 0.09830065 | 11.11998 | 0.02513469 | 2.635548 | 35.68008 | 22.84515 | 1.288666 | 24.10623 | 25.53302 | 0.03290355 | 3.722121 | 3.296449 | 372.9015 | 0.002470756 | 0.2590761 | 0.2666635 | 23.31976 | 356.8008 | 568.418344 | 19.8931963 | 103.821768 | 0.01189844 | 0.79542513 | 0.871961 | 1.016962 | 97.5813 | 275.805 | 372.679 | 394.737 | 1013.614 | 0 | 0 | 0
mean COY (kg/kg) | 0.0278311 | 105 | 360.3132 | 44.80821 | 389.7435 | 0.0710845 | 8.041233 | 0.0267525 | 3.250507 | 37.6144 | 21.53653 | 1.154366 | 22.70085 | 23.99994 | 0.02770472 | 3.134018 | 3.447969 | 390.0418 | 0.001901688 | 0.2310607 | 0.232947 | 24.56879 | 358.2323 | 568.144296 | 19.97070119 | 92.168596 | 0.00984571 | 0.7551658 | 0.885935 | 1.016827 | 97.5808 | 275.813 | 372.277 | 393.581 | 1013.569 | 0 | 0 | 0
mean CO2Y (kg/kg) | 2.20812 | 110 | 352.9914 | 22.67373 | 182.3262 | 0.1376238 | 15.5683 | 0.01386731 | 1.681816 | 39.39766 | 22.72734 | 0.9943828 | 23.91937 | 25.23417 | 0.02509242 | 2.838509 | 3.579962 | 404.9731 | 0.001908471 | 0.2314579 | 0.2288634 | 25.72331 | 358.1605 | 567.601485 | 20.03826134 | 102.48572 | 0.00939817 | 0.71932111 | 0.90284 | 1.016628 | 97.5807 | 275.813 | 371.707 | 392.139 | 1013.532 | 0 | 0 | 0
Total heat release (MJ/m˛) | 63.44361 | 115 | 333.2344 | 32.55096 | 201.8211 | 0.09049787 | 10.23732 | 0.01944807 | 2.459661 | 41.11322 | 22.44483 | 0.7365028 | 23.57723 | 24.79879 | 0.01826438 | 2.066106 | 3.688354 | 417.2347 | 0.001760009 | 0.2225941 | 0.2165788 | 26.83692 | 357.5063 | 566.892768 | 20.0763289 | 99.764074 | 0.0088235 | 0.70176772 | 0.930726 | 1.016258 | 97.5804 | 275.824 | 371.002 | 390.224 | 1013.362 | 0 | 0 | 0
Total oxygen consumed (g) | 41.46495 | 120 | 319.3167 | 36.10834 | 197.5171 | 0.07817473 | 8.843296 | 0.02123495 | 2.785658 | 42.7446 | 22.72636 | 0.617276 | 23.84279 | 25.01449 | 0.01544085 | 1.746702 | 3.772617 | 426.7667 | 0.001660037 | 0.2177681 | 0.2081158 | 27.89865 | 356.205 | 566.663546 | 20.12085425 | 102.15321 | 0.00826819 | 0.67970749 | 0.943702 | 1.015865 | 97.581 | 275.848 | 370.533 | 388.742 | 1013.529 | 0 | 0 | 0
Mass lost (g) | 11.902761 | 125 | 310.0742 | 27.55208 | 139.2852 | 0.09948635 | 11.25411 | 0.01532857 | 2.070835 | 44.31808 | 22.43673 | 0.563137 | 23.50043 | 24.60675 | 0.01385697 | 1.567531 | 3.845862 | 435.0523 | 0.001524984 | 0.2060198 | 0.2012375 | 28.92204 | 354.5446 | 566.070656 | 20.13790259 | 99.403175 | 0.00774328 | 0.65338856 | 0.949455 | 1.015474 | 97.5809 | 275.873 | 369.927 | 387.342 | 1012.998 | 0 | 0 | 0
Average specific MLR (g/sˇm˛) | 9.366721 | 130 | 296.4605 | 33.63185 | 184.1399 | 0.07792348 | 8.814874 | 0.01883071 | 2.563379 | 45.83441 | 22.95714 | 0.5708276 | 24.03706 | 25.13687 | 0.01434882 | 1.62317 | 3.916376 | 443.029 | 0.001467355 | 0.1997474 | 0.1927464 | 29.907 | 352.5724 | 565.715073 | 20.18978368 | 104.031328 | 0.00732439 | 0.62170908 | 0.948155 | 1.015015 | 97.5802 | 275.877 | 369.797 | 386.717 | 1012.971 | 0 | 0 | 0
Total smoke release (m˛/m˛) | 498.0341 | 135 | 284.1607 | 34.44205 | 201.2409 | 0.07293353 | 8.2504 | 0.0188778 | 2.62085 | 47.28597 | 22.57514 | 0.59644 | 23.58948 | 24.60803 | 0.01467721 | 1.660318 | 3.988942 | 451.2377 | 0.001376824 | 0.1911479 | 0.1846685 | 30.85053 | 350.2664 | 565.274165 | 20.20931251 | 100.395406 | 0.00702156 | 0.606329 | 0.944631 | 1.014339 | 97.5815 | 275.91 | 369.052 | 384.987 | 1012.671 | 0 | 0 | 0
Total smoke production (m˛) | 4.402621 | 140 | 269.2717 | 29.2314 | 113.3625 | 0.08143168 | 9.211729 | 0.01483274 | 2.209511 | 48.66955 | 22.40944 | 0.3789507 | 23.38943 | 24.36015 | 0.009231298 | 1.044264 | 4.048713 | 457.9992 | 0.001207855 | 0.1799242 | 0.1747373 | 31.74905 | 347.6396 | 564.967027 | 20.24395045 | 98.813383 | 0.00628852 | 0.57748838 | 0.96893 | 1.013767 | 97.5812 | 275.942 | 368.628 | 383.927 | 1012.42 | 0 | 0 | 0
MARHE (kW/m˛) | 358.2323 | 145 | 263.8465 | 25.67503 | 148.2172 | 0.09084327 | 10.27639 | 0.01239584 | 1.907096 | 50.00234 | 23.10679 | 0.5379257 | 24.07547 | 25.03047 | 0.01346453 | 1.523137 | 4.105452 | 464.4177 | 0.001126079 | 0.1732468 | 0.1707023 | 32.61265 | 344.8437 | 564.4623 | 20.28105641 | 104.876821 | 0.00575437 | 0.54252395 | 0.949749 | 1.012736 | 97.5804 | 275.962 | 367.989 | 382.586 | 1012.111 | 0 | 0 | 0
|  | 150 | 245.7161 | 37.02137 | 177.6979 | 0.05867233 | 6.637142 | 0.01789563 | 2.728585 | 51.27625 | 22.962 | 0.4207196 | 23.87676 | 24.78124 | 0.01042595 | 1.179406 | 4.165179 | 471.1741 | 0.001049978 | 0.1600924 | 0.1587427 | 33.43626 | 341.8417 | 564.106054 | 20.32398299 | 103.359415 | 0.00544345 | 0.50793423 | 0.962595 | 1.012173 | 97.58 | 275.958 | 367.253 | 381.165 | 1012.011 | 0 | 0 | 0
Test Averages |  | 155 | 213.9459 | 29.8985 | 119.4824 | 0.06325673 | 7.155739 | 0.0137818 | 2.214738 | 52.4254 | 22.30407 | 0.3158485 | 23.11368 | 23.92941 | 0.007558069 | 0.8549852 | 4.210139 | 476.26 | 0.0008717916 | 0.1400971 | 0.138247 | 34.17873 | 338.2284 | 563.836977 | 20.38869958 | 97.189274 | 0.00475684 | 0.46247046 | 0.973501 | 1.010906 | 97.5798 | 275.975 | 366.003 | 378.92 | 1011.876 | 0 | 0 | 0
HRR(60) (kW/m˛) | 374.1299 | 160 | 202.3978 | 31.38824 | 150.9636 | 0.05700212 | 6.448203 | 0.01458132 | 2.327734 | 53.46626 | 23.03987 | 0.3499688 | 23.80266 | 24.58861 | 0.008605247 | 0.9734442 | 4.250547 | 480.8311 | 0.0008311664 | 0.1326858 | 0.1307703 | 34.85128 | 334.1642 | 563.484783 | 20.43598888 | 103.388096 | 0.00444544 | 0.42809979 | 0.968372 | 1.009684 | 97.5801 | 275.945 | 364.876 | 376.924 | 1011.9 | 0 | 0 | 0
HRR(120) (kW/m˛) | 380.8683 | 165 | 186.0517 | 56.03373 | 187.5166 | 0.02935192 | 3.320353 | 0.02766935 | 4.192832 | 54.43739 | 23.74337 | 0.218211 | 24.46331 | 25.22317 | 0.005503973 | 0.6226214 | 4.28582 | 484.8213 | 0.0008121485 | 0.1230677 | 0.1203508 | 35.47908 | 329.9236 | 563.287536 | 20.49093149 | 109.502146 | 0.00425209 | 0.39021124 | 0.982477 | 1.008405 | 97.5798 | 275.969 | 363.892 | 375.195 | 1011.819 | 0 | 0 | 0
HRR(180) (kW/m˛) | 321.8671 | 170 | 167.9126 | 27.3108 | 51.78328 | 0.05435018 | 6.148211 | 0.01410967 | 2.101066 | 55.3223 | 23.80068 | 0.1121196 | 24.41554 | 25.10203 | 0.002814431 | 0.3183745 | 4.306616 | 487.1738 | 0.0007668632 | 0.1141933 | 0.1090696 | 36.05263 | 325.4253 | 563.130653 | 20.53493836 | 109.552092 | 0.00404683 | 0.36485171 | 0.993552 | 1.006939 | 97.5802 | 275.969 | 362.307 | 372.494 | 1011.666 | 0 | 0 | 0
HRR(240) (kW/m˛) | 257.8649 | 175 | 146.0713 | 20.26172 | 51.55736 | 0.06372955 | 7.209225 | 0.01074988 | 1.610762 | 56.10726 | 23.29156 | 0.1344599 | 23.80154 | 24.43648 | 0.003285727 | 0.3716886 | 4.321866 | 488.8989 | 0.0006850849 | 0.1026532 | 0.09536381 | 36.56371 | 320.6129 | 562.765052 | 20.57913383 | 104.512586 | 0.0037566 | 0.33914684 | 0.989727 | 1.005741 | 97.5796 | 275.976 | 360.916 | 370.544 | 1011.609 | 0 | 0 | 0
HRR(300) (kW/m˛) | 210.614 | 180 | 137.9675 | 0 | 207.9464 | 0.01339773 | 1.515581 | 0.05086807 | 7.303913 | 56.81736 | 23.61547 | 0.1130801 | 24.05993 | 24.6375 | 0.002786011 | 0.3151596 | 4.337046 | 490.616 | 0.0006815169 | 0.09785587 | 0.09021091 | 37.02765 | 315.652 | 562.565922 | 20.60396699 | 107.116407 | 0.00369926 | 0.32179963 | 0.991164 | 1.004634 | 97.58 | 275.948 | 359.83 | 368.468 | 1011.503 | 0 | 0 | 0
HRR(360) (kW/m˛) |  | 185 | 125.7873 | 0 | 0 | -0.007448767 | -0.8426207 | 0 | 0 | 57.47674 | 23.30514 | 0.08433201 | 23.67506 | 24.20124 | 0.002040939 | 0.2308755 | 4.349113 | 491.9811 | 0.0006477939 | 0.08767627 | 0.08201607 | 37.45822 | 310.6851 | 562.593461 | 20.63119028 | 104.017876 | 0.00358937 | 0.29668511 | 0.993803 | 1.003858 | 97.5797 | 275.955 | 358.789 | 366.763 | 1011.433 | 0 | 0 | 0
EHC(60) (MJ/kg) | 24.62878 | 190 | 110.0336 | 29.86169 | 20.57106 | 0.0325734 | 3.684774 | 0.02933413 | 2.280963 | 58.06629 | 23.7842 | 0.02730236 | 24.0626 | 24.54255 | 0.0006700694 | 0.0757997 | 4.355891 | 492.7478 | 0.0009555123 | 0.07429872 | 0.07152319 | 37.84207 | 305.6121 | 562.561789 | 20.67753802 | 107.893709 | 0.0048693 | 0.2546828 | 0.999557 | 1.00282 | 97.5794 | 275.954 | 357.317 | 364.444 | 1011.36 | 0 | 0 | 0
EHC(120) (MJ/kg) | 27.01128 | 195 | 96.59557 | 15.72228 | 4.45507 | 0.05431178 | 6.143867 | 0.02054 | 1.283033 | 58.58287 | 24.55766 | 0.009594839 | 24.76668 | 25.21801 | 0.0002419628 | 0.02737136 | 4.358171 | 493.0057 | 0.001115564 | 0.06968381 | 0.06356275 | 38.17978 | 300.425 | 562.285062 | 20.71545099 | 114.662076 | 0.00541238 | 0.23584062 | 1.000865 | 1.002012 | 97.5793 | 275.959 | 356.189 | 362.68 | 1011.245 | 0 | 0 | 0
EHC(180) (MJ/kg) | 28.27878 | 200 | 80.29729 | 12.68394 | 26.38461 | 0.05596272 | 6.330624 | 0.01716397 | 1.146438 | 59.0251 | 24.16095 | 0.05979455 | 24.28457 | 24.6938 | 0.001476555 | 0.1670311 | 4.362467 | 493.4917 | 0.0009605423 | 0.06415776 | 0.05379155 | 38.47317 | 295.1255 | 562.053134 | 20.74820986 | 110.613869 | 0.00482605 | 0.22385473 | 0.994093 | 1.001214 | 97.5782 | 275.959 | 354.99 | 360.972 | 1011.163 | 0 | 0 | 0
EHC(240) (MJ/kg) | 28.67584 | 205 | 74.0989 | 45.01634 | 3.932652 | 0.01455103 | 1.646044 | 0.06243626 | 4.060231 | 59.41109 | 23.81033 | 0.002361516 | 23.86015 | 24.23195 | 5.722414e-05 | 0.00647332 | 4.366301 | 493.9255 | 0.000908512 | 0.05908055 | 0.0496298 | 38.73172 | 289.8102 | 561.782928 | 20.76106296 | 107.103486 | 0.00466063 | 0.212395 | 1.00022 | 1.000502 | 97.5794 | 275.941 | 353.922 | 359.437 | 1011.119 | 0 | 0 | 0
EHC(300) (MJ/kg) | 28.7786 | 210 | 67.61313 | 0 | 0 | -0.0286857 | -3.244989 | 0 | 0 | 59.76537 | 23.68412 | 0.03634829 | 23.66903 | 24.00768 | 0.0008726382 | 0.09871473 | 4.368626 | 494.1885 | 0.0008901918 | 0.0547362 | 0.04543659 | 38.96939 | 284.597 | 561.90248 | 20.77608274 | 105.682431 | 0.00460167 | 0.20119364 | 0.995772 | 1.000102 | 97.5796 | 275.958 | 352.958 | 358.008 | 1011.868 | 0 | 0 | 0
EHC(360) (MJ/kg) |  | 215 | 63.95862 | 22.49139 | 17.95599 | 0.02513825 | 2.843693 | 0.03822095 | 2.079105 | 60.0943 | 24.1442 | 0.01852999 | 24.05171 | 24.35954 | 0.0004513821 | 0.05106132 | 4.371936 | 494.5629 | 0.0009608077 | 0.05226507 | 0.04310322 | 39.19074 | 279.5084 | 561.952892 | 20.78813912 | 109.477197 | 0.00483004 | 0.19155979 | 0.997559 | 0.999768 | 97.5805 | 275.934 | 351.83 | 356.333 | 1011.257 | 0 | 0 | 0
MLR(60) (g/s) | 0.4896315 | 220 | 61.25995 | 12.12296 | -0.3078913 | 0.04467045 | 5.053218 | 0.02155384 | 1.124246 | 60.40735 | 23.9981 | -0.0005697984 | 23.85331 | 24.13774 | -1.375364e-05 | -0.001555842 | 4.373065 | 494.6906 | 0.0009628198 | 0.05022056 | 0.04132677 | 39.40181 | 274.5788 | 561.691704 | 20.79385562 | 107.917155 | 0.00486376 | 0.18682036 | 0.999772 | 0.999704 | 97.5796 | 275.936 | 351.052 | 355.238 | 1011.262 | 0 | 0 | 0
MLR(120) (g/s) | 0.3031385 | 225 | 59.89469 | 0 | 0 | -0.02099648 | -2.375168 | 0 | 0 | 60.71023 | 24.08231 | -0.0002094609 | 23.89371 | 24.16979 | -5.062627e-06 | -0.0005726954 | 4.373065 | 494.6906 | 0.0009821446 | 0.04799577 | 0.04025517 | 39.60577 | 269.8233 | 561.605015 | 20.79842823 | 108.479229 | 0.00493223 | 0.18025906 | 0.999864 | 0.999839 | 97.58 | 275.929 | 350.417 | 354.466 | 1011.325 | 0 | 0 | 0
MLR(180) (g/s) | 0.2196692 | 230 | 59.67191 | 0 | 54.46554 | 0.00563205 | 0.6371097 | 0.1837452 | 8.185966 | 61.00915 | 25.06345 | 0.01222139 | 24.82154 | 25.09965 | 0.0003067527 | 0.03470053 | 4.373832 | 494.7773 | 0.001034862 | 0.04610377 | 0.03986952 | 39.80608 | 265.2572 | 561.799691 | 20.80574379 | 117.282895 | 0.00498464 | 0.17015667 | 0.998662 | 1.00012 | 97.5809 | 275.927 | 349.774 | 353.693 | 1011.314 | 0 | 0 | 0
MLR(240) (g/s) | 0.1687062 | 235 | 55.06157 | 22.64847 | -4.676399 | 0.02149127 | 2.431139 | 0.05256822 | 1.944589 | 61.29598 | 25.01829 | -0.004017983 | 24.74536 | 25.01298 | -0.0001005017 | -0.01136898 | 4.374598 | 494.8641 | 0.001129758 | 0.04179168 | 0.03674721 | 39.99762 | 260.834 | 561.556999 | 20.81678008 | 116.712272 | 0.00538456 | 0.15903226 | 1.001004 | 1.000524 | 97.5801 | 275.924 | 349.33 | 353.108 | 1011.389 | 0 | 0 | 0
MLR(300) (g/s) | 0.1359227 | 240 | 48.83141 | 0 | 0 | -0.017282 | -1.954977 | 0 | 0 | 61.55572 | 24.12264 | 0.004853879 | 23.80853 | 24.05414 | 0.0001167559 | 0.01320768 | 4.37489 | 494.8971 | 0.001154472 | 0.03716778 | 0.03266858 | 40.17116 | 256.4821 | 561.645499 | 20.82714779 | 108.273597 | 0.00566387 | 0.1504992 | 1.000718 | 1.001298 | 97.58 | 275.912 | 348.584 | 352.18 | 1011.567 | 0 | 0 | 0
MLR(360) (g/s) |  | 245 | 46.21275 | 0 | -59.60649 | 0.00452915 | 0.5123473 | 0.2527261 | 7.773638 | 61.79333 | 25.0553 | -0.01084064 | 24.67094 | 24.9032 | -0.0002699667 | -0.03053922 | 4.375182 | 494.9301 | 0.001144634 | 0.03520797 | 0.03094645 | 40.3302 | 252.2177 | 561.660955 | 20.83793192 | 116.533365 | 0.00543906 | 0.14157708 | 1.003689 | 1.002391 | 97.581 | 275.934 | 347.765 | 351.039 | 1011.624 | 0 | 0 | 0
SEA(60) (m˛/kg) | 255.5273 | 250 | 43.57514 | 13.56589 | 9.382984 | 0.02839505 | 3.21211 | 0.03836304 | 1.190151 | 62.0178 | 24.81764 | 0.01082638 | 24.39132 | 24.60937 | 0.0002664303 | 0.03013917 | 4.375848 | 495.0055 | 0.00108932 | 0.0337944 | 0.02927695 | 40.48076 | 248.0712 | 561.594419 | 20.84295025 | 114.119753 | 0.00525383 | 0.13871421 | 1.002166 | 1.003462 | 97.5806 | 275.927 | 347.116 | 350.219 | 1011.647 | 0 | 0 | 0
SEA(120) (m˛/kg) | 260.1079 | 255 | 37.96493 | 18.80517 | 14.87479 | 0.01784668 | 2.018856 | 0.06290948 | 1.554386 | 62.22165 | 24.18287 | 0.01109047 | 23.73104 | 23.93638 | 0.0002654656 | 0.03003005 | 4.377178 | 495.1559 | 0.001122726 | 0.02774063 | 0.0253229 | 40.61725 | 244.0065 | 561.420108 | 20.85494701 | 108.190627 | 0.0055158 | 0.12459191 | 1.003197 | 1.004526 | 97.5811 | 275.919 | 346.584 | 349.583 | 1011.774 | 0 | 0 | 0
SEA(180) (m˛/kg) | 239.0885 | 260 | 32.65815 | 76.82703 | 117.2128 | 0.003757767 | 0.4250867 | 0.3149852 | 6.839039 | 62.3982 | 24.66693 | 0.01808653 | 24.15366 | 24.35285 | 0.0004404585 | 0.04982562 | 4.378943 | 495.3555 | 0.001183641 | 0.02569951 | 0.02215675 | 40.73595 | 239.9931 | 561.422426 | 20.86842487 | 112.321539 | 0.00567695 | 0.11766486 | 1.004001 | 1.006171 | 97.581 | 275.911 | 345.834 | 348.686 | 1011.956 | 0 | 0 | 0
SEA(240) (m˛/kg) | 227.9096 | 265 | 28.57784 | 15.77685 | -8.573447 | 0.01601258 | 1.811378 | 0.07293489 | 1.463705 | 62.55129 | 25.20059 | -0.005524207 | 24.65767 | 24.85118 | -0.000137283 | -0.01552975 | 4.380044 | 495.4801 | 0.001167876 | 0.02343769 | 0.01959353 | 40.84033 | 236.0426 | 561.355812 | 20.87935295 | 117.146046 | 0.00550719 | 0.11030622 | 1.007256 | 1.006592 | 97.58 | 275.899 | 345.574 | 348.286 | 1012.038 | 0 | 0 | 0
SEA(300) (m˛/kg) | 224.7854 | 270 | 25.37042 | 0 | 0 | -0.01606953 | -1.817821 | 0 | 0 | 62.68616 | 24.59619 | 0.01716434 | 24.01322 | 24.19721 | 0.0004153292 | 0.04698294 | 4.381082 | 495.5975 | 0.001147366 | 0.0206869 | 0.01742531 | 40.93288 | 232.171 | 561.305517 | 20.88560264 | 111.348209 | 0.00553872 | 0.10445011 | 1.00632 | 1.008384 | 97.5799 | 275.911 | 344.812 | 347.454 | 1012.182 | 0 | 0 | 0
SEA(360) (m˛/kg) |  | 275 | 22.53008 | 12.59039 | 26.08441 | 0.01581888 | 1.789466 | 0.06972003 | 1.217862 | 62.80592 | 24.87068 | 0.0168952 | 24.24551 | 24.42268 | 0.0004126262 | 0.04667717 | 4.383152 | 495.8317 | 0.001102893 | 0.01926522 | 0.01565127 | 41.01557 | 228.3851 | 561.445591 | 20.89276675 | 113.680001 | 0.00530058 | 0.10007729 | 1.007507 | 1.009541 | 97.5799 | 275.899 | 344.305 | 346.821 | 1012.211 | 0 | 0 | 0
COY(60) (kg/kg) | 0.02293679 | 280 | 19.70128 | 7.708638 | 1.858651 | 0.02259275 | 2.555741 | 0.04957999 | 0.7593793 | 62.91149 | 24.1573 | 0.001773275 | 23.51121 | 23.6805 | 4.199204e-05 | 0.004750231 | 4.384289 | 495.9603 | 0.001120148 | 0.01715647 | 0.01380097 | 41.0892 | 224.6839 | 561.176486 | 20.89801744 | 107.075095 | 0.00550985 | 0.09583794 | 1.010858 | 1.011072 | 97.579 | 275.899 | 343.737 | 346.212 | 1012.273 | 0 | 0 | 0
COY(120) (kg/kg) | 0.0227672 | 285 | 18.23585 | 0 | 0 | -0.01725795 | -1.952257 | 0 | 0 | 63.00634 | 24.60953 | 0.006009856 | 23.92201 | 24.09398 | 0.0001448014 | 0.01638024 | 4.384756 | 496.0131 | 0.001233313 | 0.01498726 | 0.01272192 | 41.15551 | 221.0749 | 561.272697 | 20.9029364 | 110.985452 | 0.00589723 | 0.08917819 | 1.011615 | 1.012341 | 97.5798 | 275.882 | 343.316 | 345.784 | 1012.165 | 0 | 0 | 0
COY(180) (kg/kg) | 0.02191419 | 290 | 15.85186 | 22.60922 | 37.94761 | 0.006197933 | 0.7011237 | 0.196901 | 2.094242 | 63.09156 | 24.75964 | 0.009718538 | 24.03133 | 24.20084 | 0.0002351968 | 0.02660597 | 4.385706 | 496.1206 | 0.001220379 | 0.01297997 | 0.01111883 | 41.21511 | 217.5571 | 561.27793 | 20.90908044 | 112.172654 | 0.0058118 | 0.08359991 | 1.01224 | 1.013415 | 97.5797 | 275.877 | 342.794 | 345.212 | 1012.4 | 0 | 0 | 0
COY(240) (kg/kg) | 0.02401787 | 295 | 13.19754 | 6.283179 | 35.24761 | 0.01856803 | 2.100456 | 0.06300546 | 0.6517177 | 63.16418 | 25.38932 | 0.02641057 | 24.61553 | 24.78094 | 0.0006544788 | 0.07403606 | 4.38793 | 496.3722 | 0.001169887 | 0.01210112 | 0.009527497 | 41.26672 | 214.1159 | 561.221666 | 20.91576167 | 117.8217 | 0.00547976 | 0.08046621 | 1.011195 | 1.014388 | 97.5798 | 275.862 | 342.419 | 344.72 | 1011.975 | 0 | 0 | 0
COY(300) (kg/kg) | 0.02702935 | 300 | 10.1771 | 0 | 0 | -0.008572667 | -0.9697587 | 0 | 0 | 63.22262 | 24.67158 | 0.0201106 | 23.88963 | 24.04715 | 0.0004836026 | 0.05470618 | 4.390775 | 496.694 | 0.0009606336 | 0.009550318 | 0.007417107 | 41.30909 | 210.7421 | 561.140114 | 20.922516 | 111.114651 | 0.00474135 | 0.07457457 | 1.012681 | 1.015115 | 97.5786 | 275.867 | 341.989 | 344.244 | 1011.861 | 0 | 0 | 0
COY(360) (kg/kg) |  | 305 | 9.53491 | 0 | 0 | -0.01506672 | -1.70438 | 0 | 0 | 63.2719 | 24.34782 | -0.01561946 | 23.54986 | 23.70215 | -0.0003702147 | -0.04187949 | 4.391984 | 496.8308 | 0.000871958 | 0.008618722 | 0.006891261 | 41.34486 | 207.4488 | 561.284251 | 20.924109 | 108.096949 | 0.00441829 | 0.07239528 | 1.017831 | 1.015935 | 97.579 | 275.86 | 341.608 | 343.817 | 1011.848 | 0 | 0 | 0
CO2Y(60) (kg/kg) | 1.892623 | 310 | 7.47829 | 0 | 0 | -0.001120867 | -0.1267949 | 0 | 0 | 63.31443 | 25.03591 | 0.01668983 | 24.19499 | 24.34888 | 0.0004063788 | 0.04597045 | 4.393 | 496.9457 | 0.0008602848 | 0.007679708 | 0.005630647 | 41.37616 | 204.2401 | 561.26425 | 20.92937065 | 114.196748 | 0.0042683 | 0.06928668 | 1.014401 | 1.016424 | 97.5796 | 275.853 | 341.32 | 343.491 | 1011.843 | 0 | 0 | 0
CO2Y(120) (kg/kg) | 2.03737 | 315 | 6.497186 | 0 | 0 | -0.00386445 | -0.437155 | 0 | 0 | 63.34937 | 24.76601 | 0.02970116 | 23.90492 | 24.05799 | 0.0007145504 | 0.08083149 | 4.395802 | 497.2627 | 0.0008265592 | 0.006931722 | 0.00497089 | 41.40266 | 201.1091 | 561.310751 | 20.93156005 | 111.611349 | 0.00416621 | 0.06751906 | 1.012734 | 1.016331 | 97.5803 | 275.846 | 340.903 | 343.086 | 1012.002 | 0 | 0 | 0
CO2Y(180) (kg/kg) | 2.135317 | 320 | 4.847514 | 5.223776 | -3.770297 | 0.008203267 | 0.9279713 | 0.07983249 | 0.7217891 | 63.37773 | 25.09351 | -0.001270205 | 24.19651 | 24.34941 | -3.092875e-05 | -0.003498727 | 4.397589 | 497.4648 | 0.0006548872 | 0.005921028 | 0.003855989 | 41.42473 | 198.0554 | 561.284862 | 20.93581865 | 114.466707 | 0.00341376 | 0.06462801 | 1.01573 | 1.015576 | 97.58 | 275.85 | 340.558 | 342.71 | 1012.152 | 0 | 0 | 0
CO2Y(240) (kg/kg) | 2.187557 | 325 | 4.83965 | 1.209991 | 9.675018 | 0.03535772 | 3.999742 | 0.01717734 | 0.1545268 | 63.40195 | 24.48069 | 0.01441422 | 23.5839 | 23.73258 | 0.0003420866 | 0.03869757 | 4.398444 | 497.5615 | 0.0006073516 | 0.005463716 | 0.003761644 | 41.44378 | 195.0829 | 561.21728 | 20.9358193 | 108.843932 | 0.00328053 | 0.06378736 | 1.01386 | 1.015606 | 97.5797 | 275.847 | 340.245 | 342.39 | 1012.203 | 0 | 0 | 0
CO2Y(300) (kg/kg) | 2.205206 | 330 | 5.40515 | 1.631128 | 18.36748 | 0.02929355 | 3.31375 | 0.01898489 | 0.1795392 | 63.42756 | 25.09823 | 0.02212499 | 24.16503 | 24.3186 | 0.0005380487 | 0.06086524 | 4.400644 | 497.8104 | 0.000556135 | 0.005259341 | 0.004018497 | 41.46323 | 192.2047 | 561.008678 | 20.9352352 | 114.339278 | 0.0030064 | 0.06289007 | 1.01339 | 1.01607 | 97.5793 | 275.86 | 340.051 | 342.212 | 1012.215 | 0 | 0 | 0
CO2Y(360) (kg/kg) |  | 335 | 4.304803 | 0 | 0 | -0.1558091 | -17.62547 | 0 | 0 | 63.45183 | 24.66503 | 0.01059174 | 23.71547 | 23.8689 | 0.0002528131 | 0.02859877 | 4.402621 | 498.0341 | 0.0005362148 | 0.004452003 | 0.003290091 | 41.4815 | 189.4085 | 561.222742 | 20.93765371 | 110.275373 | 0.00296313 | 0.06097816 | 1.015687 | 1.016972 | 97.5795 | 275.861 | 339.586 | 341.783 | 1012.341 | 0 | 0 | 0
User-defined Test Averages
HRR(0-6) (kW/m˛) | 0.9908136
EHC(0-6) (MJ/kg) | -7.917359e-05
MLR(0-6) (g/s) | -128.4118
SEA(0-6) (m˛/kg) | 0.002521092
COY(0-6) (kg/kg) | -8.400218e-07
CO2Y(0-6) (kg/kg) | -0.0001580362
HRR(6-335) (kW/m˛) | 194.8357
EHC(6-335) (MJ/kg) | 28.77964
MLR(6-335) (g/s) | 0.1253214
SEA(6-335) (m˛/kg) | 224.7924
COY(6-335) (kg/kg) | 0.0278311
CO2Y(6-335) (kg/kg) | 2.20812
C-factor | 0.043283
Time to ignition (s) | 6