## tresen35_1_red
Exported data | Column2 | Column3 | Column4 | Column5 | Column6 | Column7 | Column8 | Column9 | Column10 | Column11 | Column12 | Column13 | Column14 | Column15 | Column16 | Column17 | Column18 | Column19 | Column20 | Column21 | Column22 | Column23 | Column24 | Column25 | Column26 | Column27 | Column28 | Column29 | Column30 | Column31 | Column32 | Column33 | Column34 | Column35 | Column36 | Column37 | Column38 | Column39
Parameter | Value | Time (s) | HRR (kW/mｲ) | EHC (MJ/kg) | SEA (mｲ/kg) | MLR (g/s) | Specific MLR (g/sｷmｲ) | COY (kg/kg) | CO2Y (kg/kg) | THR (MJ/mｲ) | MFR (g/s) | k (1/m) | V stack (l/s) | V smoke (l/s) | SPR (mｲ/s) | RSR ((mｲ/s)/mｲ) | TSP (mｲ) | TSR (mｲ/mｲ) | COP (g/s) | CO2P (g/s) | O2C (g/s) | TOC (g) | ARHE(kW/mｲ) | Specimen mass (g) | Oxygen (%) | DPT (Pa) | CO (%) | CO2 (%) | PDM (-) | PDC (-) | APT (kPa) | Cold Trap TC (K) | Stack TC (K) | Smoke TC (K) | Cone Heater TC (K) | Soot MFM (g/s) | Spare TC (K) | HFM (kW/mｲ)
Peaks |  | 0 | -1.729655 | 0 | 0 | -0.231021 | -26.1336 | 0 | 0 | 0 | 26.22156 | 0.00939815 | 23.39014 | 23.4943 | 0.000220803 | 0.02497771 | 0 | 0 | 3.13914e-05 | 0.001263901 | -0.0004482332 | 0 | 0 | 164.4 | 20.9510474 | 114.118445 | 0.00291828 | 0.0497346 | 1.000875 | 1.001945 | 98.4467 | 275.327 | 315.046 | 316.449 | 927.05 | 0 | 0 | 0
peak HRR (kW/mｲ) | 151.7234 | 5 | -0.1557 | 0 | 0 | -0.008960067 | -1.013582 | 0 | 0 | 0 | 26.87686 | -0.009756226 | 24.0071 | 24.15397 | -0.0002356516 | -0.02665742 | 0.0005520075 | 0.06244428 | 1.620362e-05 | 0.001770025 | 0.0004787227 | 0.001196807 | 0 | 164.889555 | 20.94788796 | 120.05569 | 0.00285683 | 0.05089655 | 1.003077 | 1.001965 | 98.448 | 275.32 | 315.472 | 317.402 | 925.732 | 0 | 0 | 0
peak EHC (MJ/kg) | 43.4859 | 10 | -0.8740613 | -0.3838427 | -3.908681 | 0.02012987 | 2.277134 | 0.002438147 | 0.004531196 | 0 | 26.59842 | -0.003283941 | 23.78979 | 23.95939 | -7.868122e-05 | -0.00890059 | 0.0005520075 | 0.06244428 | 4.907957e-05 | 9.121237e-05 | -0.0001545484 | 0.002393614 | 0 | 164.811219 | 20.95002608 | 117.736454 | 0.00298529 | 0.04678816 | 1.001908 | 1.001534 | 98.4503 | 275.345 | 315.889 | 318.141 | 924.306 | 0 | 0 | 0
peak MLR (g/s) | 0.1301216 | 15 | -2.164713 | -1.146354 | -13.50598 | 0.01669298 | 1.888347 | 0.003088215 | 0.004230549 | 0 | 26.39165 | -0.009456649 | 23.64072 | 23.84091 | -0.0002254551 | -0.02550397 | 0.0005520075 | 0.06244428 | 5.155152e-05 | 7.062048e-05 | -0.0008549548 | 0.002393614 | 0 | 164.76993 | 20.95243233 | 116.089163 | 0.00299647 | 0.04673858 | 1.001334 | 1.000258 | 98.4489 | 275.344 | 316.369 | 319.048 | 924.126 | 0 | 0 | 0
peak SEA (mｲ/kg) | 271.0246 | 20 | -3.1478 | -1.614709 | -11.06115 | 0.01723317 | 1.949453 | 0.00196283 | 0.01116172 | 0 | 26.53383 | -0.00793998 | 23.79581 | 24.00744 | -0.0001906186 | -0.02156319 | 0.0005520075 | 0.06244428 | 3.382578e-05 | 0.0001923517 | -0.001372007 | 0.002393614 | 0 | 164.650792 | 20.95418041 | 117.480263 | 0.00292631 | 0.04703956 | 0.999663 | 0.998761 | 98.4499 | 275.369 | 316.738 | 319.555 | 922.276 | 0 | 0 | 0
peak COY (kg/kg) | 0.1824477 | 25 | -3.256727 | -3.443688 | 20.35788 | 0.008360067 | 0.9457089 | -0.001586775 | 0.06366931 | 0 | 26.92243 | 0.006981441 | 24.15925 | 24.37795 | 0.0001701932 | 0.01925262 | 0.0009774905 | 0.1105758 | -1.326554e-05 | 0.0005322796 | -0.001393368 | 0.002393614 | 0 | 164.607718 | 20.95418467 | 121.021423 | 0.00274354 | 0.04786361 | 0.996161 | 0.996952 | 98.4479 | 275.356 | 316.934 | 319.803 | 921.806 | 0 | 0 | 0
peak CO2Y (kg/kg) | 5.958435 | 30 | -2.838437 | -1.286027 | 13.357 | 0.01951108 | 2.207136 | -0.00143754 | 0.02125133 | 0 | 26.94895 | 0.01067539 | 24.19411 | 24.41218 | 0.0002606096 | 0.02948072 | 0.002054497 | 0.2324092 | -2.804797e-05 | 0.0004146364 | -0.001191296 | 0.002393614 | 0 | 164.547513 | 20.95350136 | 121.315406 | 0.00268687 | 0.04757504 | 0.993872 | 0.995079 | 98.4474 | 275.367 | 317.079 | 319.937 | 921.682 | 0 | 0 | 0
|  | 35 | -1.807483 | 0 | 0 | -0.002722283 | -0.3079506 | 0 | 0 | 0 | 26.89919 | 0.03703142 | 24.15438 | 24.3617 | 0.0009021482 | 0.102053 | 0.004961392 | 0.5612434 | 3.215841e-05 | 0.0004998078 | -0.0005991368 | 0.002393614 | 0 | 164.445302 | 20.9515162 | 120.892583 | 0.00291811 | 0.04778529 | 0.990271 | 0.994449 | 98.4454 | 275.366 | 317.144 | 319.866 | 921.95 | 0 | 0 | 0
Time To Peaks |  | 40 | -1.810777 | -0.6979504 | 72.85477 | 0.02293468 | 2.594421 | 0.004710455 | 0.06907022 | 0 | 26.6883 | 0.06902711 | 23.98746 | 24.20645 | 0.001670901 | 0.189016 | 0.01139401 | 1.288916 | 0.0001080328 | 0.001584104 | -0.0004079617 | 0.002393614 | 0 | 164.522129 | 20.95088376 | 119.115877 | 0.00321306 | 0.05046871 | 0.987092 | 0.994869 | 98.446 | 275.372 | 317.441 | 320.339 | 923.068 | 0 | 0 | 0
t peak HRR (s) | 70 | 45 | -0.6183157 | -0.2434991 | 86.60122 | 0.02244735 | 2.539293 | 0.01080176 | 0.09568522 | 0 | 26.35438 | 0.08131043 | 23.69628 | 23.90798 | 0.001943968 | 0.2199059 | 0.02043119 | 2.31122 | 0.0002424709 | 0.00214788 | 0.0003705133 | 0.003319897 | 0 | 164.241309 | 20.94822764 | 116.197677 | 0.00374584 | 0.05192603 | 0.986304 | 0.995464 | 98.4438 | 275.372 | 317.561 | 320.398 | 922.809 | 0 | 0 | 0
t peak EHC (s) | 1255 | 50 | -9.412954 | -5.071338 | 271.0246 | 0.016408 | 1.856109 | 0.03505049 | 3.999945 | 0 | 27.3057 | 0.1793913 | 24.56379 | 24.78923 | 0.004446972 | 0.5030511 | 0.03640854 | 4.118613 | 0.0005751085 | 0.0656311 | 0.005452444 | 0.01787729 | 0 | 164.29165 | 20.9314263 | 124.799557 | 0.00497235 | 0.20474251 | 0.975892 | 0.996 | 98.4451 | 275.36 | 317.718 | 320.634 | 923.507 | 0 | 0 | 0
t peak MLR (s) | 60 | 55 | 37.82868 | 2.673108 | 14.8917 | 0.1250999 | 14.15157 | 0.007910509 | 0.9956739 | 0.09457169 | 25.93532 | 0.07820368 | 23.45211 | 23.82177 | 0.00186295 | 0.2107409 | 0.05218334 | 5.903093 | 0.0009896036 | 0.1245587 | 0.04001393 | 0.1315432 | 1.719485 | 163.948311 | 20.80985285 | 113.171707 | 0.00674 | 0.36262835 | 0.987821 | 0.996643 | 98.4464 | 275.37 | 319.367 | 324.401 | 924.855 | 0 | 0 | 0
t peak SEA (s) | 50 | 60 | 113.2995 | 7.697166 | 26.29818 | 0.1301216 | 14.71963 | 0.009815281 | 1.026112 | 0.4723921 | 25.81781 | 0.142089 | 23.53789 | 24.08322 | 0.003421961 | 0.3870997 | 0.06539562 | 7.397694 | 0.00127718 | 0.1335193 | 0.08227303 | 0.4372606 | 7.873201 | 163.162625 | 20.6610632 | 113.071039 | 0.00790973 | 0.38690791 | 0.981176 | 0.997155 | 98.448 | 275.402 | 321.994 | 329.454 | 926.039 | 0 | 0 | 0
t peak COY (s) | 1255 | 65 | 146.2983 | 15.05897 | 39.74151 | 0.08588082 | 9.715025 | 0.01654321 | 1.471319 | 1.121386 | 25.71091 | 0.1406866 | 23.59752 | 24.25984 | 0.003413034 | 0.3860898 | 0.0824831 | 9.330668 | 0.001420744 | 0.1263581 | 0.09915529 | 0.8908314 | 17.2521 | 162.715101 | 20.60043115 | 112.88815 | 0.00850838 | 0.36999279 | 0.981733 | 0.997562 | 98.4474 | 275.385 | 324.152 | 333.25 | 926.932 | 0 | 0 | 0
t peak CO2Y (s) | 1785 | 70 | 151.7234 | 12.63546 | 26.90558 | 0.1061484 | 12.00774 | 0.01229806 | 1.058111 | 1.86644 | 25.63124 | 0.1171825 | 23.64967 | 24.37212 | 0.002855985 | 0.3230753 | 0.09815565 | 11.10358 | 0.00130542 | 0.1123169 | 0.09994778 | 1.388589 | 26.66343 | 162.233264 | 20.59654763 | 112.787034 | 0.00806089 | 0.33494603 | 0.984727 | 0.997934 | 98.4468 | 275.407 | 325.878 | 335.833 | 927.555 | 0 | 0 | 0
|  | 75 | 137.3433 | 10.66115 | 16.18024 | 0.1138821 | 12.88259 | 0.01050993 | 0.9175664 | 2.589107 | 25.41495 | 0.07599308 | 23.52831 | 24.24748 | 0.001842641 | 0.2084435 | 0.1099022 | 12.43238 | 0.001196893 | 0.1044944 | 0.09091248 | 1.86574 | 34.52143 | 161.666272 | 20.62572236 | 111.261413 | 0.00766416 | 0.31714454 | 0.989717 | 0.998305 | 98.4461 | 275.415 | 326.965 | 336.959 | 928.344 | 0 | 0 | 0
Test Results (between 49 and 1849 s) |  | 80 | 125.4102 | 13.50403 | 15.36962 | 0.08209595 | 9.286872 | 0.01388707 | 1.107007 | 3.245991 | 24.30569 | 0.0543027 | 22.55597 | 23.2361 | 0.001261783 | 0.1427357 | 0.1176633 | 13.31033 | 0.001140072 | 0.09088076 | 0.08235405 | 2.298906 | 40.57489 | 161.140899 | 20.642817 | 102.007901 | 0.00764467 | 0.2926328 | 0.992431 | 0.998577 | 98.4482 | 275.422 | 327.758 | 337.641 | 928.981 | 0 | 0 | 0
mean HRR (kW/mｲ) | 67.43108 | 85 | 117.5268 | 12.41066 | 13.92917 | 0.08371327 | 9.469827 | 0.01296249 | 1.030146 | 3.853333 | 25.22413 | 0.04833138 | 23.44479 | 24.12628 | 0.001166056 | 0.1319068 | 0.1237329 | 13.99693 | 0.001085132 | 0.08623689 | 0.07735675 | 2.698183 | 45.33333 | 160.809109 | 20.67191591 | 110.034067 | 0.00724285 | 0.27155703 | 0.993283 | 0.998756 | 98.4482 | 275.433 | 328.269 | 337.811 | 928.862 | 0 | 0 | 0
mean EHC (MJ/kg) | 11.58502 | 90 | 106.4764 | 10.99631 | 8.596389 | 0.08559698 | 9.682917 | 0.01232868 | 1.000681 | 4.413341 | 25.30031 | 0.03040914 | 23.53916 | 24.19749 | 0.000735825 | 0.08323812 | 0.1284876 | 14.53479 | 0.001055297 | 0.08565527 | 0.07126208 | 3.06973 | 49.03712 | 160.301717 | 20.69455574 | 110.810614 | 0.00710752 | 0.2693667 | 0.995306 | 0.998753 | 98.4459 | 275.449 | 328.598 | 337.788 | 928.934 | 0 | 0 | 0
mean MLR (g/s) | 0.05141305 | 95 | 104.6871 | 14.04492 | 12.85756 | 0.06589102 | 7.453735 | 0.01691795 | 1.26294 | 4.94125 | 25.49565 | 0.03472751 | 23.75137 | 24.39558 | 0.0008471977 | 0.09583685 | 0.1324451 | 14.98248 | 0.001114741 | 0.08321643 | 0.0699484 | 3.422756 | 52.01316 | 159.975612 | 20.70117282 | 112.67284 | 0.00731556 | 0.2613644 | 0.994934 | 0.99887 | 98.4467 | 275.453 | 329.02 | 337.944 | 928.884 | 0 | 0 | 0
mean SEA (mｲ/kg) | 0.3642731 | 100 | 101.3455 | 11.39333 | 13.86711 | 0.07863322 | 8.89516 | 0.01443188 | 0.9786879 | 5.456332 | 25.70957 | 0.04430595 | 23.97708 | 24.61104 | 0.001090416 | 0.1233502 | 0.1372892 | 15.53045 | 0.001134825 | 0.07695738 | 0.06720091 | 3.76563 | 54.56332 | 159.608742 | 20.7129119 | 114.697936 | 0.00735872 | 0.24355539 | 0.993874 | 0.998893 | 98.4472 | 275.475 | 329.383 | 338.092 | 928.662 | 0 | 0 | 0
mean COY (kg/kg) | 0.03263285 | 105 | 92.55242 | 12.9835 | 2.025334 | 0.06301562 | 7.128463 | 0.01738488 | 1.117909 | 5.941076 | 25.08176 | 0.005322061 | 23.39939 | 23.98087 | 0.0001276277 | 0.01443752 | 0.1403343 | 15.87492 | 0.001095519 | 0.07044575 | 0.06143036 | 4.087208 | 56.58168 | 159.21877 | 20.72781435 | 109.2011 | 0.00731092 | 0.23140077 | 0.997921 | 0.998525 | 98.4463 | 275.49 | 329.493 | 337.681 | 928.725 | 0 | 0 | 0
mean CO2Y (kg/kg) | 0.9344325 | 110 | 88.43893 | 13.19983 | 4.571473 | 0.05922803 | 6.700004 | 0.0191617 | 1.292363 | 6.393555 | 25.84633 | 0.01098818 | 24.10265 | 24.64097 | 0.0002707594 | 0.03062889 | 0.1413302 | 15.98758 | 0.00113491 | 0.07654412 | 0.06014459 | 4.391145 | 58.12322 | 158.964974 | 20.73887483 | 115.911906 | 0.00733491 | 0.24146082 | 0.996762 | 0.998008 | 98.4459 | 275.482 | 329.356 | 336.712 | 928.621 | 0 | 0 | 0
Total heat release (MJ/mｲ) | 120.9812 | 115 | 89.15937 | 10.87254 | 1.168825 | 0.0724917 | 8.200419 | 0.01577779 | 1.000216 | 6.837551 | 25.4902 | 0.003484332 | 23.78671 | 24.31747 | 8.473013e-05 | 0.009584856 | 0.142219 | 16.08812 | 0.001143759 | 0.07250738 | 0.05992525 | 4.69132 | 59.45696 | 158.606405 | 20.73671102 | 112.816367 | 0.00743424 | 0.23376173 | 0.996924 | 0.997319 | 98.4462 | 275.485 | 329.58 | 336.934 | 928.034 | 0 | 0 | 0
Total oxygen consumed (g) | 80.15734 | 120 | 86.38517 | 11.9956 | 0.2306194 | 0.06366042 | 7.201405 | 0.01609161 | 1.102388 | 7.276412 | 25.63992 | 0.0006002121 | 23.94254 | 24.46023 | 1.468133e-05 | 0.001660783 | 0.1424675 | 16.11623 | 0.001024399 | 0.07017848 | 0.05802447 | 4.986194 | 60.63677 | 158.263504 | 20.74466368 | 114.222466 | 0.00692578 | 0.22669095 | 0.99646 | 0.996528 | 98.4442 | 275.508 | 329.802 | 336.933 | 927.844 | 0 | 0 | 0
Mass lost (g) | 92.267183 | 125 | 83.32826 | 10.65007 | 4.697037 | 0.06916592 | 7.824199 | 0.01417109 | 1.008021 | 7.700695 | 25.51852 | 0.01335628 | 23.8338 | 24.32375 | 0.0003248749 | 0.03675055 | 0.1433164 | 16.21226 | 0.0009801562 | 0.06972067 | 0.05628093 | 5.271958 | 61.60556 | 157.956512 | 20.7498735 | 113.165335 | 0.00676616 | 0.22636723 | 0.994305 | 0.995816 | 98.4435 | 275.513 | 329.866 | 336.647 | 927.464 | 0 | 0 | 0
Average specific MLR (g/sｷmｲ) | 5.660997 | 130 | 82.2477 | 11.67374 | -0.0628115 | 0.06228248 | 7.04553 | 0.01768583 | 1.115127 | 8.114635 | 25.7962 | -0.0001591393 | 24.09717 | 24.58258 | -3.912056e-06 | -0.0004425403 | 0.1441286 | 16.30414 | 0.001101517 | 0.06945287 | 0.05570529 | 5.551923 | 62.42027 | 157.585455 | 20.75404211 | 115.660804 | 0.00720988 | 0.22374856 | 0.994877 | 0.994859 | 98.4436 | 275.494 | 329.921 | 336.567 | 927.29 | 0 | 0 | 0
Total smoke release (mｲ/mｲ) | 19.76026 | 135 | 78.904 | 12.25523 | 1.234881 | 0.05691538 | 6.438392 | 0.02035243 | 1.17897 | 8.517515 | 25.41528 | 0.002902758 | 23.74658 | 24.21274 | 7.028374e-05 | 0.007950649 | 0.1443043 | 16.32401 | 0.001158366 | 0.06710153 | 0.05355787 | 5.825081 | 63.0927 | 157.331968 | 20.75876034 | 112.295004 | 0.00750735 | 0.22031566 | 0.993715 | 0.994043 | 98.4437 | 275.498 | 329.994 | 336.472 | 927.118 | 0 | 0 | 0
Total smoke production (mｲ) | 0.1746807 | 140 | 77.32262 | 11.00398 | -0.07840959 | 0.06211678 | 7.026785 | 0.0180843 | 0.9915682 | 8.908081 | 25.09433 | -0.0002037074 | 23.45545 | 23.90954 | -4.870552e-06 | -0.0005509674 | 0.14448 | 16.34389 | 0.001123338 | 0.06159303 | 0.05185156 | 6.088605 | 63.62915 | 157.004101 | 20.76247543 | 109.517586 | 0.00742329 | 0.20809171 | 0.993108 | 0.993085 | 98.4436 | 275.509 | 330.117 | 336.508 | 927.085 | 0 | 0 | 0
MARHE (kW/mｲ) | 65.57246 | 145 | 73.16118 | 11.37296 | -2.156902 | 0.05686688 | 6.432905 | 0.02010603 | 1.09929 | 9.284291 | 25.3347 | -0.005088448 | 23.67331 | 24.10485 | -0.0001226563 | -0.01387514 | 0.14448 | 16.34389 | 0.001143367 | 0.06251318 | 0.04974758 | 6.342602 | 64.02959 | 156.720603 | 20.77176673 | 111.593554 | 0.00746112 | 0.20894939 | 0.992482 | 0.991908 | 98.4428 | 275.513 | 330.022 | 336.038 | 927.262 | 0 | 0 | 0
|  | 150 | 73.01951 | 9.883241 | -2.325235 | 0.06531182 | 7.388215 | 0.01666816 | 0.9457065 | 9.649742 | 25.50116 | -0.006265282 | 23.82207 | 24.23919 | -0.0001518653 | -0.01717934 | 0.14448 | 16.34389 | 0.001088628 | 0.06176581 | 0.04953774 | 6.590816 | 64.33162 | 156.421542 | 20.77367173 | 113.032635 | 0.0072087 | 0.20596066 | 0.991492 | 0.990786 | 98.4442 | 275.502 | 329.928 | 335.705 | 927.058 | 0 | 0 | 0
Test Averages |  | 155 | 73.87782 | 10.6551 | 2.491249 | 0.06129273 | 6.933567 | 0.0185416 | 1.053695 | 10.01699 | 26.52214 | 0.0060638 | 24.77281 | 25.18148 | 0.0001526954 | 0.01727324 | 0.1448617 | 16.38707 | 0.001136466 | 0.06458382 | 0.05045712 | 6.840803 | 64.62571 | 156.083509 | 20.7773027 | 122.249854 | 0.00722528 | 0.20681704 | 0.988918 | 0.9896 | 98.4455 | 275.492 | 329.888 | 335.33 | 927.1 | 0 | 0 | 0
HRR(60) (kW/mｲ) | 106.167 | 160 | 71.29929 | 16.05594 | 0.1253973 | 0.03925562 | 4.440681 | 0.03142342 | 1.538392 | 10.37993 | 25.34453 | 0.0002047142 | 23.66491 | 24.04595 | 4.922548e-06 | 0.0005568494 | 0.1452558 | 16.43165 | 0.001233546 | 0.06039052 | 0.04845393 | 7.088081 | 64.87455 | 155.826058 | 20.77645569 | 111.597234 | 0.00782723 | 0.20337467 | 0.988201 | 0.988224 | 98.446 | 275.486 | 329.777 | 335.087 | 928.039 | 0 | 0 | 0
HRR(120) (kW/mｲ) | 92.20641 | 165 | 72.6602 | 9.395468 | -1.179837 | 0.06836447 | 7.733537 | 0.01932905 | 0.8170421 | 10.73983 | 25.79645 | -0.003297184 | 24.08462 | 24.46296 | -8.06589e-05 | -0.009124309 | 0.1452681 | 16.43304 | 0.00132142 | 0.05585665 | 0.04854292 | 7.330573 | 65.08986 | 155.634295 | 20.77917499 | 115.60169 | 0.0080913 | 0.18906091 | 0.987212 | 0.986842 | 98.4473 | 275.461 | 329.746 | 334.926 | 927.159 | 0 | 0 | 0
HRR(180) (kW/mｲ) | 82.71868 | 170 | 66.72961 | 9.776274 | -3.10674 | 0.06033892 | 6.825669 | 0.01925506 | 0.9293992 | 11.0883 | 25.44563 | -0.007781517 | 23.73986 | 24.09008 | -0.0001874573 | -0.02120558 | 0.1452681 | 16.43304 | 0.001161829 | 0.05607894 | 0.04530047 | 7.565181 | 65.2253 | 155.183167 | 20.78836053 | 112.397283 | 0.0075158 | 0.19160047 | 0.986086 | 0.985214 | 98.4452 | 275.457 | 329.507 | 334.368 | 927.316 | 0 | 0 | 0
HRR(240) (kW/mｲ) | 76.96466 | 175 | 64.46246 | 13.62207 | 1.721626 | 0.04183272 | 4.732208 | 0.02919288 | 1.399703 | 11.41628 | 25.19421 | 0.003022587 | 23.49666 | 23.82736 | 7.202029e-05 | 0.008147091 | 0.1454481 | 16.45341 | 0.001221218 | 0.05855337 | 0.04446945 | 7.789606 | 65.2359 | 155.042249 | 20.789738 | 110.146633 | 0.00780666 | 0.19951139 | 0.983408 | 0.983746 | 98.4445 | 275.452 | 329.386 | 334.022 | 927.215 | 0 | 0 | 0
HRR(300) (kW/mｲ) | 73.00997 | 180 | 68.87488 | 8.229891 | 1.07729 | 0.0739808 | 8.368869 | 0.0172028 | 0.7691866 | 11.74963 | 25.54407 | 0.003295488 | 23.8351 | 24.18422 | 7.969879e-05 | 0.009015701 | 0.1458274 | 16.49632 | 0.001272677 | 0.05690504 | 0.04663114 | 8.017357 | 65.2757 | 154.710025 | 20.78426641 | 113.284808 | 0.00794632 | 0.19316983 | 0.982013 | 0.982381 | 98.4439 | 275.484 | 329.554 | 334.381 | 926.99 | 0 | 0 | 0
HRR(360) (kW/mｲ) | 70.23811 | 185 | 66.13452 | 10.2977 | -1.533704 | 0.0567728 | 6.422262 | 0.02233383 | 0.9590072 | 12.08715 | 25.40022 | -0.003620427 | 23.70181 | 24.05039 | -8.707269e-05 | -0.009849852 | 0.1460267 | 16.51886 | 0.001267954 | 0.05444552 | 0.04477235 | 8.245866 | 65.33594 | 154.359122 | 20.78995439 | 112.016851 | 0.00795627 | 0.18762769 | 0.981706 | 0.981302 | 98.4441 | 275.473 | 329.567 | 334.414 | 927.758 | 0 | 0 | 0
EHC(60) (MJ/kg) | 10.57151 | 190 | 62.5638 | 21.73808 | -4.304962 | 0.02544217 | 2.878073 | 0.04744893 | 2.030615 | 12.40889 | 24.9044 | -0.004646615 | 23.23879 | 23.57147 | -0.0001095276 | -0.01239 | 0.1460267 | 16.51886 | 0.001207204 | 0.05166325 | 0.04239007 | 8.463772 | 65.30997 | 154.156999 | 20.79543625 | 107.68469 | 0.0078068 | 0.18308393 | 0.980795 | 0.980277 | 98.4434 | 275.484 | 329.562 | 334.28 | 927.089 | 0 | 0 | 0
EHC(120) (MJ/kg) | 10.73862 | 195 | 62.78376 | 8.852101 | 0.6554952 | 0.06269793 | 7.092526 | 0.02050219 | 0.860795 | 12.72226 | 25.32798 | 0.001715408 | 23.63096 | 23.95826 | 4.10982e-05 | 0.004649117 | 0.1461294 | 16.53048 | 0.001285445 | 0.05397007 | 0.04289336 | 8.676981 | 65.24238 | 154.024409 | 20.79621421 | 111.36442 | 0.0080424 | 0.1867946 | 0.979251 | 0.979442 | 98.4433 | 275.484 | 329.519 | 334.083 | 927.015 | 0 | 0 | 0
EHC(180) (MJ/kg) | 10.69842 | 200 | 63.92668 | 7.905118 | -2.364848 | 0.07148683 | 8.086746 | 0.02013312 | 0.7904156 | 13.03904 | 26.17209 | -0.006833866 | 24.41228 | 24.7379 | -0.0001690555 | -0.01912392 | 0.1462322 | 16.5421 | 0.001439253 | 0.05650431 | 0.04396429 | 8.894125 | 65.1952 | 153.558851 | 20.79745433 | 118.880693 | 0.00848082 | 0.18864423 | 0.979845 | 0.979084 | 98.4439 | 275.484 | 329.435 | 333.829 | 926.97 | 0 | 0 | 0
EHC(240) (MJ/kg) | 10.50481 | 205 | 65.17078 | 9.299376 | -2.794795 | 0.06195143 | 7.008081 | 0.02202448 | 0.8786286 | 13.36178 | 25.96959 | -0.00705026 | 24.22884 | 24.55818 | -0.0001731416 | -0.01958615 | 0.1462322 | 16.5421 | 0.001364448 | 0.0544323 | 0.04429213 | 9.114766 | 65.17943 | 153.335814 | 20.7951261 | 117.074474 | 0.00822731 | 0.18450139 | 0.979736 | 0.978951 | 98.4427 | 275.478 | 329.509 | 333.988 | 926.892 | 0 | 0 | 0
EHC(300) (MJ/kg) | 10.4105 | 210 | 61.79131 | 9.265416 | -2.402131 | 0.0589542 | 6.669027 | 0.02369773 | 0.8857184 | 13.67919 | 25.44764 | -0.005882701 | 23.74836 | 24.07325 | -0.0001416157 | -0.01601988 | 0.1462322 | 16.5421 | 0.001397081 | 0.05221682 | 0.04213582 | 9.330836 | 65.13899 | 152.937449 | 20.79962942 | 112.446424 | 0.00847134 | 0.18160113 | 0.979671 | 0.979016 | 98.444 | 275.484 | 329.599 | 334.108 | 926.914 | 0 | 0 | 0
EHC(360) (MJ/kg) | 10.19571 | 215 | 62.65539 | 18.11835 | -0.27895 | 0.03056977 | 3.458118 | 0.04241219 | 1.748911 | 13.99031 | 25.75385 | -0.0003503421 | 24.03084 | 24.34031 | -8.527436e-06 | -0.0009646421 | 0.1462322 | 16.5421 | 0.001296531 | 0.05346381 | 0.04275563 | 9.543065 | 65.07119 | 152.770279 | 20.79923304 | 115.153106 | 0.00800013 | 0.18318204 | 0.979155 | 0.979116 | 98.4463 | 275.48 | 329.554 | 333.798 | 927.033 | 0 | 0 | 0
MLR(60) (g/s) | 0.08815807 | 220 | 61.74168 | 10.06523 | -2.593371 | 0.05422593 | 6.134155 | 0.02281147 | 0.9944781 | 14.3013 | 25.84253 | -0.005753697 | 24.11762 | 24.44132 | -0.000140628 | -0.01590814 | 0.1462322 | 16.5421 | 0.001236973 | 0.0539265 | 0.04230883 | 9.755726 | 65.0059 | 152.571823 | 20.80131363 | 115.966888 | 0.00774396 | 0.1838915 | 0.98022 | 0.979579 | 98.4453 | 275.485 | 329.609 | 334.033 | 927.112 | 0 | 0 | 0
MLR(120) (g/s) | 0.07480852 | 225 | 61.9092 | 9.301015 | -4.632197 | 0.0588406 | 6.656176 | 0.02121242 | 0.8950204 | 14.61043 | 25.61271 | -0.01124519 | 23.91002 | 24.23803 | -0.0002725613 | -0.03083272 | 0.1462322 | 16.5421 | 0.001248151 | 0.05266354 | 0.04221026 | 9.967023 | 64.93522 | 152.244992 | 20.80033224 | 113.946229 | 0.0078335 | 0.18187866 | 0.981474 | 0.98022 | 98.4447 | 275.485 | 329.704 | 334.227 | 927.176 | 0 | 0 | 0
MLR(180) (g/s) | 0.06814957 | 230 | 59.07899 | 8.408546 | -3.984542 | 0.06211042 | 7.026065 | 0.01879066 | 0.819373 | 14.9129 | 25.07012 | -0.01042992 | 23.40691 | 23.72804 | -0.0002474816 | -0.02799565 | 0.1462322 | 16.5421 | 0.001167096 | 0.0508916 | 0.0403735 | 10.17348 | 64.83868 | 151.988709 | 20.80373528 | 109.185497 | 0.00760824 | 0.18015585 | 0.9822 | 0.981036 | 98.4424 | 275.509 | 329.752 | 334.276 | 927.148 | 0 | 0 | 0
MLR(240) (g/s) | 0.06440904 | 235 | 58.05004 | 8.934121 | -2.335544 | 0.05743848 | 6.497566 | 0.02045221 | 0.8837678 | 15.20572 | 24.78988 | -0.005722017 | 23.13859 | 23.44455 | -0.0001341501 | -0.01517535 | 0.1462322 | 16.5421 | 0.001174744 | 0.05076228 | 0.03979759 | 10.37391 | 64.70518 | 151.635803 | 20.80419024 | 106.727358 | 0.00769456 | 0.18132278 | 0.98257 | 0.981931 | 98.4413 | 275.512 | 329.657 | 334.016 | 927.131 | 0 | 0 | 0
MLR(300) (g/s) | 0.0617105375 | 240 | 61.22984 | 12.60626 | 0.3602651 | 0.04293673 | 4.857097 | 0.02884781 | 1.224114 | 15.50392 | 25.75897 | 0.0006353915 | 24.03715 | 24.345 | 1.546861e-05 | 0.001749843 | 0.1462708 | 16.54648 | 0.001238631 | 0.05255946 | 0.04182461 | 10.57797 | 64.59966 | 151.424936 | 20.80253436 | 115.206222 | 0.00776667 | 0.18084441 | 0.982815 | 0.982886 | 98.441 | 275.511 | 329.575 | 333.796 | 927.918 | 0 | 0 | 0
MLR(360) (g/s) | 0.06054926 | 245 | 61.55141 | 11.16524 | 0.2935715 | 0.04873288 | 5.51277 | 0.02802797 | 1.072755 | 15.81087 | 26.06784 | 0.0005809546 | 24.32117 | 24.626 | 1.430659e-05 | 0.001618392 | 0.1463453 | 16.5549 | 0.001365884 | 0.05227846 | 0.04200904 | 10.78755 | 64.53417 | 151.181117 | 20.80363535 | 117.965224 | 0.00821253 | 0.17854394 | 0.984073 | 0.984138 | 98.4419 | 275.512 | 329.518 | 333.648 | 927.171 | 0 | 0 | 0
SEA(60) (mｲ/kg) | 19.69741 | 250 | 60.15145 | 8.544949 | -2.905796 | 0.06222843 | 7.039416 | 0.01991326 | 0.8270183 | 16.11513 | 25.43432 | -0.007522534 | 23.73666 | 24.03753 | -0.0001808231 | -0.02045511 | 0.146381 | 16.55894 | 0.001239171 | 0.05146405 | 0.0410723 | 10.99525 | 64.46051 | 150.927425 | 20.80333573 | 112.332188 | 0.00783233 | 0.17972406 | 0.986097 | 0.985254 | 98.4415 | 275.508 | 329.609 | 333.787 | 927.333 | 0 | 0 | 0
SEA(120) (mｲ/kg) | 11.7002 | 255 | 61.14462 | 9.141621 | -1.732139 | 0.0591272 | 6.688597 | 0.02161352 | 0.8734872 | 16.41837 | 25.43209 | -0.004261129 | 23.7345 | 24.03506 | -0.0001024165 | -0.01158558 | 0.146381 | 16.55894 | 0.001277947 | 0.05164685 | 0.04165255 | 11.20207 | 64.38576 | 150.579688 | 20.80125779 | 112.312145 | 0.00799043 | 0.18020878 | 0.986913 | 0.986435 | 98.4409 | 275.529 | 329.608 | 333.782 | 927.311 | 0 | 0 | 0
SEA(180) (mｲ/kg) | 8.204313 | 260 | 59.52603 | 10.97039 | -4.42644 | 0.0479664 | 5.426063 | 0.02367877 | 1.077597 | 16.72004 | 25.53635 | -0.008795605 | 23.8336 | 24.13937 | -0.0002123204 | -0.02401814 | 0.146381 | 16.55894 | 0.001135785 | 0.05168843 | 0.04072827 | 11.40802 | 64.30786 | 150.34721 | 20.80513909 | 113.243406 | 0.00739357 | 0.17977031 | 0.988505 | 0.987517 | 98.4406 | 275.522 | 329.633 | 333.862 | 927.17 | 0 | 0 | 0
SEA(240) (mｲ/kg) | 6.146559 | 265 | 61.2943 | 11.27605 | 3.104265 | 0.04805242 | 5.435794 | 0.02435308 | 1.035122 | 17.0221 | 26.16603 | 0.006026511 | 24.42959 | 24.75187 | 0.0001491674 | 0.01687414 | 0.146754 | 16.60113 | 0.001170224 | 0.04974013 | 0.04140919 | 11.61336 | 64.23432 | 150.087029 | 20.8062577 | 118.937422 | 0.00741899 | 0.1716645 | 0.987744 | 0.988421 | 98.4382 | 275.53 | 329.745 | 334.095 | 927.871 | 0 | 0 | 0
SEA(300) (mｲ/kg) | 4.876917 | 270 | 58.52868 | 10.97542 | -0.5964494 | 0.0471411 | 5.332704 | 0.02859384 | 1.068709 | 17.32165 | 26.36065 | -0.001129184 | 24.59876 | 24.90052 | -2.811728e-05 | -0.003180688 | 0.1471269 | 16.64331 | 0.001347945 | 0.05038013 | 0.04008198 | 11.81709 | 64.15427 | 149.864137 | 20.81187244 | 120.65181 | 0.00808198 | 0.17233864 | 0.989321 | 0.989194 | 98.4391 | 275.534 | 329.577 | 333.62 | 927.299 | 0 | 0 | 0
SEA(360) (mｲ/kg) | 3.920875 | 275 | 57.62714 | 8.025586 | -3.756582 | 0.06347498 | 7.180428 | 0.01995406 | 0.8033669 | 17.61204 | 25.57536 | -0.009876844 | 23.85829 | 24.14222 | -0.000238449 | -0.02697387 | 0.1471269 | 16.64331 | 0.001266584 | 0.0509937 | 0.03964769 | 12.01641 | 64.04379 | 149.598249 | 20.80918362 | 113.533911 | 0.00791538 | 0.17777941 | 0.990834 | 0.989722 | 98.4399 | 275.556 | 329.471 | 333.392 | 927.426 | 0 | 0 | 0
COY(60) (kg/kg) | 0.01283205 | 280 | 58.72632 | 11.03769 | -2.836586 | 0.04703345 | 5.320526 | 0.02876242 | 1.104244 | 17.90293 | 25.83011 | -0.005469715 | 24.10369 | 24.39148 | -0.0001334144 | -0.01509213 | 0.1471269 | 16.64331 | 0.001352796 | 0.05193639 | 0.04042153 | 12.21659 | 63.93902 | 149.265436 | 20.8078558 | 115.844207 | 0.00821 | 0.17888709 | 0.990881 | 0.990265 | 98.4396 | 275.548 | 329.577 | 333.512 | 927.421 | 0 | 0 | 0
COY(120) (kg/kg) | 0.01497163 | 285 | 58.92337 | 10.28587 | -1.997324 | 0.0506406 | 5.728575 | 0.02525004 | 0.967662 | 18.19705 | 24.81115 | -0.004313664 | 23.15993 | 23.44774 | -0.0001011457 | -0.01144182 | 0.1471269 | 16.64331 | 0.001278677 | 0.04900298 | 0.04004452 | 12.41775 | 63.8493 | 149.10592 | 20.80341402 | 106.917464 | 0.00812351 | 0.17654074 | 0.991213 | 0.990727 | 98.4389 | 275.566 | 329.678 | 333.775 | 927.106 | 0 | 0 | 0
COY(180) (kg/kg) | 0.01734348 | 290 | 60.27655 | 8.217374 | -0.09893387 | 0.06484367 | 7.335256 | 0.02064002 | 0.7661525 | 18.49505 | 25.50174 | -0.0002662599 | 23.80123 | 24.09388 | -6.415235e-06 | -0.0007257053 | 0.1471269 | 16.64331 | 0.001338375 | 0.04968014 | 0.04090932 | 12.62014 | 63.77604 | 148.747512 | 20.8043006 | 112.936326 | 0.00822126 | 0.17476843 | 0.991043 | 0.991013 | 98.4395 | 275.591 | 329.632 | 333.685 | 926.798 | 0 | 0 | 0
COY(240) (kg/kg) | 0.01858459 | 295 | 59.24886 | 11.25876 | -3.563362 | 0.0465202 | 5.262466 | 0.02926046 | 1.064059 | 18.79386 | 25.63046 | -0.006847023 | 23.91847 | 24.21027 | -0.0001657683 | -0.01875207 | 0.1471269 | 16.64331 | 0.001361202 | 0.04950024 | 0.0403363 | 12.82325 | 63.70801 | 148.493293 | 20.80705342 | 114.0655 | 0.0082861 | 0.17366262 | 0.992099 | 0.991327 | 98.4377 | 275.574 | 329.592 | 333.613 | 927.29 | 0 | 0 | 0
COY(300) (kg/kg) | 0.01976143 | 300 | 56.96378 | 9.271175 | -3.814153 | 0.05431457 | 6.144182 | 0.02365352 | 0.8888923 | 19.0844 | 25.70851 | -0.008528947 | 23.99611 | 24.28953 | -0.0002071641 | -0.02343485 | 0.1471269 | 16.64331 | 0.001284731 | 0.0482798 | 0.03888591 | 13.02131 | 63.61465 | 148.25504 | 20.81259234 | 114.784214 | 0.00796185 | 0.1701526 | 0.992569 | 0.991607 | 98.4389 | 275.58 | 329.658 | 333.689 | 927.209 | 0 | 0 | 0
COY(360) (kg/kg) | 0.02010896 | 305 | 54.16605 | 8.924418 | -0.9154142 | 0.05365368 | 6.069421 | 0.0254405 | 0.9384262 | 19.36222 | 25.51595 | -0.002039227 | 23.80359 | 24.08527 | -4.911534e-05 | -0.005556034 | 0.1471269 | 16.64331 | 0.001364976 | 0.05035002 | 0.03771642 | 13.21281 | 63.48269 | 147.957356 | 20.81570773 | 113.010449 | 0.00832604 | 0.17642479 | 0.992163 | 0.991933 | 98.4367 | 275.601 | 329.481 | 333.38 | 928.321 | 0 | 0 | 0
CO2Y(60) (kg/kg) | 1.094235 | 310 | 54.70036 | 8.841564 | 1.160321 | 0.05469068 | 6.186729 | 0.02409186 | 0.9006982 | 19.63439 | 25.26006 | 0.002659848 | 23.56987 | 23.85803 | 6.345874e-05 | 0.007178591 | 0.1472855 | 16.66126 | 0.0013176 | 0.0492598 | 0.03781887 | 13.40165 | 63.33673 | 147.71889 | 20.81398524 | 110.778631 | 0.00818814 | 0.17489996 | 0.991903 | 0.992203 | 98.438 | 275.604 | 329.551 | 333.58 | 927.077 | 0 | 0 | 0
CO2Y(120) (kg/kg) | 1.06917 | 315 | 57.89094 | 11.63217 | -3.297353 | 0.04399488 | 4.976797 | 0.02963184 | 1.06646 | 19.91586 | 26.09486 | -0.005882542 | 24.35554 | 24.66054 | -0.0001450667 | -0.01641025 | 0.1474442 | 16.67921 | 0.00130365 | 0.04691879 | 0.03919227 | 13.59418 | 63.22497 | 147.423314 | 20.81355671 | 118.2544 | 0.00796031 | 0.16489033 | 0.993159 | 0.992495 | 98.4389 | 275.611 | 329.642 | 333.77 | 926.857 | 0 | 0 | 0
CO2Y(180) (kg/kg) | 1.056631 | 320 | 54.29628 | 10.29825 | 1.140605 | 0.04660785 | 5.272381 | 0.02685487 | 1.063466 | 20.19633 | 25.74433 | 0.002188886 | 24.01212 | 24.28685 | 5.316115e-05 | 0.006013705 | 0.1475771 | 16.69424 | 0.001251648 | 0.04956586 | 0.03762559 | 13.78622 | 63.11354 | 147.264145 | 20.81721396 | 115.020851 | 0.00782178 | 0.17326821 | 0.992408 | 0.992655 | 98.4378 | 275.612 | 329.419 | 333.188 | 927.041 | 0 | 0 | 0
CO2Y(240) (kg/kg) | 1.033403 | 325 | 56.49509 | 10.91252 | -1.716425 | 0.04576548 | 5.177091 | 0.0301955 | 1.060572 | 20.47331 | 25.46298 | -0.003267475 | 23.75554 | 24.04089 | -7.855302e-05 | -0.008886089 | 0.14771 | 16.70927 | 0.001381912 | 0.04853759 | 0.03870735 | 13.97705 | 62.9948 | 146.959089 | 20.81190694 | 112.548213 | 0.00840632 | 0.17201059 | 0.993494 | 0.993125 | 98.4355 | 275.601 | 329.5 | 333.458 | 926.971 | 0 | 0 | 0
CO2Y(300) (kg/kg) | 1.02285 | 330 | 58.36769 | 11.30335 | -2.792268 | 0.04564757 | 5.163752 | 0.02981113 | 1.10772 | 20.76047 | 25.81506 | -0.005231256 | 24.08416 | 24.36513 | -0.0001274602 | -0.01441858 | 0.14771 | 16.70927 | 0.001360805 | 0.05056473 | 0.04002264 | 14.17388 | 62.91051 | 146.801561 | 20.80917183 | 115.682913 | 0.00824524 | 0.17546744 | 0.993988 | 0.993397 | 98.4353 | 275.613 | 329.502 | 333.346 | 927.08 | 0 | 0 | 0
CO2Y(360) (kg/kg) | 0.9991807 | 335 | 57.51279 | 6.235876 | -2.70402 | 0.08153033 | 9.222888 | 0.01583337 | 0.5963432 | 21.05017 | 25.03593 | -0.00932421 | 23.36237 | 23.64379 | -0.0002204596 | -0.02493887 | 0.14771 | 16.70927 | 0.0012909 | 0.04862006 | 0.03923037 | 14.37201 | 62.83633 | 146.468571 | 20.80766903 | 108.82909 | 0.00812615 | 0.17436724 | 0.994785 | 0.993731 | 98.4369 | 275.614 | 329.574 | 333.544 | 927.056 | 0 | 0 | 0
|  | 340 | 59.81142 | 15.20944 | -0.7774608 | 0.03476347 | 3.932519 | 0.03524794 | 1.462099 | 21.34348 | 26.06171 | -0.001097017 | 24.33257 | 24.63703 | -2.702723e-05 | -0.003057379 | 0.14771 | 16.70927 | 0.00122534 | 0.05082764 | 0.0407925 | 14.57207 | 62.77494 | 146.078855 | 20.80782612 | 117.992782 | 0.00765618 | 0.17491138 | 0.994274 | 0.99415 | 98.4366 | 275.609 | 329.75 | 333.876 | 926.998 | 0 | 0 | 0
User-defined Test Averages |  | 345 | 57.8742 | 15.39576 | 0.4368175 | 0.03323045 | 3.759101 | 0.03830286 | 1.504794 | 21.63769 | 25.51918 | 0.0006014482 | 23.83311 | 24.13449 | 1.451564e-05 | 0.001642041 | 0.1477463 | 16.71338 | 0.001272821 | 0.05000497 | 0.03963335 | 14.77313 | 62.71795 | 146.069261 | 20.80892551 | 113.164933 | 0.00795193 | 0.17551853 | 0.994412 | 0.99448 | 98.4358 | 275.617 | 329.848 | 334.019 | 927.038 | 0 | 0 | 0
HRR(0-49) (kW/mｲ) | -1.914409 | 350 | 57.65763 | 6.731805 | -1.980739 | 0.07571423 | 8.564959 | 0.01707958 | 0.6553038 | 21.92652 | 25.92192 | -0.006116235 | 24.21542 | 24.52001 | -0.0001499701 | -0.01696494 | 0.1477826 | 16.71748 | 0.001293167 | 0.04961583 | 0.03946914 | 14.97089 | 62.64721 | 145.692889 | 20.811683 | 116.794839 | 0.00795296 | 0.17252698 | 0.995505 | 0.994813 | 98.436 | 275.609 | 329.932 | 334.082 | 927.039 | 0 | 0 | 0
EHC(0-49) (MJ/kg) | -4.798962 | 355 | 57.0288 | 8.138926 | -3.909464 | 0.06194117 | 7.006919 | 0.02000988 | 0.7737051 | 22.21324 | 25.90758 | -0.009885497 | 24.20011 | 24.49617 | -0.0002421568 | -0.0273933 | 0.1477826 | 16.71748 | 0.001239435 | 0.04792419 | 0.03885127 | 15.16669 | 62.5725 | 145.37467 | 20.81376534 | 116.656413 | 0.00774136 | 0.16829964 | 0.996199 | 0.99508 | 98.4356 | 275.614 | 329.906 | 333.942 | 927.094 | 0 | 0 | 0
MLR(0-49) (g/s) | -0.001234147 | 360 | 54.7328 | 7.33981 | -1.950929 | 0.06591968 | 7.456978 | 0.01693384 | 0.7334609 | 22.49264 | 25.2921 | -0.005380469 | 23.6209 | 23.90212 | -0.0001286046 | -0.01454803 | 0.1477826 | 16.71748 | 0.001116273 | 0.04834951 | 0.03761946 | 15.35787 | 62.47956 | 145.064981 | 20.81487056 | 111.159297 | 0.00735821 | 0.17236877 | 0.995865 | 0.995256 | 98.436 | 275.625 | 329.846 | 333.773 | 927.23 | 0 | 0 | 0
SEA(0-49) (mｲ/kg) | 105.7348 | 365 | 56.34273 | 19.84459 | -9.223146 | 0.02509852 | 2.839199 | 0.04811678 | 1.898816 | 22.77033 | 25.48573 | -0.009609035 | 23.80606 | 24.09059 | -0.0002314873 | -0.02618634 | 0.1477826 | 16.71748 | 0.00120766 | 0.04765747 | 0.03842314 | 15.54797 | 62.38447 | 144.762467 | 20.81303911 | 112.888317 | 0.00769432 | 0.16962595 | 0.996453 | 0.995365 | 98.4357 | 275.607 | 329.906 | 333.849 | 927.209 | 0 | 0 | 0
COY(0-49) (kg/kg) | 0.01217673 | 370 | 55.91235 | 13.57431 | -7.188964 | 0.0364118 | 4.118982 | 0.03213424 | 1.312998 | 23.05097 | 25.81129 | -0.01073021 | 24.11207 | 24.39497 | -0.0002617631 | -0.02961121 | 0.1477826 | 16.71748 | 0.001170066 | 0.0478086 | 0.03820165 | 15.73954 | 62.29992 | 144.750446 | 20.81553704 | 115.800049 | 0.00748191 | 0.16845904 | 0.99656 | 0.995345 | 98.4387 | 275.626 | 329.932 | 333.803 | 927.312 | 0 | 0 | 0
CO2Y(0-49) (kg/kg) | 0.2161725 | 375 | 54.70627 | 6.448232 | 0.6057402 | 0.07499783 | 8.483918 | 0.01562157 | 0.6583733 | 23.32752 | 25.5623 | 0.001882463 | 23.86853 | 24.13285 | 4.54292e-05 | 0.00513905 | 0.1478961 | 16.73033 | 0.001171584 | 0.04937657 | 0.03778528 | 15.9295 | 62.20671 | 144.364301 | 20.81570647 | 113.524623 | 0.00753371 | 0.17368317 | 0.995124 | 0.995337 | 98.438 | 275.64 | 329.781 | 333.433 | 927.382 | 0 | 0 | 0
HRR(49-2400) (kW/mｲ) | 73.42454 | 380 | 58.1998 | 9.076074 | -1.302275 | 0.05668598 | 6.412442 | 0.02371283 | 0.8809908 | 23.60978 | 26.24052 | -0.002977717 | 24.50479 | 24.79106 | -7.382074e-05 | -0.008350762 | 0.1480097 | 16.74318 | 0.001344185 | 0.04993983 | 0.03983469 | 16.12355 | 62.131 | 144.064361 | 20.81209535 | 119.643146 | 0.00809137 | 0.1718102 | 0.995613 | 0.995276 | 98.4378 | 275.621 | 329.821 | 333.674 | 927.373 | 0 | 0 | 0
EHC(49-2400) (MJ/kg) | 12.53675 | 385 | 59.42805 | 8.038722 | -3.00235 | 0.06535168 | 7.392724 | 0.01819981 | 0.7179227 | 23.90385 | 26.31942 | -0.007889136 | 24.58346 | 24.87074 | -0.0001962086 | -0.02219555 | 0.1480097 | 16.74318 | 0.001189388 | 0.04691746 | 0.03998074 | 16.32309 | 62.08792 | 143.773657 | 20.81200498 | 120.388153 | 0.00746733 | 0.16387744 | 0.996064 | 0.995171 | 98.4387 | 275.62 | 329.888 | 333.743 | 928.603 | 0 | 0 | 0
MLR(49-2400) (g/s) | 0.05173059 | 390 | 55.29557 | 8.169105 | 5.467536 | 0.05983677 | 6.768865 | 0.01998671 | 0.8135139 | 24.19066 | 25.69666 | 0.01349034 | 23.98861 | 24.25141 | 0.0003271597 | 0.03700901 | 0.1488276 | 16.8357 | 0.00119594 | 0.04867804 | 0.03800897 | 16.51807 | 62.02733 | 143.426453 | 20.81561813 | 114.695449 | 0.00760694 | 0.17122951 | 0.993538 | 0.995063 | 98.4387 | 275.651 | 329.707 | 333.319 | 927.192 | 0 | 0 | 0
SEA(49-2400) (mｲ/kg) | 0.5469056 | 395 | 55.73695 | 9.704122 | 2.320795 | 0.05077375 | 5.743637 | 0.02326385 | 0.9105635 | 24.46824 | 25.22464 | 0.004942983 | 23.56225 | 23.83894 | 0.0001178355 | 0.0133298 | 0.1499401 | 16.96155 | 0.001181193 | 0.04623272 | 0.03786653 | 16.70776 | 61.94491 | 143.182138 | 20.81362396 | 110.587575 | 0.00763654 | 0.16718256 | 0.994423 | 0.994982 | 98.44 | 275.656 | 329.907 | 333.781 | 927.122 | 0 | 0 | 0
COY(49-2400) (kg/kg) | 0.03028183 | 400 | 56.36298 | 14.25895 | -0.9667376 | 0.03494288 | 3.952815 | 0.03868423 | 1.397291 | 24.74849 | 25.60618 | -0.001396682 | 23.91096 | 24.18632 | -3.37806e-05 | -0.003821335 | 0.1502347 | 16.99487 | 0.001351738 | 0.04882539 | 0.03866905 | 16.89909 | 61.87123 | 142.922415 | 20.81281181 | 113.921667 | 0.00825309 | 0.17204872 | 0.995095 | 0.994937 | 98.4392 | 275.644 | 329.801 | 333.599 | 927.294 | 0 | 0 | 0
CO2Y(49-2400) (kg/kg) | 0.9927328 | 405 | 55.44645 | 8.434366 | -1.401986 | 0.05811303 | 6.573873 | 0.02116036 | 0.7985319 | 25.02801 | 24.62817 | -0.003500393 | 23.00286 | 23.27558 | -8.147368e-05 | -0.00921648 | 0.1502347 | 16.99487 | 0.001229693 | 0.04640511 | 0.03774884 | 17.09014 | 61.79757 | 142.787778 | 20.81076569 | 105.409167 | 0.00795744 | 0.17056454 | 0.995257 | 0.994861 | 98.4377 | 275.657 | 329.875 | 333.786 | 927.217 | 0 | 0 | 0
|  | 410 | 57.04916 | 8.699743 | -3.974607 | 0.0579689 | 6.557568 | 0.02140514 | 0.8085921 | 25.30925 | 25.39152 | -0.009605059 | 23.71346 | 23.98773 | -0.0002304036 | -0.02606375 | 0.1502347 | 16.99487 | 0.001240832 | 0.04687319 | 0.0386985 | 17.28126 | 61.72989 | 142.368146 | 20.81155122 | 112.033537 | 0.00784759 | 0.16804983 | 0.995949 | 0.994862 | 98.4367 | 275.672 | 329.842 | 333.657 | 928.022 | 0 | 0 | 0
C-factor | 0.043568 | 415 | 54.76577 | 15.01739 | -1.931573 | 0.03223792 | 3.646823 | 0.04184235 | 1.458793 | 25.58879 | 25.38565 | -0.002598811 | 23.69777 | 23.96091 | -6.226988e-05 | -0.007044104 | 0.1502347 | 16.99487 | 0.00134891 | 0.04702843 | 0.03752948 | 17.47183 | 61.65974 | 142.234768 | 20.81568752 | 111.93356 | 0.00828899 | 0.16848035 | 0.995193 | 0.994899 | 98.4365 | 275.681 | 329.7 | 333.361 | 927.158 | 0 | 0 | 0
Time to ignition (s) | 49 | 420 | 55.07469 | 6.805449 | -3.677878 | 0.07153977 | 8.092734 | 0.01867429 | 0.658235 | 25.86339 | 25.54061 | -0.01090305 | 23.85552 | 24.1322 | -0.0002631145 | -0.02976409 | 0.1502347 | 16.99487 | 0.001335954 | 0.04708998 | 0.0377023 | 17.65991 | 61.57951 | 141.976469 | 20.81588694 | 113.366489 | 0.0082032 | 0.16789922 | 0.996109 | 0.994875 | 98.4373 | 275.673 | 329.881 | 333.707 | 927 | 0 | 0 | 0
|  | 425 | 55.9322 | 10.25946 | -2.859415 | 0.04819362 | 5.451767 | 0.02654269 | 0.956514 | 26.14091 | 25.27859 | -0.005771606 | 23.61 | 23.87647 | -0.0001378056 | -0.01558887 | 0.1502347 | 16.99487 | 0.001279188 | 0.04609787 | 0.0379908 | 17.84914 | 61.50802 | 141.588637 | 20.81346902 | 111.048676 | 0.00802706 | 0.16657405 | 0.995473 | 0.99482 | 98.4379 | 275.69 | 329.87 | 333.593 | 926.988 | 0 | 0 | 0
|  | 430 | 56.22309 | 17.85289 | -4.449024 | 0.02783932 | 3.149244 | 0.04388786 | 1.699603 | 26.4213 | 25.4085 | -0.005161647 | 23.72961 | 23.99579 | -0.0001238578 | -0.01401106 | 0.1502347 | 16.99487 | 0.001221808 | 0.04731578 | 0.03831145 | 18.0399 | 61.44488 | 141.491484 | 20.81302224 | 112.18482 | 0.00776679 | 0.16911497 | 0.995457 | 0.994873 | 98.4393 | 275.684 | 329.846 | 333.546 | 927.02 | 0 | 0 | 0
|  | 435 | 56.18524 | 7.973216 | -1.667745 | 0.06229325 | 7.046748 | 0.02235533 | 0.7460123 | 26.70232 | 25.32611 | -0.004340075 | 23.66191 | 23.9372 | -0.0001038892 | -0.01175218 | 0.1502347 | 16.99487 | 0.001392586 | 0.04647153 | 0.03822941 | 18.23125 | 61.38464 | 141.246505 | 20.81287145 | 111.50201 | 0.00848023 | 0.16731987 | 0.995318 | 0.994827 | 98.4391 | 275.682 | 329.975 | 333.814 | 927.043 | 0 | 0 | 0
|  | 440 | 56.54293 | 8.554428 | -4.840857 | 0.0584305 | 6.609785 | 0.02136221 | 0.8069512 | 26.98414 | 25.429 | -0.01176125 | 23.76495 | 24.04964 | -0.0002828537 | -0.03199703 | 0.1502347 | 16.99487 | 0.001248205 | 0.04715056 | 0.03846999 | 18.423 | 61.32759 | 140.909772 | 20.81256793 | 112.44254 | 0.00787012 | 0.16858859 | 0.99606 | 0.994729 | 98.4384 | 275.675 | 330.071 | 334.025 | 926.927 | 0 | 0 | 0
|  | 445 | 57.44644 | 10.33759 | 4.521397 | 0.04912428 | 5.557046 | 0.02533737 | 0.9220769 | 27.26911 | 25.74796 | 0.0091218 | 24.06712 | 24.3494 | 0.0002221104 | 0.02512561 | 0.15079 | 17.05769 | 0.00124468 | 0.04529636 | 0.03867932 | 18.61587 | 61.2789 | 140.672536 | 20.81352837 | 115.300573 | 0.00779309 | 0.16233772 | 0.993627 | 0.994658 | 98.4382 | 275.684 | 330.127 | 333.999 | 926.927 | 0 | 0 | 0
|  | 450 | 55.08684 | 9.654764 | -2.750373 | 0.05043807 | 5.705664 | 0.02572483 | 0.9072343 | 27.55045 | 25.36293 | -0.005790819 | 23.69688 | 23.95577 | -0.0001387235 | -0.01569271 | 0.1513452 | 17.1205 | 0.001297511 | 0.04575914 | 0.03749023 | 18.80629 | 61.22321 | 140.405562 | 20.81570773 | 111.82917 | 0.00808436 | 0.16529609 | 0.99521 | 0.994555 | 98.4385 | 275.699 | 329.983 | 333.588 | 927.282 | 0 | 0 | 0
|  | 455 | 54.30526 | 8.390895 | -0.2686976 | 0.05721183 | 6.471927 | 0.02139567 | 0.8530361 | 27.82393 | 25.22736 | -0.0006456707 | 23.55815 | 23.80886 | -1.537268e-05 | -0.001738991 | 0.1513452 | 17.1205 | 0.001224086 | 0.04880376 | 0.03749892 | 18.99377 | 61.15149 | 140.160282 | 20.81495755 | 110.580191 | 0.00781183 | 0.17387664 | 0.994485 | 0.994412 | 98.4388 | 275.677 | 329.814 | 333.324 | 927.317 | 0 | 0 | 0
|  | 460 | 57.3762 | 8.21524 | -3.612779 | 0.0617396 | 6.984118 | 0.01673498 | 0.7828893 | 28.10313 | 25.25894 | -0.009345218 | 23.59994 | 23.86799 | -0.0002230515 | -0.02523207 | 0.1513452 | 17.1205 | 0.001033211 | 0.04833527 | 0.03901405 | 19.18505 | 61.09376 | 139.838024 | 20.80969642 | 110.915024 | 0.00702417 | 0.17249686 | 0.995375 | 0.994318 | 98.4407 | 275.678 | 329.986 | 333.734 | 927.054 | 0 | 0 | 0
|  | 465 | 58.04834 | 10.43119 | -1.698382 | 0.04919353 | 5.564879 | 0.01959558 | 0.9678849 | 28.39169 | 25.41498 | -0.003476623 | 23.75444 | 24.03178 | -8.354943e-05 | -0.009451293 | 0.1513452 | 17.1205 | 0.000963976 | 0.04761368 | 0.03924251 | 19.38069 | 61.0574 | 139.564942 | 20.80974116 | 112.33089 | 0.00671651 | 0.16985509 | 0.994469 | 0.994076 | 98.4397 | 275.689 | 330.107 | 333.961 | 927.01 | 0 | 0 | 0
|  | 470 | 58.3407 | 14.5697 | 0.4910572 | 0.03539757 | 4.00425 | 0.02387799 | 1.338706 | 28.68266 | 25.33088 | 0.0007257187 | 23.67698 | 23.95174 | 1.738223e-05 | 0.001966315 | 0.1513887 | 17.12542 | 0.0008452227 | 0.04738693 | 0.03931875 | 19.57709 | 61.02694 | 139.347218 | 20.80900467 | 111.594034 | 0.00624477 | 0.16967537 | 0.993798 | 0.99388 | 98.4385 | 275.681 | 330.123 | 333.954 | 926.868 | 0 | 0 | 0
|  | 475 | 57.03364 | 12.79212 | -5.010772 | 0.03941313 | 4.458499 | 0.02646385 | 1.208618 | 28.9711 | 25.35566 | -0.008238315 | 23.70222 | 23.97216 | -0.0001974902 | -0.02234052 | 0.1514321 | 17.13033 | 0.001043023 | 0.04763543 | 0.03872746 | 19.77221 | 60.99179 | 139.185446 | 20.81125276 | 111.822301 | 0.00704805 | 0.17020004 | 0.994455 | 0.993524 | 98.4372 | 275.674 | 330.152 | 333.912 | 926.982 | 0 | 0 | 0
|  | 480 | 57.38692 | 7.66287 | -1.490358 | 0.0662024 | 7.488959 | 0.01608831 | 0.7047364 | 29.25715 | 25.07805 | -0.004161739 | 23.4452 | 23.70771 | -9.866531e-05 | -0.01116123 | 0.1514321 | 17.13033 | 0.001065085 | 0.04665524 | 0.03877599 | 19.96597 | 60.9524 | 138.92591 | 20.80954724 | 109.398735 | 0.0071861 | 0.16899642 | 0.993565 | 0.993095 | 98.4373 | 275.665 | 330.187 | 333.884 | 927.307 | 0 | 0 | 0
|  | 485 | 58.34786 | 8.100526 | -2.683934 | 0.06367427 | 7.202971 | 0.01508318 | 0.728728 | 29.54649 | 25.45964 | -0.007103923 | 23.79582 | 24.05678 | -0.0001708975 | -0.0193323 | 0.1514321 | 17.13033 | 0.0009604107 | 0.04640122 | 0.03921979 | 20.16096 | 60.92059 | 138.559266 | 20.8100671 | 112.724309 | 0.00669515 | 0.16650475 | 0.993395 | 0.992593 | 98.4377 | 275.679 | 330.102 | 333.722 | 927.242 | 0 | 0 | 0
|  | 490 | 56.82906 | 11.39448 | 0.7275715 | 0.04408882 | 4.987423 | 0.02353695 | 1.113895 | 29.83443 | 25.19998 | 0.001347393 | 23.54928 | 23.80728 | 3.207777e-05 | 0.003628707 | 0.1515123 | 17.1394 | 0.001037716 | 0.04911031 | 0.03883678 | 20.3561 | 60.88659 | 138.309922 | 20.81000607 | 110.418617 | 0.00705255 | 0.17481551 | 0.992171 | 0.992323 | 98.4387 | 275.67 | 330.048 | 333.664 | 928.308 | 0 | 0 | 0
|  | 495 | 58.4124 | 8.709913 | -1.728432 | 0.05928482 | 6.706427 | 0.01687054 | 0.8162799 | 30.12253 | 25.20596 | -0.004299687 | 23.56357 | 23.83192 | -0.0001024698 | -0.0115916 | 0.1515925 | 17.14848 | 0.001000167 | 0.04839301 | 0.03956982 | 20.55211 | 60.8536 | 138.077998 | 20.80740684 | 110.511853 | 0.0068975 | 0.17291227 | 0.992388 | 0.991903 | 98.4385 | 275.684 | 330.17 | 333.93 | 927.357 | 0 | 0 | 0
|  | 500 | 60.93409 | 7.526226 | 0.848007 | 0.07157072 | 8.096235 | 0.01457039 | 0.6747182 | 30.4209 | 25.72927 | 0.002493391 | 24.05846 | 24.34134 | 6.069247e-05 | 0.006865664 | 0.1517443 | 17.16564 | 0.001042813 | 0.04829006 | 0.04094025 | 20.75339 | 60.8418 | 137.721095 | 20.80547582 | 115.175414 | 0.00698544 | 0.17007914 | 0.991117 | 0.991398 | 98.4387 | 275.701 | 330.248 | 334.131 | 927.212 | 0 | 0 | 0
|  | 505 | 62.88228 | 11.41712 | -5.296867 | 0.04868822 | 5.507717 | 0.02022093 | 1.009597 | 30.73044 | 26.06545 | -0.01045832 | 24.37547 | 24.65931 | -0.000257895 | -0.02917365 | 0.151896 | 17.18281 | 0.0009845212 | 0.0491555 | 0.04210572 | 20.961 | 60.85236 | 137.405739 | 20.80328621 | 118.217731 | 0.00670014 | 0.17067115 | 0.992157 | 0.990978 | 98.4383 | 275.708 | 330.284 | 334.13 | 927.114 | 0 | 0 | 0
|  | 510 | 62.3053 | 15.45306 | -7.326268 | 0.03564207 | 4.031908 | 0.02573557 | 1.385101 | 31.04341 | 25.88467 | -0.01065831 | 24.21162 | 24.4995 | -0.0002611233 | -0.02953884 | 0.151896 | 17.18281 | 0.000917269 | 0.04936787 | 0.04179755 | 21.17076 | 60.86943 | 137.226093 | 20.80334271 | 116.608713 | 0.00645876 | 0.17207785 | 0.991718 | 0.990517 | 98.4409 | 275.713 | 330.355 | 334.283 | 927.149 | 0 | 0 | 0
|  | 515 | 59.99648 | 21.71334 | -4.915131 | 0.02442595 | 2.763117 | 0.03685678 | 1.863756 | 31.34916 | 25.10662 | -0.005054202 | 23.48215 | 23.75385 | -0.0001200567 | -0.01358108 | 0.151896 | 17.18281 | 0.0009002618 | 0.04552402 | 0.03995179 | 21.37514 | 60.87216 | 137.039275 | 20.80546755 | 109.695984 | 0.00650227 | 0.16589188 | 0.990501 | 0.989932 | 98.4401 | 275.713 | 330.331 | 334.153 | 927.127 | 0 | 0 | 0
|  | 520 | 58.42294 | 8.850284 | -0.02903392 | 0.05835505 | 6.60125 | 0.01423224 | 0.8247816 | 31.64521 | 25.20934 | -7.112581e-05 | 23.56702 | 23.82083 | -1.694276e-06 | -0.0001916602 | 0.151896 | 17.18281 | 0.0008305231 | 0.04813017 | 0.03946895 | 21.57369 | 60.85618 | 136.927907 | 20.80778805 | 110.542816 | 0.00620111 | 0.1722092 | 0.989316 | 0.989308 | 98.4383 | 275.703 | 330.174 | 333.73 | 927.238 | 0 | 0 | 0
|  | 525 | 60.81346 | 8.302416 | 1.517845 | 0.06475115 | 7.324791 | 0.01531057 | 0.7558414 | 31.9433 | 25.96863 | 0.004003769 | 24.27927 | 24.54742 | 9.828219e-05 | 0.0111179 | 0.1521417 | 17.2106 | 0.0009913769 | 0.0489416 | 0.04095575 | 21.77475 | 60.84439 | 136.485808 | 20.80674929 | 117.313776 | 0.006742 | 0.17059179 | 0.98836 | 0.98881 | 98.4379 | 275.711 | 330.207 | 333.854 | 927.144 | 0 | 0 | 0
|  | 530 | 61.18246 | 9.618412 | -3.343682 | 0.056231 | 6.360973 | 0.01793003 | 0.8579883 | 32.24829 | 25.99498 | -0.007650905 | 24.30575 | 24.57469 | -0.0001880186 | -0.02126907 | 0.1523874 | 17.23839 | 0.001008223 | 0.04824554 | 0.04105678 | 21.97978 | 60.84584 | 136.29966 | 20.80654225 | 117.560924 | 0.00680501 | 0.16870385 | 0.989111 | 0.988251 | 98.4377 | 275.71 | 330.232 | 333.886 | 928.381 | 0 | 0 | 0
|  | 535 | 59.18853 | 6.874988 | -0.7695764 | 0.07610582 | 8.609255 | 0.01448356 | 0.6177835 | 32.54922 | 25.41568 | -0.002439728 | 23.75488 | 24.00646 | -5.856924e-05 | -0.00662548 | 0.1523874 | 17.23839 | 0.001102283 | 0.04701691 | 0.03982332 | 22.18198 | 60.83967 | 135.898368 | 20.80767654 | 112.336049 | 0.0072791 | 0.16830646 | 0.987961 | 0.987687 | 98.4376 | 275.751 | 330.104 | 333.6 | 927.207 | 0 | 0 | 0
|  | 540 | 58.79999 | 12.74849 | -1.565734 | 0.04077282 | 4.61231 | 0.02650052 | 1.200243 | 32.84419 | 25.71235 | -0.002627892 | 24.03645 | 24.29301 | -6.38394e-05 | -0.007221652 | 0.1523874 | 17.23839 | 0.001080501 | 0.04893727 | 0.03989847 | 22.38129 | 60.82258 | 135.602247 | 20.80904834 | 114.994375 | 0.00713976 | 0.17181695 | 0.987529 | 0.987234 | 98.4377 | 275.733 | 330.163 | 333.687 | 927.178 | 0 | 0 | 0
|  | 545 | 59.50938 | 30.73174 | -12.71192 | 0.0171179 | 1.936414 | 0.05318029 | 2.840047 | 33.13997 | 24.96054 | -0.00922122 | 23.33527 | 23.59789 | -0.0002176013 | -0.02461554 | 0.1523874 | 17.23839 | 0.0009103349 | 0.04861564 | 0.04015934 | 22.58143 | 60.80728 | 135.472853 | 20.80387197 | 108.375537 | 0.0065657 | 0.1747416 | 0.987757 | 0.986722 | 98.4359 | 275.746 | 330.186 | 333.902 | 927.113 | 0 | 0 | 0
|  | 550 | 63.27472 | 8.20196 | -2.136965 | 0.06819693 | 7.714585 | 0.01590972 | 0.7331059 | 33.44693 | 25.4119 | -0.00606356 | 23.76473 | 24.03447 | -0.0001457345 | -0.0164858 | 0.1523874 | 17.23839 | 0.001084994 | 0.04999558 | 0.04247878 | 22.78803 | 60.81259 | 135.341909 | 20.79819709 | 112.365861 | 0.00720942 | 0.17603859 | 0.986737 | 0.986057 | 98.4354 | 275.739 | 330.29 | 334.039 | 927.072 | 0 | 0 | 0
|  | 555 | 63.87539 | 7.586351 | -1.81669 | 0.07443083 | 8.419778 | 0.01435537 | 0.6633372 | 33.7648 | 25.54173 | -0.005593394 | 23.89518 | 24.17455 | -0.0001352178 | -0.01529613 | 0.1523874 | 17.23839 | 0.001068482 | 0.04937274 | 0.04270418 | 23.00098 | 60.83748 | 134.842738 | 20.79816742 | 113.559927 | 0.00712013 | 0.17377566 | 0.986281 | 0.985654 | 98.4357 | 275.745 | 330.415 | 334.278 | 927.587 | 0 | 0 | 0
|  | 560 | 64.78105 | 16.056 | -4.103239 | 0.0356667 | 4.034695 | 0.02552009 | 1.33857 | 34.08644 | 25.66838 | -0.006024444 | 24.01563 | 24.29253 | -0.000146349 | -0.01655532 | 0.1523874 | 17.23839 | 0.0009102175 | 0.04774236 | 0.0428862 | 23.21496 | 60.86865 | 134.653143 | 20.79827226 | 114.6983 | 0.00646123 | 0.16896787 | 0.985839 | 0.985164 | 98.4359 | 275.766 | 330.442 | 334.252 | 927.067 | 0 | 0 | 0
|  | 565 | 62.30552 | 11.28148 | -1.293478 | 0.04882168 | 5.522815 | 0.02149464 | 1.008122 | 34.40416 | 25.33477 | -0.002634881 | 23.70063 | 23.96683 | -6.314976e-05 | -0.007143638 | 0.1523874 | 17.23839 | 0.001049404 | 0.04921823 | 0.04182182 | 23.42673 | 60.89232 | 134.428575 | 20.8000836 | 111.722717 | 0.0070776 | 0.17441348 | 0.98491 | 0.984615 | 98.4357 | 275.764 | 330.402 | 334.113 | 927.025 | 0 | 0 | 0
|  | 570 | 63.56729 | 10.31669 | -5.456217 | 0.0544685 | 6.161595 | 0.01930155 | 0.9058242 | 34.71884 | 25.51653 | -0.01230845 | 23.8711 | 24.14535 | -0.000297192 | -0.033619 | 0.1523874 | 17.23839 | 0.001051326 | 0.04933889 | 0.04252534 | 23.6376 | 60.91025 | 134.168607 | 20.79865237 | 113.33358 | 0.00705488 | 0.17381397 | 0.985417 | 0.984039 | 98.4347 | 275.768 | 330.408 | 334.204 | 927.071 | 0 | 0 | 0
|  | 575 | 62.33091 | 11.23007 | -3.565845 | 0.04906517 | 5.550358 | 0.02272918 | 0.9939922 | 35.03359 | 25.57627 | -0.007230937 | 23.92619 | 24.19587 | -0.0001749588 | -0.01979172 | 0.1523874 | 17.23839 | 0.001115211 | 0.04877039 | 0.04179586 | 23.8484 | 60.92798 | 133.895751 | 20.80158625 | 113.86103 | 0.00730321 | 0.17205398 | 0.984471 | 0.983662 | 98.4348 | 275.764 | 330.397 | 334.121 | 927.051 | 0 | 0 | 0
|  | 580 | 62.97274 | 8.901148 | -1.134824 | 0.06254013 | 7.074676 | 0.01705501 | 0.73568 | 35.34685 | 25.48008 | -0.002942937 | 23.84278 | 24.11606 | -7.097205e-05 | -0.008028512 | 0.1523874 | 17.23839 | 0.001066623 | 0.04600952 | 0.04170484 | 24.05715 | 60.94284 | 133.658661 | 20.80135124 | 113.037399 | 0.00712305 | 0.16539685 | 0.983463 | 0.983134 | 98.4347 | 275.767 | 330.488 | 334.276 | 927.052 | 0 | 0 | 0
|  | 585 | 60.39569 | 9.328422 | -3.058349 | 0.05723347 | 6.474374 | 0.0183006 | 0.8705862 | 35.65527 | 25.36294 | -0.007302219 | 23.71872 | 23.97078 | -0.0001750399 | -0.0198009 | 0.1523874 | 17.23839 | 0.001047407 | 0.04982667 | 0.04088015 | 24.26361 | 60.94917 | 133.292917 | 20.80361007 | 111.932275 | 0.0070647 | 0.17585026 | 0.9833 | 0.982484 | 98.4345 | 275.785 | 330.287 | 333.797 | 927.178 | 0 | 0 | 0
|  | 590 | 65.08556 | 13.91362 | -6.12783 | 0.04135203 | 4.677832 | 0.02476592 | 1.188412 | 35.96897 | 26.20318 | -0.010224 | 24.51503 | 24.78465 | -0.0002533982 | -0.02866496 | 0.1523874 | 17.23839 | 0.001024121 | 0.04914323 | 0.04331297 | 24.4741 | 60.96436 | 133.098343 | 20.79988459 | 119.52288 | 0.00683588 | 0.16998796 | 0.983033 | 0.981891 | 98.4349 | 275.779 | 330.429 | 334.063 | 927.13 | 0 | 0 | 0
|  | 595 | 64.26568 | 10.32082 | -2.737095 | 0.05504493 | 6.226802 | 0.0203365 | 0.9129695 | 36.29235 | 26.31891 | -0.006056714 | 24.61742 | 24.8754 | -0.0001506632 | -0.01704335 | 0.1523874 | 17.23839 | 0.001119421 | 0.05025435 | 0.04307624 | 24.69007 | 60.99554 | 132.847215 | 20.8013566 | 120.552113 | 0.00719253 | 0.1722236 | 0.982041 | 0.981365 | 98.4356 | 275.796 | 330.35 | 333.812 | 927.17 | 0 | 0 | 0
|  | 600 | 62.67403 | 13.4172 | -4.021999 | 0.04129313 | 4.671169 | 0.02592664 | 1.178484 | 36.6097 | 25.40739 | -0.006911361 | 23.76943 | 24.03013 | -0.0001660809 | -0.01878744 | 0.1523874 | 17.23839 | 0.001070592 | 0.0486633 | 0.04194616 | 24.90263 | 61.01616 | 132.574167 | 20.80006767 | 112.368163 | 0.00715159 | 0.17261068 | 0.981594 | 0.980823 | 98.4347 | 275.786 | 330.414 | 334.038 | 927.169 | 0 | 0 | 0
|  | 605 | 62.09825 | 9.957211 | -5.289223 | 0.05513075 | 6.23651 | 0.01679765 | 0.8457091 | 36.92163 | 24.96316 | -0.01233847 | 23.36459 | 23.63331 | -0.0002915988 | -0.03298629 | 0.1523874 | 17.23839 | 0.0009260673 | 0.04662458 | 0.0412647 | 25.11065 | 61.02748 | 132.402205 | 20.79987938 | 108.5231 | 0.00663047 | 0.16947906 | 0.981595 | 0.980219 | 98.4341 | 275.783 | 330.566 | 334.368 | 927.043 | 0 | 0 | 0
|  | 610 | 62.93615 | 7.071532 | -1.921532 | 0.0786754 | 8.899932 | 0.01263859 | 0.5965338 | 37.23421 | 25.20572 | -0.006336631 | 23.59111 | 23.85767 | -0.0001511773 | -0.0171015 | 0.1523874 | 17.23839 | 0.0009943461 | 0.04693254 | 0.04179392 | 25.3183 | 61.03969 | 132.015851 | 20.79941881 | 110.639988 | 0.00687366 | 0.16910026 | 0.980332 | 0.979626 | 98.4332 | 275.78 | 330.559 | 334.294 | 928.129 | 0 | 0 | 0
|  | 615 | 63.08711 | 13.68397 | 2.109591 | 0.04075498 | 4.610292 | 0.02627907 | 1.177046 | 37.54927 | 25.33648 | 0.003584434 | 23.71737 | 23.98603 | 8.597633e-05 | 0.009725829 | 0.1526023 | 17.26271 | 0.001071003 | 0.0479705 | 0.04206423 | 25.52794 | 61.05573 | 131.688532 | 20.79922767 | 111.809162 | 0.00716546 | 0.17116391 | 0.978891 | 0.97929 | 98.4323 | 275.756 | 330.613 | 334.358 | 927.061 | 0 | 0 | 0
|  | 620 | 63.90026 | 22.94548 | -6.117872 | 0.02461828 | 2.784874 | 0.04708666 | 1.934462 | 37.86674 | 25.6671 | -0.006197363 | 24.031 | 24.30251 | -0.0001506115 | -0.0170375 | 0.1528173 | 17.28702 | 0.001159193 | 0.04762313 | 0.04248942 | 25.73933 | 61.07539 | 131.585307 | 20.79966394 | 114.766004 | 0.00746444 | 0.16866826 | 0.979638 | 0.978948 | 98.433 | 275.779 | 330.67 | 334.406 | 927.002 | 0 | 0 | 0
|  | 625 | 63.92437 | 15.91558 | -2.67595 | 0.03550555 | 4.016465 | 0.03098747 | 1.269138 | 38.1863 | 25.91217 | -0.003871848 | 24.26104 | 24.53895 | -9.501109e-05 | -0.01074786 | 0.1528173 | 17.28702 | 0.001100227 | 0.04506145 | 0.04209341 | 25.95079 | 61.09808 | 131.403152 | 20.80246433 | 116.970832 | 0.00718497 | 0.16100742 | 0.979321 | 0.97889 | 98.4334 | 275.791 | 330.678 | 334.466 | 927.107 | 0 | 0 | 0
|  | 630 | 59.64696 | 8.528163 | -3.391431 | 0.06182798 | 6.994116 | 0.01794544 | 0.7424108 | 38.49523 | 25.1801 | -0.008809788 | 23.55793 | 23.8014 | -0.0002096853 | -0.02372006 | 0.1528173 | 17.28702 | 0.00110953 | 0.04590176 | 0.03990297 | 26.15578 | 61.10354 | 131.209908 | 20.80606335 | 110.37204 | 0.00735082 | 0.16653094 | 0.979922 | 0.978941 | 98.4331 | 275.792 | 330.43 | 333.845 | 927.277 | 0 | 0 | 0
|  | 635 | 60.06319 | 8.516065 | 0.5862829 | 0.06234788 | 7.052928 | 0.01859135 | 0.7883597 | 38.79451 | 25.92998 | 0.00149166 | 24.25562 | 24.50524 | 3.65535e-05 | 0.004135011 | 0.1529087 | 17.29736 | 0.001159131 | 0.04915256 | 0.04064749 | 26.35715 | 61.09371 | 130.815673 | 20.80761261 | 117.025116 | 0.00741685 | 0.17131205 | 0.97875 | 0.978916 | 98.4318 | 275.802 | 330.377 | 333.777 | 928.085 | 0 | 0 | 0
|  | 640 | 63.01123 | 9.412077 | 2.522461 | 0.05918133 | 6.694721 | 0.02208214 | 0.8256553 | 39.10219 | 26.26975 | 0.006012318 | 24.57322 | 24.82946 | 0.0001492826 | 0.01688717 | 0.1533733 | 17.34992 | 0.001306851 | 0.04886338 | 0.04226 | 26.56442 | 61.09717 | 130.595154 | 20.80389178 | 120.110922 | 0.00793852 | 0.16897413 | 0.978377 | 0.979046 | 98.4311 | 275.806 | 330.374 | 333.819 | 927.284 | 0 | 0 | 0
|  | 645 | 62.16291 | 9.733902 | 0.3639945 | 0.05645425 | 6.386227 | 0.02186917 | 0.8333563 | 39.41513 | 25.73073 | 0.0008443828 | 24.076 | 24.33617 | 2.054904e-05 | 0.002324552 | 0.1537978 | 17.39795 | 0.001234608 | 0.0470465 | 0.04149217 | 26.7738 | 61.10872 | 130.225993 | 20.80354248 | 115.265942 | 0.00775596 | 0.16689151 | 0.979125 | 0.979219 | 98.4314 | 275.771 | 330.47 | 334.041 | 927.596 | 0 | 0 | 0
|  | 650 | 61.12448 | 12.68864 | -1.779296 | 0.04258457 | 4.817259 | 0.0277538 | 1.122554 | 39.72335 | 25.42184 | -0.003151865 | 23.77856 | 24.03991 | -7.577057e-05 | -0.008571331 | 0.1538492 | 17.40376 | 0.001181884 | 0.04780346 | 0.04102134 | 26.98009 | 61.11284 | 130.043348 | 20.80344538 | 112.475244 | 0.00760179 | 0.17031314 | 0.979688 | 0.979337 | 98.4308 | 275.781 | 330.353 | 333.984 | 927.344 | 0 | 0 | 0
|  | 655 | 62.22461 | 14.47756 | -5.215176 | 0.03799435 | 4.298003 | 0.03291459 | 1.196118 | 40.03172 | 25.14954 | -0.008328329 | 23.53439 | 23.79195 | -0.0001981472 | -0.02241484 | 0.1538492 | 17.40376 | 0.001250569 | 0.04544574 | 0.04128389 | 27.18585 | 61.11713 | 129.78848 | 20.80091908 | 110.127931 | 0.00793624 | 0.16548343 | 0.980542 | 0.979614 | 98.4313 | 275.76 | 330.501 | 334.118 | 927.058 | 0 | 0 | 0
|  | 660 | 64.45185 | 13.38885 | 2.505393 | 0.0425544 | 4.813846 | 0.02691459 | 1.138606 | 40.34841 | 25.58006 | 0.004408574 | 23.9301 | 24.18367 | 0.0001066155 | 0.01206057 | 0.1541158 | 17.43391 | 0.001145334 | 0.04845268 | 0.04290735 | 27.39633 | 61.13395 | 129.650124 | 20.79767526 | 113.896536 | 0.00742431 | 0.17121798 | 0.979366 | 0.979857 | 98.4322 | 275.762 | 330.402 | 333.903 | 927.094 | 0 | 0 | 0
|  | 665 | 63.61498 | 11.51631 | 1.019342 | 0.04883132 | 5.523905 | 0.02260308 | 0.9406313 | 40.66858 | 25.16563 | 0.002091348 | 23.54589 | 23.80084 | 4.977583e-05 | 0.00563075 | 0.1545067 | 17.47814 | 0.001103738 | 0.04593226 | 0.04205244 | 27.60873 | 61.15575 | 129.359862 | 20.79824988 | 110.252253 | 0.00732964 | 0.16667968 | 0.979825 | 0.980058 | 98.4324 | 275.752 | 330.451 | 334.029 | 927.051 | 0 | 0 | 0
|  | 670 | 63.00901 | 11.50399 | -1.337183 | 0.04841793 | 5.477142 | 0.0241945 | 0.960946 | 40.98514 | 25.03566 | -0.002736018 | 23.42089 | 23.66346 | -6.474365e-05 | -0.007323942 | 0.1546312 | 17.49221 | 0.001171448 | 0.04652702 | 0.04184003 | 27.81846 | 61.17185 | 129.167668 | 20.79823261 | 109.100525 | 0.00763284 | 0.16886668 | 0.980661 | 0.980356 | 98.4336 | 275.753 | 330.403 | 333.825 | 927.17 | 0 | 0 | 0
|  | 675 | 65.32454 | 9.165844 | -0.5720189 | 0.06300227 | 7.126953 | 0.01941138 | 0.7659604 | 41.30597 | 25.60384 | -0.001488913 | 23.9517 | 24.20456 | -3.603849e-05 | -0.004076752 | 0.1546312 | 17.49221 | 0.001222961 | 0.04825724 | 0.04338081 | 28.03151 | 61.19403 | 128.858711 | 20.79614255 | 114.10532 | 0.00773351 | 0.17059984 | 0.980722 | 0.980556 | 98.4325 | 275.751 | 330.393 | 333.881 | 927.238 | 0 | 0 | 0
|  | 680 | 65.65625 | 7.776174 | 0.856967 | 0.0746384 | 8.443258 | 0.01484651 | 0.6370078 | 41.63342 | 25.5526 | 0.002645676 | 23.91273 | 24.1763 | 6.396264e-05 | 0.007235593 | 0.1547911 | 17.5103 | 0.001108119 | 0.04754524 | 0.04340683 | 28.24848 | 61.22562 | 128.545992 | 20.7957428 | 113.691662 | 0.00727869 | 0.16901486 | 0.980597 | 0.980892 | 98.4306 | 275.765 | 330.517 | 334.16 | 927.146 | 0 | 0 | 0
|  | 685 | 65.23633 | 14.30452 | -1.779946 | 0.04031517 | 4.560539 | 0.03114032 | 1.168548 | 41.96065 | 25.35266 | -0.002993668 | 23.71967 | 23.97019 | -7.17588e-05 | -0.008117511 | 0.154951 | 17.52839 | 0.001255427 | 0.04711022 | 0.0431698 | 28.46492 | 61.25643 | 128.16659 | 20.79537651 | 111.891398 | 0.00791486 | 0.16885128 | 0.981493 | 0.981159 | 98.4292 | 275.763 | 330.434 | 333.924 | 927.154 | 0 | 0 | 0
|  | 690 | 66.61383 | 17.03198 | -3.170473 | 0.03457415 | 3.911103 | 0.03709501 | 1.403927 | 42.29028 | 25.94617 | -0.004470364 | 24.27039 | 24.52069 | -0.0001096164 | -0.01240005 | 0.154951 | 17.52839 | 0.001282528 | 0.04853957 | 0.04414794 | 28.68321 | 61.29026 | 128.109004 | 20.79548977 | 117.169515 | 0.00790574 | 0.16967942 | 0.982061 | 0.981562 | 98.4284 | 275.762 | 330.372 | 333.779 | 927.105 | 0 | 0 | 0
|  | 695 | 68.1387 | 10.06908 | 0.7604736 | 0.05982135 | 6.767121 | 0.01966239 | 0.801073 | 42.62716 | 25.71828 | 0.001872285 | 24.05205 | 24.29788 | 4.549255e-05 | 0.005146217 | 0.1550647 | 17.54126 | 0.001176231 | 0.04792127 | 0.0448358 | 28.90567 | 61.33404 | 127.781717 | 20.7917042 | 115.095537 | 0.00752365 | 0.16918819 | 0.981745 | 0.981954 | 98.4302 | 275.753 | 330.301 | 333.677 | 927.139 | 0 | 0 | 0
|  | 700 | 67.26306 | 9.791991 | -3.691051 | 0.06072365 | 6.869191 | 0.01981809 | 0.7832584 | 42.96566 | 25.98908 | -0.009121206 | 24.31421 | 24.57286 | -0.0002241341 | -0.02535454 | 0.1551784 | 17.55412 | 0.001203427 | 0.04756231 | 0.04432058 | 29.12857 | 61.37952 | 127.541457 | 20.79514276 | 117.57513 | 0.00758258 | 0.16700151 | 0.983145 | 0.982126 | 98.4305 | 275.757 | 330.422 | 333.937 | 927.117 | 0 | 0 | 0
|  | 705 | 65.3789 | 23.17389 | -0.6328431 | 0.02493968 | 2.821231 | 0.04901333 | 1.832749 | 43.29727 | 25.53945 | -0.0006533749 | 23.89471 | 24.15597 | -1.578291e-05 | -0.001785397 | 0.1551784 | 17.55412 | 0.001222377 | 0.04570819 | 0.04302328 | 29.34692 | 61.41457 | 127.215495 | 20.79702295 | 113.547522 | 0.0077436 | 0.16434415 | 0.982759 | 0.982686 | 98.4295 | 275.766 | 330.438 | 334.051 | 927.136 | 0 | 0 | 0
|  | 710 | 64.92562 | 11.70534 | -2.104463 | 0.04903253 | 5.546667 | 0.02659609 | 0.9421633 | 43.62303 | 25.64758 | -0.004256267 | 23.99166 | 24.24358 | -0.0001031872 | -0.01167275 | 0.1551784 | 17.55412 | 0.001304074 | 0.04619666 | 0.04288507 | 29.5617 | 61.44089 | 127.222647 | 20.79815358 | 114.490965 | 0.00805211 | 0.16510096 | 0.983906 | 0.98343 | 98.4294 | 275.765 | 330.38 | 333.849 | 927.286 | 0 | 0 | 0
|  | 715 | 65.90012 | 8.306432 | -2.423994 | 0.07013325 | 7.933626 | 0.01856815 | 0.6599252 | 43.9501 | 25.91614 | -0.006942413 | 24.23819 | 24.48753 | -0.0001700026 | -0.01923106 | 0.1551784 | 17.55412 | 0.001302245 | 0.0462827 | 0.04342727 | 29.77748 | 61.46866 | 126.727618 | 20.79782829 | 116.878591 | 0.00799033 | 0.16409107 | 0.98481 | 0.984033 | 98.4298 | 275.762 | 330.316 | 333.714 | 927.856 | 0 | 0 | 0
|  | 720 | 63.58258 | 14.18941 | 1.845863 | 0.03961193 | 4.480988 | 0.03142417 | 1.144144 | 44.2738 | 25.6452 | 0.003019355 | 23.98029 | 24.2165 | 7.31182e-05 | 0.008271289 | 0.1553612 | 17.5748 | 0.001244772 | 0.04532176 | 0.0420023 | 29.99105 | 61.49139 | 126.580393 | 20.80125525 | 114.426094 | 0.00781349 | 0.16286679 | 0.984461 | 0.984799 | 98.4293 | 275.763 | 330.254 | 333.507 | 927.124 | 0 | 0 | 0
|  | 725 | 62.61781 | 10.23148 | -1.9355 | 0.05410182 | 6.120115 | 0.02274659 | 0.8671941 | 44.5893 | 25.12401 | -0.004416841 | 23.48056 | 23.70791 | -0.0001047141 | -0.01184548 | 0.155544 | 17.59548 | 0.001230632 | 0.04691678 | 0.04171147 | 30.20033 | 61.50249 | 126.285458 | 20.79922767 | 109.764463 | 0.00785941 | 0.16945755 | 0.985991 | 0.985496 | 98.4287 | 275.751 | 330.08 | 333.276 | 927.154 | 0 | 0 | 0
|  | 730 | 65.17018 | 13.39536 | -1.44754 | 0.04300777 | 4.865132 | 0.03066548 | 1.064277 | 44.90877 | 25.22656 | -0.002612854 | 23.5834 | 23.82661 | -6.225546e-05 | -0.007042473 | 0.155544 | 17.59548 | 0.001318854 | 0.04577217 | 0.04295513 | 30.412 | 61.51887 | 126.062083 | 20.79537633 | 110.695255 | 0.00820044 | 0.16597191 | 0.986478 | 0.986185 | 98.4289 | 275.755 | 330.178 | 333.583 | 926.932 | 0 | 0 | 0
|  | 735 | 65.40858 | 9.802014 | 0.02549867 | 0.05898908 | 6.672973 | 0.02289652 | 0.7980247 | 45.23522 | 25.52608 | 6.237508e-05 | 23.86572 | 24.11449 | 1.504143e-06 | 0.000170152 | 0.1555478 | 17.5959 | 0.001350645 | 0.04707475 | 0.0432967 | 30.62763 | 61.54452 | 125.827247 | 20.7959736 | 113.350429 | 0.00826579 | 0.16792905 | 0.987088 | 0.987095 | 98.4289 | 275.745 | 330.21 | 333.652 | 926.871 | 0 | 0 | 0
|  | 740 | 66.56257 | 10.48326 | 0.503605 | 0.05612885 | 6.349417 | 0.02406201 | 0.8306538 | 45.56515 | 25.83026 | 0.001157422 | 24.15912 | 24.42219 | 2.826677e-05 | 0.003197599 | 0.1556222 | 17.60432 | 0.001350573 | 0.04662364 | 0.0438557 | 30.84551 | 61.57452 | 125.495171 | 20.79582273 | 116.111285 | 0.00820107 | 0.16535046 | 0.987856 | 0.987986 | 98.429 | 275.758 | 330.333 | 333.93 | 926.884 | 0 | 0 | 0
|  | 745 | 65.52281 | 16.58913 | -6.445183 | 0.03491573 | 3.949744 | 0.03875061 | 1.357198 | 45.89536 | 25.9656 | -0.009165241 | 24.29003 | 24.55345 | -0.0002250383 | -0.02545682 | 0.1556929 | 17.61232 | 0.001353006 | 0.04738756 | 0.04341085 | 31.06368 | 61.60451 | 125.289507 | 20.7981744 | 117.352093 | 0.00818258 | 0.16666752 | 0.989946 | 0.988915 | 98.4317 | 275.756 | 330.392 | 333.975 | 926.889 | 0 | 0 | 0
|  | 750 | 64.74809 | 22.36933 | -5.392446 | 0.0255874 | 2.894502 | 0.05390826 | 1.828016 | 46.22104 | 25.67168 | -0.005684032 | 24.01435 | 24.27479 | -0.0001379787 | -0.01560845 | 0.1556929 | 17.61232 | 0.001379372 | 0.04677419 | 0.04290632 | 31.27947 | 61.62805 | 125.127894 | 20.79822071 | 114.706907 | 0.00835047 | 0.16647022 | 0.990682 | 0.990042 | 98.4326 | 275.766 | 330.382 | 333.965 | 927.075 | 0 | 0 | 0
|  | 755 | 65.39189 | 10.10864 | -3.809429 | 0.05718518 | 6.468912 | 0.02714407 | 0.8221722 | 46.54639 | 25.81894 | -0.008921706 | 24.15466 | 24.41718 | -0.0002178429 | -0.02464286 | 0.1556929 | 17.61232 | 0.001552239 | 0.04701607 | 0.04336077 | 31.49514 | 61.65085 | 124.983975 | 20.79749039 | 116.038969 | 0.0090111 | 0.16640285 | 0.992295 | 0.991289 | 98.431 | 275.764 | 330.417 | 334.008 | 928.338 | 0 | 0 | 0
|  | 760 | 63.97349 | 8.921888 | -0.3589094 | 0.06338632 | 7.170398 | 0.02209882 | 0.7124859 | 46.8698 | 25.13714 | -0.0009568982 | 23.51767 | 23.77467 | -2.274994e-05 | -0.002573523 | 0.1556929 | 17.61232 | 0.001400763 | 0.04516186 | 0.04224638 | 31.70916 | 61.67079 | 124.586159 | 20.7973801 | 109.995408 | 0.00855661 | 0.16479887 | 0.992778 | 0.99267 | 98.4305 | 275.767 | 330.429 | 334.04 | 927.139 | 0 | 0 | 0
|  | 765 | 66.67508 | 15.63779 | -2.472025 | 0.03769123 | 4.263714 | 0.03485739 | 1.223908 | 47.19642 | 26.02126 | -0.003786179 | 24.34402 | 24.60888 | -9.317365e-05 | -0.01054001 | 0.1556929 | 17.61232 | 0.001313818 | 0.04613062 | 0.04382919 | 31.92435 | 61.69467 | 124.386738 | 20.79704295 | 117.865045 | 0.00801533 | 0.16323167 | 0.994504 | 0.994076 | 98.4289 | 275.768 | 330.418 | 334.013 | 927.173 | 0 | 0 | 0
|  | 770 | 63.91745 | 8.810181 | -0.6925979 | 0.06413378 | 7.254953 | 0.02086385 | 0.6880619 | 47.5229 | 25.08423 | -0.001873347 | 23.46348 | 23.71099 | -4.441893e-05 | -0.005024765 | 0.1556929 | 17.61232 | 0.001338078 | 0.04412801 | 0.04203429 | 32.139 | 61.71806 | 124.153177 | 20.79782451 | 109.510947 | 0.00831036 | 0.16233589 | 0.995484 | 0.995272 | 98.43 | 275.769 | 330.363 | 333.848 | 927.208 | 0 | 0 | 0
|  | 775 | 64.05866 | 9.542322 | -3.127226 | 0.0593439 | 6.713111 | 0.02446021 | 0.7495327 | 47.84284 | 25.24883 | -0.007783261 | 23.60422 | 23.84371 | -0.0001855818 | -0.02099342 | 0.1556929 | 17.61232 | 0.001451564 | 0.04448019 | 0.04221022 | 32.34962 | 61.7327 | 123.781593 | 20.79818265 | 110.890771 | 0.00873917 | 0.16249908 | 0.997171 | 0.996289 | 98.4292 | 275.768 | 330.178 | 333.528 | 927.31 | 0 | 0 | 0
|  | 780 | 66.0025 | 23.27264 | -7.075218 | 0.02507073 | 2.836056 | 0.05931823 | 1.894435 | 48.168 | 25.86201 | -0.007265525 | 24.17768 | 24.41405 | -0.0001773809 | -0.02006571 | 0.1556929 | 17.61232 | 0.001487152 | 0.04749488 | 0.04373856 | 32.56449 | 61.75384 | 123.593026 | 20.79642135 | 116.343313 | 0.00874051 | 0.16742166 | 0.997953 | 0.997129 | 98.4294 | 275.792 | 330.181 | 333.409 | 928.06 | 0 | 0 | 0
|  | 785 | 66.14239 | 12.3252 | -0.4659115 | 0.04743928 | 5.366435 | 0.03037146 | 0.9487255 | 48.49836 | 25.03734 | -0.0009344122 | 23.41182 | 23.65391 | -2.210251e-05 | -0.002500284 | 0.1556929 | 17.61232 | 0.0014408 | 0.04500686 | 0.04341176 | 32.78236 | 61.78135 | 123.466164 | 20.79256074 | 109.065632 | 0.00874493 | 0.16486273 | 0.99784 | 0.997734 | 98.4276 | 275.793 | 330.253 | 333.668 | 927.274 | 0 | 0 | 0
|  | 790 | 65.58919 | 11.38545 | -2.912128 | 0.05092537 | 5.760788 | 0.0266046 | 0.8691539 | 48.82769 | 25.37697 | -0.006183976 | 23.734 | 23.98153 | -0.0001483012 | -0.01677615 | 0.1556929 | 17.61232 | 0.001354849 | 0.04426198 | 0.0429687 | 32.99831 | 61.8072 | 123.133989 | 20.79624138 | 112.066308 | 0.00831507 | 0.1613478 | 0.998832 | 0.99813 | 98.4275 | 275.798 | 330.317 | 333.762 | 927.194 | 0 | 0 | 0
|  | 795 | 64.68838 | 9.936388 | -1.415714 | 0.05755062 | 6.510251 | 0.02600923 | 0.799664 | 49.15338 | 25.83937 | -0.003338189 | 24.1609 | 24.40702 | -8.147524e-05 | -0.009216656 | 0.1556929 | 17.61232 | 0.001496847 | 0.04602116 | 0.04280769 | 33.21276 | 61.82815 | 122.955654 | 20.79954799 | 116.160764 | 0.00878452 | 0.16377415 | 0.998806 | 0.998427 | 98.4273 | 275.812 | 330.241 | 333.605 | 927.274 | 0 | 0 | 0
|  | 800 | 65.39717 | 9.375204 | -0.9648207 | 0.06166383 | 6.975547 | 0.02954967 | 0.7135917 | 49.4786 | 25.9099 | -0.002430345 | 24.23066 | 24.47987 | -5.949454e-05 | -0.006730152 | 0.1556929 | 17.61232 | 0.001822146 | 0.0440028 | 0.04301418 | 33.42731 | 61.84825 | 122.564468 | 20.79923482 | 116.814155 | 0.01006644 | 0.15832851 | 0.999014 | 0.998738 | 98.4314 | 275.821 | 330.293 | 333.69 | 927.109 | 0 | 0 | 0
|  | 805 | 64.09339 | 13.11604 | -2.845281 | 0.0431979 | 4.88664 | 0.04158766 | 1.069414 | 49.80232 | 25.40732 | -0.005123161 | 23.75318 | 23.99108 | -0.0001229102 | -0.01390386 | 0.1556929 | 17.61232 | 0.0017965 | 0.04619644 | 0.04262618 | 33.64141 | 61.86624 | 122.363033 | 20.79764471 | 112.291038 | 0.01010591 | 0.16622132 | 0.999498 | 0.998916 | 98.4352 | 275.817 | 330.189 | 333.496 | 926.812 | 0 | 0 | 0
|  | 810 | 66.05829 | 8.861758 | -2.398691 | 0.0658961 | 7.45431 | 0.02596143 | 0.6941673 | 50.1277 | 25.42833 | -0.006575449 | 23.78124 | 24.03856 | -0.0001580644 | -0.01788058 | 0.1556929 | 17.61232 | 0.001710757 | 0.04574292 | 0.04358743 | 33.85695 | 61.88605 | 122.092851 | 20.79434854 | 112.516667 | 0.0097512 | 0.16494872 | 0.999604 | 0.998857 | 98.4301 | 275.838 | 330.306 | 333.88 | 926.625 | 0 | 0 | 0
|  | 815 | 64.72432 | 26.85131 | -7.734003 | 0.02130857 | 2.410471 | 0.07018843 | 2.064353 | 50.45466 | 24.80065 | -0.007024196 | 23.20293 | 23.46183 | -0.0001648005 | -0.01864259 | 0.1556929 | 17.61232 | 0.001495615 | 0.0439884 | 0.04250932 | 34.07219 | 61.90756 | 121.774592 | 20.79435654 | 107.070641 | 0.00903026 | 0.16328919 | 0.999655 | 0.998857 | 98.4268 | 275.835 | 330.43 | 334.117 | 926.978 | 0 | 0 | 0
|  | 820 | 65.35246 | 15.49044 | -3.560849 | 0.03729498 | 4.21889 | 0.04113004 | 1.197748 | 50.77985 | 25.67704 | -0.005466501 | 24.02584 | 24.29375 | -0.0001328018 | -0.01502283 | 0.1556929 | 17.61232 | 0.001533944 | 0.04467 | 0.04297554 | 34.2859 | 61.92665 | 121.810706 | 20.79800833 | 114.785789 | 0.00897178 | 0.1610521 | 0.999511 | 0.99889 | 98.4273 | 275.824 | 330.471 | 334.156 | 926.93 | 0 | 0 | 0
|  | 825 | 64.21971 | 8.586022 | -0.3416717 | 0.06611935 | 7.479564 | 0.02715735 | 0.671474 | 51.10378 | 25.5998 | -0.0009333851 | 23.94342 | 24.20342 | -2.259111e-05 | -0.002555555 | 0.1556929 | 17.61232 | 0.001795627 | 0.04439743 | 0.04242342 | 34.4994 | 61.94398 | 121.384387 | 20.79950338 | 114.047892 | 0.01004741 | 0.16069683 | 0.998938 | 0.998832 | 98.4282 | 275.829 | 330.331 | 333.918 | 927.146 | 0 | 0 | 0
|  | 830 | 66.96416 | 14.12782 | -3.573145 | 0.04190053 | 4.739879 | 0.04220265 | 1.082485 | 51.43174 | 25.89376 | -0.006118529 | 24.2122 | 24.46939 | -0.0001497167 | -0.01693628 | 0.1556929 | 17.61232 | 0.001768314 | 0.04535671 | 0.04404611 | 34.71557 | 61.96595 | 121.20891 | 20.79553401 | 116.652464 | 0.009856 | 0.16183918 | 0.999446 | 0.998751 | 98.4293 | 275.821 | 330.247 | 333.755 | 927.005 | 0 | 0 | 0
|  | 835 | 67.26605 | 10.04415 | -1.422539 | 0.05920178 | 6.697034 | 0.02681941 | 0.7820339 | 51.76732 | 26.35253 | -0.00338219 | 24.64088 | 24.90009 | -8.421684e-05 | -0.009526792 | 0.1556929 | 17.61232 | 0.001587757 | 0.0462978 | 0.04428516 | 34.9364 | 61.99679 | 120.927385 | 20.79739331 | 120.82118 | 0.00902459 | 0.16218254 | 0.99882 | 0.998436 | 98.4301 | 275.829 | 330.243 | 333.717 | 928.059 | 0 | 0 | 0
|  | 840 | 63.42176 | 22.23036 | -5.501701 | 0.02521993 | 2.852934 | 0.05643413 | 1.752551 | 52.09404 | 25.28503 | -0.005805282 | 23.64507 | 23.90109 | -0.0001387525 | -0.01569599 | 0.1556929 | 17.61232 | 0.001423265 | 0.04419921 | 0.04181213 | 35.15164 | 62.01671 | 120.668722 | 20.79982431 | 111.241939 | 0.00861493 | 0.16160179 | 0.998794 | 0.998135 | 98.4314 | 275.8 | 330.276 | 333.852 | 927.109 | 0 | 0 | 0
|  | 845 | 63.5047 | 12.701 | -5.051743 | 0.04419978 | 4.999975 | 0.03306267 | 0.998433 | 52.41135 | 25.37965 | -0.009303464 | 23.73866 | 24.0003 | -0.0002232859 | -0.02525859 | 0.1556929 | 17.61232 | 0.001461363 | 0.04413052 | 0.04186247 | 35.36083 | 62.02527 | 120.61499 | 20.8002028 | 112.100171 | 0.00874845 | 0.16099479 | 0.998894 | 0.997838 | 98.4308 | 275.809 | 330.347 | 333.988 | 927.116 | 0 | 0 | 0
|  | 850 | 63.61896 | 8.575863 | -0.4338006 | 0.06557843 | 7.418375 | 0.02225115 | 0.6629383 | 52.72916 | 25.48187 | -0.00118139 | 23.82706 | 24.08009 | -2.844797e-05 | -0.003218096 | 0.1556929 | 17.61232 | 0.001459195 | 0.04347446 | 0.04182499 | 35.57005 | 62.03431 | 120.222946 | 20.80093484 | 112.970812 | 0.00871577 | 0.15884135 | 0.997726 | 0.997592 | 98.4308 | 275.8 | 330.247 | 333.754 | 927.165 | 0 | 0 | 0
|  | 855 | 62.81382 | 15.06874 | -5.490446 | 0.0368494 | 4.168484 | 0.04267781 | 1.253107 | 53.04524 | 25.53968 | -0.008393039 | 23.87049 | 24.10565 | -0.0002023197 | -0.02288684 | 0.1556929 | 17.61232 | 0.001572652 | 0.04617623 | 0.04184378 | 35.77922 | 62.04122 | 120.013164 | 20.80120456 | 113.433475 | 0.00916172 | 0.16554911 | 0.998149 | 0.997197 | 98.4298 | 275.796 | 330.1 | 333.352 | 927.129 | 0 | 0 | 0
|  | 860 | 64.75697 | 7.945938 | -2.704452 | 0.0720433 | 8.149695 | 0.01997429 | 0.605308 | 53.36417 | 25.01147 | -0.008246797 | 23.38557 | 23.62586 | -0.0001948376 | -0.02204046 | 0.1556929 | 17.61232 | 0.001439014 | 0.04360839 | 0.04244905 | 35.98995 | 62.05136 | 119.78882 | 20.7958823 | 108.83076 | 0.0087437 | 0.16130544 | 0.997701 | 0.996766 | 98.4279 | 275.78 | 330.224 | 333.617 | 927.898 | 0 | 0 | 0
|  | 865 | 66.38801 | 11.08481 | -2.709691 | 0.05294362 | 5.989097 | 0.02831442 | 0.8459059 | 53.69203 | 25.61925 | -0.005930133 | 23.94841 | 24.19184 | -0.0001434609 | -0.0162286 | 0.1556929 | 17.61232 | 0.001499068 | 0.04478532 | 0.04353929 | 36.20492 | 62.07171 | 119.352946 | 20.79567483 | 114.158285 | 0.00884495 | 0.16160662 | 0.997061 | 0.996389 | 98.4293 | 275.797 | 330.149 | 333.505 | 927.179 | 0 | 0 | 0
|  | 870 | 67.65813 | 19.51997 | -2.499184 | 0.0306403 | 3.466097 | 0.04652574 | 1.494882 | 54.02715 | 25.73734 | -0.003152058 | 24.05487 | 24.29389 | -7.657574e-05 | -0.008662414 | 0.1556929 | 17.61232 | 0.001425563 | 0.04580363 | 0.0443532 | 36.42465 | 62.10017 | 119.2638 | 20.7935183 | 115.19435 | 0.00852187 | 0.16368255 | 0.996374 | 0.996017 | 98.4321 | 275.81 | 330.095 | 333.375 | 927.144 | 0 | 0 | 0
|  | 875 | 67.12749 | 9.964825 | -2.687982 | 0.05955017 | 6.736444 | 0.02639698 | 0.7540663 | 54.36411 | 25.58561 | -0.006623097 | 23.91682 | 24.16842 | -0.0001600698 | -0.01810744 | 0.1556929 | 17.61232 | 0.001571944 | 0.04490477 | 0.04398605 | 36.6455 | 62.13041 | 118.989621 | 20.79389213 | 113.858057 | 0.00914743 | 0.1620651 | 0.996401 | 0.995651 | 98.431 | 275.814 | 330.147 | 333.62 | 927.16 | 0 | 0 | 0
|  | 880 | 63.15436 | 14.74649 | -2.721446 | 0.03785882 | 4.282672 | 0.03756642 | 1.16158 | 54.68982 | 24.87201 | -0.004382178 | 23.26088 | 23.51131 | -0.0001030307 | -0.01165506 | 0.1556929 | 17.61232 | 0.00142222 | 0.04397603 | 0.04162942 | 36.85954 | 62.14752 | 118.720638 | 20.79800372 | 107.646899 | 0.00870724 | 0.1629216 | 0.995796 | 0.9953 | 98.4301 | 275.822 | 330.305 | 333.861 | 927.175 | 0 | 0 | 0
|  | 885 | 63.73676 | 12.24311 | 3.353128 | 0.04602042 | 5.205929 | 0.0327883 | 0.9507244 | 55.00704 | 25.43449 | 0.006419523 | 23.7865 | 24.03798 | 0.0001543123 | 0.01745615 | 0.1560787 | 17.65596 | 0.001508931 | 0.04375274 | 0.04195005 | 37.06849 | 62.15485 | 118.58066 | 20.80021305 | 112.568792 | 0.008929 | 0.15977055 | 0.994365 | 0.995091 | 98.4313 | 275.831 | 330.299 | 333.791 | 927.134 | 0 | 0 | 0
|  | 890 | 63.48335 | 11.24691 | -3.049003 | 0.0498975 | 5.644514 | 0.03261615 | 0.8978272 | 55.32509 | 25.45828 | -0.006326267 | 23.80406 | 24.04856 | -0.0001521376 | -0.01721014 | 0.1564645 | 17.6996 | 0.001627464 | 0.04479933 | 0.04201832 | 37.27841 | 62.16303 | 118.263641 | 20.80010982 | 112.757261 | 0.00940471 | 0.16237026 | 0.995846 | 0.99513 | 98.4309 | 275.835 | 330.234 | 333.626 | 927.365 | 0 | 0 | 0
|  | 895 | 65.46675 | 14.3253 | 0.9020955 | 0.04039888 | 4.570009 | 0.03650582 | 1.072619 | 55.64747 | 25.22025 | 0.001529405 | 23.58307 | 23.82864 | 3.644365e-05 | 0.004122585 | 0.1565556 | 17.70991 | 0.001474794 | 0.04333261 | 0.04280744 | 37.49047 | 62.17594 | 118.09487 | 20.79586777 | 110.665999 | 0.00884115 | 0.15963593 | 0.994847 | 0.99502 | 98.4303 | 275.853 | 330.256 | 333.695 | 927.185 | 0 | 0 | 0
|  | 900 | 66.37675 | 9.948804 | 5.961923 | 0.058979 | 6.671833 | 0.02496188 | 0.7441487 | 55.97708 | 26.19162 | 0.01421808 | 24.4862 | 24.73107 | 0.0003516283 | 0.03977695 | 0.1575257 | 17.81965 | 0.001472227 | 0.04388915 | 0.04339203 | 37.70597 | 62.19675 | 117.828168 | 20.79954534 | 119.329611 | 0.00860676 | 0.15684074 | 0.993332 | 0.994939 | 98.4293 | 275.848 | 330.186 | 333.488 | 928.41 | 0 | 0 | 0
|  | 905 | 62.79593 | 8.713856 | 0.1924191 | 0.06370498 | 7.206446 | 0.02206868 | 0.7083913 | 56.30001 | 25.774 | 0.0005039952 | 24.0892 | 24.32178 | 1.225806e-05 | 0.001386658 | 0.1584355 | 17.92256 | 0.001405885 | 0.04512805 | 0.04161183 | 37.91848 | 62.20996 | 117.520809 | 20.80336734 | 115.523074 | 0.00843478 | 0.16179098 | 0.994733 | 0.99479 | 98.4293 | 275.857 | 330.096 | 333.283 | 927.18 | 0 | 0 | 0
|  | 910 | 64.70685 | 10.39024 | -3.430923 | 0.05505248 | 6.227656 | 0.02902503 | 0.8012722 | 56.61877 | 25.61309 | -0.007813295 | 23.9349 | 24.17429 | -0.0001888808 | -0.02136661 | 0.1584661 | 17.92603 | 0.0015979 | 0.04411202 | 0.04256616 | 38.12893 | 62.21843 | 117.209893 | 20.79907681 | 114.066491 | 0.0092454 | 0.15990428 | 0.995592 | 0.994708 | 98.4286 | 275.842 | 330.042 | 333.343 | 927.163 | 0 | 0 | 0
|  | 915 | 64.61566 | 12.27108 | -2.331214 | 0.04654867 | 5.265686 | 0.03578748 | 0.9505143 | 56.94207 | 25.75568 | -0.004464489 | 24.0685 | 24.30623 | -0.0001085149 | -0.01227544 | 0.1584661 | 17.92603 | 0.00166586 | 0.04424518 | 0.04256501 | 38.34176 | 62.23177 | 116.970969 | 20.79991358 | 115.341737 | 0.00948253 | 0.15961705 | 0.995177 | 0.994672 | 98.4308 | 275.835 | 330.047 | 333.307 | 927.075 | 0 | 0 | 0
|  | 920 | 64.92119 | 11.16574 | -4.516091 | 0.0513986 | 5.814321 | 0.03087781 | 0.8598088 | 57.26592 | 25.53762 | -0.009625672 | 23.87224 | 24.11476 | -0.0002321208 | -0.02625801 | 0.1584661 | 17.92603 | 0.001587076 | 0.04419297 | 0.04268949 | 38.55489 | 62.24556 | 116.732597 | 20.79819508 | 113.432647 | 0.00922064 | 0.16044787 | 0.995646 | 0.994557 | 98.4317 | 275.842 | 330.151 | 333.505 | 927.06 | 0 | 0 | 0
|  | 925 | 65.9296 | 31.54154 | -3.068026 | 0.01847778 | 2.090247 | 0.08508553 | 2.38519 | 57.59304 | 25.52332 | -0.00235261 | 23.85606 | 24.09678 | -5.669032e-05 | -0.006412932 | 0.1584661 | 17.92603 | 0.001572192 | 0.04407302 | 0.04321117 | 38.76964 | 62.26275 | 116.495361 | 20.79626027 | 113.292259 | 0.00916394 | 0.16020239 | 0.994627 | 0.994361 | 98.4327 | 275.837 | 330.112 | 333.443 | 926.986 | 0 | 0 | 0
|  | 930 | 67.86432 | 17.44139 | -3.956692 | 0.03439638 | 3.890994 | 0.05190005 | 1.326269 | 57.92753 | 26.33604 | -0.0054744 | 24.6148 | 24.86042 | -0.0001360959 | -0.01539546 | 0.1584661 | 17.92603 | 0.001785174 | 0.04561887 | 0.04458368 | 38.98913 | 62.28766 | 116.488945 | 20.7962721 | 120.61775 | 0.00980361 | 0.16055838 | 0.994855 | 0.994236 | 98.4309 | 275.822 | 330.1 | 333.394 | 927.089 | 0 | 0 | 0
|  | 935 | 64.60589 | 8.635887 | 0.1506222 | 0.06613288 | 7.481095 | 0.02740075 | 0.6545982 | 58.2587 | 24.8687 | 0.0004244095 | 23.24139 | 23.47044 | 9.96108e-06 | 0.001126819 | 0.158491 | 17.92885 | 0.001812091 | 0.04329046 | 0.04246463 | 39.20675 | 62.30877 | 116.13042 | 20.79494375 | 107.542404 | 0.01032909 | 0.16112281 | 0.994755 | 0.994803 | 98.4305 | 275.818 | 330.072 | 333.325 | 927.114 | 0 | 0 | 0
|  | 940 | 65.71714 | 10.71458 | -0.8154908 | 0.05421952 | 6.133429 | 0.0345288 | 0.7815052 | 58.58451 | 25.11276 | -0.00186442 | 23.47275 | 23.71543 | -4.421552e-05 | -0.005001756 | 0.1585159 | 17.93166 | 0.001872135 | 0.04237283 | 0.04295299 | 39.42029 | 62.32395 | 115.876852 | 20.79468561 | 109.678865 | 0.0105031 | 0.15760471 | 0.995532 | 0.995321 | 98.4298 | 275.838 | 330.118 | 333.531 | 927.104 | 0 | 0 | 0
|  | 945 | 67.20465 | 8.591453 | -2.775151 | 0.06914885 | 7.822268 | 0.02412556 | 0.6551358 | 58.91682 | 25.96192 | -0.007831654 | 24.26293 | 24.50293 | -0.0001918985 | -0.02170797 | 0.1585159 | 17.93166 | 0.001668255 | 0.04530189 | 0.04412923 | 39.638 | 62.34584 | 115.56659 | 20.79564845 | 117.204552 | 0.00943894 | 0.16139757 | 0.99663 | 0.995743 | 98.4306 | 275.822 | 330.07 | 333.335 | 927.181 | 0 | 0 | 0
|  | 950 | 65.40202 | 13.46013 | -4.401959 | 0.04295307 | 4.858944 | 0.03814226 | 1.00285 | 59.24833 | 25.25007 | -0.007931054 | 23.60145 | 23.84016 | -0.0001890776 | -0.02138887 | 0.1585159 | 17.93166 | 0.001638327 | 0.04307548 | 0.04279806 | 39.85532 | 62.36667 | 115.231476 | 20.79608285 | 110.883208 | 0.0095037 | 0.1588322 | 0.997459 | 0.99656 | 98.4314 | 275.819 | 330.123 | 333.462 | 927.096 | 0 | 0 | 0
|  | 955 | 67.3803 | 17.58096 | -0.9047875 | 0.03387995 | 3.832574 | 0.05016909 | 1.328011 | 59.58029 | 26.11843 | -0.001243294 | 24.41074 | 24.65559 | -3.065416e-05 | -0.003467665 | 0.1585159 | 17.93166 | 0.001699726 | 0.04499294 | 0.0441913 | 40.07279 | 62.38774 | 115.116343 | 20.79635523 | 118.629434 | 0.00952372 | 0.15993102 | 0.997577 | 0.997436 | 98.4302 | 275.83 | 330.091 | 333.402 | 927.183 | 0 | 0 | 0
|  | 960 | 66.84693 | 10.01767 | -2.150057 | 0.05898843 | 6.6729 | 0.03255236 | 0.7845076 | 59.91586 | 26.11093 | -0.005144633 | 24.40729 | 24.65259 | -0.0001268285 | -0.01434712 | 0.1585159 | 17.93166 | 0.001920213 | 0.04627688 | 0.04418376 | 40.29373 | 62.41235 | 114.85206 | 20.7963374 | 118.578611 | 0.01039881 | 0.16319961 | 0.998748 | 0.998164 | 98.4323 | 275.841 | 330.139 | 333.457 | 927.25 | 0 | 0 | 0
|  | 965 | 66.92287 | 12.15043 | -1.271991 | 0.0486895 | 5.507862 | 0.03843191 | 0.883648 | 60.25028 | 25.59256 | -0.002561941 | 23.9265 | 24.1741 | -6.193262e-05 | -0.007005953 | 0.1585159 | 17.93166 | 0.00187123 | 0.04302438 | 0.0437083 | 40.51346 | 62.43552 | 114.564059 | 20.79491668 | 113.935033 | 0.01035493 | 0.1571984 | 0.999212 | 0.998921 | 98.4329 | 275.836 | 330.191 | 333.608 | 927.134 | 0 | 0 | 0
|  | 970 | 64.58855 | 10.64651 | -3.327828 | 0.05362912 | 6.066642 | 0.03699486 | 0.8128965 | 60.57906 | 25.30836 | -0.007466562 | 23.65751 | 23.90236 | -0.0001784685 | -0.02018874 | 0.1585159 | 17.93166 | 0.001984001 | 0.04359492 | 0.04257296 | 40.72916 | 62.45264 | 114.35251 | 20.79724127 | 111.403156 | 0.01090058 | 0.15992436 | 1.000557 | 0.999708 | 98.431 | 275.842 | 330.145 | 333.562 | 927.175 | 0 | 0 | 0
|  | 975 | 66.2528 | 12.27022 | -2.043215 | 0.04773138 | 5.399478 | 0.04632206 | 0.9114203 | 60.90616 | 25.58269 | -0.004035103 | 23.91669 | 24.16927 | -9.75255e-05 | -0.0110323 | 0.1585159 | 17.93166 | 0.002211016 | 0.04350335 | 0.04355172 | 40.94447 | 62.46786 | 114.041313 | 20.79541104 | 113.84443 | 0.01173123 | 0.15847321 | 1.000756 | 1.000297 | 98.4307 | 275.851 | 330.183 | 333.67 | 927.135 | 0 | 0 | 0
|  | 980 | 68.33998 | 20.60951 | -8.404111 | 0.02931295 | 3.315945 | 0.06549796 | 1.533413 | 61.24264 | 26.28511 | -0.009924089 | 24.57129 | 24.82336 | -0.0002463493 | -0.02786757 | 0.1585159 | 17.93166 | 0.001919938 | 0.04494886 | 0.04479224 | 41.16533 | 62.49249 | 113.887839 | 20.79525704 | 120.171732 | 0.01034734 | 0.15910174 | 1.002082 | 1.000952 | 98.4292 | 275.866 | 330.155 | 333.542 | 928.361 | 0 | 0 | 0
|  | 985 | 65.2932 | 14.04304 | 1.089754 | 0.04110163 | 4.649506 | 0.04032523 | 0.994332 | 61.57673 | 25.2303 | 0.001879874 | 23.58561 | 23.82643 | 4.479068e-05 | 0.005066819 | 0.1586279 | 17.94433 | 0.001657433 | 0.04086867 | 0.04241223 | 41.38335 | 62.51444 | 113.710574 | 20.7973468 | 110.722053 | 0.00958726 | 0.15316395 | 1.001173 | 1.001387 | 98.4297 | 275.871 | 330.16 | 333.531 | 927.166 | 0 | 0 | 0
|  | 990 | 64.00474 | 8.940349 | -1.677718 | 0.06328633 | 7.159087 | 0.03027345 | 0.662912 | 61.89997 | 25.08448 | -0.004486356 | 23.43503 | 23.66656 | -0.0001061766 | -0.01201093 | 0.1587399 | 17.957 | 0.001915896 | 0.04195327 | 0.04197946 | 41.59433 | 62.52522 | 113.465375 | 20.79802393 | 109.379289 | 0.01069218 | 0.15662915 | 1.002094 | 1.001583 | 98.4298 | 275.862 | 329.959 | 333.219 | 927.125 | 0 | 0 | 0
|  | 995 | 65.23937 | 14.8587 | -2.169175 | 0.03881335 | 4.39065 | 0.04977871 | 1.115966 | 62.22308 | 25.80867 | -0.003458462 | 24.11422 | 24.34404 | -8.419293e-05 | -0.009524088 | 0.1587399 | 17.957 | 0.001932079 | 0.04331437 | 0.04286681 | 41.80644 | 62.53576 | 113.127699 | 20.79916228 | 115.798616 | 0.01053541 | 0.15701141 | 1.002234 | 1.00184 | 98.4297 | 275.878 | 329.995 | 333.14 | 927.069 | 0 | 0 | 0
|  | 1000 | 66.79332 | 8.543139 | -1.441391 | 0.06911428 | 7.818358 | 0.02735873 | 0.6610306 | 62.55316 | 25.88679 | -0.004081677 | 24.17724 | 24.40681 | -9.96207e-05 | -0.01126931 | 0.1587399 | 17.957 | 0.001890879 | 0.04568665 | 0.04405178 | 42.02374 | 62.55316 | 113.022019 | 20.79547273 | 116.452682 | 0.01034748 | 0.16270903 | 1.002272 | 1.001807 | 98.43 | 275.874 | 329.859 | 332.991 | 927.133 | 0 | 0 | 0
|  | 1005 | 66.60811 | 12.41243 | -1.758997 | 0.04743758 | 5.366242 | 0.03820857 | 0.9149475 | 62.88667 | 25.35709 | -0.003485333 | 23.69732 | 23.94107 | -8.344257e-05 | -0.009439205 | 0.1587399 | 17.957 | 0.001812522 | 0.0434029 | 0.04357004 | 42.24279 | 62.5738 | 112.492527 | 20.79397473 | 111.80549 | 0.01018573 | 0.15920814 | 1.002081 | 1.001684 | 98.4309 | 275.879 | 330.065 | 333.46 | 927.467 | 0 | 0 | 0
|  | 1010 | 67.48094 | 14.448 | -0.8543492 | 0.04128817 | 4.670607 | 0.05041746 | 1.078603 | 63.22189 | 25.93767 | -0.001440245 | 24.23967 | 24.49201 | -3.527451e-05 | -0.003990329 | 0.1587399 | 17.957 | 0.002081645 | 0.04453355 | 0.04432484 | 42.46253 | 62.59593 | 112.530856 | 20.79482199 | 116.982863 | 0.01109317 | 0.15955546 | 1.001644 | 1.00148 | 98.4316 | 275.878 | 330.062 | 333.498 | 927.098 | 0 | 0 | 0
|  | 1015 | 66.09904 | 8.696356 | -1.788077 | 0.06719085 | 7.600775 | 0.03092751 | 0.6464881 | 63.55584 | 25.50455 | -0.004990365 | 23.83274 | 24.07487 | -0.0001201424 | -0.01359077 | 0.1587399 | 17.957 | 0.002078046 | 0.04343808 | 0.04340558 | 42.68186 | 62.61659 | 112.04465 | 20.79545758 | 113.098307 | 0.01121951 | 0.15864766 | 1.001405 | 1.000837 | 98.4309 | 275.886 | 330.032 | 333.385 | 927.16 | 0 | 0 | 0
|  | 1020 | 66.0017 | 14.89664 | -5.340499 | 0.0391669 | 4.430645 | 0.05354172 | 1.100283 | 63.88609 | 25.52782 | -0.008678525 | 23.85622 | 24.10212 | -0.0002091708 | -0.02366186 | 0.1587399 | 17.957 | 0.002097063 | 0.04309467 | 0.04330856 | 42.89864 | 62.63342 | 111.916293 | 20.79594201 | 113.313036 | 0.01128886 | 0.15766016 | 1.00082 | 0.999833 | 98.4297 | 275.889 | 330.056 | 333.458 | 927.074 | 0 | 0 | 0
|  | 1025 | 64.81427 | 10.47628 | -1.024661 | 0.054691 | 6.186765 | 0.03856692 | 0.7715852 | 64.21313 | 25.05538 | -0.002369315 | 23.41216 | 23.6523 | -5.603973e-05 | -0.006339337 | 0.1587399 | 17.957 | 0.002109263 | 0.04219877 | 0.04253067 | 43.11324 | 62.64696 | 111.607474 | 20.7958567 | 109.145775 | 0.01149938 | 0.15740183 | 0.998754 | 0.998485 | 98.4305 | 275.902 | 330.02 | 333.405 | 927.037 | 0 | 0 | 0
|  | 1030 | 63.99414 | 10.12168 | -1.379209 | 0.05589073 | 6.322481 | 0.04122337 | 0.7361043 | 64.53515 | 25.24129 | -0.003236776 | 23.58345 | 23.81536 | -7.7085e-05 | -0.008720022 | 0.1587399 | 17.957 | 0.002304005 | 0.04114141 | 0.04200486 | 43.32458 | 62.65549 | 111.383462 | 20.79887383 | 110.760072 | 0.01223304 | 0.15382867 | 0.997479 | 0.997112 | 98.4321 | 275.898 | 329.986 | 333.231 | 927.16 | 0 | 0 | 0
|  | 1035 | 63.75731 | 11.65047 | -2.297894 | 0.04837697 | 5.472508 | 0.05020726 | 0.8902748 | 64.85453 | 25.27854 | -0.004663615 | 23.60909 | 23.83669 | -0.0001111652 | -0.01257524 | 0.1587399 | 17.957 | 0.002428875 | 0.04306879 | 0.04221812 | 43.53513 | 62.66138 | 111.063462 | 20.79833218 | 111.044135 | 0.01272992 | 0.15868838 | 0.996086 | 0.995558 | 98.4315 | 275.911 | 329.858 | 333.038 | 927.423 | 0 | 0 | 0
|  | 1040 | 65.629 | 26.72019 | -6.927216 | 0.02171243 | 2.456158 | 0.09936694 | 1.944963 | 65.178 | 25.35095 | -0.006290686 | 23.67435 | 23.90943 | -0.0001504067 | -0.01701433 | 0.1587399 | 17.957 | 0.002157498 | 0.04222987 | 0.04299802 | 43.74818 | 62.67115 | 110.917641 | 20.79597943 | 111.670091 | 0.01159463 | 0.15619027 | 0.994483 | 0.993772 | 98.4316 | 275.921 | 329.825 | 333.1 | 927.382 | 0 | 0 | 0
|  | 1045 | 66.04695 | 12.02732 | -2.093745 | 0.04854405 | 5.491408 | 0.03752288 | 0.8867251 | 65.50719 | 25.42886 | -0.004237692 | 23.75128 | 23.98449 | -0.0001016389 | -0.01149761 | 0.1587399 | 17.957 | 0.001821513 | 0.04304523 | 0.04321627 | 43.96371 | 62.6863 | 110.783524 | 20.79567291 | 112.377236 | 0.01020143 | 0.15796457 | 0.99237 | 0.991892 | 98.4307 | 275.919 | 329.883 | 333.122 | 927.381 | 0 | 0 | 0
|  | 1050 | 67.88692 | 9.751702 | -1.261268 | 0.06154007 | 6.961546 | 0.03171716 | 0.7462875 | 65.84202 | 25.57329 | -0.003218548 | 23.88372 | 24.11601 | -7.761852e-05 | -0.008780376 | 0.1587399 | 17.957 | 0.001951876 | 0.04592658 | 0.04470128 | 44.1835 | 62.70669 | 110.446704 | 20.79128565 | 113.6457 | 0.01068671 | 0.16475031 | 0.992194 | 0.991831 | 98.431 | 275.925 | 329.849 | 333.057 | 927.315 | 0 | 0 | 0
|  | 1055 | 70.34342 | 15.29803 | -2.877974 | 0.0406481 | 4.598201 | 0.05106651 | 1.105156 | 66.1876 | 25.86661 | -0.004794416 | 24.16191 | 24.40009 | -0.0001169842 | -0.0132335 | 0.1587399 | 17.957 | 0.002075756 | 0.0449225 | 0.04593047 | 44.41008 | 62.73706 | 110.208609 | 20.78877857 | 116.288127 | 0.01109243 | 0.16085546 | 0.992774 | 0.992233 | 98.4309 | 275.916 | 329.907 | 333.159 | 927.132 | 0 | 0 | 0
|  | 1060 | 67.22359 | 12.31836 | -2.645443 | 0.04824153 | 5.457187 | 0.04174564 | 0.9064636 | 66.53152 | 25.3159 | -0.005342189 | 23.64771 | 23.88912 | -0.0001276202 | -0.01443668 | 0.1587399 | 17.957 | 0.002013874 | 0.04372919 | 0.04403151 | 44.63499 | 62.76558 | 110.010725 | 20.79207176 | 111.390174 | 0.01102018 | 0.16023967 | 0.993117 | 0.992514 | 98.4297 | 275.902 | 329.91 | 333.278 | 926.992 | 0 | 0 | 0
|  | 1065 | 66.73264 | 12.55059 | -3.736787 | 0.04700308 | 5.317091 | 0.04502471 | 0.9463509 | 66.86641 | 25.62111 | -0.007261535 | 23.93955 | 24.1878 | -0.0001756405 | -0.01986884 | 0.1587399 | 17.957 | 0.0021163 | 0.04448141 | 0.04392268 | 44.85487 | 62.78536 | 109.734578 | 20.79433159 | 114.124379 | 0.01133557 | 0.16081764 | 0.993654 | 0.992834 | 98.4302 | 275.919 | 330.003 | 333.425 | 926.936 | 0 | 0 | 0
|  | 1070 | 65.90969 | 15.89953 | -0.7237566 | 0.03664522 | 4.145387 | 0.06170215 | 1.158148 | 67.19801 | 25.37456 | -0.001106745 | 23.7153 | 23.96417 | -2.652222e-05 | -0.003000251 | 0.1587399 | 17.957 | 0.002261089 | 0.04244057 | 0.04322285 | 45.07274 | 62.80188 | 109.548948 | 20.7953203 | 111.967424 | 0.01200858 | 0.15663472 | 0.993483 | 0.993358 | 98.4304 | 275.919 | 330.088 | 333.552 | 926.96 | 0 | 0 | 0
|  | 1075 | 64.9333 | 10.27913 | -1.945153 | 0.05584228 | 6.317 | 0.03320068 | 0.7502974 | 67.52512 | 25.34834 | -0.004539228 | 23.68411 | 23.92957 | -0.0001086218 | -0.01228753 | 0.1587399 | 17.957 | 0.001854002 | 0.04189832 | 0.04245177 | 45.28692 | 62.81406 | 109.334578 | 20.79791412 | 111.704589 | 0.01035749 | 0.1553408 | 0.994301 | 0.993788 | 98.4305 | 275.927 | 329.995 | 333.415 | 927.055 | 0 | 0 | 0
|  | 1080 | 65.56111 | 9.836133 | -1.101795 | 0.05892155 | 6.665334 | 0.03159348 | 0.7464946 | 67.85136 | 25.35231 | -0.002714893 | 23.67921 | 23.91236 | -6.49195e-05 | -0.007343834 | 0.1587399 | 17.957 | 0.001861537 | 0.04398462 | 0.04311063 | 45.50083 | 62.82533 | 109.009438 | 20.79558559 | 111.69895 | 0.01038704 | 0.16073946 | 0.994771 | 0.994464 | 98.4302 | 275.925 | 329.875 | 333.123 | 927.079 | 0 | 0 | 0
|  | 1085 | 67.22702 | 14.22042 | -2.937071 | 0.04179108 | 4.727498 | 0.04613233 | 1.032084 | 68.18333 | 25.60243 | -0.005081424 | 23.91587 | 24.15531 | -0.0001227434 | -0.013885 | 0.1587399 | 17.957 | 0.00192792 | 0.04313189 | 0.04391162 | 45.71839 | 62.84177 | 108.769035 | 20.7942575 | 113.928384 | 0.01058097 | 0.15743206 | 0.995585 | 0.99501 | 98.4304 | 275.926 | 329.917 | 333.22 | 928.144 | 0 | 0 | 0
|  | 1090 | 66.53368 | 11.42139 | -4.041507 | 0.05149615 | 5.825356 | 0.03757123 | 0.8425999 | 68.51773 | 25.66919 | -0.008592869 | 23.97634 | 24.22032 | -0.0002081221 | -0.02354322 | 0.1587399 | 17.957 | 0.001934774 | 0.04339065 | 0.04357877 | 45.93711 | 62.8603 | 108.559897 | 20.79583488 | 114.514213 | 0.01058833 | 0.15780716 | 0.996454 | 0.995481 | 98.4302 | 275.942 | 329.891 | 333.248 | 927.23 | 0 | 0 | 0
|  | 1095 | 63.8322 | 8.277322 | -0.6104077 | 0.0681714 | 7.711697 | 0.02867405 | 0.6195913 | 68.84364 | 25.08052 | -0.001757151 | 23.43317 | 23.68171 | -4.161235e-05 | -0.004707279 | 0.1587399 | 17.957 | 0.00195475 | 0.0422384 | 0.04194451 | 46.15092 | 62.87091 | 108.245715 | 20.79812612 | 109.353346 | 0.01085362 | 0.15739472 | 0.996226 | 0.996027 | 98.4299 | 275.947 | 329.985 | 333.485 | 927.221 | 0 | 0 | 0
|  | 1100 | 65.41636 | 10.20283 | -4.148843 | 0.05667845 | 6.411589 | 0.03243658 | 0.7600273 | 69.16676 | 25.54508 | -0.009746889 | 23.87141 | 24.12564 | -0.00023515 | -0.02660068 | 0.1587399 | 17.957 | 0.001838455 | 0.04307717 | 0.04288747 | 46.363 | 62.87888 | 107.912647 | 20.79753781 | 113.461851 | 0.01023631 | 0.15754 | 0.997717 | 0.996612 | 98.4303 | 275.957 | 330.043 | 333.558 | 927.1 | 0 | 0 | 0
|  | 1105 | 65.29816 | 12.55298 | 0.9047688 | 0.04598395 | 5.201804 | 0.04173616 | 0.9099376 | 69.49355 | 25.22889 | 0.001746471 | 23.57351 | 23.82224 | 4.160484e-05 | 0.00470643 | 0.1588439 | 17.96876 | 0.001919193 | 0.04184252 | 0.04266541 | 46.57688 | 62.89009 | 107.681319 | 20.79643001 | 110.659063 | 0.01066049 | 0.15571024 | 0.997083 | 0.997281 | 98.4292 | 275.949 | 330.009 | 333.491 | 927.142 | 0 | 0 | 0
|  | 1110 | 65.96647 | 14.05672 | 0.1037774 | 0.04148505 | 4.692879 | 0.04987115 | 1.037904 | 69.82171 | 25.86523 | 0.0001763037 | 24.16912 | 24.41929 | 4.30521e-06 | 0.0004870148 | 0.1589587 | 17.98175 | 0.002068907 | 0.04305751 | 0.04327581 | 46.79174 | 62.90244 | 107.445436 | 20.79805978 | 116.316605 | 0.01106549 | 0.15611635 | 0.99778 | 0.9978 | 98.4278 | 275.969 | 330.023 | 333.439 | 927.159 | 0 | 0 | 0
|  | 1115 | 66.50225 | 17.4289 | 0.272274 | 0.03373017 | 3.81563 | 0.05961246 | 1.325607 | 70.15288 | 25.67717 | 0.0003789262 | 23.98728 | 24.23651 | 9.183848e-06 | 0.001038897 | 0.1589924 | 17.98556 | 0.002010738 | 0.04471295 | 0.04379201 | 47.00941 | 62.91738 | 107.267064 | 20.795131 | 114.602135 | 0.01089182 | 0.16116162 | 0.998102 | 0.998145 | 98.427 | 275.957 | 329.939 | 333.367 | 927.124 | 0 | 0 | 0
|  | 1120 | 68.6159 | 14.45129 | -6.18701 | 0.04197303 | 4.748081 | 0.04893828 | 1.011453 | 70.49068 | 25.9154 | -0.01061181 | 24.21747 | 24.47157 | -0.0002596876 | -0.02937642 | 0.1590153 | 17.98816 | 0.002054088 | 0.04245374 | 0.04461322 | 47.23042 | 62.93811 | 107.08771 | 20.79368187 | 116.77536 | 0.01099035 | 0.15437103 | 0.999379 | 0.998174 | 98.4272 | 275.957 | 330.043 | 333.506 | 926.912 | 0 | 0 | 0
|  | 1125 | 65.64931 | 11.36108 | -0.2593939 | 0.0510814 | 5.778439 | 0.04379631 | 0.836917 | 70.82634 | 25.31297 | -0.0005550664 | 23.64261 | 23.87139 | -1.32502e-05 | -0.001498892 | 0.1590153 | 17.98816 | 0.002237177 | 0.04275089 | 0.04311894 | 47.44975 | 62.95675 | 106.843321 | 20.79531669 | 111.353294 | 0.01193332 | 0.15770935 | 0.998343 | 0.99828 | 98.4268 | 275.966 | 329.877 | 333.069 | 928.207 | 0 | 0 | 0
|  | 1130 | 66.42481 | 8.990832 | -2.54996 | 0.06531045 | 7.38806 | 0.03342456 | 0.6707481 | 71.15653 | 26.0533 | -0.006781914 | 24.32716 | 24.55635 | -0.0001665391 | -0.01883926 | 0.1590153 | 17.98816 | 0.002182973 | 0.04380686 | 0.04368399 | 47.66676 | 62.97038 | 106.573874 | 20.79773491 | 117.928469 | 0.0114585 | 0.15721835 | 0.999025 | 0.998255 | 98.4296 | 275.965 | 329.783 | 332.89 | 927.168 | 0 | 0 | 0
|  | 1135 | 64.76099 | 10.34014 | -1.572226 | 0.05536553 | 6.263069 | 0.03980458 | 0.7916801 | 71.48449 | 25.57104 | -0.003612676 | 23.87112 | 24.09492 | -8.704711e-05 | -0.009846958 | 0.1590153 | 17.98816 | 0.002203802 | 0.04383179 | 0.04279104 | 47.88294 | 62.98193 | 106.22126 | 20.7980334 | 113.575758 | 0.01170613 | 0.15936948 | 0.998423 | 0.998013 | 98.4296 | 275.947 | 329.704 | 332.795 | 927.165 | 0 | 0 | 0
|  | 1140 | 66.22607 | 15.37362 | -1.963182 | 0.03808072 | 4.307773 | 0.05757101 | 1.140078 | 71.81196 | 25.70156 | -0.003085472 | 24.0017 | 24.22948 | -7.475937e-05 | -0.008456942 | 0.1590153 | 17.98816 | 0.002192345 | 0.04341497 | 0.04351758 | 48.09872 | 62.99295 | 106.029849 | 20.79624395 | 114.779945 | 0.01161478 | 0.15772931 | 0.997914 | 0.997564 | 98.4299 | 275.976 | 329.824 | 332.954 | 927.155 | 0 | 0 | 0
|  | 1145 | 66.48476 | 13.6004 | -2.702705 | 0.04321382 | 4.888441 | 0.04874851 | 0.9800882 | 72.14374 | 25.52937 | -0.00485158 | 23.84408 | 24.07344 | -0.0001167942 | -0.01321201 | 0.1590153 | 17.98816 | 0.002106609 | 0.04235335 | 0.04346154 | 48.31616 | 63.00763 | 105.813053 | 20.79540896 | 113.26225 | 0.01132701 | 0.15574242 | 0.997401 | 0.996851 | 98.4285 | 275.972 | 329.868 | 333.041 | 927.096 | 0 | 0 | 0
|  | 1150 | 65.84145 | 11.61136 | -1.808154 | 0.05012662 | 5.670432 | 0.04513608 | 0.8224259 | 72.47455 | 25.4306 | -0.003779186 | 23.75414 | 23.98311 | -9.063663e-05 | -0.01025301 | 0.1590153 | 17.98816 | 0.002262519 | 0.04122543 | 0.04300291 | 48.53232 | 63.02135 | 105.593061 | 20.79644286 | 112.39848 | 0.01199409 | 0.15324755 | 0.996344 | 0.995916 | 98.429 | 275.984 | 329.9 | 333.08 | 927.362 | 0 | 0 | 0
|  | 1155 | 64.72319 | 11.40082 | -1.362662 | 0.05018523 | 5.677063 | 0.04214053 | 0.850319 | 72.80096 | 25.57214 | -0.002837162 | 23.8778 | 24.10348 | -6.838549e-05 | -0.007735915 | 0.1590153 | 17.98816 | 0.002114832 | 0.04267345 | 0.04256011 | 48.74623 | 63.03114 | 105.319785 | 20.79885732 | 113.612429 | 0.01134599 | 0.15638361 | 0.995317 | 0.994996 | 98.4281 | 275.972 | 329.782 | 332.899 | 927.096 | 0 | 0 | 0
|  | 1160 | 67.34085 | 11.11995 | -0.8459013 | 0.05353378 | 6.055858 | 0.04218981 | 0.7936651 | 73.13112 | 25.83481 | -0.001858677 | 24.12914 | 24.36373 | -4.52843e-05 | -0.005122658 | 0.1590153 | 17.98816 | 0.00225858 | 0.0424879 | 0.04400786 | 48.96265 | 63.04407 | 105.091302 | 20.79531669 | 115.987615 | 0.01183439 | 0.15479433 | 0.993875 | 0.993665 | 98.4283 | 275.965 | 329.865 | 333.072 | 927.252 | 0 | 0 | 0
|  | 1165 | 65.10073 | 18.58351 | -1.668788 | 0.0309678 | 3.503145 | 0.06852875 | 1.367065 | 73.46223 | 25.15731 | -0.002180049 | 23.4881 | 23.70528 | -5.167869e-05 | -0.005846005 | 0.1590153 | 17.98816 | 0.002122185 | 0.04233501 | 0.04271236 | 49.17945 | 63.05771 | 104.810095 | 20.7958255 | 109.945273 | 0.01151722 | 0.15730914 | 0.992643 | 0.992397 | 98.4298 | 275.951 | 329.749 | 332.798 | 927.515 | 0 | 0 | 0
|  | 1170 | 66.81565 | 10.75941 | -0.1663982 | 0.05489615 | 6.209972 | 0.03860331 | 0.7774783 | 73.79202 | 25.38939 | -0.0003815986 | 23.70551 | 23.93778 | -9.134622e-06 | -0.001033328 | 0.1590153 | 17.98816 | 0.002119173 | 0.04268056 | 0.04369393 | 49.39547 | 63.0701 | 104.727568 | 20.79373096 | 111.986606 | 0.01142522 | 0.1571925 | 0.991155 | 0.991112 | 98.4305 | 275.95 | 329.759 | 332.99 | 927.619 | 0 | 0 | 0
|  | 1175 | 64.29069 | 7.632301 | 1.868498 | 0.07446375 | 8.423501 | 0.02530538 | 0.5502882 | 74.11978 | 24.25616 | 0.006081097 | 22.65231 | 22.87998 | 0.0001391354 | 0.0157393 | 0.1593632 | 18.02751 | 0.001884334 | 0.04097652 | 0.04196651 | 49.60962 | 63.08067 | 104.267981 | 20.79289949 | 102.2349 | 0.01082733 | 0.15773774 | 0.988996 | 0.98968 | 98.4306 | 275.973 | 329.83 | 333.145 | 927.601 | 0 | 0 | 0
|  | 1180 | 67.44974 | 15.4785 | -0.4195138 | 0.03852155 | 4.357641 | 0.05028371 | 1.106013 | 74.44913 | 25.66058 | -0.0006675254 | 23.96496 | 24.2093 | -1.616032e-05 | -0.001828091 | 0.159711 | 18.06686 | 0.001937006 | 0.04260533 | 0.04395653 | 49.82443 | 63.09249 | 104.048159 | 20.79445088 | 114.421532 | 0.01059994 | 0.15583037 | 0.988281 | 0.988206 | 98.4307 | 275.979 | 329.845 | 333.208 | 927.467 | 0 | 0 | 0
|  | 1185 | 66.6318 | 15.38498 | -2.211642 | 0.03828572 | 4.330963 | 0.05284026 | 1.086128 | 74.78434 | 25.62737 | -0.003502295 | 23.93706 | 24.1768 | -8.467429e-05 | -0.00957854 | 0.159711 | 18.06686 | 0.002023027 | 0.04158319 | 0.04339247 | 50.0428 | 63.10915 | 103.842648 | 20.79624214 | 114.140376 | 0.01095714 | 0.15334716 | 0.987181 | 0.986788 | 98.4296 | 275.964 | 329.888 | 333.192 | 926.931 | 0 | 0 | 0
|  | 1190 | 64.0229 | 8.991261 | -0.9936947 | 0.06294583 | 7.120569 | 0.03023578 | 0.6466351 | 75.11098 | 24.88341 | -0.00266794 | 23.22766 | 23.44466 | -6.254894e-05 | -0.007075672 | 0.159711 | 18.06686 | 0.001903217 | 0.04070299 | 0.0417931 | 50.25576 | 63.11847 | 103.636197 | 20.79747778 | 107.542438 | 0.01070331 | 0.15421185 | 0.985897 | 0.985598 | 98.4311 | 275.993 | 329.682 | 332.762 | 927.036 | 0 | 0 | 0
|  | 1195 | 67.10415 | 15.83742 | -1.839217 | 0.03745563 | 4.237063 | 0.05721766 | 1.107058 | 75.43879 | 26.08536 | -0.002805538 | 24.33995 | 24.55466 | -6.888903e-05 | -0.007792877 | 0.159711 | 18.06686 | 0.002143124 | 0.04146555 | 0.04368167 | 50.46945 | 63.1287 | 103.269428 | 20.79792946 | 118.13567 | 0.01128989 | 0.15117551 | 0.984585 | 0.984271 | 98.4274 | 275.984 | 329.551 | 332.458 | 927.216 | 0 | 0 | 0
|  | 1200 | 65.91567 | 18.15936 | -1.095924 | 0.03208783 | 3.629845 | 0.07740485 | 1.372294 | 75.77134 | 26.28115 | -0.001422104 | 24.51423 | 24.72802 | -3.516582e-05 | -0.003978034 | 0.159711 | 18.06686 | 0.002483754 | 0.04403395 | 0.04356323 | 50.68756 | 63.14279 | 103.239149 | 20.79946652 | 119.874584 | 0.01256681 | 0.15682768 | 0.983493 | 0.983334 | 98.4284 | 275.969 | 329.438 | 332.311 | 927.214 | 0 | 0 | 0
|  | 1205 | 68.57696 | 11.20057 | 3.289948 | 0.05412405 | 6.12263 | 0.04498251 | 0.8378644 | 76.10757 | 25.77914 | 0.007336235 | 24.05065 | 24.27203 | 0.0001780653 | 0.02014313 | 0.1601562 | 18.11721 | 0.002434635 | 0.04534862 | 0.04517907 | 50.90942 | 63.15981 | 102.913602 | 20.79087149 | 115.361179 | 0.01256009 | 0.16233108 | 0.981522 | 0.982341 | 98.4275 | 275.976 | 329.502 | 332.535 | 928.409 | 0 | 0 | 0
|  | 1210 | 69.82724 | 10.23128 | 2.007412 | 0.06033193 | 6.824879 | 0.0427671 | 0.7027621 | 76.45358 | 25.86768 | 0.004965358 | 24.14914 | 24.3912 | 0.0001211111 | 0.01370035 | 0.1609041 | 18.20182 | 0.002580222 | 0.042399 | 0.04546734 | 51.13603 | 63.18478 | 102.714859 | 20.79040573 | 116.231422 | 0.01310863 | 0.15443066 | 0.981086 | 0.98164 | 98.4286 | 275.987 | 329.719 | 333.024 | 927.196 | 0 | 0 | 0
|  | 1215 | 64.64894 | 9.245661 | 3.805758 | 0.06181242 | 6.992355 | 0.03825699 | 0.6572902 | 76.78978 | 25.33136 | 0.009849611 | 23.64982 | 23.88349 | 0.0002352431 | 0.02661121 | 0.161795 | 18.3026 | 0.002364757 | 0.04062869 | 0.04230634 | 51.35547 | 63.20146 | 102.322551 | 20.79833218 | 111.468136 | 0.01244747 | 0.15211523 | 0.979965 | 0.981063 | 98.4303 | 275.972 | 329.738 | 332.996 | 927.186 | 0 | 0 | 0
|  | 1220 | 65.71865 | 17.09812 | -2.132371 | 0.03397758 | 3.843618 | 0.06086443 | 1.26313 | 77.11569 | 25.6698 | -0.00299564 | 23.95794 | 24.18609 | -7.245283e-05 | -0.008196021 | 0.1623831 | 18.36913 | 0.002068026 | 0.0429181 | 0.04311845 | 51.56903 | 63.20959 | 102.130657 | 20.79746171 | 114.42913 | 0.01112491 | 0.15659298 | 0.980847 | 0.980513 | 98.4289 | 275.972 | 329.63 | 332.769 | 927.234 | 0 | 0 | 0
|  | 1225 | 67.36973 | 18.53458 | -0.1848014 | 0.03213175 | 3.634813 | 0.07167339 | 1.311206 | 77.44842 | 25.99754 | -0.000242299 | 24.26676 | 24.50688 | -5.937993e-06 | -0.0006717186 | 0.1623831 | 18.36913 | 0.002302991 | 0.04213135 | 0.04398841 | 51.7868 | 63.2232 | 101.948731 | 20.79634947 | 117.383899 | 0.01195445 | 0.15321432 | 0.980141 | 0.980114 | 98.4275 | 276.003 | 329.67 | 332.932 | 927.278 | 0 | 0 | 0
|  | 1230 | 67.24655 | 8.336607 | -1.214991 | 0.07130713 | 8.066418 | 0.02827994 | 0.5874433 | 77.78496 | 26.06395 | -0.003527283 | 24.32551 | 24.56211 | -8.66375e-05 | -0.009800622 | 0.1623831 | 18.36913 | 0.002016561 | 0.0418889 | 0.0437729 | 52.0062 | 63.2398 | 101.762954 | 20.79748815 | 117.968676 | 0.01079476 | 0.15233037 | 0.980189 | 0.979796 | 98.4279 | 275.974 | 329.626 | 332.832 | 927.81 | 0 | 0 | 0
|  | 1235 | 66.79546 | 12.35655 | -2.050968 | 0.04778615 | 5.405673 | 0.04006755 | 0.8882503 | 78.12006 | 25.99299 | -0.004002999 | 24.25546 | 24.4836 | -9.800785e-05 | -0.01108686 | 0.1623831 | 18.36913 | 0.001914674 | 0.04244606 | 0.04357238 | 52.22456 | 63.25511 | 101.308832 | 20.7977714 | 117.308683 | 0.01041128 | 0.15402978 | 0.980209 | 0.979763 | 98.4275 | 275.964 | 329.574 | 332.674 | 927.129 | 0 | 0 | 0
|  | 1240 | 67.15756 | 36.36149 | -4.698446 | 0.01632697 | 1.846942 | 0.1200709 | 2.478786 | 78.45494 | 25.92746 | -0.003141139 | 24.19614 | 24.42151 | -7.671138e-05 | -0.008677758 | 0.1623831 | 18.36913 | 0.001960394 | 0.04047106 | 0.04348665 | 52.44221 | 63.27012 | 101.289893 | 20.79768719 | 116.726799 | 0.01061287 | 0.14928833 | 0.980232 | 0.979882 | 98.4285 | 275.998 | 329.599 | 332.669 | 927.096 | 0 | 0 | 0
|  | 1245 | 66.51558 | 6.894346 | -0.1005288 | 0.08528695 | 9.647845 | 0.02692339 | 0.4779079 | 78.78913 | 26.03383 | -0.0003499407 | 24.28472 | 24.5007 | -8.573793e-06 | -0.0009698861 | 0.1623831 | 18.36913 | 0.002296214 | 0.04075931 | 0.04331586 | 52.65922 | 63.28444 | 101.031412 | 20.79890131 | 117.63479 | 0.01191476 | 0.14959727 | 0.980278 | 0.980239 | 98.4292 | 275.994 | 329.454 | 332.384 | 927.171 | 0 | 0 | 0
|  | 1250 | 64.08684 | 6.930874 | -0.3079601 | 0.08173972 | 9.246574 | 0.02873762 | 0.5015985 | 79.11563 | 25.47542 | -0.00104934 | 23.7688 | 23.98895 | -2.517257e-05 | -0.002847576 | 0.1623831 | 18.36913 | 0.002349005 | 0.04100052 | 0.04205351 | 52.87264 | 63.29251 | 100.523212 | 20.80008532 | 112.666068 | 0.01232895 | 0.15247887 | 0.980767 | 0.98065 | 98.4298 | 276 | 329.523 | 332.575 | 927.165 | 0 | 0 | 0
|  | 1255 | 66.21582 | 43.4859 | -5.196474 | 0.01346063 | 1.522696 | 0.1824477 | 3.124395 | 79.44139 | 25.66246 | -0.002894984 | 23.93772 | 24.16173 | -6.994783e-05 | -0.00791265 | 0.1623831 | 18.36913 | 0.002455861 | 0.04205634 | 0.04340956 | 53.0863 | 63.29991 | 100.292601 | 20.79639139 | 114.299786 | 0.01269002 | 0.15441453 | 0.981518 | 0.981195 | 98.429 | 276.004 | 329.446 | 332.529 | 927.049 | 0 | 0 | 0
|  | 1260 | 66.04028 | 17.27733 | 0.9227283 | 0.03378972 | 3.822366 | 0.06858962 | 1.201922 | 79.77203 | 25.65683 | 0.001290177 | 23.93748 | 24.16624 | 3.117873e-05 | 0.003527006 | 0.1624611 | 18.37795 | 0.002317624 | 0.0406126 | 0.04304142 | 53.30243 | 63.31113 | 100.283788 | 20.79765659 | 114.273608 | 0.01213506 | 0.15073495 | 0.981639 | 0.981783 | 98.4296 | 275.976 | 329.515 | 332.664 | 927.133 | 0 | 0 | 0
|  | 1265 | 65.334 | 7.621054 | 0.7225526 | 0.07578382 | 8.57283 | 0.0362592 | 0.536041 | 80.10046 | 26.18557 | 0.002220775 | 24.42307 | 24.65707 | 5.475779e-05 | 0.006194321 | 0.1626759 | 18.40225 | 0.002747861 | 0.04062323 | 0.04283474 | 53.51712 | 63.32053 | 99.923658 | 20.801437 | 118.99447 | 0.0136454 | 0.14865824 | 0.982116 | 0.982364 | 98.4306 | 275.974 | 329.411 | 332.567 | 927.179 | 0 | 0 | 0
|  | 1270 | 64.86108 | 10.04367 | -1.194537 | 0.05708787 | 6.457903 | 0.04449486 | 0.7430024 | 80.42595 | 25.78969 | -0.002808937 | 24.05304 | 24.27736 | -6.819357e-05 | -0.007714204 | 0.1628128 | 18.41774 | 0.002540117 | 0.04241642 | 0.04276511 | 53.73112 | 63.32752 | 99.599051 | 20.79940858 | 115.419873 | 0.01297902 | 0.15480131 | 0.983394 | 0.98308 | 98.4308 | 275.987 | 329.4 | 332.472 | 927.135 | 0 | 0 | 0
|  | 1275 | 64.05695 | 15.96188 | 2.450671 | 0.03547598 | 4.01312 | 0.06652801 | 1.121717 | 80.74825 | 25.42937 | 0.003630851 | 23.71929 | 23.94479 | 8.693998e-05 | 0.00983484 | 0.1630301 | 18.44232 | 0.002360147 | 0.039794 | 0.04185852 | 53.94268 | 63.33196 | 99.361734 | 20.80050878 | 112.228109 | 0.01239152 | 0.14954826 | 0.983328 | 0.983734 | 98.4308 | 275.984 | 329.432 | 332.564 | 927.067 | 0 | 0 | 0
|  | 1280 | 63.06182 | 13.94816 | 0.5126328 | 0.03996702 | 4.521156 | 0.0589682 | 1.036635 | 81.06604 | 25.90482 | 0.0008398967 | 24.16248 | 24.39396 | 2.04884e-05 | 0.002317693 | 0.1632987 | 18.4727 | 0.002356783 | 0.04143121 | 0.04157096 | 54.15125 | 63.33285 | 99.213668 | 20.80424812 | 116.462619 | 0.01220195 | 0.15181733 | 0.984355 | 0.984449 | 98.4303 | 275.988 | 329.428 | 332.584 | 927.113 | 0 | 0 | 0
|  | 1285 | 62.52147 | 16.90436 | -3.787185 | 0.0326951 | 3.698541 | 0.07368344 | 1.253844 | 81.38 | 25.3567 | -0.0051857 | 23.65301 | 23.87766 | -0.0001238224 | -0.01400706 | 0.1633499 | 18.4785 | 0.002409087 | 0.04099456 | 0.04122793 | 54.35825 | 63.33074 | 98.969153 | 20.80233277 | 111.59474 | 0.0126186 | 0.15295929 | 0.985751 | 0.98517 | 98.4297 | 275.994 | 329.453 | 332.582 | 927.016 | 0 | 0 | 0
|  | 1290 | 66.40605 | 11.19613 | 0.00417921 | 0.05243148 | 5.931163 | 0.04371736 | 0.809983 | 81.70232 | 26.07 | 8.92007e-06 | 24.32289 | 24.56508 | 2.191222e-07 | 2.478758e-05 | 0.1633505 | 18.47856 | 0.002292166 | 0.04246861 | 0.04351423 | 54.5701 | 63.33513 | 98.856424 | 20.79842151 | 117.983354 | 0.01188605 | 0.15376924 | 0.986057 | 0.986058 | 98.43 | 275.99 | 329.514 | 332.795 | 926.843 | 0 | 0 | 0
|  | 1295 | 64.57198 | 10.18101 | 1.142432 | 0.05606675 | 6.342393 | 0.03769141 | 0.7295981 | 82.02977 | 25.33748 | 0.002682683 | 23.64046 | 23.87628 | 6.405248e-05 | 0.007245755 | 0.1635112 | 18.49674 | 0.002113235 | 0.04090619 | 0.0422078 | 54.78441 | 63.34345 | 98.465488 | 20.7987207 | 111.450986 | 0.01141867 | 0.15281049 | 0.986737 | 0.987038 | 98.43 | 276.014 | 329.528 | 332.815 | 926.782 | 0 | 0 | 0
|  | 1300 | 65.52429 | 22.92124 | -3.623192 | 0.02527065 | 2.858671 | 0.0894595 | 1.701233 | 82.35501 | 25.9914 | -0.003738239 | 24.25074 | 24.49293 | -9.156041e-05 | -0.01035751 | 0.1636713 | 18.51485 | 0.0022607 | 0.04299126 | 0.04310304 | 54.99768 | 63.35001 | 98.330237 | 20.79939658 | 117.278696 | 0.01178836 | 0.1554168 | 0.988428 | 0.988008 | 98.43 | 275.998 | 329.53 | 332.821 | 926.73 | 0 | 0 | 0
|  | 1305 | 66.23734 | 7.558741 | -2.030733 | 0.07746503 | 8.763013 | 0.02846256 | 0.5347321 | 82.68441 | 25.4692 | -0.006552243 | 23.76719 | 24.00869 | -0.0001573108 | -0.01779534 | 0.1636713 | 18.51485 | 0.002204853 | 0.04142304 | 0.04322481 | 55.2135 | 63.3597 | 98.123662 | 20.79588621 | 112.630904 | 0.01174603 | 0.1535965 | 0.989714 | 0.988977 | 98.4306 | 275.985 | 329.581 | 332.93 | 926.802 | 0 | 0 | 0
|  | 1310 | 68.43932 | 10.58692 | 1.505452 | 0.05714632 | 6.464515 | 0.0376493 | 0.7416983 | 83.0211 | 25.94408 | 0.003517918 | 24.20967 | 24.4551 | 8.603103e-05 | 0.009732017 | 0.1638864 | 18.53918 | 0.002151519 | 0.04238532 | 0.04454584 | 55.43293 | 63.37489 | 97.638055 | 20.79408919 | 116.86696 | 0.01136961 | 0.15407829 | 0.989904 | 0.9903 | 98.4297 | 275.968 | 329.572 | 332.913 | 927.897 | 0 | 0 | 0
|  | 1315 | 68.50238 | 36.15427 | -5.684147 | 0.01674937 | 1.894725 | 0.1344136 | 2.475041 | 83.36346 | 26.28244 | -0.003840443 | 24.53449 | 24.79033 | -9.520586e-05 | -0.01076989 | 0.1641014 | 18.56351 | 0.002251342 | 0.04145537 | 0.04448139 | 55.6555 | 63.39426 | 97.575934 | 20.7963119 | 119.979534 | 0.01165195 | 0.15036556 | 0.991909 | 0.991476 | 98.4306 | 275.965 | 329.694 | 333.132 | 926.964 | 0 | 0 | 0
|  | 1320 | 66.54959 | 10.30149 | 1.116155 | 0.05710808 | 6.46019 | 0.03991331 | 0.6851561 | 83.70109 | 25.60006 | 0.002640814 | 23.89401 | 24.13705 | 6.374147e-05 | 0.007210574 | 0.1642608 | 18.58154 | 0.002279373 | 0.03912795 | 0.0430767 | 55.87439 | 63.40991 | 97.377192 | 20.79719511 | 113.813709 | 0.01200127 | 0.14714934 | 0.992393 | 0.992691 | 98.4295 | 275.963 | 329.646 | 332.999 | 926.471 | 0 | 0 | 0
|  | 1325 | 62.95049 | 8.973485 | 0.1467809 | 0.06201407 | 7.015166 | 0.03728678 | 0.6632935 | 84.02484 | 25.39119 | 0.0003805753 | 23.68792 | 23.91768 | 9.10248e-06 | 0.001029692 | 0.1644429 | 18.60214 | 0.002312305 | 0.04113353 | 0.0414434 | 56.08569 | 63.41497 | 97.04172 | 20.80176453 | 111.911413 | 0.01221112 | 0.15317497 | 0.993777 | 0.99382 | 98.4282 | 275.969 | 329.491 | 332.687 | 926.435 | 0 | 0 | 0
|  | 1330 | 65.73544 | 14.92752 | 0.1458758 | 0.03892818 | 4.403641 | 0.06002092 | 1.057662 | 84.34655 | 25.2395 | 0.000238766 | 23.54855 | 23.78345 | 5.678678e-06 | 0.0006423844 | 0.1644799 | 18.60632 | 0.002336505 | 0.04117286 | 0.04296498 | 56.29671 | 63.41846 | 96.790828 | 20.79542001 | 110.588347 | 0.01236686 | 0.15391827 | 0.994617 | 0.994644 | 98.4298 | 275.959 | 329.521 | 332.808 | 926.68 | 0 | 0 | 0
|  | 1335 | 67.60051 | 10.18161 | 0.9518243 | 0.05869295 | 6.639474 | 0.03878505 | 0.7095908 | 84.67989 | 25.58545 | 0.002315968 | 23.87907 | 24.12183 | 5.586538e-05 | 0.006319613 | 0.1646337 | 18.62372 | 0.002276409 | 0.04164798 | 0.04402604 | 56.51419 | 63.43063 | 96.605866 | 20.79374968 | 113.677616 | 0.01199455 | 0.15368876 | 0.994906 | 0.995168 | 98.4294 | 275.966 | 329.628 | 332.979 | 927.189 | 0 | 0 | 0
|  | 1340 | 66.99024 | 9.967487 | -0.5899349 | 0.05941253 | 6.720875 | 0.03614895 | 0.6967144 | 85.01637 | 25.5136 | -0.001457183 | 23.81129 | 24.05293 | -3.504953e-05 | -0.003964878 | 0.1647734 | 18.63952 | 0.002147701 | 0.04139357 | 0.04360584 | 56.73327 | 63.44505 | 96.226051 | 20.7948018 | 113.03666 | 0.01149882 | 0.15333419 | 0.996039 | 0.995874 | 98.4281 | 275.959 | 329.618 | 332.963 | 927.183 | 0 | 0 | 0
|  | 1345 | 66.05556 | 19.06425 | 0.9960493 | 0.03062963 | 3.464891 | 0.06832694 | 1.369659 | 85.34898 | 25.45626 | 0.001271065 | 23.75972 | 24.00241 | 3.050863e-05 | 0.003451202 | 0.1648497 | 18.64815 | 0.002092829 | 0.04195216 | 0.04316236 | 56.95019 | 63.45649 | 96.045081 | 20.79603019 | 112.538328 | 0.01129554 | 0.15501881 | 0.9964 | 0.996544 | 98.4283 | 275.961 | 329.645 | 333.012 | 927.126 | 0 | 0 | 0
|  | 1350 | 67.17915 | 12.7186 | -3.344369 | 0.04669255 | 5.281963 | 0.0423225 | 0.8842941 | 85.68207 | 25.68492 | -0.006444742 | 23.97824 | 24.23015 | -0.0001561571 | -0.01766483 | 0.1649259 | 18.65678 | 0.001976145 | 0.04128995 | 0.04362643 | 57.16716 | 63.4682 | 95.8693 | 20.79576108 | 114.593512 | 0.01075011 | 0.15235652 | 0.998025 | 0.997294 | 98.4278 | 275.978 | 329.715 | 333.179 | 928.292 | 0 | 0 | 0
|  | 1355 | 66.66186 | 12.5202 | 2.389934 | 0.04706722 | 5.324346 | 0.04407032 | 0.8623425 | 86.01667 | 25.56745 | 0.004664436 | 23.86973 | 24.116 | 0.0001124875 | 0.01272484 | 0.1652071 | 18.68859 | 0.002074267 | 0.04058806 | 0.04327765 | 57.38442 | 63.48094 | 95.589636 | 20.79628944 | 113.553185 | 0.0111835 | 0.15103597 | 0.997268 | 0.997797 | 98.4296 | 275.941 | 329.731 | 333.133 | 927.073 | 0 | 0 | 0
|  | 1360 | 65.94645 | 8.930999 | 1.824656 | 0.06527452 | 7.383995 | 0.03468791 | 0.6482708 | 86.34819 | 25.8793 | 0.004882398 | 24.15076 | 24.39447 | 0.0001191035 | 0.01347325 | 0.1657861 | 18.75409 | 0.002264236 | 0.04231556 | 0.04322957 | 57.60069 | 63.49132 | 95.384044 | 20.79830384 | 116.291442 | 0.01184145 | 0.15417004 | 0.997761 | 0.998315 | 98.4288 | 275.942 | 329.593 | 332.919 | 927.315 | 0 | 0 | 0
|  | 1365 | 64.97516 | 14.14735 | 3.026137 | 0.04059985 | 4.592743 | 0.059587 | 1.016131 | 86.6755 | 25.11643 | 0.00518914 | 23.4441 | 23.67651 | 0.0001228607 | 0.01389827 | 0.166391 | 18.82252 | 0.002419223 | 0.04125475 | 0.04259727 | 57.81526 | 63.49853 | 94.987066 | 20.79599015 | 109.561001 | 0.01275431 | 0.15465888 | 0.998073 | 0.998662 | 98.428 | 275.959 | 329.667 | 332.935 | 927.255 | 0 | 0 | 0
|  | 1370 | 67.7087 | 26.53387 | 4.16237 | 0.02255777 | 2.551784 | 0.09956437 | 1.875586 | 87.00721 | 26.06032 | 0.003821393 | 24.33068 | 24.57056 | 9.389378e-05 | 0.01062147 | 0.1669329 | 18.88381 | 0.00224595 | 0.04230904 | 0.04417694 | 58.0322 | 63.50891 | 94.965211 | 20.79606365 | 117.977309 | 0.01170605 | 0.1534061 | 0.998721 | 0.999155 | 98.4275 | 275.959 | 329.742 | 332.993 | 927.194 | 0 | 0 | 0
|  | 1375 | 66.38654 | 7.233634 | -0.8073487 | 0.08112893 | 9.177481 | 0.02768573 | 0.4897971 | 87.34245 | 25.38815 | -0.002736138 | 23.7024 | 23.93861 | -6.549934e-05 | -0.007409428 | 0.1671677 | 18.91037 | 0.002246114 | 0.03973672 | 0.04306569 | 58.2503 | 63.52178 | 94.674963 | 20.79596309 | 111.966432 | 0.01194266 | 0.14956698 | 0.999909 | 0.999598 | 98.4278 | 275.944 | 329.732 | 333.018 | 927.978 | 0 | 0 | 0
|  | 1380 | 65.2649 | 8.885333 | 0.2158855 | 0.06493192 | 7.345239 | 0.0333935 | 0.664105 | 87.67157 | 25.62635 | 0.000580575 | 23.91593 | 24.14478 | 1.401786e-05 | 0.00158573 | 0.1672027 | 18.91433 | 0.002168304 | 0.04312161 | 0.04294274 | 58.46532 | 63.53013 | 94.240686 | 20.79782451 | 114.035095 | 0.01154366 | 0.15730221 | 0.999866 | 0.999932 | 98.4279 | 275.952 | 329.61 | 332.764 | 927.252 | 0 | 0 | 0
|  | 1385 | 66.7161 | 24.5407 | -0.05222534 | 0.02403233 | 2.71859 | 0.09230142 | 1.678714 | 88.00153 | 25.23285 | -5.277611e-05 | 23.55041 | 23.78153 | -1.255097e-06 | -0.0001419793 | 0.1672377 | 18.9183 | 0.002218219 | 0.04034341 | 0.04332366 | 58.68099 | 63.53901 | 94.058602 | 20.79409274 | 110.567948 | 0.01188465 | 0.15178327 | 0.999967 | 0.999961 | 98.4282 | 275.95 | 329.634 | 332.869 | 927.121 | 0 | 0 | 0
|  | 1390 | 65.74816 | 13.06906 | -1.268845 | 0.0444725 | 5.030826 | 0.04905964 | 0.890619 | 88.33269 | 25.22858 | -0.002374488 | 23.54322 | 23.76459 | -5.642873e-05 | -0.00638334 | 0.1672377 | 18.9183 | 0.002181805 | 0.03960805 | 0.04267389 | 58.89598 | 63.5487 | 93.930238 | 20.79639767 | 110.515489 | 0.01173694 | 0.14988282 | 1.000283 | 1.000013 | 98.4287 | 275.965 | 329.589 | 332.688 | 927.133 | 0 | 0 | 0
|  | 1395 | 64.8783 | 13.70096 | -0.4566175 | 0.04186015 | 4.735311 | 0.05284907 | 0.9676602 | 88.65925 | 25.35052 | -0.0008004717 | 23.65048 | 23.87852 | -1.911408e-05 | -0.002162226 | 0.1672377 | 18.9183 | 0.00221227 | 0.0405064 | 0.04235214 | 59.10855 | 63.55502 | 93.633319 | 20.79828292 | 111.555586 | 0.01181819 | 0.15171797 | 0.999967 | 0.999876 | 98.4278 | 275.956 | 329.498 | 332.675 | 927.236 | 0 | 0 | 0
|  | 1400 | 65.72528 | 13.35804 | -0.3621286 | 0.04349525 | 4.920277 | 0.05273869 | 0.9474361 | 88.98576 | 25.68371 | -0.000651072 | 23.96446 | 24.19222 | -1.575088e-05 | -0.001781773 | 0.1672377 | 18.9183 | 0.002293883 | 0.04120897 | 0.04295213 | 59.32181 | 63.56126 | 93.506772 | 20.79813019 | 114.522254 | 0.0120297 | 0.15215401 | 0.999745 | 0.999671 | 98.4278 | 275.976 | 329.541 | 332.673 | 927.239 | 0 | 0 | 0
|  | 1405 | 65.31081 | 9.485047 | 0.976617 | 0.06086923 | 6.88566 | 0.03506883 | 0.6936335 | 89.31335 | 25.51289 | 0.002473382 | 23.8029 | 24.03427 | 5.944593e-05 | 0.006724652 | 0.1673864 | 18.93511 | 0.002134613 | 0.04222094 | 0.04281687 | 59.53623 | 63.56822 | 93.182483 | 20.79759652 | 112.99361 | 0.01144602 | 0.1554714 | 0.999136 | 0.999417 | 98.4267 | 275.986 | 329.511 | 332.714 | 927.165 | 0 | 0 | 0
|  | 1410 | 67.71291 | 12.44488 | 1.80509 | 0.04809865 | 5.441024 | 0.04583223 | 0.8603566 | 89.64591 | 25.89265 | 0.00355732 | 24.16109 | 24.40669 | 8.68224e-05 | 0.009821538 | 0.167752 | 18.97647 | 0.002204469 | 0.04138199 | 0.044021 | 59.75333 | 63.57866 | 92.933265 | 20.79561519 | 116.401242 | 0.0115981 | 0.15174171 | 0.998714 | 0.999118 | 98.4266 | 275.992 | 329.564 | 332.914 | 927.03 | 0 | 0 | 0
|  | 1415 | 69.26884 | 15.0234 | -0.4985177 | 0.04075885 | 4.61073 | 0.05536697 | 1.044522 | 89.98837 | 26.32082 | -0.0008189974 | 24.56145 | 24.80961 | -2.031901e-05 | -0.002298531 | 0.1679691 | 19.00103 | 0.002256694 | 0.0425735 | 0.04506812 | 59.97605 | 63.59602 | 92.697417 | 20.79451758 | 120.286773 | 0.01166006 | 0.1530099 | 0.998829 | 0.998736 | 98.427 | 275.995 | 329.575 | 332.905 | 927.056 | 0 | 0 | 0
|  | 1420 | 65.88094 | 13.64612 | 1.662644 | 0.04267788 | 4.827815 | 0.05100766 | 0.9342808 | 90.32624 | 25.51224 | 0.002952254 | 23.8033 | 24.03525 | 7.095815e-05 | 0.00802694 | 0.1681465 | 19.0211 | 0.002176899 | 0.03987313 | 0.0427865 | 60.19568 | 63.61003 | 92.512163 | 20.79770042 | 112.992657 | 0.01161763 | 0.14941784 | 0.997904 | 0.998239 | 98.4276 | 276.002 | 329.525 | 332.736 | 927.075 | 0 | 0 | 0
|  | 1425 | 63.07655 | 10.50998 | 0.03528613 | 0.05305403 | 6.001587 | 0.04006395 | 0.7581872 | 90.64863 | 25.06433 | 7.934321e-05 | 23.37376 | 23.5946 | 1.872072e-06 | 0.0002117728 | 0.1683286 | 19.04169 | 0.002125554 | 0.04022489 | 0.04129753 | 60.40589 | 63.61308 | 92.259198 | 20.80036471 | 109.005656 | 0.01156348 | 0.15217952 | 0.997703 | 0.997712 | 98.4272 | 276.019 | 329.361 | 332.473 | 927.094 | 0 | 0 | 0
|  | 1430 | 64.929 | 10.05291 | -0.2715296 | 0.05709515 | 6.458727 | 0.03614538 | 0.6846573 | 90.96865 | 25.23612 | -0.0006526146 | 23.53274 | 23.75525 | -1.550302e-05 | -0.001753736 | 0.1683332 | 19.04222 | 0.002063726 | 0.03909061 | 0.04210566 | 60.6144 | 63.61444 | 91.988186 | 20.79848143 | 110.499324 | 0.01125045 | 0.14850259 | 0.997382 | 0.997308 | 98.4261 | 276.024 | 329.344 | 332.458 | 928.293 | 0 | 0 | 0
|  | 1435 | 66.35861 | 9.072859 | -1.423162 | 0.06465548 | 7.313969 | 0.03502373 | 0.668646 | 91.29687 | 26.45934 | -0.003696342 | 24.67003 | 24.89359 | -9.201521e-05 | -0.01040896 | 0.1683332 | 19.04222 | 0.002264476 | 0.04323163 | 0.04359675 | 60.82866 | 63.62151 | 91.688843 | 20.80036229 | 121.454414 | 0.01164406 | 0.15408953 | 0.997249 | 0.99683 | 98.4274 | 276.029 | 329.299 | 332.283 | 927.033 | 0 | 0 | 0
|  | 1440 | 64.81168 | 12.99179 | 0.2611625 | 0.04409978 | 4.988663 | 0.04885657 | 0.9051685 | 91.62479 | 25.19537 | 0.000485517 | 23.49732 | 23.72153 | 1.151721e-05 | 0.001302852 | 0.168362 | 19.04548 | 0.002154564 | 0.03991773 | 0.04220282 | 61.04316 | 63.62833 | 91.375032 | 20.79788817 | 110.154817 | 0.01163693 | 0.1508279 | 0.996361 | 0.996416 | 98.4285 | 276.033 | 329.38 | 332.523 | 926.86 | 0 | 0 | 0
|  | 1445 | 65.86097 | 15.54925 | -0.5548498 | 0.03744303 | 4.235637 | 0.06630904 | 1.05422 | 91.95147 | 25.50886 | -0.000865404 | 23.78636 | 24.00643 | -2.077526e-05 | -0.002350142 | 0.1683908 | 19.04874 | 0.002482812 | 0.03947318 | 0.04283544 | 61.25575 | 63.63424 | 91.233295 | 20.79750667 | 112.89727 | 0.01285885 | 0.14839962 | 0.996091 | 0.995993 | 98.4292 | 276.015 | 329.334 | 332.381 | 926.739 | 0 | 0 | 0
|  | 1450 | 68.25461 | 16.63127 | 0.9800451 | 0.0362793 | 4.103993 | 0.07403721 | 1.166833 | 92.28676 | 26.56887 | 0.001422187 | 24.7684 | 25.00047 | 3.555535e-05 | 0.004022098 | 0.1684797 | 19.05879 | 0.002686018 | 0.04233189 | 0.04465358 | 61.47448 | 63.64604 | 90.989789 | 20.79737676 | 122.443443 | 0.01324817 | 0.15141761 | 0.995645 | 0.995806 | 98.4306 | 276.038 | 329.249 | 332.334 | 926.775 | 0 | 0 | 0
|  | 1455 | 65.29052 | 12.02025 | 2.146281 | 0.04801633 | 5.431712 | 0.05253606 | 0.8329697 | 92.62063 | 25.12555 | 0.004356791 | 23.4295 | 23.65423 | 0.0001030565 | 0.01165798 | 0.1688262 | 19.09799 | 0.002522589 | 0.03999615 | 0.04261809 | 61.69266 | 63.65679 | 90.853481 | 20.79597087 | 109.532539 | 0.01317609 | 0.15132302 | 0.995046 | 0.995539 | 98.4303 | 276.038 | 329.342 | 332.501 | 927.463 | 0 | 0 | 0
|  | 1460 | 67.45795 | 10.3321 | -0.7212485 | 0.05771607 | 6.528967 | 0.04614384 | 0.7176062 | 92.9525 | 26.06109 | -0.001695782 | 24.30971 | 24.54775 | -4.162763e-05 | -0.004709008 | 0.1690839 | 19.12714 | 0.002663241 | 0.04141741 | 0.04407033 | 61.90938 | 63.66609 | 90.513278 | 20.79643843 | 117.879091 | 0.01336148 | 0.15115136 | 0.995964 | 0.995772 | 98.4283 | 276.053 | 329.448 | 332.674 | 926.772 | 0 | 0 | 0
|  | 1465 | 66.71115 | 13.2694 | 1.110759 | 0.0444426 | 5.027443 | 0.05865258 | 0.935018 | 93.28792 | 25.71113 | 0.002038664 | 23.9813 | 24.2144 | 4.936503e-05 | 0.005584279 | 0.1692073 | 19.1411 | 0.002606673 | 0.04155463 | 0.04366148 | 62.12871 | 63.67776 | 90.302187 | 20.79579439 | 114.725081 | 0.01327781 | 0.15292618 | 0.996521 | 0.996752 | 98.4279 | 276.04 | 329.421 | 332.623 | 926.89 | 0 | 0 | 0
|  | 1470 | 68.33478 | 10.50928 | 1.372603 | 0.05748058 | 6.502328 | 0.03943389 | 0.7187902 | 93.62553 | 25.54962 | 0.003280455 | 23.82588 | 24.05093 | 7.889799e-05 | 0.008925112 | 0.169528 | 19.17737 | 0.002266683 | 0.04131648 | 0.04436923 | 62.34878 | 63.69084 | 90.042401 | 20.79231544 | 113.26554 | 0.01196809 | 0.15298513 | 0.997237 | 0.997609 | 98.4268 | 276.027 | 329.355 | 332.466 | 927.018 | 0 | 0 | 0
|  | 1475 | 69.96248 | 13.83224 | -2.202019 | 0.0447121 | 5.05793 | 0.0557774 | 0.9495591 | 93.97128 | 26.50755 | -0.003945651 | 24.71835 | 24.95327 | -9.84569e-05 | -0.01113766 | 0.1697252 | 19.19968 | 0.002493924 | 0.04245678 | 0.04552095 | 62.57351 | 63.70934 | 89.753021 | 20.79406307 | 121.913985 | 0.01252302 | 0.15197028 | 0.998912 | 0.998464 | 98.4264 | 276.031 | 329.344 | 332.474 | 927.017 | 0 | 0 | 0
|  | 1480 | 69.24323 | 10.30382 | -0.1506454 | 0.05940613 | 6.720151 | 0.03982201 | 0.6625592 | 94.31929 | 26.34564 | -0.0003608134 | 24.5685 | 24.80303 | -8.949263e-06 | -0.00101236 | 0.1697252 | 19.19968 | 0.002365672 | 0.03936008 | 0.04461067 | 62.79884 | 63.72925 | 89.568785 | 20.79623525 | 120.434782 | 0.01207943 | 0.14488259 | 0.999495 | 0.999454 | 98.4266 | 276.01 | 329.359 | 332.503 | 927.02 | 0 | 0 | 0
|  | 1485 | 65.26938 | 14.64641 | 0.9592997 | 0.03939405 | 4.45634 | 0.06717393 | 1.079251 | 94.65557 | 25.96368 | 0.001548096 | 24.19738 | 24.41108 | 3.77907e-05 | 0.004274966 | 0.1698197 | 19.21037 | 0.002646253 | 0.04251607 | 0.04304454 | 63.01798 | 63.74113 | 89.195985 | 20.79944026 | 116.895835 | 0.01333347 | 0.15432855 | 0.999878 | 1.000054 | 98.4263 | 276.023 | 329.156 | 332.063 | 927.097 | 0 | 0 | 0
|  | 1490 | 64.51507 | 13.453 | -0.3546338 | 0.04239302 | 4.79559 | 0.06206457 | 0.9485878 | 94.98004 | 25.24839 | -0.0006327742 | 23.53589 | 23.75886 | -1.5034e-05 | -0.001700678 | 0.1699142 | 19.22106 | 0.002631104 | 0.0402135 | 0.04227504 | 63.23127 | 63.74499 | 89.150481 | 20.79794763 | 110.567834 | 0.01357 | 0.15137988 | 1.000852 | 1.00078 | 98.4285 | 276.033 | 329.228 | 332.347 | 926.992 | 0 | 0 | 0
|  | 1495 | 66.24108 | 12.47077 | 0.3824217 | 0.0469555 | 5.311708 | 0.05641668 | 0.8622169 | 95.30693 | 25.54438 | 0.0007465555 | 23.81955 | 24.05287 | 1.79568e-05 | 0.002031313 | 0.169959 | 19.22614 | 0.002649074 | 0.04048583 | 0.04326033 | 63.44511 | 63.75045 | 88.770232 | 20.79621246 | 113.212233 | 0.01351788 | 0.15086693 | 1.001403 | 1.001488 | 98.4291 | 276.044 | 329.335 | 332.561 | 927.049 | 0 | 0 | 0
|  | 1500 | 68.67851 | 25.00285 | -1.546675 | 0.02428195 | 2.746827 | 0.0998065 | 1.76346 | 95.64422 | 26.72305 | -0.001492164 | 24.92143 | 25.169 | -3.755628e-05 | -0.004248448 | 0.1700039 | 19.23121 | 0.002423497 | 0.04282024 | 0.04485511 | 63.6654 | 63.76282 | 88.706342 | 20.79757182 | 123.91486 | 0.01217205 | 0.15201532 | 1.002166 | 1.001996 | 98.4281 | 276.008 | 329.372 | 332.644 | 927.075 | 0 | 0 | 0
|  | 1505 | 68.097 | 9.544953 | 3.515655 | 0.06306762 | 7.134346 | 0.03719397 | 0.653789 | 95.98616 | 25.84 | 0.009113417 | 24.09382 | 24.3294 | 0.000221724 | 0.0250819 | 0.1705582 | 19.29392 | 0.002345735 | 0.04123291 | 0.04426148 | 63.88819 | 63.77818 | 88.460203 | 20.79445928 | 115.841087 | 0.01218134 | 0.15157635 | 1.001294 | 1.002332 | 98.4274 | 276.008 | 329.316 | 332.536 | 927.298 | 0 | 0 | 0
|  | 1510 | 67.67459 | 10.98621 | -1.895822 | 0.05445405 | 6.15996 | 0.04764655 | 0.7616225 | 96.32559 | 26.09636 | -0.004201618 | 24.33241 | 24.57034 | -0.0001032352 | -0.01167819 | 0.1711126 | 19.35662 | 0.002594548 | 0.04147343 | 0.04416938 | 64.10927 | 63.79178 | 88.127166 | 20.79630179 | 118.148903 | 0.01307501 | 0.15115127 | 1.002982 | 1.002503 | 98.4247 | 275.999 | 329.31 | 332.53 | 927.445 | 0 | 0 | 0
|  | 1515 | 66.38116 | 13.43322 | 2.033569 | 0.04368345 | 4.941567 | 0.05567761 | 0.9299003 | 96.66073 | 25.36253 | 0.003719866 | 23.65041 | 23.88078 | 8.883331e-05 | 0.01004902 | 0.1713346 | 19.38175 | 0.00243219 | 0.04062125 | 0.04326973 | 64.32787 | 63.80246 | 87.920881 | 20.79507985 | 111.608131 | 0.01271053 | 0.15196618 | 1.002345 | 1.002769 | 98.4258 | 275.99 | 329.341 | 332.549 | 927.413 | 0 | 0 | 0
|  | 1520 | 69.96245 | 9.752686 | -0.5138746 | 0.06341515 | 7.17366 | 0.04062484 | 0.6475521 | 97.00159 | 26.84878 | -0.001289123 | 25.03868 | 25.27875 | -3.258743e-05 | -0.003686361 | 0.1715567 | 19.40687 | 0.00257623 | 0.04106462 | 0.04534545 | 64.54941 | 63.81684 | 87.659009 | 20.79663024 | 125.083653 | 0.01271636 | 0.14721818 | 1.003056 | 1.002909 | 98.4251 | 275.997 | 329.372 | 332.53 | 927.312 | 0 | 0 | 0
|  | 1525 | 65.96493 | 15.52745 | 1.256991 | 0.03755478 | 4.248279 | 0.08023193 | 1.186328 | 97.34141 | 26.13146 | 0.001920795 | 24.35604 | 24.5763 | 4.720604e-05 | 0.005340049 | 0.1716747 | 19.42022 | 0.003013093 | 0.0445523 | 0.04387535 | 64.77246 | 63.83043 | 87.335954 | 20.79752601 | 118.422656 | 0.0147174 | 0.15876475 | 1.002735 | 1.002954 | 98.4258 | 275.992 | 329.187 | 332.164 | 927.266 | 0 | 0 | 0
|  | 1530 | 69.53693 | 16.37035 | 3.666706 | 0.03754998 | 4.247736 | 0.06585028 | 1.142755 | 97.68016 | 26.09563 | 0.005605205 | 24.32774 | 24.56374 | 0.0001376848 | 0.0155752 | 0.172137 | 19.47251 | 0.002472677 | 0.04291044 | 0.04534729 | 64.99551 | 63.84324 | 87.252659 | 20.79221187 | 118.122893 | 0.01259239 | 0.1547782 | 1.002401 | 1.00304 | 98.4262 | 275.989 | 329.256 | 332.45 | 927.182 | 0 | 0 | 0
|  | 1535 | 66.83551 | 8.344793 | 0.8338327 | 0.07080175 | 8.009248 | 0.03597381 | 0.5759971 | 98.02109 | 25.45405 | 0.00246437 | 23.72891 | 23.95614 | 5.903681e-05 | 0.006678372 | 0.1726288 | 19.52814 | 0.002547008 | 0.0407816 | 0.04358597 | 65.21785 | 63.85739 | 86.923368 | 20.79451052 | 112.382613 | 0.01314131 | 0.15200178 | 1.00279 | 1.003071 | 98.4269 | 276.003 | 329.246 | 332.399 | 927.786 | 0 | 0 | 0
|  | 1540 | 66.24877 | 12.94479 | -0.6583016 | 0.0452413 | 5.117794 | 0.05719752 | 0.935245 | 98.35381 | 25.42929 | -0.001244952 | 23.69941 | 23.92254 | -2.978242e-05 | -0.003369052 | 0.1727764 | 19.54484 | 0.00258769 | 0.0423117 | 0.04351587 | 65.4356 | 63.86611 | 86.61132 | 20.7946091 | 112.13373 | 0.01331681 | 0.15606433 | 1.003314 | 1.003172 | 98.4275 | 276.005 | 329.157 | 332.256 | 927.388 | 0 | 0 | 0
|  | 1545 | 66.45899 | 15.62607 | 0.8558688 | 0.03759725 | 4.253083 | 0.06059348 | 1.095212 | 98.68557 | 25.29766 | 0.001350473 | 23.59164 | 23.82744 | 3.217831e-05 | 0.003640081 | 0.1728568 | 19.55394 | 0.002278148 | 0.04117694 | 0.04333485 | 65.65273 | 63.87416 | 86.453347 | 20.79445088 | 111.046016 | 0.01210632 | 0.15368206 | 1.002933 | 1.003087 | 98.4282 | 276.003 | 329.365 | 332.657 | 927.333 | 0 | 0 | 0
|  | 1550 | 67.45907 | 11.08413 | 0.9627512 | 0.05380108 | 6.086095 | 0.0405978 | 0.8019586 | 99.02037 | 25.59894 | 0.002148644 | 23.86956 | 24.10686 | 5.179706e-05 | 0.005859396 | 0.1730667 | 19.57769 | 0.002184206 | 0.04314624 | 0.04414022 | 65.87142 | 63.88411 | 86.206969 | 20.79342805 | 113.692259 | 0.01161726 | 0.15748407 | 1.002811 | 1.003056 | 98.4283 | 275.968 | 329.323 | 332.597 | 927.335 | 0 | 0 | 0
|  | 1555 | 70.53663 | 14.81367 | 2.70216 | 0.04209245 | 4.761589 | 0.05102024 | 1.018169 | 99.36536 | 26.0655 | 0.004631376 | 24.31441 | 24.5587 | 0.0001137405 | 0.01286658 | 0.1734806 | 19.6245 | 0.002147567 | 0.04285721 | 0.04575233 | 66.09615 | 63.90055 | 85.944395 | 20.79062355 | 117.921858 | 0.01131399 | 0.1547689 | 1.00249 | 1.003018 | 98.429 | 275.99 | 329.456 | 332.766 | 927.152 | 0 | 0 | 0
|  | 1560 | 67.0976 | 12.24317 | 2.704284 | 0.04844682 | 5.480409 | 0.04800222 | 0.8370544 | 99.70944 | 25.31354 | 0.005491469 | 23.61712 | 23.85773 | 0.000131014 | 0.01482059 | 0.1740925 | 19.69372 | 0.002325555 | 0.04055262 | 0.04360482 | 66.31954 | 63.91631 | 85.767769 | 20.79358278 | 111.235727 | 0.01229413 | 0.15199177 | 1.002353 | 1.002979 | 98.4289 | 276.001 | 329.514 | 332.871 | 927.112 | 0 | 0 | 0
|  | 1565 | 68.47941 | 12.29522 | 1.574878 | 0.04923522 | 5.569595 | 0.04795151 | 0.8625222 | 100.0484 | 25.70504 | 0.003201386 | 23.97948 | 24.2206 | 7.753948e-05 | 0.008771435 | 0.1746139 | 19.7527 | 0.002360903 | 0.04246647 | 0.04466012 | 66.5402 | 63.92868 | 85.465294 | 20.79224155 | 114.689181 | 0.01229164 | 0.15528588 | 1.002643 | 1.003008 | 98.4288 | 276.006 | 329.474 | 332.787 | 927.052 | 0 | 0 | 0
|  | 1570 | 68.2591 | 13.62276 | 3.45676 | 0.0442943 | 5.010667 | 0.05180036 | 0.9337156 | 100.3902 | 25.54613 | 0.006360388 | 23.83514 | 24.07318 | 0.0001531148 | 0.01732068 | 0.1751905 | 19.81793 | 0.002294461 | 0.04135828 | 0.04434548 | 66.76272 | 63.94282 | 85.28097 | 20.7923781 | 113.294081 | 0.01208178 | 0.15310735 | 1.002231 | 1.002956 | 98.427 | 276.002 | 329.528 | 332.819 | 927.077 | 0 | 0 | 0
|  | 1575 | 68.60016 | 10.43421 | -0.1361442 | 0.05811893 | 6.57454 | 0.04177666 | 0.7459226 | 100.7324 | 25.88875 | -0.0003244985 | 24.1477 | 24.38395 | -7.912555e-06 | -0.0008950854 | 0.1755733 | 19.86123 | 0.002428015 | 0.04335222 | 0.04488765 | 66.9858 | 63.95707 | 85.004116 | 20.79256198 | 116.319196 | 0.0124923 | 0.156766 | 1.002923 | 1.002886 | 98.4272 | 276.008 | 329.431 | 332.654 | 928.613 | 0 | 0 | 0
|  | 1580 | 70.368 | 15.94921 | -1.918775 | 0.03900213 | 4.412006 | 0.05426211 | 1.086961 | 101.0798 | 26.24296 | -0.003025756 | 24.48686 | 24.7331 | -7.483634e-05 | -0.008465649 | 0.1755733 | 19.86123 | 0.002116338 | 0.0423938 | 0.0455801 | 67.21197 | 63.97456 | 84.736003 | 20.79229191 | 119.566737 | 0.01113333 | 0.15287506 | 1.003068 | 1.002723 | 98.4278 | 275.998 | 329.549 | 332.863 | 927.235 | 0 | 0 | 0
|  | 1585 | 70.25582 | 16.07394 | 0.8594786 | 0.03863778 | 4.37079 | 0.05419847 | 1.092388 | 101.4314 | 26.45952 | 0.001333333 | 24.68061 | 24.90626 | 3.320835e-05 | 0.0037566 | 0.1756563 | 19.87062 | 0.002094109 | 0.04220744 | 0.04548428 | 67.43963 | 63.99455 | 84.592694 | 20.79390638 | 121.507282 | 0.01097821 | 0.15154144 | 1.002634 | 1.002786 | 98.4265 | 276.016 | 329.438 | 332.45 | 927.367 | 0 | 0 | 0
|  | 1590 | 66.70691 | 10.83754 | 0.5801306 | 0.0544117 | 6.15517 | 0.04606237 | 0.7665463 | 101.7738 | 25.6737 | 0.00130699 | 23.93505 | 24.1516 | 3.156589e-05 | 0.003570802 | 0.1758182 | 19.88894 | 0.002506332 | 0.04170909 | 0.04364277 | 67.66245 | 64.00866 | 84.329722 | 20.7956363 | 114.337154 | 0.01288896 | 0.15347716 | 1.002657 | 1.002806 | 98.4264 | 276.001 | 329.265 | 332.244 | 927.399 | 0 | 0 | 0
|  | 1595 | 65.05094 | 11.46436 | -3.742554 | 0.05015985 | 5.674191 | 0.05318001 | 0.8483958 | 102.1032 | 25.21407 | -0.007907652 | 23.51426 | 23.73978 | -0.0001877259 | -0.02123597 | 0.1758972 | 19.89787 | 0.002667501 | 0.04255541 | 0.04293386 | 67.87889 | 64.01452 | 84.072135 | 20.79537633 | 110.316068 | 0.01373393 | 0.15763507 | 1.003748 | 1.002846 | 98.4263 | 275.983 | 329.373 | 332.532 | 927.383 | 0 | 0 | 0
|  | 1600 | 69.50504 | 15.38874 | 0.1560363 | 0.0399269 | 4.516618 | 0.06072418 | 1.04858 | 102.4396 | 25.99296 | 0.000254345 | 24.25006 | 24.49447 | 6.230046e-06 | 0.0007047563 | 0.1759127 | 19.89963 | 0.002424528 | 0.04186656 | 0.0451521 | 68.0991 | 64.02472 | 83.836233 | 20.79227028 | 117.282432 | 0.01243955 | 0.15256268 | 1.002857 | 1.002886 | 98.4275 | 275.992 | 329.501 | 332.822 | 927.63 | 0 | 0 | 0
|  | 1605 | 66.9518 | 13.59668 | 1.17963 | 0.04352928 | 4.924127 | 0.05650125 | 1.01025 | 102.7807 | 25.70439 | 0.002122568 | 23.96941 | 24.19167 | 5.134847e-05 | 0.00580865 | 0.1760567 | 19.91591 | 0.002459459 | 0.04397544 | 0.04410044 | 68.32224 | 64.03782 | 83.654373 | 20.79420837 | 114.638112 | 0.01268835 | 0.15915203 | 1.002702 | 1.002944 | 98.4275 | 276.016 | 329.344 | 332.398 | 927.514 | 0 | 0 | 0
|  | 1610 | 67.51367 | 9.244881 | 2.073518 | 0.0645569 | 7.302817 | 0.03662733 | 0.65653 | 103.1169 | 25.45296 | 0.005580205 | 23.74778 | 23.98834 | 0.0001338599 | 0.01514252 | 0.1765197 | 19.96829 | 0.002364547 | 0.04238354 | 0.04412393 | 68.5428 | 64.04774 | 83.38324 | 20.79259085 | 112.467196 | 0.0124005 | 0.15614822 | 1.002166 | 1.002802 | 98.4272 | 276.009 | 329.522 | 332.86 | 927.409 | 0 | 0 | 0
|  | 1615 | 69.2447 | 14.77085 | -2.742985 | 0.0414413 | 4.68793 | 0.05774138 | 1.051957 | 103.4588 | 25.95468 | -0.004647 | 24.21809 | 24.46156 | -0.0001136729 | -0.01285892 | 0.1768543 | 20.00615 | 0.002392878 | 0.04359446 | 0.04526004 | 68.76626 | 64.06115 | 83.059948 | 20.79166199 | 116.955372 | 0.01232768 | 0.15710027 | 1.003433 | 1.002903 | 98.4272 | 276.018 | 329.552 | 332.865 | 927.285 | 0 | 0 | 0
|  | 1620 | 67.12127 | 18.5953 | 0.4775275 | 0.03190872 | 3.609583 | 0.06920978 | 1.344165 | 103.7997 | 25.6046 | 0.0006314662 | 23.89049 | 24.13002 | 1.523729e-05 | 0.001723675 | 0.1768924 | 20.01046 | 0.002208395 | 0.04289058 | 0.0439282 | 68.98923 | 64.07387 | 82.954247 | 20.79421202 | 113.817083 | 0.011713 | 0.15680246 | 1.002853 | 1.002925 | 98.4274 | 276.036 | 329.539 | 332.843 | 927.227 | 0 | 0 | 0
|  | 1625 | 69.64143 | 12.69634 | -2.469629 | 0.04848878 | 5.485156 | 0.04766176 | 0.912668 | 104.1416 | 25.97941 | -0.004892205 | 24.2366 | 24.47758 | -0.0001197493 | -0.0135463 | 0.1769305 | 20.01477 | 0.002311061 | 0.04425416 | 0.04554276 | 69.2129 | 64.08712 | 82.708907 | 20.79082719 | 117.156252 | 0.01199296 | 0.15866621 | 1.003508 | 1.00295 | 98.426 | 276.054 | 329.49 | 332.766 | 927.322 | 0 | 0 | 0
|  | 1630 | 73.4121 | 14.58391 | 1.40586 | 0.04449855 | 5.033773 | 0.0613738 | 0.9827517 | 104.4992 | 26.36786 | 0.002517379 | 24.60407 | 24.85074 | 6.255874e-05 | 0.007076781 | 0.1770869 | 20.03246 | 0.002731045 | 0.04373103 | 0.04767378 | 69.44595 | 64.10995 | 82.489435 | 20.78584956 | 120.710842 | 0.01350444 | 0.15570903 | 1.002632 | 1.002919 | 98.4264 | 276.053 | 329.558 | 332.862 | 927.325 | 0 | 0 | 0
|  | 1635 | 68.66076 | 10.93106 | -1.390787 | 0.05552627 | 6.281252 | 0.04789706 | 0.7575474 | 104.8544 | 25.10476 | -0.003261824 | 23.43051 | 23.67546 | -7.722519e-05 | -0.008735881 | 0.1772433 | 20.05015 | 0.002659545 | 0.04206378 | 0.04480958 | 69.67715 | 64.13113 | 82.250779 | 20.78794247 | 109.446637 | 0.01374879 | 0.15682993 | 1.003306 | 1.002934 | 98.4274 | 276.053 | 329.629 | 333.075 | 927.199 | 0 | 0 | 0
|  | 1640 | 71.25768 | 14.96025 | -3.062147 | 0.0421061 | 4.763133 | 0.0523467 | 1.013152 | 105.2042 | 25.93302 | -0.005269599 | 24.20691 | 24.46772 | -0.0001289351 | -0.01458542 | 0.1772433 | 20.05015 | 0.002204116 | 0.04265988 | 0.04613398 | 69.90451 | 64.1489 | 81.959136 | 20.78847982 | 116.803759 | 0.01158299 | 0.15482092 | 1.003454 | 1.002853 | 98.4282 | 276.035 | 329.675 | 333.227 | 927.085 | 0 | 0 | 0
|  | 1645 | 69.21472 | 10.6515 | 0.4281392 | 0.05744335 | 6.498117 | 0.03821963 | 0.7366423 | 105.5554 | 25.86839 | 0.001008658 | 24.13831 | 24.38265 | 2.459375e-05 | 0.002782098 | 0.1773048 | 20.05711 | 0.002195463 | 0.0423152 | 0.04497165 | 70.13228 | 64.1674 | 81.798091 | 20.79214455 | 116.182521 | 0.01157036 | 0.15421449 | 1.002766 | 1.002881 | 98.4268 | 276.042 | 329.562 | 332.898 | 927.254 | 0 | 0 | 0
|  | 1650 | 66.98439 | 8.847125 | -0.2492065 | 0.06693045 | 7.571318 | 0.03488993 | 0.6785678 | 105.8959 | 25.55777 | -0.0006928239 | 23.84187 | 24.07467 | -1.66795e-05 | -0.001886822 | 0.1773663 | 20.06406 | 0.002335199 | 0.04541685 | 0.04428619 | 70.35542 | 64.17931 | 81.394297 | 20.79265962 | 113.377722 | 0.01224237 | 0.16350953 | 1.002979 | 1.0029 | 98.4284 | 276.052 | 329.471 | 332.688 | 927.283 | 0 | 0 | 0
|  | 1655 | 69.47597 | 18.47053 | -1.374903 | 0.03325122 | 3.76145 | 0.06309965 | 1.293282 | 106.237 | 25.35118 | -0.001911572 | 23.66753 | 23.91603 | -4.571721e-05 | -0.00517163 | 0.1773663 | 20.06406 | 0.00209814 | 0.0430032 | 0.04517451 | 70.57907 | 64.19155 | 81.178668 | 20.78820992 | 111.638934 | 0.01135244 | 0.15819681 | 1.003191 | 1.002973 | 98.4273 | 276.044 | 329.727 | 333.189 | 928.424 | 0 | 0 | 0
|  | 1660 | 70.55757 | 17.71425 | 4.172375 | 0.03521058 | 3.983098 | 0.06505044 | 1.220742 | 106.5871 | 25.87948 | 0.006018264 | 24.16001 | 24.41098 | 0.0001469117 | 0.01661898 | 0.1777336 | 20.10561 | 0.002290464 | 0.04298303 | 0.04583732 | 70.8066 | 64.2091 | 81.019579 | 20.78918429 | 116.33684 | 0.01194618 | 0.15586662 | 1.002247 | 1.002933 | 98.4278 | 276.051 | 329.717 | 333.142 | 927.229 | 0 | 0 | 0
|  | 1665 | 69.63967 | 9.771776 | 1.888256 | 0.06299927 | 7.126614 | 0.03634068 | 0.6650741 | 106.9376 | 25.64534 | 0.004921099 | 23.93243 | 24.17321 | 0.0001189588 | 0.01345687 | 0.1783982 | 20.1808 | 0.002289436 | 0.04189918 | 0.04517377 | 71.03413 | 64.22678 | 80.79542 | 20.79006257 | 114.198324 | 0.01202559 | 0.15408321 | 1.00242 | 1.002981 | 98.4283 | 276.055 | 329.593 | 332.909 | 927.321 | 0 | 0 | 0
|  | 1670 | 69.1104 | 13.37476 | 0.09214102 | 0.04567827 | 5.167225 | 0.05513797 | 0.987326 | 107.2845 | 25.46939 | 0.0001753832 | 23.7634 | 23.99798 | 4.208842e-06 | 0.0004761134 | 0.1787062 | 20.21563 | 0.002518607 | 0.04509934 | 0.04546041 | 71.26072 | 64.2422 | 80.440948 | 20.78794247 | 112.613799 | 0.01301977 | 0.1630949 | 1.003017 | 1.003037 | 98.4269 | 276.047 | 329.526 | 332.779 | 927.326 | 0 | 0 | 0
|  | 1675 | 72.07525 | 16.40502 | 0.9026223 | 0.03883843 | 4.393488 | 0.05862654 | 1.093656 | 107.6374 | 25.52791 | 0.001455779 | 23.83079 | 24.08088 | 3.505643e-05 | 0.00396566 | 0.1788043 | 20.22673 | 0.002276963 | 0.0424759 | 0.04657406 | 71.4908 | 64.26116 | 80.329576 | 20.78436419 | 113.192658 | 0.01201753 | 0.15606458 | 1.002876 | 1.003042 | 98.4273 | 276.045 | 329.703 | 333.163 | 927.263 | 0 | 0 | 0
|  | 1680 | 70.49577 | 12.8446 | 6.687415 | 0.0485171 | 5.48836 | 0.04670821 | 0.9027543 | 107.9939 | 25.46192 | 0.01352284 | 23.75924 | 23.99303 | 0.000324454 | 0.03670294 | 0.1797031 | 20.32841 | 0.002266147 | 0.04379902 | 0.04591424 | 71.72202 | 64.28206 | 80.033523 | 20.78628175 | 112.561052 | 0.01199751 | 0.15976821 | 1.001547 | 1.003088 | 98.4263 | 276.037 | 329.565 | 332.808 | 927.495 | 0 | 0 | 0
|  | 1685 | 71.57206 | 18.64968 | -0.567634 | 0.03392535 | 3.837709 | 0.07231552 | 1.332037 | 108.349 | 25.58834 | -0.0007979285 | 23.88851 | 24.13397 | -1.925718e-05 | -0.002178414 | 0.1805142 | 20.42016 | 0.002453329 | 0.04518982 | 0.04678232 | 71.95376 | 64.3021 | 79.866326 | 20.78401748 | 113.73538 | 0.01270845 | 0.16278591 | 1.003154 | 1.003063 | 98.4262 | 276.059 | 329.721 | 333.109 | 927.649 | 0 | 0 | 0
|  | 1690 | 73.35382 | 10.23132 | 3.75905 | 0.06337868 | 7.169534 | 0.03363041 | 0.7231206 | 108.7113 | 25.8603 | 0.009765082 | 24.14723 | 24.3975 | 0.0002382436 | 0.02695064 | 0.1811099 | 20.48754 | 0.002131451 | 0.04583043 | 0.04771987 | 72.19002 | 64.32624 | 79.645974 | 20.78247631 | 116.189128 | 0.01131715 | 0.16319389 | 1.001956 | 1.003069 | 98.4255 | 276.066 | 329.787 | 333.205 | 927.607 | 0 | 0 | 0
|  | 1695 | 74.67705 | 9.870955 | 3.335793 | 0.06687753 | 7.565332 | 0.03117221 | 0.6969234 | 109.0814 | 26.13577 | 0.009045597 | 24.40297 | 24.66279 | 0.0002230896 | 0.02523638 | 0.1822632 | 20.61801 | 0.00208472 | 0.04660852 | 0.04853819 | 72.43067 | 64.35482 | 79.264705 | 20.78140267 | 118.670411 | 0.01104244 | 0.16392386 | 1.002002 | 1.003033 | 98.4267 | 276.065 | 329.767 | 333.278 | 927.422 | 0 | 0 | 0
|  | 1700 | 73.38013 | 21.69316 | 4.00752 | 0.02990253 | 3.38264 | 0.06187973 | 1.533305 | 109.4516 | 25.76011 | 0.00492925 | 24.05689 | 24.311 | 0.000119835 | 0.013556 | 0.1831205 | 20.71499 | 0.001850361 | 0.0458497 | 0.04762561 | 72.67107 | 64.38327 | 79.023276 | 20.78215788 | 115.30596 | 0.01022198 | 0.16369674 | 1.002546 | 1.003108 | 98.4259 | 276.074 | 329.831 | 333.315 | 927.284 | 0 | 0 | 0
|  | 1705 | 71.76078 | 11.57082 | 0.4021494 | 0.05482457 | 6.201874 | 0.03600227 | 0.845801 | 109.8144 | 25.3766 | 0.0009207418 | 23.69658 | 23.94555 | 2.204766e-05 | 0.00249408 | 0.1834752 | 20.75511 | 0.001973809 | 0.04637067 | 0.04687284 | 72.90732 | 64.40728 | 78.897394 | 20.78231385 | 111.888032 | 0.01083725 | 0.16681803 | 1.002996 | 1.003101 | 98.4269 | 276.058 | 329.801 | 333.266 | 927.214 | 0 | 0 | 0
|  | 1710 | 74.15277 | 11.99591 | -1.558244 | 0.05464452 | 6.181506 | 0.03630278 | 0.8722379 | 110.1792 | 25.52812 | -0.003533437 | 23.84602 | 24.09821 | -8.514949e-05 | -0.009632296 | 0.1835303 | 20.76135 | 0.001983748 | 0.04766302 | 0.04836902 | 73.14543 | 64.43228 | 78.501638 | 20.77800127 | 113.265926 | 0.01082977 | 0.16943588 | 1.00338 | 1.002977 | 98.4266 | 276.084 | 329.911 | 333.4 | 927.124 | 0 | 0 | 0
|  | 1715 | 73.42459 | 23.34403 | 1.99488 | 0.02780468 | 3.145326 | 0.07180678 | 1.69115 | 110.5481 | 25.36193 | 0.002315803 | 23.70026 | 23.95152 | 5.546701e-05 | 0.006274549 | 0.183669 | 20.77703 | 0.001996565 | 0.04702188 | 0.04788126 | 73.38605 | 64.45956 | 78.381075 | 20.77861824 | 111.840687 | 0.01093468 | 0.16857739 | 1.002572 | 1.002836 | 98.426 | 276.078 | 330.043 | 333.542 | 927.121 | 0 | 0 | 0
|  | 1720 | 75.03054 | 14.9518 | 0.5894679 | 0.04436053 | 5.01816 | 0.04212972 | 1.09603 | 110.9193 | 26.27667 | 0.001052616 | 24.56645 | 24.84203 | 2.614911e-05 | 0.002958044 | 0.183873 | 20.80012 | 0.001868897 | 0.04862047 | 0.04895048 | 73.62813 | 64.48796 | 78.171395 | 20.78088387 | 120.109458 | 0.01014891 | 0.16833352 | 1.002665 | 1.002785 | 98.4246 | 276.068 | 330.196 | 333.9 | 927.155 | 0 | 0 | 0
|  | 1725 | 74.40067 | 8.943105 | 1.284546 | 0.0735429 | 8.319333 | 0.02165102 | 0.659231 | 111.2929 | 25.89575 | 0.003859811 | 24.20908 | 24.47509 | 9.44692e-05 | 0.01068656 | 0.1841746 | 20.83423 | 0.001592278 | 0.04848176 | 0.04847634 | 73.8717 | 64.5176 | 77.923731 | 20.78006086 | 116.64637 | 0.00915254 | 0.16977221 | 1.002448 | 1.002888 | 98.4254 | 276.064 | 330.179 | 333.807 | 927.178 | 0 | 0 | 0
|  | 1730 | 77.1149 | 15.09064 | 8.990513 | 0.04517342 | 5.110115 | 0.04105923 | 1.04505 | 111.6717 | 26.31973 | 0.01631242 | 24.61371 | 24.89711 | 0.0004061322 | 0.04594256 | 0.1854261 | 20.9758 | 0.001854786 | 0.04720847 | 0.04986042 | 74.11754 | 64.55009 | 77.504518 | 20.77803046 | 120.537704 | 0.01008144 | 0.16460371 | 1.00091 | 1.002768 | 98.4276 | 276.079 | 330.29 | 334.093 | 927.221 | 0 | 0 | 0
|  | 1735 | 73.52951 | 21.45594 | 8.505411 | 0.03029468 | 3.427 | 0.05367921 | 1.538816 | 112.0483 | 25.19271 | 0.0108212 | 23.55325 | 23.81147 | 0.0002576687 | 0.02914805 | 0.1870856 | 21.16353 | 0.001626195 | 0.04661796 | 0.04772985 | 74.36152 | 64.58113 | 77.458633 | 20.77801441 | 110.40537 | 0.00946918 | 0.16834181 | 1.001592 | 1.002825 | 98.4267 | 276.07 | 330.199 | 333.819 | 927.269 | 0 | 0 | 0
|  | 1740 | 73.78908 | 13.52282 | -0.6135838 | 0.04823663 | 5.456633 | 0.0333816 | 0.9993049 | 112.4166 | 25.14209 | -0.001245264 | 23.50679 | 23.76783 | -2.959722e-05 | -0.003348102 | 0.1877298 | 21.2364 | 0.001610216 | 0.0482031 | 0.04810362 | 74.6011 | 64.60722 | 77.161016 | 20.77632356 | 109.966193 | 0.0094169 | 0.17273615 | 1.003063 | 1.002921 | 98.4265 | 276.061 | 330.211 | 333.878 | 927.281 | 0 | 0 | 0
|  | 1745 | 75.61801 | 13.72873 | -1.051135 | 0.04869082 | 5.508011 | 0.03157634 | 1.027509 | 112.7901 | 25.48792 | -0.002122221 | 23.84138 | 24.11655 | -5.118065e-05 | -0.005789666 | 0.1877298 | 21.2364 | 0.001537478 | 0.05003026 | 0.04934499 | 74.84472 | 64.63615 | 76.993396 | 20.77426492 | 113.065568 | 0.00903195 | 0.17574193 | 1.003108 | 1.002866 | 98.4267 | 276.066 | 330.367 | 334.18 | 927.248 | 0 | 0 | 0
|  | 1750 | 77.30419 | 13.81366 | 1.84587 | 0.04947052 | 5.596212 | 0.02795958 | 0.988047 | 113.1724 | 25.382 | 0.00379816 | 23.75574 | 24.0422 | 9.131613e-05 | 0.01032988 | 0.187958 | 21.26222 | 0.001383175 | 0.0488792 | 0.05002258 | 75.09314 | 64.66993 | 76.67682 | 20.77111734 | 112.191237 | 0.00842937 | 0.17329654 | 1.002516 | 1.002949 | 98.4252 | 276.083 | 330.554 | 334.54 | 927.143 | 0 | 0 | 0
|  | 1755 | 78.16376 | 15.92136 | -0.667635 | 0.04339878 | 4.909365 | 0.03566137 | 1.158164 | 113.5611 | 25.46018 | -0.001201345 | 23.8341 | 24.11842 | -2.897455e-05 | -0.003277664 | 0.1881863 | 21.28805 | 0.00154766 | 0.05026292 | 0.05076289 | 75.3451 | 64.70715 | 76.506514 | 20.76903321 | 112.908034 | 0.0090801 | 0.17648408 | 1.00312 | 1.002983 | 98.4269 | 276.085 | 330.626 | 334.57 | 927.086 | 0 | 0 | 0
|  | 1760 | 78.74047 | 15.46181 | 2.275612 | 0.04501838 | 5.092577 | 0.02733049 | 1.069174 | 113.9533 | 25.45417 | 0.004245034 | 23.8395 | 24.13275 | 0.0001024444 | 0.01158873 | 0.1884424 | 21.31702 | 0.001230375 | 0.04813247 | 0.05062817 | 75.59858 | 64.7462 | 76.234191 | 20.76946962 | 112.906894 | 0.00779267 | 0.17100661 | 1.002605 | 1.003089 | 98.4289 | 276.068 | 330.779 | 334.848 | 927.6 | 0 | 0 | 0
|  | 1765 | 80.07583 | 15.91078 | 1.43074 | 0.04448998 | 5.032804 | 0.03177409 | 1.196723 | 114.3504 | 25.89572 | 0.00259601 | 24.24167 | 24.51978 | 6.365358e-05 | 0.007200631 | 0.1888577 | 21.36399 | 0.001413629 | 0.05324221 | 0.05220027 | 75.85565 | 64.78774 | 76.056291 | 20.76704437 | 116.803262 | 0.00843919 | 0.18187043 | 1.002748 | 1.003044 | 98.4248 | 276.06 | 330.624 | 334.417 | 927.313 | 0 | 0 | 0
|  | 1770 | 80.2372 | 13.55154 | -0.004041849 | 0.05234067 | 5.92089 | 0.02598791 | 0.9889406 | 114.7511 | 25.4428 | -8.768594e-06 | 23.83699 | 24.12623 | -2.115531e-07 | -2.393135e-05 | 0.1890168 | 21.38199 | 0.001360224 | 0.05176181 | 0.05203906 | 76.11625 | 64.83115 | 75.776139 | 20.76436992 | 112.844632 | 0.00832263 | 0.18044988 | 1.003092 | 1.003091 | 98.4242 | 276.067 | 330.892 | 334.907 | 927.226 | 0 | 0 | 0
|  | 1775 | 80.47587 | 8.440188 | -0.3358503 | 0.08428802 | 9.534844 | 0.01577182 | 0.6013079 | 115.1529 | 25.58413 | -0.001166342 | 23.976 | 24.2709 | -2.830815e-05 | -0.00320228 | 0.1890168 | 21.38199 | 0.001329375 | 0.05068305 | 0.05199418 | 76.37633 | 64.87488 | 75.511497 | 20.76555138 | 114.133169 | 0.00816741 | 0.17693535 | 1.003056 | 1.002923 | 98.4255 | 276.054 | 330.983 | 335.054 | 927.245 | 0 | 0 | 0
|  | 1780 | 80.40716 | 14.87474 | 1.764489 | 0.04778567 | 5.405618 | 0.02783707 | 1.074206 | 115.5551 | 25.53282 | 0.003482382 | 23.92639 | 24.21253 | 8.431727e-05 | 0.009538152 | 0.1892276 | 21.40584 | 0.001330213 | 0.05133166 | 0.052055 | 76.63646 | 64.91861 | 75.016279 | 20.76496613 | 113.668601 | 0.0081816 | 0.17886913 | 1.002533 | 1.00293 | 98.426 | 276.061 | 330.962 | 334.92 | 927.381 | 0 | 0 | 0
|  | 1785 | 81.56058 | 0 | 10.06305 | 0.008943783 | 1.01174 | 0.1391685 | 5.958435 | 115.96 | 25.71345 | 0.003693327 | 24.08976 | 24.36875 | 9.000175e-05 | 0.01018119 | 0.1896634 | 21.45514 | 0.001244693 | 0.05329095 | 0.05294408 | 76.89895 | 64.96361 | 75.034692 | 20.76313277 | 115.25434 | 0.00779985 | 0.18295428 | 1.002406 | 1.002827 | 98.426 | 276.07 | 330.881 | 334.713 | 927.355 | 0 | 0 | 0
|  | 1790 | 79.64321 | 13.35487 | 0.5924895 | 0.0527183 | 5.963609 | 0.02036783 | 0.9656977 | 116.3631 | 25.02176 | 0.001316055 | 23.45273 | 23.73385 | 3.123504e-05 | 0.003533376 | 0.1899665 | 21.48942 | 0.001073757 | 0.05090994 | 0.05147239 | 77.15999 | 65.00729 | 74.828839 | 20.76330461 | 109.188217 | 0.00723182 | 0.18046226 | 1.002433 | 1.002583 | 98.4268 | 276.061 | 331.036 | 335.004 | 927.362 | 0 | 0 | 0
|  | 1795 | 81.52173 | 13.10591 | 2.889802 | 0.05498678 | 6.220224 | 0.02412298 | 0.9938274 | 116.766 | 25.82255 | 0.006486451 | 24.20593 | 24.49736 | 0.0001589009 | 0.01797522 | 0.1904418 | 21.5432 | 0.001326445 | 0.05464737 | 0.05316124 | 77.42158 | 65.05068 | 74.548604 | 20.76315897 | 116.3015 | 0.00810607 | 0.18583499 | 1.001723 | 1.002462 | 98.4233 | 276.05 | 331.072 | 335.058 | 927.343 | 0 | 0 | 0
|  | 1800 | 82.42158 | 14.08738 | 1.205942 | 0.05172053 | 5.850739 | 0.0252181 | 1.047472 | 117.1758 | 25.45946 | 0.002580046 | 23.87928 | 24.17476 | 6.237198e-05 | 0.007055654 | 0.190995 | 21.60577 | 0.001304293 | 0.05417583 | 0.05356582 | 77.6884 | 65.09768 | 74.290673 | 20.75906314 | 113.118831 | 0.00809185 | 0.18660228 | 1.002136 | 1.00243 | 98.4241 | 276.041 | 331.262 | 335.361 | 928.658 | 0 | 0 | 0
|  | 1805 | 82.59983 | 14.16578 | -1.130578 | 0.05154552 | 5.830941 | 0.023309 | 1.045975 | 117.5884 | 25.33054 | -0.002421239 | 23.76782 | 24.06876 | -5.827621e-05 | -0.006592332 | 0.191151 | 21.62341 | 0.001201475 | 0.05391534 | 0.05358157 | 77.95627 | 65.14592 | 74.028571 | 20.75803762 | 112.0207 | 0.00769909 | 0.18663827 | 1.002771 | 1.002495 | 98.4243 | 276.045 | 331.394 | 335.59 | 927.226 | 0 | 0 | 0
|  | 1810 | 82.59764 | 13.29026 | 4.099163 | 0.0549397 | 6.214898 | 0.02186386 | 0.9777251 | 118.0014 | 25.26579 | 0.009375313 | 23.71493 | 24.02126 | 0.0002252068 | 0.02547588 | 0.191714 | 21.6871 | 0.001201194 | 0.05371593 | 0.05354961 | 78.22409 | 65.19413 | 73.771807 | 20.75766144 | 111.485729 | 0.00771051 | 0.18647783 | 1.001439 | 1.002507 | 98.4262 | 276.054 | 331.504 | 335.786 | 927.221 | 0 | 0 | 0
|  | 1815 | 83.52052 | 15.10003 | 1.147018 | 0.04889537 | 5.53115 | 0.02317048 | 1.123011 | 118.4167 | 25.19357 | 0.002342854 | 23.64608 | 23.93826 | 5.608385e-05 | 0.006344327 | 0.1924172 | 21.76665 | 0.001132929 | 0.05491004 | 0.05420286 | 78.49347 | 65.24334 | 73.490407 | 20.75476459 | 110.844308 | 0.00744442 | 0.18999814 | 1.002256 | 1.002523 | 98.4275 | 276.045 | 331.489 | 335.585 | 927.232 | 0 | 0 | 0
|  | 1820 | 85.78433 | 17.38337 | 1.589361 | 0.04362407 | 4.934849 | 0.02656061 | 1.286084 | 118.8399 | 25.56912 | 0.002851888 | 24.00848 | 24.31174 | 6.933438e-05 | 0.007843255 | 0.1927307 | 21.80212 | 0.001158682 | 0.05610423 | 0.05562321 | 78.76804 | 65.29666 | 73.281743 | 20.75259677 | 114.220701 | 0.00748027 | 0.19096508 | 1.002192 | 1.002517 | 98.426 | 276.046 | 331.626 | 335.815 | 927.234 | 0 | 0 | 0
|  | 1825 | 85.3303 | 15.95291 | 4.569498 | 0.04728417 | 5.348888 | 0.02322538 | 1.185172 | 119.2677 | 25.61988 | 0.008865645 | 24.06252 | 24.37103 | 0.0002160649 | 0.02444173 | 0.1934442 | 21.88283 | 0.001098193 | 0.05603986 | 0.05534405 | 79.04546 | 65.35217 | 73.041781 | 20.75397314 | 114.705065 | 0.00722685 | 0.19051364 | 1.001527 | 1.002537 | 98.4254 | 276.058 | 331.714 | 335.967 | 927.801 | 0 | 0 | 0
|  | 1830 | 86.01955 | 13.08845 | 0.3242514 | 0.05809802 | 6.572174 | 0.02146804 | 1.01465 | 119.6961 | 26.24506 | 0.0007545304 | 24.65245 | 24.967 | 1.883836e-05 | 0.002131037 | 0.1940315 | 21.94927 | 0.00124725 | 0.05894915 | 0.05622096 | 79.32437 | 65.4077 | 72.800243 | 20.7556065 | 120.38491 | 0.00770854 | 0.19437975 | 1.002475 | 1.002561 | 98.426 | 276.047 | 331.751 | 335.984 | 927.389 | 0 | 0 | 0
|  | 1835 | 84.83167 | 13.08734 | 1.439986 | 0.05730055 | 6.481963 | 0.01996129 | 0.9826798 | 120.1232 | 25.46287 | 0.003404317 | 23.92976 | 24.23746 | 8.2512e-05 | 0.009333937 | 0.1942849 | 21.97793 | 0.001143793 | 0.05630809 | 0.05513111 | 79.60275 | 65.46224 | 72.475457 | 20.75352441 | 113.373119 | 0.00743936 | 0.19209455 | 1.002278 | 1.002666 | 98.4243 | 276.058 | 331.918 | 336.186 | 927.235 | 0 | 0 | 0
|  | 1840 | 86.37967 | 15.87738 | 2.58147 | 0.04809335 | 5.440424 | 0.02456733 | 1.20537 | 120.5512 | 25.943 | 0.005028204 | 24.38172 | 24.69104 | 0.0001241516 | 0.01404429 | 0.1948015 | 22.03637 | 0.001181525 | 0.05797028 | 0.05623986 | 79.88118 | 65.51698 | 72.237032 | 20.75328303 | 117.692531 | 0.00750379 | 0.1936177 | 1.002047 | 1.00262 | 98.425 | 276.039 | 331.928 | 336.139 | 927.703 | 0 | 0 | 0
|  | 1845 | 85.59478 | 13.17013 | -0.654831 | 0.05745258 | 6.499161 | 0.01761878 | 0.9870531 | 120.9812 | 25.30919 | -0.001561467 | 23.78877 | 24.09383 | -3.762173e-05 | -0.004255852 | 0.1951119 | 22.07148 | 0.001012244 | 0.05670875 | 0.05555233 | 80.16066 | 65.57246 | 71.974126 | 20.75082802 | 112.024933 | 0.00693011 | 0.19402005 | 1.002758 | 1.00258 | 98.4236 | 276.065 | 331.966 | 336.223 | 927.756 | 0 | 0 | 0
|  | 1850 | 81.71981 | 13.26147 | 3.313431 | 0.05447383 | 6.162198 | 0.01918333 | 1.034124 | 121.3995 | 24.30756 | 0.007802475 | 22.84801 | 23.13308 | 0.0001804953 | 0.02041802 | 0.1955632 | 22.12253 | 0.00104499 | 0.05633271 | 0.05340071 | 80.43304 | 65.62134 | 71.675196 | 20.75065343 | 103.336635 | 0.00723982 | 0.19907812 | 1.001722 | 1.002611 | 98.4223 | 276.05 | 331.976 | 336.118 | 927.7 | 0 | 0 | 0
|  | 1855 | 89.23844 | 14.43914 | 2.941848 | 0.054634 | 6.180317 | 0.01861158 | 1.088715 | 121.8269 | 25.92036 | 0.006511565 | 24.3738 | 24.68299 | 0.0001607249 | 0.01818155 | 0.1964162 | 22.21903 | 0.001016825 | 0.05948084 | 0.05795256 | 80.71142 | 65.67486 | 71.427924 | 20.74713094 | 117.551641 | 0.00685087 | 0.19758137 | 1.001909 | 1.002651 | 98.4224 | 276.04 | 332.11 | 336.323 | 927.61 | 0 | 0 | 0
|  | 1860 | 87.16528 | 15.78976 | 5.26151 | 0.04880005 | 5.520368 | 0.02213284 | 1.193892 | 122.2679 | 25.39646 | 0.01062038 | 23.8757 | 24.17634 | 0.000256762 | 0.02904547 | 0.1974599 | 22.3371 | 0.001080084 | 0.05826198 | 0.05666561 | 80.99797 | 65.73542 | 71.135846 | 20.74754304 | 112.821994 | 0.00719211 | 0.19753822 | 1.001506 | 1.002716 | 98.4231 | 276.066 | 332.034 | 336.215 | 927.358 | 0 | 0 | 0
|  | 1865 | 86.83228 | 17.6601 | 6.786792 | 0.04346507 | 4.916863 | 0.02490005 | 1.356362 | 122.7029 | 25.36976 | 0.01220965 | 23.85655 | 24.16026 | 0.0002949884 | 0.03336972 | 0.1988393 | 22.49313 | 0.001082282 | 0.05895436 | 0.05659046 | 81.28111 | 65.79242 | 70.937366 | 20.74759854 | 112.612988 | 0.0072057 | 0.19949321 | 1.001366 | 1.002757 | 98.4239 | 276.065 | 332.117 | 336.345 | 927.225 | 0 | 0 | 0
|  | 1870 | 87.61861 | 13.63491 | -1.705574 | 0.05680627 | 6.426048 | 0.01981053 | 1.086922 | 123.139 | 25.4991 | -0.003989519 | 23.98475 | 24.28546 | -9.68873e-05 | -0.0109601 | 0.1995768 | 22.57656 | 0.001125362 | 0.061744 | 0.05745624 | 81.56623 | 65.84973 | 70.678735 | 20.74554948 | 113.79538 | 0.00735802 | 0.20591724 | 1.003367 | 1.002912 | 98.4245 | 276.049 | 332.208 | 336.373 | 927.34 | 0 | 0 | 0
|  | 1875 | 90.4069 | 13.04964 | -1.078063 | 0.06124282 | 6.92792 | 0.0185043 | 1.030416 | 123.5841 | 25.63873 | -0.00270072 | 24.12596 | 24.44668 | -6.602364e-05 | -0.007468738 | 0.1995768 | 22.57656 | 0.001133255 | 0.06310556 | 0.05917736 | 81.85781 | 65.9115 | 70.37894 | 20.74058407 | 115.092143 | 0.007365 | 0.2085443 | 1.003248 | 1.00294 | 98.425 | 276.047 | 332.344 | 336.762 | 927.341 | 0 | 0 | 0
|  | 1880 | 91.31615 | 13.89623 | 0.3162939 | 0.0580902 | 6.57129 | 0.01687586 | 1.056391 | 124.0384 | 25.51617 | 0.0007542558 | 24.02949 | 24.35987 | 1.837357e-05 | 0.002078459 | 0.1996227 | 22.58175 | 0.0009803223 | 0.06136597 | 0.05934628 | 82.15412 | 65.97786 | 70.076814 | 20.73898135 | 114.083928 | 0.0067672 | 0.20483565 | 1.00284 | 1.002926 | 98.4236 | 276.037 | 332.605 | 337.178 | 928.529 | 0 | 0 | 0
|  | 1885 | 89.01342 | 13.88296 | -0.1533932 | 0.05667947 | 6.411704 | 0.01553409 | 1.105427 | 124.4892 | 25.32564 | -0.0003595647 | 23.85508 | 24.17992 | -8.694244e-06 | -0.0009835117 | 0.1996686 | 22.58695 | 0.0008804637 | 0.06265499 | 0.05825227 | 82.44812 | 66.04201 | 69.796567 | 20.74130762 | 112.410258 | 0.00638937 | 0.20937596 | 1.002966 | 1.002925 | 98.4235 | 276.029 | 332.675 | 337.205 | 927.092 | 0 | 0 | 0
|  | 1890 | 87.93636 | 13.39536 | 3.919795 | 0.05803187 | 6.564691 | 0.01544461 | 1.061962 | 124.9316 | 25.03784 | 0.009510973 | 23.5925 | 23.9169 | 0.000227473 | 0.02573224 | 0.2002373 | 22.65128 | 0.0008962796 | 0.06162766 | 0.05751728 | 82.73754 | 66.10136 | 69.505163 | 20.74157153 | 109.909512 | 0.00649601 | 0.20854718 | 1.001936 | 1.00302 | 98.4253 | 276.027 | 332.795 | 337.371 | 927 | 0 | 0 | 0
|  | 1895 | 89.84603 | 11.42837 | 1.369113 | 0.0694971 | 7.861663 | 0.01374745 | 0.8903013 | 125.376 | 25.07936 | 0.003973112 | 23.63219 | 23.94832 | 9.514936e-05 | 0.0107635 | 0.2010439 | 22.74252 | 0.0009554079 | 0.06187336 | 0.05861304 | 83.02787 | 66.16149 | 69.2065 | 20.73796105 | 110.276979 | 0.00673367 | 0.20892374 | 1.002628 | 1.003081 | 98.4262 | 276.014 | 332.803 | 337.255 | 927.05 | 0 | 0 | 0
|  | 1900 | 89.25058 | 13.56869 | 1.651143 | 0.05814673 | 6.577685 | 0.01884682 | 1.113569 | 125.8238 | 25.14383 | 0.003999494 | 23.69108 | 24.00518 | 9.600857e-05 | 0.0108607 | 0.2015218 | 22.79658 | 0.001095881 | 0.06475038 | 0.05878077 | 83.32135 | 66.22303 | 68.83819 | 20.73789963 | 110.835978 | 0.00730126 | 0.21603768 | 1.002609 | 1.003065 | 98.4255 | 276.018 | 332.777 | 337.189 | 927.252 | 0 | 0 | 0
|  | 1905 | 92.26665 | 19.60451 | 1.804367 | 0.04160457 | 4.706399 | 0.02842732 | 1.65025 | 126.2776 | 25.67716 | 0.00306132 | 24.20051 | 24.52208 | 7.506991e-05 | 0.008492071 | 0.2019495 | 22.84496 | 0.001182706 | 0.06865792 | 0.06104415 | 83.62091 | 66.28743 | 68.630609 | 20.73431624 | 115.620843 | 0.0075573 | 0.22253254 | 1.002563 | 1.002912 | 98.4208 | 276.011 | 332.872 | 337.295 | 928.203 | 0 | 0 | 0
|  | 1910 | 97.24122 | 15.92015 | -0.4704418 | 0.05399523 | 6.108058 | 0.02147588 | 1.228014 | 126.7513 | 25.89096 | -0.001026152 | 24.41917 | 24.75425 | -2.540162e-05 | -0.002873486 | 0.2021371 | 22.86619 | 0.001159595 | 0.06630691 | 0.06337812 | 83.93197 | 66.36195 | 68.386839 | 20.72793364 | 117.636848 | 0.00742567 | 0.21510359 | 1.002929 | 1.002812 | 98.4211 | 276.003 | 333.106 | 337.677 | 927.203 | 0 | 0 | 0
|  | 1915 | 96.00191 | 13.42813 | 2.676059 | 0.06319995 | 7.149316 | 0.01603102 | 1.034474 | 127.2344 | 25.70835 | 0.006879986 | 24.25203 | 24.58243 | 0.0001691268 | 0.01913199 | 0.20256 | 22.91402 | 0.00101316 | 0.06537868 | 0.06250713 | 84.24668 | 66.44096 | 68.091966 | 20.72942641 | 116.007709 | 0.00686958 | 0.21392458 | 1.001911 | 1.002695 | 98.4217 | 276.015 | 333.176 | 337.715 | 927.222 | 0 | 0 | 0
|  | 1920 | 93.71127 | 13.58922 | 0.2845213 | 0.06096067 | 6.896003 | 0.01615751 | 1.089489 | 127.7087 | 25.22656 | 0.000719426 | 23.7909 | 24.10896 | 1.734461e-05 | 0.00196206 | 0.2030261 | 22.96676 | 0.0009849729 | 0.06641596 | 0.0614074 | 84.55647 | 66.51496 | 67.76876 | 20.7291692 | 111.669188 | 0.00683187 | 0.21982696 | 1.002491 | 1.002573 | 98.4206 | 276.011 | 333.083 | 337.536 | 927.306 | 0 | 0 | 0
|  | 1925 | 94.7672 | 12.88634 | -0.1071432 | 0.0650101 | 7.354084 | 0.01442252 | 1.005101 | 128.1799 | 25.15671 | -0.0002896044 | 23.72787 | 24.05139 | -6.965388e-06 | -0.0007879398 | 0.2030695 | 22.97166 | 0.0009376096 | 0.06534173 | 0.06179851 | 84.86448 | 66.58697 | 67.477974 | 20.72715025 | 111.064983 | 0.0066484 | 0.21749785 | 1.002274 | 1.002241 | 98.4207 | 276.013 | 333.123 | 337.665 | 927.303 | 0 | 0 | 0
|  | 1930 | 93.15911 | 14.47224 | -0.9844371 | 0.05690387 | 6.437089 | 0.01394498 | 1.15361 | 128.6497 | 24.88672 | -0.00235239 | 23.48554 | 23.81334 | -5.601828e-05 | -0.006336909 | 0.2030695 | 22.97166 | 0.0007935234 | 0.0656449 | 0.06091388 | 85.17126 | 66.65789 | 67.132543 | 20.72795538 | 108.750856 | 0.00609154 | 0.22015401 | 1.002199 | 1.001931 | 98.4202 | 276.01 | 333.298 | 337.95 | 927.275 | 0 | 0 | 0
|  | 1935 | 95.23459 | 16.52769 | -1.839803 | 0.05093717 | 5.762123 | 0.01751407 | 1.298425 | 129.1207 | 25.42119 | -0.003853293 | 23.98928 | 24.32059 | -9.371435e-05 | -0.01060117 | 0.2030695 | 22.97166 | 0.0008921172 | 0.06613812 | 0.06215621 | 85.47894 | 66.72905 | 66.902836 | 20.72818993 | 113.469091 | 0.00642326 | 0.21778113 | 1.002301 | 1.001862 | 98.421 | 275.999 | 333.289 | 337.892 | 927.328 | 0 | 0 | 0
|  | 1940 | 97.16491 | 10.70975 | -0.7511598 | 0.08020145 | 9.072562 | 0.01261879 | 0.8954207 | 129.6017 | 25.89798 | -0.002431831 | 24.44163 | 24.77314 | -6.024411e-05 | -0.006814944 | 0.2030695 | 22.97166 | 0.001012045 | 0.07181404 | 0.06411069 | 85.79461 | 66.80501 | 66.581888 | 20.72543343 | 117.777018 | 0.00683529 | 0.22905229 | 1.002021 | 1.001744 | 98.4209 | 275.995 | 333.322 | 337.843 | 927.475 | 0 | 0 | 0
|  | 1945 | 98.97876 | 9.716823 | 1.02508 | 0.09004715 | 10.18633 | 0.01194131 | 0.7517281 | 130.0921 | 25.22656 | 0.003820466 | 23.82132 | 24.16081 | 9.230555e-05 | 0.0104418 | 0.2033003 | 22.99777 | 0.00107528 | 0.06769097 | 0.06449162 | 86.11611 | 66.88538 | 66.128964 | 20.7181029 | 111.811948 | 0.00720204 | 0.22315324 | 1.001265 | 1.0017 | 98.4213 | 275.975 | 333.509 | 338.262 | 927.475 | 0 | 0 | 0
|  | 1950 | 99.85305 | 24.03305 | 5.995698 | 0.03672863 | 4.154823 | 0.02545 | 1.850076 | 130.5892 | 25.4032 | 0.009057686 | 23.98798 | 24.31237 | 0.0002202138 | 0.02491106 | 0.2040816 | 23.08615 | 0.0009347437 | 0.06795075 | 0.06495097 | 86.43972 | 66.9688 | 65.753654 | 20.71807529 | 113.382655 | 0.00659934 | 0.22259826 | 1.000664 | 1.001695 | 98.4207 | 275.991 | 333.507 | 338.017 | 927.439 | 0 | 0 | 0
|  | 1955 | 98.96387 | 16.07382 | -0.333033 | 0.05442642 | 6.156834 | 0.02211683 | 1.295714 | 131.0862 | 25.38389 | -0.0007462641 | 23.96881 | 24.28871 | -1.812579e-05 | -0.002050429 | 0.2046321 | 23.14843 | 0.00120374 | 0.07052109 | 0.06496244 | 86.7645 | 67.05176 | 65.679793 | 20.71785834 | 113.205925 | 0.00769801 | 0.22939608 | 1.001879 | 1.001794 | 98.421 | 275.987 | 333.494 | 337.945 | 927.368 | 0 | 0 | 0
|  | 1960 | 97.75294 | 10.12364 | 0.1725899 | 0.08535825 | 9.655911 | 0.01250741 | 0.7898632 | 131.578 | 24.68244 | 0.0006233451 | 23.31338 | 23.63374 | 1.473197e-05 | 0.001666513 | 0.2046689 | 23.15259 | 0.00106761 | 0.06742134 | 0.06377944 | 87.08636 | 67.13162 | 65.192238 | 20.71561348 | 107.06755 | 0.00726707 | 0.22632719 | 1.001809 | 1.00188 | 98.4218 | 275.983 | 333.593 | 338.177 | 927.271 | 0 | 0 | 0
|  | 1965 | 98.88985 | 17.80774 | 1.054443 | 0.04909025 | 5.553196 | 0.01863177 | 1.397168 | 132.0696 | 25.02313 | 0.002160103 | 23.63609 | 23.96314 | 5.176285e-05 | 0.005855526 | 0.2048352 | 23.1714 | 0.0009146384 | 0.06858734 | 0.06451426 | 87.40709 | 67.21099 | 64.903221 | 20.71613986 | 110.047912 | 0.00657405 | 0.22694629 | 1.001562 | 1.001808 | 98.4221 | 275.988 | 333.606 | 338.222 | 927.277 | 0 | 0 | 0
|  | 1970 | 95.13471 | 16.76487 | 2.992276 | 0.05016388 | 5.674647 | 0.01918283 | 1.356676 | 132.5547 | 24.6372 | 0.006359338 | 23.283 | 23.60375 | 0.0001501042 | 0.01698011 | 0.2053398 | 23.22849 | 0.0009622853 | 0.06805615 | 0.06241378 | 87.72441 | 67.28663 | 64.662573 | 20.72020128 | 106.732039 | 0.00683323 | 0.22835298 | 1.001014 | 1.001738 | 98.4214 | 275.999 | 333.77 | 338.368 | 927.138 | 0 | 0 | 0
|  | 1975 | 98.70265 | 15.16858 | 1.972626 | 0.05752228 | 6.507046 | 0.01582101 | 1.204132 | 133.0392 | 25.00732 | 0.004735156 | 23.6349 | 23.96329 | 0.0001134699 | 0.01283597 | 0.2059988 | 23.30303 | 0.0009100604 | 0.06926442 | 0.06451306 | 88.04173 | 67.36164 | 64.387888 | 20.71599667 | 109.972822 | 0.00655751 | 0.22884216 | 1.00094 | 1.001479 | 98.4218 | 275.987 | 333.8 | 338.438 | 927.121 | 0 | 0 | 0
|  | 1980 | 98.2832 | 11.95056 | 1.142193 | 0.07270147 | 8.224148 | 0.01272723 | 0.9744743 | 133.5317 | 24.84152 | 0.003487299 | 23.48369 | 23.81187 | 8.303913e-05 | 0.009393567 | 0.20649 | 23.3586 | 0.000925288 | 0.07084571 | 0.06452919 | 88.36433 | 67.44026 | 64.079407 | 20.71437947 | 108.544783 | 0.00664601 | 0.2342479 | 1.001119 | 1.001516 | 98.4221 | 275.993 | 333.878 | 338.544 | 927.104 | 0 | 0 | 0
|  | 1985 | 102.0309 | 13.83263 | 1.466112 | 0.06520478 | 7.376107 | 0.01618937 | 1.078427 | 134.0325 | 25.25393 | 0.003944326 | 23.88557 | 24.23672 | 9.559753e-05 | 0.0108142 | 0.2069366 | 23.40912 | 0.001055625 | 0.0703186 | 0.06653616 | 88.692 | 67.52267 | 63.68923 | 20.71102585 | 112.235191 | 0.00711678 | 0.22980926 | 1.001029 | 1.001478 | 98.4215 | 275.985 | 334.046 | 338.957 | 927.636 | 0 | 0 | 0
|  | 1990 | 100.6769 | 17.43603 | 2.364695 | 0.05104282 | 5.774074 | 0.01871111 | 1.356838 | 134.5393 | 24.76632 | 0.005078304 | 23.43188 | 23.76791 | 0.0001207007 | 0.01365392 | 0.2074774 | 23.47029 | 0.0009550678 | 0.06925686 | 0.06559879 | 89.02233 | 67.60767 | 63.435397 | 20.70975647 | 107.977455 | 0.00678204 | 0.2305958 | 1.000816 | 1.001394 | 98.4208 | 276.009 | 334.153 | 338.945 | 927.141 | 0 | 0 | 0
|  | 1995 | 102.74 | 14.3856 | 0.7448018 | 0.06313403 | 7.141859 | 0.01496543 | 1.114954 | 135.0478 | 25.24858 | 0.001941748 | 23.88608 | 24.2165 | 4.702234e-05 | 0.00531927 | 0.2078967 | 23.51772 | 0.0009448279 | 0.07039153 | 0.0668882 | 89.35355 | 67.69314 | 63.148095 | 20.70971328 | 112.213802 | 0.00666394 | 0.23003822 | 1.000972 | 1.001193 | 98.4188 | 276.014 | 334.124 | 338.746 | 927.21 | 0 | 0 | 0
|  | 2000 | 100.9086 | 13.6617 | -0.4650831 | 0.06529435 | 7.386239 | 0.01458655 | 1.09222 | 135.5569 | 25.01596 | -0.001265223 | 23.67196 | 24.00153 | -3.03673e-05 | -0.003435215 | 0.2080142 | 23.53102 | 0.0009524191 | 0.07131579 | 0.06603583 | 89.68586 | 67.77846 | 62.812896 | 20.71056757 | 110.183298 | 0.0067313 | 0.23417584 | 1.001145 | 1.001001 | 98.4191 | 276.002 | 334.208 | 338.861 | 927.183 | 0 | 0 | 0
|  | 2005 | 102.2872 | 13.40507 | -0.6119053 | 0.06745348 | 7.630485 | 0.01410324 | 1.074685 | 136.0649 | 25.36098 | -0.001696277 | 24.00132 | 24.33278 | -4.127514e-05 | -0.004669134 | 0.2080142 | 23.53102 | 0.0009513128 | 0.07249124 | 0.06696284 | 90.01836 | 67.8628 | 62.497264 | 20.71050966 | 113.257182 | 0.00667323 | 0.23467366 | 1.000859 | 1.000666 | 98.4187 | 276.015 | 334.248 | 338.864 | 927.165 | 0 | 0 | 0
|  | 2010 | 98.77124 | 13.71494 | -0.08754857 | 0.06366325 | 7.201725 | 0.01489786 | 1.077317 | 136.5676 | 24.44216 | -0.0002374112 | 23.14297 | 23.47668 | -5.573626e-06 | -0.0006305007 | 0.2080142 | 23.53102 | 0.0009484459 | 0.06858548 | 0.06445907 | 90.34691 | 67.94406 | 62.14641 | 20.71079748 | 105.250267 | 0.00680691 | 0.23122882 | 1.00032 | 1.000293 | 98.419 | 276.025 | 334.41 | 339.232 | 927.115 | 0 | 0 | 0
|  | 2015 | 98.90599 | 15.27096 | 1.554295 | 0.05725437 | 6.476738 | 0.01660985 | 1.173791 | 137.0618 | 24.82033 | 0.003730161 | 23.51201 | 23.85692 | 8.899016e-05 | 0.01006676 | 0.2082367 | 23.55619 | 0.0009509866 | 0.06720468 | 0.0643272 | 90.66888 | 68.02072 | 61.863416 | 20.71491536 | 108.582996 | 0.00675636 | 0.22475402 | 0.999578 | 1.000002 | 98.4209 | 276.028 | 334.566 | 339.474 | 927.094 | 0 | 0 | 0
|  | 2020 | 98.16645 | 14.23375 | 0.7160036 | 0.06096717 | 6.896738 | 0.01446189 | 1.147394 | 137.5544 | 24.94898 | 0.001821549 | 23.62963 | 23.96461 | 4.365271e-05 | 0.004938089 | 0.2085683 | 23.5937 | 0.0008817006 | 0.06995334 | 0.06431475 | 90.99048 | 68.09626 | 61.561907 | 20.7161701 | 109.691811 | 0.00644877 | 0.23108564 | 0.999436 | 0.999643 | 98.4214 | 276.029 | 334.506 | 339.248 | 927.202 | 0 | 0 | 0
|  | 2025 | 102.3159 | 14.83625 | -0.46205 | 0.06096368 | 6.896344 | 0.01517131 | 1.188252 | 138.0556 | 25.42945 | -0.001153016 | 24.09197 | 24.43008 | -2.816827e-05 | -0.003186456 | 0.2086775 | 23.60605 | 0.0009248987 | 0.07244022 | 0.0669608 | 91.31867 | 68.17563 | 61.256502 | 20.71116037 | 113.991817 | 0.00655538 | 0.23403517 | 0.99939 | 0.999259 | 98.4194 | 276.034 | 334.607 | 339.303 | 928.567 | 0 | 0 | 0
|  | 2030 | 103.4331 | 14.41375 | 1.050616 | 0.06343585 | 7.176001 | 0.01190535 | 1.110983 | 138.57 | 25.46049 | 0.002721861 | 24.13363 | 24.48571 | 6.664669e-05 | 0.007539219 | 0.2088441 | 23.62489 | 0.0007552258 | 0.07047615 | 0.06720382 | 91.65408 | 68.26109 | 60.949128 | 20.71058701 | 114.328336 | 0.0058617 | 0.22872986 | 0.99838 | 0.998689 | 98.4195 | 276.041 | 334.777 | 339.661 | 927.148 | 0 | 0 | 0
|  | 2035 | 102.0846 | 12.78032 | 1.113719 | 0.07061073 | 7.98764 | 0.01237728 | 0.9974335 | 139.0838 | 25.16634 | 0.003251384 | 23.85203 | 24.18679 | 7.864053e-05 | 0.008895988 | 0.2092073 | 23.66598 | 0.0008739689 | 0.07042951 | 0.06651007 | 91.98837 | 68.34585 | 60.619005 | 20.71028969 | 111.688876 | 0.00638544 | 0.2307371 | 0.998041 | 0.99841 | 98.4179 | 276.034 | 334.738 | 339.436 | 927.295 | 0 | 0 | 0
|  | 2040 | 101.9467 | 16.2612 | 0.04663327 | 0.0554208 | 6.269321 | 0.016264 | 1.230856 | 139.5939 | 25.40977 | 0.0001057698 | 24.08843 | 24.4347 | 2.584453e-06 | 0.0002923589 | 0.2094104 | 23.68895 | 0.0009013638 | 0.06821502 | 0.06611334 | 92.31993 | 68.42838 | 60.268082 | 20.71399454 | 113.88685 | 0.00646252 | 0.22323725 | 0.997901 | 0.997913 | 98.4166 | 276.035 | 334.817 | 339.63 | 927.252 | 0 | 0 | 0
|  | 2045 | 98.56903 | 15.28836 | 5.133923 | 0.05699437 | 6.447327 | 0.01854648 | 1.284771 | 140.0952 | 25.28376 | 0.01205349 | 23.95695 | 24.27552 | 0.0002926047 | 0.03310008 | 0.2101483 | 23.77243 | 0.001057045 | 0.07322474 | 0.06509825 | 92.64796 | 68.5062 | 60.044778 | 20.7164548 | 112.703584 | 0.00711749 | 0.23715738 | 0.996118 | 0.997484 | 98.4164 | 276.048 | 334.649 | 339.099 | 927.397 | 0 | 0 | 0
|  | 2050 | 101.575 | 12.12264 | 2.550473 | 0.0740699 | 8.378948 | 0.0164889 | 0.9929759 | 140.5955 | 25.25298 | 0.007783433 | 23.93565 | 24.27121 | 0.0001889133 | 0.02137028 | 0.2113521 | 23.90861 | 0.001221331 | 0.07354963 | 0.0668417 | 92.97781 | 68.58319 | 59.68056 | 20.70992176 | 112.466303 | 0.00779546 | 0.23823637 | 0.996267 | 0.997149 | 98.417 | 276.057 | 334.759 | 339.452 | 927.637 | 0 | 0 | 0
|  | 2055 | 98.72322 | 14.09826 | -0.4567249 | 0.06190218 | 7.002509 | 0.01735863 | 1.093942 | 141.0963 | 23.96563 | -0.001226008 | 22.73119 | 23.06043 | -2.827227e-05 | -0.00319822 | 0.2118244 | 23.96204 | 0.001074537 | 0.0677174 | 0.06434846 | 93.30578 | 68.65999 | 59.338491 | 20.70646888 | 101.36209 | 0.00743073 | 0.23251696 | 0.997292 | 0.997153 | 98.4178 | 276.038 | 334.991 | 339.843 | 927.31 | 0 | 0 | 0
|  | 2060 | 102.4912 | 17.7108 | 1.509304 | 0.0511565 | 5.786934 | 0.01942715 | 1.343021 | 141.5993 | 24.59276 | 0.003264258 | 23.32401 | 23.65337 | 7.721069e-05 | 0.00873424 | 0.2120174 | 23.98387 | 0.000993825 | 0.06870427 | 0.06651375 | 93.63294 | 68.73753 | 59.06198 | 20.70469705 | 106.72717 | 0.00697314 | 0.23041583 | 0.996798 | 0.997168 | 98.417 | 276.037 | 334.962 | 339.692 | 927.209 | 0 | 0 | 0
|  | 2065 | 100.0257 | 16.7147 | 1.538819 | 0.05290118 | 5.984297 | 0.01999139 | 1.260213 | 142.1056 | 24.74606 | 0.003423341 | 23.46498 | 23.7795 | 8.140535e-05 | 0.00920875 | 0.212414 | 24.02873 | 0.001057568 | 0.06666676 | 0.06489475 | 93.96146 | 68.81628 | 58.810269 | 20.71213531 | 108.041492 | 0.00721361 | 0.22385833 | 0.996707 | 0.997095 | 98.417 | 276.066 | 334.899 | 339.388 | 927.132 | 0 | 0 | 0
|  | 2070 | 101.0573 | 15.08396 | 1.754787 | 0.05922492 | 6.699651 | 0.01787899 | 1.215155 | 142.6083 | 25.71288 | 0.004209219 | 24.37403 | 24.69036 | 0.0001039271 | 0.01175646 | 0.2128773 | 24.08114 | 0.001058881 | 0.07196745 | 0.0662614 | 94.28935 | 68.89291 | 58.524174 | 20.71624955 | 116.61178 | 0.00705273 | 0.23075868 | 0.996514 | 0.996991 | 98.4179 | 276.054 | 334.793 | 339.138 | 927.203 | 0 | 0 | 0
|  | 2075 | 102.6858 | 12.31464 | 0.4787763 | 0.07371243 | 8.338511 | 0.01383277 | 0.9620544 | 143.1177 | 25.55149 | 0.001438334 | 24.22177 | 24.53655 | 3.529176e-05 | 0.003992281 | 0.2132253 | 24.12051 | 0.001019647 | 0.07091537 | 0.06696923 | 94.62242 | 68.97238 | 58.210114 | 20.7122689 | 115.156019 | 0.00692085 | 0.22921231 | 0.996696 | 0.996859 | 98.4171 | 276.05 | 334.803 | 339.154 | 927.2 | 0 | 0 | 0
|  | 2080 | 100.9604 | 13.35679 | 1.108419 | 0.06681915 | 7.558727 | 0.01518014 | 1.098608 | 143.6268 | 25.33546 | 0.003044734 | 24.01525 | 24.32515 | 7.40636e-05 | 0.008378235 | 0.2134987 | 24.15144 | 0.001014324 | 0.07340805 | 0.06640624 | 94.95586 | 69.05134 | 57.814235 | 20.71225736 | 113.20885 | 0.00693431 | 0.23724469 | 0.996472 | 0.996817 | 98.4166 | 276.048 | 334.779 | 339.099 | 927.29 | 0 | 0 | 0
|  | 2085 | 103.7187 | 17.7882 | 0.4812865 | 0.05154393 | 5.830762 | 0.01996751 | 1.315241 | 144.1385 | 25.20739 | 0.001023612 | 23.90843 | 24.23517 | 2.48074e-05 | 0.002806267 | 0.2137459 | 24.1794 | 0.001029204 | 0.06779267 | 0.0670598 | 95.28953 | 69.13117 | 57.553503 | 20.70870532 | 112.135566 | 0.00701638 | 0.22355299 | 0.996708 | 0.996824 | 98.4155 | 276.064 | 334.983 | 339.561 | 927.282 | 0 | 0 | 0
|  | 2090 | 101.7013 | 17.81784 | 2.320299 | 0.0504573 | 5.707839 | 0.02073958 | 1.362736 | 144.652 | 25.4922 | 0.004774385 | 24.18664 | 24.5217 | 0.000117076 | 0.01324389 | 0.2141006 | 24.21953 | 0.001046463 | 0.06876 | 0.06612007 | 95.62248 | 69.2115 | 57.280435 | 20.71473222 | 114.722205 | 0.00703922 | 0.22407281 | 0.996397 | 0.996938 | 98.4159 | 276.066 | 335.095 | 339.737 | 927.104 | 0 | 0 | 0
|  | 2095 | 101.8571 | 14.61546 | 0.5606687 | 0.06160717 | 6.969137 | 0.01845702 | 1.185746 | 145.1609 | 25.79071 | 0.001393907 | 24.45913 | 24.78014 | 3.454121e-05 | 0.003907377 | 0.2144797 | 24.26241 | 0.001137085 | 0.07305043 | 0.06688992 | 95.955 | 69.28923 | 57.03235 | 20.71474769 | 117.373187 | 0.00735342 | 0.23296619 | 0.996918 | 0.997076 | 98.4152 | 276.064 | 334.948 | 339.344 | 927.105 | 0 | 0 | 0
|  | 2100 | 101.944 | 13.7421 | -0.6505781 | 0.06557838 | 7.418369 | 0.01802211 | 1.085697 | 145.6704 | 25.16546 | -0.001763349 | 23.87329 | 24.19478 | -4.266386e-05 | -0.004826228 | 0.214566 | 24.27217 | 0.001181861 | 0.07119824 | 0.0666708 | 96.28891 | 69.36688 | 56.672449 | 20.70970325 | 111.784514 | 0.00765067 | 0.23275382 | 0.997713 | 0.997513 | 98.4151 | 276.048 | 335.048 | 339.56 | 927.128 | 0 | 0 | 0
|  | 2105 | 101.8861 | 14.11694 | 4.969173 | 0.0638009 | 7.217296 | 0.01811657 | 1.029989 | 146.18 | 24.94392 | 0.01321301 | 23.66785 | 23.99435 | 0.0003170377 | 0.03586399 | 0.2153586 | 24.36183 | 0.001155853 | 0.06571425 | 0.06580003 | 96.62008 | 69.44419 | 56.386045 | 20.71073316 | 109.846932 | 0.00758599 | 0.21993891 | 0.996447 | 0.997945 | 98.416 | 276.069 | 335.115 | 339.738 | 928.659 | 0 | 0 | 0
|  | 2110 | 101.2456 | 16.6793 | 0.3009069 | 0.05365998 | 6.070134 | 0.02155023 | 1.270421 | 146.6878 | 25.76054 | 0.0006519276 | 24.44387 | 24.76757 | 1.614666e-05 | 0.001826545 | 0.2161916 | 24.45606 | 0.001156385 | 0.06817076 | 0.06582888 | 96.94915 | 69.52031 | 56.044698 | 20.71820085 | 117.162702 | 0.00743623 | 0.22071842 | 0.998359 | 0.998433 | 98.4174 | 276.065 | 335.131 | 339.569 | 927.09 | 0 | 0 | 0
|  | 2115 | 100.564 | 16.8301 | -0.3064005 | 0.05282118 | 5.975247 | 0.02150312 | 1.342837 | 147.1924 | 25.50884 | -0.0006603383 | 24.19347 | 24.50931 | -1.618444e-05 | -0.001830819 | 0.2162319 | 24.46063 | 0.00113582 | 0.07093024 | 0.06586613 | 97.27839 | 69.5945 | 55.838396 | 20.71578637 | 114.829444 | 0.00739867 | 0.22955611 | 0.999037 | 0.998962 | 98.4168 | 276.057 | 334.971 | 339.344 | 927.181 | 0 | 0 | 0
|  | 2120 | 98.9625 | 15.5951 | 3.0244 | 0.05609638 | 6.345745 | 0.02007271 | 1.178483 | 147.6912 | 24.73619 | 0.007130037 | 23.47348 | 23.79481 | 0.0001696579 | 0.01919207 | 0.2166561 | 24.50861 | 0.001126006 | 0.06610865 | 0.06426059 | 97.60371 | 69.66565 | 55.510856 | 20.71436108 | 108.037545 | 0.00750146 | 0.2224442 | 0.998821 | 0.999631 | 98.4165 | 276.065 | 335.154 | 339.742 | 927.186 | 0 | 0 | 0
|  | 2125 | 101.5483 | 17.52314 | -0.8526328 | 0.05122863 | 5.795094 | 0.02356783 | 1.325736 | 148.1925 | 25.45021 | -0.00178507 | 24.15091 | 24.46919 | -4.367921e-05 | -0.004941087 | 0.2170802 | 24.55659 | 0.001207348 | 0.06791567 | 0.0659725 | 97.92929 | 69.73763 | 55.28458 | 20.71486965 | 114.363969 | 0.00769989 | 0.22218242 | 1.000358 | 1.000155 | 98.4181 | 276.065 | 335.152 | 339.569 | 927.229 | 0 | 0 | 0
|  | 2130 | 99.57299 | 13.69671 | 1.875314 | 0.06426545 | 7.269847 | 0.01946259 | 1.011412 | 148.6953 | 25.07244 | 0.005002461 | 23.7854 | 24.09172 | 0.0001205179 | 0.01363325 | 0.2173815 | 24.59067 | 0.001250772 | 0.06499882 | 0.06447537 | 98.25541 | 69.80998 | 54.979953 | 20.71673927 | 110.961317 | 0.00795289 | 0.21717227 | 1.000174 | 1.000743 | 98.4181 | 276.071 | 335.053 | 339.368 | 927.86 | 0 | 0 | 0
|  | 2135 | 96.82986 | 14.93687 | -1.798555 | 0.05730625 | 6.482607 | 0.01901619 | 1.160671 | 149.1863 | 25.04777 | -0.004286058 | 23.75703 | 24.04737 | -0.0001030684 | -0.01165932 | 0.2176828 | 24.62475 | 0.001089747 | 0.06651368 | 0.06315297 | 98.57448 | 69.87647 | 54.66489 | 20.72128861 | 110.719882 | 0.00729322 | 0.2213205 | 1.001701 | 1.001213 | 98.4181 | 276.052 | 334.983 | 339.077 | 927.184 | 0 | 0 | 0
|  | 2140 | 96.81054 | 17.84649 | -0.3429706 | 0.0479537 | 5.424627 | 0.02388338 | 1.368759 | 149.6704 | 25.02121 | -0.0006849038 | 23.72653 | 24.01316 | -1.644671e-05 | -0.001860487 | 0.2176828 | 24.62475 | 0.001145296 | 0.06563708 | 0.06303177 | 98.88994 | 69.93943 | 54.409263 | 20.72148487 | 110.460497 | 0.00752756 | 0.21920034 | 1.001734 | 1.001656 | 98.418 | 276.06 | 334.908 | 338.954 | 927.094 | 0 | 0 | 0
|  | 2145 | 98.30447 | 13.77336 | 1.038418 | 0.06309367 | 7.137293 | 0.01805339 | 1.084565 | 150.1582 | 25.58203 | 0.00266907 | 24.25406 | 24.54697 | 6.55176e-05 | 0.007411493 | 0.2178466 | 24.64328 | 0.001139055 | 0.06842916 | 0.06426494 | 99.20819 | 70.0038 | 54.157435 | 20.72212037 | 115.44734 | 0.00739857 | 0.2225984 | 1.001655 | 1.001959 | 98.4176 | 276.062 | 334.849 | 338.893 | 927.104 | 0 | 0 | 0
|  | 2150 | 95.37052 | 14.05141 | 3.479601 | 0.05999935 | 6.787257 | 0.01864387 | 1.080589 | 150.6423 | 24.75092 | 0.008782476 | 23.47394 | 23.77164 | 0.0002087738 | 0.02361695 | 0.2185323 | 24.72085 | 0.00111862 | 0.06483462 | 0.06211736 | 99.52414 | 70.06621 | 53.797535 | 20.72233882 | 108.104018 | 0.0074678 | 0.21895194 | 1.001006 | 1.002006 | 98.4175 | 276.051 | 334.961 | 339.209 | 927.044 | 0 | 0 | 0
|  | 2155 | 99.97095 | 15.02836 | 0.9492395 | 0.05880502 | 6.652151 | 0.02029317 | 1.105524 | 151.1307 | 25.7558 | 0.002255552 | 24.43244 | 24.74784 | 5.582005e-05 | 0.006314485 | 0.2191938 | 24.79568 | 0.00119334 | 0.06501038 | 0.06467488 | 99.84112 | 70.13026 | 53.556686 | 20.72221379 | 117.08638 | 0.00758545 | 0.21267517 | 1.002063 | 1.00232 | 98.4164 | 276.059 | 335.036 | 339.361 | 927.087 | 0 | 0 | 0
|  | 2160 | 98.01597 | 13.23933 | 1.076464 | 0.06544598 | 7.403392 | 0.01727431 | 0.9858354 | 151.6257 | 25.73573 | 0.002851607 | 24.40487 | 24.70546 | 7.045024e-05 | 0.007969484 | 0.2195095 | 24.83139 | 0.001130534 | 0.06451897 | 0.06351566 | 100.1616 | 70.19707 | 53.203232 | 20.72611354 | 116.86315 | 0.00733684 | 0.21154809 | 1.002291 | 1.002616 | 98.4173 | 276.064 | 334.919 | 339.044 | 927.12 | 0 | 0 | 0
|  | 2165 | 96.65538 | 19.05285 | 0.1339645 | 0.04484545 | 5.073015 | 0.02689887 | 1.459681 | 152.1123 | 25.50423 | 0.0002455903 | 24.17675 | 24.46228 | 6.007697e-06 | 0.0006796038 | 0.2197006 | 24.85301 | 0.001206292 | 0.06546004 | 0.06294819 | 100.4778 | 70.25975 | 52.931312 | 20.72609975 | 114.729351 | 0.00768522 | 0.21547399 | 1.002793 | 1.002821 | 98.4171 | 276.058 | 334.8 | 338.754 | 927.188 | 0 | 0 | 0
|  | 2170 | 95.63064 | 15.60866 | 2.542096 | 0.05416063 | 6.126768 | 0.02128031 | 1.177665 | 152.5931 | 24.87944 | 0.005772235 | 23.5773 | 23.85238 | 0.0001376815 | 0.01557483 | 0.2200599 | 24.89365 | 0.001152555 | 0.06378309 | 0.06211383 | 100.7904 | 70.31938 | 52.721302 | 20.7235251 | 109.143814 | 0.0075847 | 0.21527996 | 1.002328 | 1.002986 | 98.4165 | 276.057 | 334.698 | 338.603 | 927.164 | 0 | 0 | 0
|  | 2175 | 95.33899 | 13.80083 | -0.7659625 | 0.06106853 | 6.908205 | 0.01925552 | 1.037793 | 153.0705 | 25.0427 | -0.001946613 | 23.7374 | 24.02953 | -4.677621e-05 | -0.005291426 | 0.2204041 | 24.93259 | 0.001175906 | 0.06337647 | 0.06190456 | 101.1005 | 70.37724 | 52.391973 | 20.72575466 | 110.60603 | 0.00764989 | 0.2131115 | 1.00321 | 1.002988 | 98.4174 | 276.049 | 334.774 | 338.894 | 927.148 | 0 | 0 | 0
|  | 2180 | 94.084 | 18.56103 | 6.216341 | 0.04480907 | 5.068899 | 0.02562666 | 1.373985 | 153.544 | 24.66451 | 0.01176067 | 23.3864 | 23.68473 | 0.0002785484 | 0.03151 | 0.2211004 | 25.01136 | 0.001148307 | 0.061567 | 0.0609373 | 101.4076 | 70.43305 | 52.138158 | 20.72587356 | 107.32488 | 0.00760863 | 0.21083714 | 1.001504 | 1.002844 | 98.4192 | 276.059 | 334.881 | 339.153 | 927.155 | 0 | 0 | 0
|  | 2185 | 93.63012 | 20.88336 | -0.1331331 | 0.03963397 | 4.48348 | 0.02636769 | 1.565138 | 154.0133 | 25.04868 | -0.0002192798 | 23.75307 | 24.06329 | -5.276592e-06 | -0.0005968995 | 0.2217968 | 25.09014 | 0.001045056 | 0.06203263 | 0.06072359 | 101.7117 | 70.48665 | 51.930272 | 20.7300755 | 110.705483 | 0.00710857 | 0.20954105 | 1.002807 | 1.002782 | 98.4179 | 276.05 | 334.915 | 339.289 | 926.958 | 0 | 0 | 0
|  | 2190 | 95.02441 | 15.53477 | -1.946226 | 0.05407327 | 6.116885 | 0.0217716 | 1.145658 | 154.485 | 25.53687 | -0.004289104 | 24.21912 | 24.53632 | -0.0001052388 | -0.01190484 | 0.2217968 | 25.09014 | 0.001177262 | 0.06194947 | 0.0615224 | 102.0173 | 70.54108 | 51.716238 | 20.73143896 | 115.077521 | 0.00756142 | 0.20621106 | 1.003041 | 1.002552 | 98.4177 | 276.052 | 334.958 | 339.345 | 927.032 | 0 | 0 | 0
|  | 2195 | 92.51855 | 12.41145 | 0.06128655 | 0.06589592 | 7.454289 | 0.0167997 | 0.8970167 | 154.9538 | 25.22627 | 0.00016672 | 23.92061 | 24.22346 | 4.038533e-06 | 0.0004568477 | 0.2218069 | 25.09128 | 0.001107032 | 0.05910974 | 0.05970494 | 102.3204 | 70.594 | 51.394651 | 20.73527515 | 112.276724 | 0.00733224 | 0.20076847 | 1.00238 | 1.002399 | 98.4181 | 276.062 | 334.903 | 339.143 | 927.042 | 0 | 0 | 0
|  | 2200 | 90.8432 | 18.22798 | 1.724024 | 0.0440561 | 4.983722 | 0.02788803 | 1.381736 | 155.4122 | 25.26613 | 0.00313338 | 23.94919 | 24.24021 | 7.595379e-05 | 0.008592058 | 0.2220069 | 25.1139 | 0.001228638 | 0.06087388 | 0.05911131 | 102.6174 | 70.64192 | 51.097586 | 20.73773981 | 112.588512 | 0.00782276 | 0.20512019 | 1.001955 | 1.002312 | 98.4175 | 276.063 | 334.774 | 338.842 | 927.14 | 0 | 0 | 0
|  | 2205 | 91.58761 | 20.04331 | 2.101632 | 0.04039425 | 4.569485 | 0.02883186 | 1.508131 | 155.8683 | 25.22353 | 0.003511465 | 23.89817 | 24.1762 | 8.489387e-05 | 0.009603379 | 0.222409 | 25.15939 | 0.001164641 | 0.06091983 | 0.05949634 | 102.914 | 70.68857 | 50.934811 | 20.73600052 | 112.159229 | 0.0075689 | 0.20550787 | 1.001741 | 1.002141 | 98.4183 | 276.076 | 334.625 | 338.518 | 927.677 | 0 | 0 | 0
|  | 2210 | 94.5403 | 18.35833 | 0.03851772 | 0.04552355 | 5.149723 | 0.02913563 | 1.340299 | 156.3336 | 26.0517 | 7.023967e-05 | 24.68267 | 24.964 | 1.753463e-06 | 0.0001983556 | 0.2226256 | 25.18389 | 0.001326358 | 0.06101515 | 0.061181 | 103.2157 | 70.7392 | 50.680884 | 20.73693439 | 119.64449 | 0.008059 | 0.20069589 | 1.001789 | 1.001797 | 98.4182 | 276.093 | 334.623 | 338.437 | 927.891 | 0 | 0 | 0
|  | 2215 | 91.94401 | 18.41326 | -0.1185259 | 0.04414128 | 4.993358 | 0.02971664 | 1.36847 | 156.7998 | 25.92222 | -0.0002108021 | 24.55155 | 24.81893 | -5.231884e-06 | -0.0005918421 | 0.22263 | 25.18439 | 0.001311731 | 0.060406 | 0.0596748 | 103.5178 | 70.78999 | 50.48469 | 20.74113184 | 118.417419 | 0.00802695 | 0.19991931 | 1.00141 | 1.001386 | 98.4189 | 276.101 | 334.508 | 338.151 | 927.608 | 0 | 0 | 0
|  | 2220 | 91.36316 | 14.96499 | 5.144607 | 0.0539693 | 6.105124 | 0.02632799 | 1.126285 | 157.2581 | 25.92006 | 0.01120177 | 24.53285 | 24.78633 | 0.0002776509 | 0.03140847 | 0.2233241 | 25.26291 | 0.001420903 | 0.06078484 | 0.0594601 | 103.8156 | 70.83698 | 50.228031 | 20.74186423 | 118.317339 | 0.00846291 | 0.20089394 | 0.999716 | 1.00099 | 98.4196 | 276.1 | 334.281 | 337.735 | 927.347 | 0 | 0 | 0
|  | 2225 | 90.66566 | 15.80983 | 1.548879 | 0.05069532 | 5.734764 | 0.02605045 | 1.215195 | 157.7132 | 24.91958 | 0.003296903 | 23.57639 | 23.81657 | 7.852091e-05 | 0.008882456 | 0.2242146 | 25.36364 | 0.001320636 | 0.0616047 | 0.05915912 | 104.1122 | 70.88233 | 49.960464 | 20.73462126 | 109.315706 | 0.00827443 | 0.20925524 | 1.000263 | 1.000638 | 98.4194 | 276.093 | 334.146 | 337.55 | 927.393 | 0 | 0 | 0
|  | 2230 | 91.04297 | 18.2169 | 3.629441 | 0.04417985 | 4.997721 | 0.02951992 | 1.358341 | 158.1674 | 24.43505 | 0.006853973 | 23.13222 | 23.39492 | 0.0001603482 | 0.01813893 | 0.2248117 | 25.43119 | 0.001304185 | 0.06001131 | 0.05911302 | 104.4079 | 70.92711 | 49.725234 | 20.73053107 | 105.17076 | 0.00831348 | 0.20818993 | 0.999301 | 1.00008 | 98.4194 | 276.103 | 334.352 | 338.149 | 927.116 | 0 | 0 | 0
|  | 2235 | 95.10132 | 16.54997 | -1.049861 | 0.05079742 | 5.746314 | 0.02631014 | 1.167835 | 158.6328 | 25.02274 | -0.002225966 | 23.69071 | 23.95824 | -5.333021e-05 | -0.00603283 | 0.2252126 | 25.47654 | 0.001336487 | 0.05932298 | 0.06122642 | 104.7087 | 70.97665 | 49.504033 | 20.72802919 | 110.300487 | 0.00831734 | 0.20258354 | 0.999833 | 0.99958 | 98.4181 | 276.111 | 334.382 | 338.158 | 927.163 | 0 | 0 | 0
|  | 2240 | 94.4579 | 17.03814 | 1.212653 | 0.04900815 | 5.543908 | 0.02410544 | 1.172923 | 159.1067 | 25.08261 | 0.002474055 | 23.74725 | 24.02124 | 5.942987e-05 | 0.006722836 | 0.2253612 | 25.49335 | 0.001181363 | 0.05748279 | 0.06053899 | 105.0131 | 71.02978 | 49.227374 | 20.73103849 | 110.828271 | 0.00766466 | 0.19738295 | 0.998864 | 0.999145 | 98.4159 | 276.112 | 334.38 | 338.238 | 927.233 | 0 | 0 | 0
|  | 2245 | 92.20888 | 21.87262 | 1.043536 | 0.03726698 | 4.215722 | 0.03286872 | 1.640122 | 159.5734 | 25.34367 | 0.001603057 | 23.98824 | 24.25955 | 3.888945e-05 | 0.004399259 | 0.225607 | 25.52115 | 0.001224918 | 0.06112241 | 0.05988831 | 105.3142 | 71.07945 | 49.025429 | 20.73561264 | 113.118138 | 0.0077922 | 0.20528048 | 0.998512 | 0.998694 | 98.4159 | 276.104 | 334.294 | 338.075 | 927.213 | 0 | 0 | 0
|  | 2250 | 94.08488 | 20.71175 | 5.219268 | 0.04015645 | 4.542585 | 0.03399755 | 1.465508 | 160.0391 | 25.90529 | 0.008457801 | 24.51336 | 24.78035 | 0.0002095873 | 0.02370897 | 0.2262282 | 25.59142 | 0.001365221 | 0.0588496 | 0.06062111 | 105.6155 | 71.12849 | 48.836891 | 20.73768924 | 118.156012 | 0.00824388 | 0.1960656 | 0.996834 | 0.997793 | 98.4163 | 276.104 | 334.206 | 337.846 | 928.675 | 0 | 0 | 0
|  | 2255 | 90.7181 | 16.61102 | -0.8483376 | 0.04827808 | 5.461322 | 0.02942881 | 1.128629 | 160.5011 | 25.57969 | -0.001675474 | 24.18839 | 24.44449 | -4.095611e-05 | -0.004633044 | 0.2267521 | 25.6507 | 0.001420766 | 0.05448804 | 0.05815626 | 105.9124 | 71.17566 | 48.616188 | 20.74371505 | 115.124247 | 0.00853778 | 0.18674731 | 0.997534 | 0.997344 | 98.4168 | 276.103 | 333.973 | 337.509 | 927.21 | 0 | 0 | 0
|  | 2260 | 84.63518 | 15.149 | -0.6926094 | 0.04938773 | 5.586848 | 0.02811876 | 1.16832 | 160.9395 | 25.07212 | -0.001429675 | 23.6926 | 23.92601 | -3.420641e-05 | -0.003869503 | 0.2267521 | 25.6507 | 0.001388722 | 0.05770068 | 0.05532844 | 106.1961 | 71.21217 | 48.362833 | 20.74975781 | 110.52698 | 0.00852189 | 0.19801794 | 0.996744 | 0.996582 | 98.417 | 276.098 | 333.75 | 337.038 | 927.142 | 0 | 0 | 0
|  | 2265 | 85.95131 | 16.85787 | 1.31859 | 0.04507152 | 5.098588 | 0.03259622 | 1.196678 | 161.366 | 24.8833 | 0.002500442 | 23.52092 | 23.76815 | 5.943087e-05 | 0.006722949 | 0.2269007 | 25.6675 | 0.001469161 | 0.05393611 | 0.05550282 | 106.4732 | 71.24325 | 48.12965 | 20.74760775 | 108.899712 | 0.00889962 | 0.18921087 | 0.995356 | 0.995639 | 98.4163 | 276.108 | 333.846 | 337.355 | 927.105 | 0 | 0 | 0
|  | 2270 | 85.4859 | 16.81292 | 0.7490007 | 0.0449473 | 5.084536 | 0.03047262 | 1.195259 | 161.7946 | 25.5466 | 0.001379794 | 24.1448 | 24.39897 | 3.366556e-05 | 0.003808321 | 0.2271335 | 25.69383 | 0.001369662 | 0.05372367 | 0.05518433 | 106.7499 | 71.27514 | 47.907851 | 20.75397819 | 114.768063 | 0.00833837 | 0.18495984 | 0.994367 | 0.994523 | 98.4173 | 276.103 | 333.803 | 337.317 | 926.955 | 0 | 0 | 0
|  | 2275 | 87.30041 | 17.52333 | 1.641118 | 0.04404047 | 4.981953 | 0.03412007 | 1.278746 | 162.2265 | 25.85557 | 0.002931586 | 24.41668 | 24.65409 | 7.22756e-05 | 0.008175973 | 0.2273983 | 25.72379 | 0.001502664 | 0.05631659 | 0.05661436 | 107.0294 | 71.30836 | 47.680623 | 20.75130849 | 117.46412 | 0.00880403 | 0.18990578 | 0.992941 | 0.993272 | 98.4174 | 276.083 | 333.528 | 336.771 | 927.105 | 0 | 0 | 0
|  | 2280 | 87.80732 | 17.75468 | 1.782588 | 0.043719 | 4.945588 | 0.03065434 | 1.248258 | 162.6643 | 25.76128 | 0.003171381 | 24.32757 | 24.57382 | 7.793294e-05 | 0.008815944 | 0.2277738 | 25.76627 | 0.001340177 | 0.05457261 | 0.05656085 | 107.3123 | 71.34399 | 47.467455 | 20.75077114 | 116.608634 | 0.00817382 | 0.1859752 | 0.99272 | 0.993078 | 98.4177 | 276.099 | 333.527 | 336.903 | 926.865 | 0 | 0 | 0
|  | 2285 | 83.9983 | 20.23062 | 2.558591 | 0.03670402 | 4.152038 | 0.03656285 | 1.433287 | 163.0938 | 24.93406 | 0.003950067 | 23.53975 | 23.77442 | 9.391057e-05 | 0.01062337 | 0.2282034 | 25.81487 | 0.001342004 | 0.05260738 | 0.05419382 | 107.5892 | 71.37585 | 47.24891 | 20.75277063 | 109.209261 | 0.00835986 | 0.1854134 | 0.992895 | 0.993341 | 98.4162 | 276.087 | 333.433 | 336.757 | 926.799 | 0 | 0 | 0
|  | 2290 | 84.40567 | 14.45861 | 2.315009 | 0.05160565 | 5.837743 | 0.02598206 | 1.008272 | 163.5148 | 25.22088 | 0.00496753 | 23.81111 | 24.04969 | 0.0001194675 | 0.01351443 | 0.2287369 | 25.87521 | 0.001340821 | 0.05203255 | 0.05432939 | 107.8605 | 71.40385 | 47.077287 | 20.75452134 | 111.73888 | 0.00829172 | 0.18233442 | 0.993048 | 0.993609 | 98.4174 | 276.084 | 333.441 | 336.782 | 926.81 | 0 | 0 | 0
|  | 2295 | 84.69481 | 18.30926 | 1.535716 | 0.040892 | 4.625792 | 0.03028217 | 1.283344 | 163.9376 | 25.68614 | 0.002566545 | 24.23392 | 24.46811 | 6.27985e-05 | 0.007103903 | 0.2291926 | 25.92676 | 0.001238299 | 0.05247852 | 0.05451676 | 108.1327 | 71.43249 | 46.76152 | 20.75739281 | 115.820942 | 0.00777943 | 0.18101775 | 0.993702 | 0.993992 | 98.4177 | 276.09 | 333.215 | 336.435 | 927.021 | 0 | 0 | 0
|  | 2300 | 82.80717 | 21.76586 | 8.41269 | 0.03363135 | 3.804451 | 0.04102493 | 1.584778 | 164.3563 | 25.31207 | 0.01174633 | 23.86415 | 24.08668 | 0.0002829301 | 0.03200567 | 0.2300569 | 26.02453 | 0.001379724 | 0.05329822 | 0.05367053 | 108.4031 | 71.45927 | 46.664674 | 20.75757977 | 112.392716 | 0.00843084 | 0.18513601 | 0.993 | 0.994327 | 98.4164 | 276.078 | 332.98 | 336.085 | 927.078 | 0 | 0 | 0
|  | 2305 | 83.81984 | 15.59654 | 0.2365452 | 0.04750843 | 5.374257 | 0.0307003 | 1.086023 | 164.7729 | 25.65557 | 0.0004600082 | 24.19731 | 24.42976 | 1.123789e-05 | 0.001271255 | 0.2307923 | 26.10773 | 0.001458523 | 0.05159523 | 0.05399539 | 108.6723 | 71.48499 | 46.401526 | 20.75900332 | 115.508327 | 0.00867297 | 0.1789122 | 0.994253 | 0.994305 | 98.4168 | 276.085 | 333.108 | 336.308 | 926.989 | 0 | 0 | 0
|  | 2310 | 81.63938 | 19.99927 | 0.2539735 | 0.03608592 | 4.082117 | 0.04047225 | 1.528669 | 165.1865 | 25.32881 | 0.0003802187 | 23.88022 | 24.10419 | 9.164865e-06 | 0.001036749 | 0.2308433 | 26.1135 | 0.001460478 | 0.05516343 | 0.05335175 | 108.9407 | 71.50932 | 46.215216 | 20.75884577 | 112.542772 | 0.00875679 | 0.1898907 | 0.994709 | 0.994752 | 98.4168 | 276.073 | 332.984 | 336.107 | 926.931 | 0 | 0 | 0
|  | 2315 | 87.60385 | 15.80351 | 1.299535 | 0.0490029 | 5.543314 | 0.03380073 | 1.116342 | 165.6096 | 25.72143 | 0.002599143 | 24.25825 | 24.50077 | 6.368099e-05 | 0.007203732 | 0.2310254 | 26.1341 | 0.001656334 | 0.05470399 | 0.05659442 | 109.2155 | 71.53764 | 46.016362 | 20.75034509 | 116.096495 | 0.00945314 | 0.18652737 | 0.994772 | 0.995066 | 98.4164 | 276.073 | 333.092 | 336.422 | 926.855 | 0 | 0 | 0
|  | 2320 | 87.37669 | 18.81786 | -4.230438 | 0.04104663 | 4.643284 | 0.04238263 | 1.301364 | 166.0471 | 25.63401 | -0.007111529 | 24.17414 | 24.41742 | -0.0001736452 | -0.01964312 | 0.2311846 | 26.15211 | 0.001739664 | 0.0534166 | 0.05630878 | 109.4978 | 71.57202 | 45.748517 | 20.75067448 | 115.3007 | 0.00981199 | 0.18369957 | 0.996045 | 0.99524 | 98.4169 | 276.088 | 333.069 | 336.421 | 926.993 | 0 | 0 | 0
|  | 2325 | 85.57593 | 24.14646 | 0.0752846 | 0.03132928 | 3.544037 | 0.04751143 | 1.595911 | 166.4795 | 25.47416 | 9.718368e-05 | 24.02686 | 24.26964 | 2.358613e-06 | 0.0002668114 | 0.2311905 | 26.15277 | 0.001488499 | 0.04999875 | 0.0547161 | 109.7753 | 71.60408 | 45.608108 | 20.7550859 | 113.88363 | 0.00883651 | 0.17573033 | 0.99556 | 0.995571 | 98.4172 | 276.072 | 333.117 | 336.483 | 927.126 | 0 | 0 | 0
|  | 2330 | 83.613 | 18.5759 | 1.063135 | 0.0397902 | 4.501154 | 0.03508811 | 1.313626 | 166.9025 | 25.94779 | 0.001713451 | 24.45587 | 24.6884 | 4.230236e-05 | 0.004785335 | 0.2313022 | 26.1654 | 0.001396163 | 0.05226945 | 0.05396302 | 110.047 | 71.63195 | 45.411982 | 20.76126152 | 118.072268 | 0.00835826 | 0.17913173 | 0.995768 | 0.995962 | 98.416 | 276.086 | 332.876 | 336.041 | 928.452 | 0 | 0 | 0
|  | 2335 | 81.25665 | 13.27196 | 2.801711 | 0.05412228 | 6.12243 | 0.0268528 | 0.9458699 | 167.3146 | 25.28362 | 0.006305435 | 23.8233 | 24.0483 | 0.000151635 | 0.01715328 | 0.231787 | 26.22025 | 0.001453335 | 0.05119264 | 0.05254066 | 110.3133 | 71.65509 | 45.203839 | 20.76140868 | 112.074223 | 0.00873823 | 0.17981132 | 0.99563 | 0.996344 | 98.4165 | 276.08 | 332.784 | 335.927 | 927.112 | 0 | 0 | 0
|  | 2340 | 82.57623 | 16.70931 | -0.6533874 | 0.04368665 | 4.941929 | 0.03674811 | 1.182951 | 167.7242 | 25.39009 | -0.001182437 | 23.91694 | 24.14023 | -2.854431e-05 | -0.003228994 | 0.2321661 | 26.26313 | 0.001605402 | 0.05167918 | 0.05338988 | 110.5781 | 71.67701 | 44.901777 | 20.75917001 | 112.988515 | 0.00933261 | 0.18051365 | 0.996842 | 0.996708 | 98.4152 | 276.088 | 332.691 | 335.797 | 927.026 | 0 | 0 | 0
|  | 2345 | 83.50219 | 26.91445 | 4.242309 | 0.02742613 | 3.102504 | 0.0571963 | 1.859341 | 168.1394 | 25.58437 | 0.004783376 | 24.09429 | 24.32385 | 0.0001163501 | 0.01316178 | 0.232457 | 26.29604 | 0.001568673 | 0.05099453 | 0.05377517 | 110.846 | 71.70124 | 44.773805 | 20.7592522 | 114.697318 | 0.00913452 | 0.17773537 | 0.996362 | 0.996904 | 98.4165 | 276.121 | 332.613 | 335.782 | 927.039 | 0 | 0 | 0
|  | 2350 | 82.5916 | 17.83572 | 0.4970682 | 0.04093525 | 4.630684 | 0.04643534 | 1.220103 | 168.5546 | 25.53939 | 0.0008378703 | 24.05323 | 24.28492 | 2.034761e-05 | 0.002301766 | 0.2327987 | 26.3347 | 0.001900842 | 0.04994521 | 0.05325329 | 111.1136 | 71.72538 | 44.592909 | 20.76076671 | 114.300567 | 0.01049056 | 0.17526248 | 0.997233 | 0.997328 | 98.4159 | 276.114 | 332.631 | 335.835 | 927.108 | 0 | 0 | 0
|  | 2355 | 81.78973 | 17.8677 | 2.404957 | 0.04046527 | 4.577519 | 0.04321464 | 1.238345 | 168.9656 | 25.53647 | 0.004011723 | 24.03927 | 24.25821 | 9.731721e-05 | 0.01100873 | 0.2330929 | 26.36797 | 0.001748692 | 0.05010998 | 0.05278387 | 111.3787 | 71.7476 | 44.378463 | 20.76240897 | 114.221172 | 0.00987535 | 0.17570184 | 0.99736 | 0.997815 | 98.4156 | 276.128 | 332.476 | 335.504 | 927.782 | 0 | 0 | 0
|  | 2360 | 81.0275 | 20.85641 | 5.145354 | 0.03434355 | 3.885017 | 0.05085752 | 1.501612 | 169.3726 | 25.465 | 0.007308135 | 23.96486 | 24.17987 | 0.0001767097 | 0.01998979 | 0.233778 | 26.44547 | 0.001746628 | 0.05157069 | 0.05259044 | 111.6421 | 71.76807 | 44.195156 | 20.76257145 | 113.54893 | 0.00988684 | 0.17983925 | 0.997328 | 0.998157 | 98.4156 | 276.113 | 332.377 | 335.359 | 927.417 | 0 | 0 | 0
|  | 2365 | 81.57684 | 17.3332 | 0.01020085 | 0.04160452 | 4.706393 | 0.04128892 | 1.21089 | 169.7791 | 25.34909 | 1.761892e-05 | 23.8613 | 24.08782 | 4.244015e-07 | 4.800922e-05 | 0.2342208 | 26.49556 | 0.001717806 | 0.05037849 | 0.05269552 | 111.9054 | 71.78822 | 44.019697 | 20.76134151 | 112.543657 | 0.0098017 | 0.1773535 | 0.998437 | 0.998439 | 98.4147 | 276.109 | 332.454 | 335.61 | 927.208 | 0 | 0 | 0
|  | 2370 | 80.55911 | 15.65974 | -0.999064 | 0.045476 | 5.144344 | 0.03406216 | 1.07333 | 170.1845 | 25.24922 | -0.001893601 | 23.7633 | 23.99314 | -4.543343e-05 | -0.005139529 | 0.2342218 | 26.49568 | 0.001549011 | 0.04881074 | 0.05183979 | 112.1667 | 71.8078 | 43.783394 | 20.76366492 | 111.639844 | 0.00913815 | 0.17378456 | 0.998774 | 0.998559 | 98.4144 | 276.114 | 332.398 | 335.613 | 927.265 | 0 | 0 | 0
|  | 2375 | 78.80246 | 19.81874 | 2.965636 | 0.03514925 | 3.97616 | 0.04351964 | 1.377796 | 170.5829 | 25.37102 | 0.004324937 | 23.87283 | 24.10206 | 0.0001042399 | 0.01179184 | 0.2344824 | 26.52516 | 0.001529683 | 0.04842849 | 0.05082357 | 112.4234 | 71.82437 | 43.580638 | 20.76818253 | 112.69545 | 0.00902892 | 0.17218227 | 0.99831 | 0.998801 | 98.416 | 276.106 | 332.327 | 335.518 | 927.611 | 0 | 0 | 0
|  | 2380 | 79.6517 | 15.94132 | -0.1692654 | 0.04416957 | 4.996557 | 0.03330166 | 1.147908 | 170.979 | 25.5506 | -0.0003081671 | 24.03725 | 24.26079 | -7.476377e-06 | -0.0008457441 | 0.234743 | 26.55464 | 0.00147092 | 0.05070258 | 0.05160602 | 112.6794 | 71.83993 | 43.411244 | 20.76668505 | 114.274766 | 0.00874729 | 0.17715674 | 0.998987 | 0.998952 | 98.4158 | 276.116 | 332.264 | 335.354 | 927.545 | 0 | 0 | 0
|  | 2385 | 77.67745 | 16.67965 | -2.062745 | 0.04116805 | 4.657019 | 0.04114379 | 1.161716 | 171.3723 | 24.83401 | -0.003599773 | 23.36479 | 23.59015 | -8.491918e-05 | -0.009606242 | 0.234743 | 26.55464 | 0.00169381 | 0.0478256 | 0.05018312 | 112.9339 | 71.85423 | 43.151452 | 20.76659601 | 107.962584 | 0.00984712 | 0.173301 | 0.999557 | 0.999148 | 98.417 | 276.135 | 332.288 | 335.493 | 927.142 | 0 | 0 | 0
|  | 2390 | 78.12966 | 17.7642 | 2.375628 | 0.03887967 | 4.398152 | 0.04591783 | 1.236249 | 171.7619 | 24.72051 | 0.003934896 | 23.24939 | 23.47295 | 9.236361e-05 | 0.01044837 | 0.234974 | 26.58076 | 0.00178527 | 0.04806495 | 0.05049939 | 113.1856 | 71.86689 | 43.00008 | 20.76459819 | 106.938355 | 0.01026207 | 0.17452011 | 0.998959 | 0.999406 | 98.4177 | 276.111 | 332.165 | 335.359 | 927.094 | 0 | 0 | 0
|  | 2395 | 82.54911 | 14.50359 | 1.389433 | 0.05031403 | 5.691633 | 0.03887603 | 1.007237 | 172.1636 | 26.12358 | 0.002816455 | 24.5737 | 24.82127 | 6.990798e-05 | 0.007908143 | 0.2353796 | 26.62666 | 0.00195601 | 0.05067818 | 0.05336741 | 113.4453 | 71.88458 | 42.761409 | 20.76459194 | 119.444952 | 0.01053682 | 0.17423088 | 0.99919 | 0.99951 | 98.416 | 276.118 | 332.229 | 335.576 | 927.156 | 0 | 0 | 0
|  | 2400 | 80.5059 | 0 | 0 | -0.0142958 | -1.617172 | 0 | 0 | 172.5712 | 25.54571 | -0.00154861 | 24.03431 | 24.27864 | -3.759815e-05 | -0.004253184 | 0.2355544 | 26.64643 | 0.00181692 | 0.04959975 | 0.05203799 | 113.7088 | 71.90467 | 42.62368 | 20.76511947 | 114.238903 | 0.01014896 | 0.17434067 | 0.999722 | 0.999546 | 98.4137 | 276.145 | 332.287 | 335.665 | 927.188 | 0 | 0 | 0