## tresen50_2red
Exported data | Column2 | Column3 | Column4 | Column5 | Column6 | Column7 | Column8 | Column9 | Column10 | Column11 | Column12 | Column13 | Column14 | Column15 | Column16 | Column17 | Column18 | Column19 | Column20 | Column21 | Column22 | Column23 | Column24 | Column25 | Column26 | Column27 | Column28 | Column29 | Column30 | Column31 | Column32 | Column33 | Column34 | Column35 | Column36 | Column37 | Column38 | Column39
Parameter | Value | Time (s) | HRR (kW/mｲ) | EHC (MJ/kg) | SEA (mｲ/kg) | MLR (g/s) | Specific MLR (g/sｷmｲ) | COY (kg/kg) | CO2Y (kg/kg) | THR (MJ/mｲ) | MFR (g/s) | k (1/m) | V stack (l/s) | V smoke (l/s) | SPR (mｲ/s) | RSR ((mｲ/s)/mｲ) | TSP (mｲ) | TSR (mｲ/mｲ) | COP (g/s) | CO2P (g/s) | O2C (g/s) | TOC (g) | ARHE(kW/mｲ) | Specimen mass (g) | Oxygen (%) | DPT (Pa) | CO (%) | CO2 (%) | PDM (-) | PDC (-) | APT (kPa) | Cold Trap TC (K) | Stack TC (K) | Smoke TC (K) | Cone Heater TC (K) | Soot MFM (g/s) | Spare TC (K) | HFM (kW/mｲ)
Peaks |  | 0 | -1.778485 | -0.2736243 | -18.65431 | 0.05745763 | 6.499732 | -0.000460833 | -0.005113445 | 0 | 26.06326 | -0.04469113 | 23.86128 | 23.98312 | -0.001071833 | -0.121248 | 0 | 0 | -2.647837e-05 | -0.0002938065 | -0.0009405441 | 0 | 0 | 145.3 | 20.97203187 | 115.714278 | 0.00062817 | 0.05181379 | 0.989911 | 0.984894 | 97.4021 | 275.609 | 323.344 | 324.995 | 1022.724 | 0 | 0 | 0
peak HRR (kW/mｲ) | 157.432 | 5 | -3.090901 | -1.004989 | -37.03727 | 0.02718793 | 3.075558 | 0.0004553959 | -0.005369266 | 0 | 26.34283 | -0.0415451 | 24.11433 | 24.23792 | -0.001006967 | -0.1139103 | 0 | 0 | 1.238127e-05 | -0.0001459792 | -0.001608903 | 0 | 0 | 145.119661 | 20.97429367 | 118.195799 | 0.00078182 | 0.05219097 | 0.992317 | 0.987641 | 97.4029 | 275.608 | 323.305 | 324.962 | 1022.726 | 0 | 0 | 0
peak EHC (MJ/kg) | 36.99378 | 10 | -4.121779 | -0.7171552 | -18.50084 | 0.05080703 | 5.747402 | 0.0007826287 | 0.002840498 | 0 | 26.62105 | -0.03837981 | 24.36607 | 24.49134 | -0.0009399729 | -0.1063318 | 0 | 0 | 3.976304e-05 | 0.0001443173 | -0.002108335 | 0 | 0 | 144.938306 | 20.975934 | 120.691042 | 0.00088767 | 0.05291243 | 0.994725 | 0.990394 | 97.4036 | 275.607 | 323.266 | 324.928 | 1022.728 | 0 | 0 | 0
peak MLR (g/s) | 0.1171814 | 15 | -3.994256 | -0.4191434 | -10.73815 | 0.08424138 | 9.529568 | 0.0002773662 | 0.01091391 | 0 | 26.38513 | -0.03724613 | 24.15417 | 24.28699 | -0.0009045967 | -0.1023299 | 0 | 0 | 2.336571e-05 | 0.0009194031 | -0.001928501 | 0 | 0 | 144.592346 | 20.97538118 | 118.58117 | 0.00082479 | 0.05484886 | 0.997011 | 0.992798 | 97.4037 | 275.606 | 323.32 | 325.098 | 1022.493 | 0 | 0 | 0
peak SEA (mｲ/kg) | 44.98504 | 20 | -3.813179 | -0.3632173 | -9.605475 | 0.09280535 | 10.49834 | 7.706255e-05 | 0.01785063 | 0 | 25.77622 | -0.0375352 | 23.60536 | 23.74943 | -0.0008914395 | -0.1008416 | 0 | 0 | 7.151817e-06 | 0.001656634 | -0.001726565 | 0 | 0 | 144.129902 | 20.97482836 | 113.212487 | 0.00076191 | 0.05678529 | 0.999212 | 0.994957 | 97.4032 | 275.605 | 323.438 | 325.412 | 1022.089 | 0 | 0 | 0
peak COY (kg/kg) | 0.07731887 | 25 | -3.252968 | -0.4107029 | -9.880131 | 0.07001713 | 7.92049 | 0.0003114439 | 0.03638692 | 0 | 25.28425 | -0.02965134 | 23.17057 | 23.33043 | -0.0006917785 | -0.07825548 | 0 | 0 | 2.180641e-05 | 0.002547708 | -0.001284424 | 0 | 0 | 143.706912 | 20.97336354 | 109.006209 | 0.0008224 | 0.0591869 | 1.000166 | 0.9968 | 97.4028 | 275.606 | 323.658 | 325.891 | 1021.521 | 0 | 0 | 0
peak CO2Y (kg/kg) | 3.786668 | 30 | -2.715554 | -0.477599 | 3.294062 | 0.05026287 | 5.685845 | 0.0007964028 | 0.06936086 | 0 | 25.24963 | 0.007083303 | 23.18016 | 23.37455 | 0.000165569 | 0.01872953 | 0.0004139225 | 0.04682382 | 4.002949e-05 | 0.003486276 | -0.0008446368 | 0 | 0 | 143.423155 | 20.97179332 | 108.902035 | 0.00089715 | 0.06164227 | 0.996725 | 0.997528 | 97.4023 | 275.614 | 324.236 | 326.955 | 1020.371 | 0 | 0 | 0
|  | 35 | 19.71806 | 2.144597 | 12.65415 | 0.0812776 | 9.194299 | 0.003006186 | 0.5756848 | 0.04929516 | 25.21512 | 0.04391809 | 23.18968 | 23.41857 | 0.001028499 | 0.116346 | 0.003399092 | 0.3845127 | 0.0002443356 | 0.04679028 | 0.01792347 | 0.04480866 | 1.408433 | 143.139398 | 20.9044266 | 108.797862 | 0.0017352 | 0.17467647 | 0.993284 | 0.998256 | 97.4019 | 275.622 | 324.813 | 328.019 | 1019.22 | 0 | 0 | 0
Time To Peaks |  | 40 | 56.36257 | 4.384473 | 17.11449 | 0.1136385 | 12.85504 | 0.00499831 | 1.033302 | 0.2394967 | 24.8639 | 0.08321628 | 23.00226 | 23.37122 | 0.001944866 | 0.2200075 | 0.01083251 | 1.225396 | 0.0005680006 | 0.1174229 | 0.04854334 | 0.2109757 | 5.987418 | 142.605562 | 20.79205057 | 106.415328 | 0.0030954 | 0.36335417 | 0.988227 | 0.997621 | 97.4017 | 275.626 | 326.739 | 331.98 | 1018.556 | 0 | 0 | 0
t peak HRR (s) | 60 | 45 | 91.13239 | 7.065356 | 25.14232 | 0.1140226 | 12.89848 | 0.007124325 | 1.462736 | 0.6082341 | 24.47503 | 0.1230203 | 22.78672 | 23.30341 | 0.002866793 | 0.3242978 | 0.02286165 | 2.58616 | 0.000812334 | 0.1667849 | 0.07488183 | 0.5195386 | 13.51631 | 142.042824 | 20.69183807 | 103.769475 | 0.0041652 | 0.50102077 | 0.982983 | 0.996828 | 97.4016 | 275.63 | 328.82 | 336.276 | 1017.947 | 0 | 0 | 0
t peak EHC (s) | 1820 | 50 | 123.913 | 9.463774 | 29.20923 | 0.1157457 | 13.0934 | 0.007444175 | 1.400824 | 1.145848 | 24.33394 | 0.1441074 | 22.817 | 23.46058 | 0.003380843 | 0.3824483 | 0.03848074 | 4.353025 | 0.0008616313 | 0.1621393 | 0.09192775 | 0.9365626 | 22.91695 | 141.468875 | 20.6268278 | 103.308344 | 0.00439458 | 0.49105714 | 0.97943 | 0.995609 | 97.402 | 275.631 | 331.166 | 340.507 | 1017.733 | 0 | 0 | 0
t peak MLR (s) | 65 | 55 | 157.3124 | 11.94256 | 31.0949 | 0.1164442 | 13.17242 | 0.007872328 | 1.362381 | 1.848911 | 24.36253 | 0.1522828 | 23.01818 | 23.77696 | 0.003620822 | 0.4095953 | 0.0559849 | 6.333134 | 0.0009166872 | 0.1586414 | 0.1095339 | 1.440217 | 33.61657 | 140.887258 | 20.56181753 | 104.341711 | 0.00462396 | 0.48109351 | 0.977035 | 0.994098 | 97.4026 | 275.631 | 333.694 | 344.694 | 1017.789 | 0 | 0 | 0
t peak SEA (s) | 70 | 60 | 157.432 | 11.97109 | 33.86169 | 0.1162549 | 13.15101 | 0.0076846 | 1.30882 | 2.635772 | 24.33702 | 0.164042 | 23.14967 | 23.99745 | 0.003936589 | 0.4453154 | 0.07487843 | 8.47041 | 0.0008933727 | 0.1521568 | 0.1086156 | 1.98559 | 43.92954 | 140.305776 | 20.56480628 | 104.827869 | 0.00452898 | 0.46400777 | 0.974808 | 0.993159 | 97.4029 | 275.628 | 335.952 | 348.255 | 1017.974 | 0 | 0 | 0
t peak COY (s) | 1820 | 65 | 153.0955 | 11.54931 | 38.01722 | 0.1171814 | 13.25581 | 0.007309556 | 1.232956 | 3.412091 | 24.15635 | 0.1860949 | 23.07863 | 23.93892 | 0.00445491 | 0.5039491 | 0.09585718 | 10.84357 | 0.0008565437 | 0.1444795 | 0.1050933 | 2.519862 | 52.49371 | 139.724686 | 20.5749829 | 103.730355 | 0.00439972 | 0.44616919 | 0.973068 | 0.993875 | 97.4017 | 275.618 | 337.426 | 350.004 | 1018.537 | 0 | 0 | 0
t peak CO2Y (s) | 1820 | 70 | 147.05 | 11.76389 | 44.98504 | 0.1105011 | 12.50012 | 0.007350365 | 1.248094 | 4.162455 | 23.97591 | 0.2081711 | 23.0063 | 23.8789 | 0.004970897 | 0.5623187 | 0.1194217 | 13.50924 | 0.0008122234 | 0.1379157 | 0.1008074 | 3.034614 | 59.46365 | 139.143596 | 20.58819938 | 102.632842 | 0.00423617 | 0.43111502 | 0.971329 | 0.994592 | 97.4006 | 275.607 | 338.9 | 351.754 | 1019.099 | 0 | 0 | 0
|  | 75 | 141.5199 | 12.09422 | 37.4457 | 0.1034408 | 11.70145 | 0.007462439 | 1.290979 | 4.88388 | 24.0594 | 0.1612952 | 23.14963 | 24.01444 | 0.003873413 | 0.4381689 | 0.1415325 | 16.01046 | 0.0007719207 | 0.1335399 | 0.09713132 | 3.529461 | 65.1184 | 138.6207 | 20.60334962 | 103.63187 | 0.0040508 | 0.41783207 | 0.978704 | 0.996817 | 97.4006 | 275.592 | 339.828 | 352.523 | 1019.717 | 0 | 0 | 0
Test Results (between 24 and 1824 s) |  | 80 | 136.4416 | 11.95957 | 25.8087 | 0.1008517 | 11.40856 | 0.007312061 | 1.283969 | 5.578784 | 24.16976 | 0.1076889 | 23.31536 | 24.1701 | 0.002602852 | 0.2944402 | 0.1577231 | 17.84198 | 0.0007374338 | 0.1294905 | 0.09375235 | 4.00667 | 69.7348 | 138.103954 | 20.61767205 | 104.852514 | 0.00388811 | 0.40513815 | 0.987043 | 0.999202 | 97.4007 | 275.577 | 340.698 | 353.188 | 1020.341 | 0 | 0 | 0
mean HRR (kW/mｲ) | 71.37415 | 85 | 132.3965 | 12.19936 | 20.81471 | 0.09593823 | 10.85274 | 0.007473078 | 1.315017 | 6.250879 | 24.32434 | 0.08198577 | 23.51152 | 24.35699 | 0.001996926 | 0.2258966 | 0.1692226 | 19.14283 | 0.0007169539 | 0.1261604 | 0.09104816 | 4.468671 | 73.53975 | 137.613998 | 20.62996584 | 106.410915 | 0.003781 | 0.3938877 | 0.990956 | 1.000236 | 97.401 | 275.558 | 341.381 | 353.657 | 1020.924 | 0 | 0 | 0
mean EHC (MJ/kg) | 9.95815 | 90 | 128.4298 | 12.08391 | 19.29222 | 0.09395295 | 10.62816 | 0.007417803 | 1.308239 | 6.902945 | 24.50594 | 0.07379303 | 23.72618 | 24.56277 | 0.001812561 | 0.2050409 | 0.1787463 | 20.22017 | 0.0006969244 | 0.1229129 | 0.08839944 | 4.91729 | 76.69939 | 137.141082 | 20.64225963 | 108.184173 | 0.0036739 | 0.38263725 | 0.992052 | 1.00041 | 97.4015 | 275.538 | 341.945 | 354.002 | 1021.483 | 0 | 0 | 0
mean MLR (g/s) | 0.06337636 | 95 | 123.2568 | 11.85864 | 18.20459 | 0.09188157 | 10.39384 | 0.007317045 | 1.292642 | 7.532161 | 24.5891 | 0.06783129 | 23.83962 | 24.65921 | 0.001672666 | 0.1892156 | 0.1874594 | 21.20581 | 0.0006723015 | 0.1187699 | 0.08496052 | 5.35069 | 79.28591 | 136.674018 | 20.65602261 | 109.070283 | 0.00356041 | 0.37043269 | 0.992291 | 0.999973 | 97.4017 | 275.517 | 342.418 | 354.19 | 1021.983 | 0 | 0 | 0
mean SEA (mｲ/kg) | -17.643 | 100 | 116.8873 | 11.40223 | 18.19219 | 0.09062115 | 10.25126 | 0.007075706 | 1.252253 | 8.132522 | 24.43456 | 0.06731513 | 23.7071 | 24.49074 | 0.001648598 | 0.1864929 | 0.1957625 | 22.14508 | 0.0006412086 | 0.1134806 | 0.08069833 | 5.764837 | 81.32522 | 136.221291 | 20.66983323 | 107.782303 | 0.00344671 | 0.35819719 | 0.990427 | 0.998036 | 97.4012 | 275.497 | 342.668 | 353.995 | 1022.342 | 0 | 0 | 0
mean COY (kg/kg) | 0.00643261 | 105 | 111.0944 | 11.07594 | 18.32014 | 0.0886674 | 10.03025 | 0.006838568 | 1.224565 | 8.702476 | 24.27927 | 0.0667881 | 23.57362 | 24.32169 | 0.0016244 | 0.1837556 | 0.203945 | 23.0707 | 0.0006063581 | 0.108579 | 0.07680619 | 6.158599 | 82.88072 | 135.768564 | 20.68243124 | 106.494323 | 0.00331564 | 0.34686585 | 0.988564 | 0.996099 | 97.4007 | 275.477 | 342.918 | 353.8 | 1022.701 | 0 | 0 | 0
mean CO2Y (kg/kg) | 1.215836 | 110 | 106.8887 | 10.89593 | 13.98584 | 0.08672007 | 9.809962 | 0.006657685 | 1.212649 | 9.247434 | 24.42468 | 0.04961822 | 23.72303 | 24.4437 | 0.001212853 | 0.1372006 | 0.2110381 | 23.87309 | 0.0005773549 | 0.105161 | 0.07400043 | 6.535615 | 84.06758 | 135.334719 | 20.69453347 | 107.811104 | 0.00317748 | 0.33590417 | 0.989901 | 0.995501 | 97.4012 | 275.47 | 343.037 | 353.458 | 1023.769 | 0 | 0 | 0
Total heat release (MJ/mｲ) | 128.2729 | 115 | 103.817 | 10.82137 | 9.253765 | 0.0848083 | 9.593699 | 0.006666805 | 1.211794 | 9.774198 | 24.57881 | 0.03193629 | 23.88066 | 24.5738 | 0.000784796 | 0.08877783 | 0.2160323 | 24.43804 | 0.0005654004 | 0.1027702 | 0.07197107 | 6.900544 | 84.99302 | 134.901486 | 20.70372639 | 109.212325 | 0.00311186 | 0.32772595 | 0.991341 | 0.994947 | 97.4017 | 275.465 | 343.151 | 353.111 | 1024.86 | 0 | 0 | 0
Total oxygen consumed (g) | 90.69014 | 120 | 100.5424 | 10.86992 | 5.235652 | 0.08176647 | 9.2496 | 0.006895972 | 1.223819 | 10.2851 | 24.39561 | 0.01756433 | 23.7093 | 24.37331 | 0.0004281008 | 0.04842769 | 0.2190645 | 24.78105 | 0.0005638593 | 0.1000673 | 0.06978888 | 7.254944 | 85.70914 | 134.487871 | 20.70983253 | 107.62049 | 0.00312319 | 0.32250098 | 0.993538 | 0.995524 | 97.4022 | 275.466 | 343.247 | 352.86 | 1024.494 | 0 | 0 | 0
Mass lost (g) | 114.389012 | 125 | 96.57836 | 10.6543 | 1.37959 | 0.08013225 | 9.064734 | 0.006864859 | 1.20918 | 10.7779 | 24.0713 | 0.004599558 | 23.40011 | 24.03484 | 0.0001105496 | 0.01250561 | 0.2204111 | 24.93339 | 0.0005500966 | 0.0968943 | 0.06715764 | 7.59731 | 86.22319 | 134.082278 | 20.71623796 | 104.80495 | 0.00309627 | 0.31746297 | 0.996044 | 0.996565 | 97.4026 | 275.47 | 343.335 | 352.648 | 1023.531 | 0 | 0 | 0
Average specific MLR (g/sｷmｲ) | 7.163977 | 130 | 93.06818 | 10.57344 | -0.2905446 | 0.07781032 | 8.802072 | 0.006501143 | 1.222276 | 11.25201 | 24.01367 | -0.0009435636 | 23.34735 | 23.95956 | -2.260737e-05 | -0.002557394 | 0.2206875 | 24.96465 | 0.000505856 | 0.09510565 | 0.06496968 | 7.927628 | 86.55396 | 133.687043 | 20.72387895 | 104.318361 | 0.00291144 | 0.31319676 | 0.997485 | 0.997378 | 97.4028 | 275.474 | 343.383 | 352.387 | 1023.024 | 0 | 0 | 0
Total smoke release (mｲ/mｲ) | 25.00464 | 135 | 90.63773 | 10.4599 | 0.4198748 | 0.07660088 | 8.665258 | 0.006100581 | 1.2328 | 11.71128 | 24.24076 | 0.001330981 | 23.56862 | 24.16471 | 3.216278e-05 | 0.003638323 | 0.2207679 | 24.97375 | 0.0004673099 | 0.09443358 | 0.06353769 | 8.248897 | 86.75022 | 133.302797 | 20.73151993 | 106.302804 | 0.00272661 | 0.30893055 | 0.997798 | 0.997949 | 97.4027 | 275.478 | 343.39 | 352.075 | 1023 | 0 | 0 | 0
Total smoke production (mｲ) | 0.221041 | 140 | 88.20469 | 10.32309 | 0.5101281 | 0.07553255 | 8.544406 | 0.005966104 | 1.223738 | 12.15839 | 24.39253 | 0.001585921 | 23.71639 | 24.29584 | 3.853128e-05 | 0.004358742 | 0.2209447 | 24.99374 | 0.000450635 | 0.09243206 | 0.06191202 | 8.562521 | 86.84561 | 132.920642 | 20.73902846 | 107.639037 | 0.00264352 | 0.3019353 | 0.998211 | 0.998391 | 97.4027 | 275.481 | 343.393 | 351.783 | 1022.962 | 0 | 0 | 0
MARHE (kW/mｲ) | 86.84561 | 145 | 84.70497 | 10.03232 | -2.08148 | 0.07463793 | 8.443205 | 0.005770168 | 1.194854 | 12.59066 | 24.2405 | -0.006438237 | 23.56809 | 24.13042 | -0.0001553573 | -0.01757436 | 0.221041 | 25.00464 | 0.0004306734 | 0.0891814 | 0.05951875 | 8.866098 | 86.83213 | 132.547123 | 20.74652407 | 106.299332 | 0.00257035 | 0.29467409 | 0.999033 | 0.998302 | 97.403 | 275.475 | 343.386 | 351.579 | 1022.863 | 0 | 0 | 0
|  | 150 | 82.15923 | 9.782572 | -4.663448 | 0.07424302 | 8.398531 | 0.005782926 | 1.174411 | 13.00782 | 24.08754 | -0.01444771 | 23.41883 | 23.96424 | -0.0003462285 | -0.03916612 | 0.221041 | 25.00464 | 0.0004293419 | 0.08719181 | 0.05783981 | 9.159494 | 86.7188 | 132.173604 | 20.75142177 | 104.959626 | 0.0025763 | 0.29077573 | 0.999854 | 0.998213 | 97.4034 | 275.47 | 343.378 | 351.375 | 1022.765 | 0 | 0 | 0
Test Averages |  | 155 | 81.5403 | 9.767144 | -5.365145 | 0.0738001 | 8.348428 | 0.006053354 | 1.184423 | 13.41707 | 24.33112 | -0.01636418 | 23.65723 | 24.19603 | -0.0003959483 | -0.04479053 | 0.221041 | 25.00464 | 0.0004467381 | 0.08741055 | 0.05754531 | 9.447957 | 86.56173 | 131.804769 | 20.75469313 | 107.100267 | 0.00263178 | 0.28898256 | 0.999061 | 0.997204 | 97.4028 | 275.467 | 343.401 | 351.222 | 1022.744 | 0 | 0 | 0
HRR(60) (kW/mｲ) | 103.8195 | 160 | 81.12244 | 9.8472 | -5.944197 | 0.072825 | 8.238122 | 0.006340314 | 1.201881 | 13.82373 | 24.61026 | -0.01769538 | 23.93045 | 24.46324 | -0.0004328862 | -0.04896902 | 0.221041 | 25.00464 | 0.0004617333 | 0.08752701 | 0.05734325 | 9.735179 | 86.39829 | 131.436391 | 20.75786436 | 109.580081 | 0.00267325 | 0.28661235 | 0.99811 | 0.996104 | 97.4021 | 275.465 | 343.427 | 351.073 | 1022.732 | 0 | 0 | 0
HRR(120) (kW/mｲ) | 104.7412 | 165 | 79.68411 | 9.923916 | -7.79516 | 0.0709808 | 8.029502 | 0.006532643 | 1.210485 | 14.22574 | 24.5194 | -0.02271613 | 23.84093 | 24.35744 | -0.0005533067 | -0.06259125 | 0.221041 | 25.00464 | 0.0004636923 | 0.08592117 | 0.0563229 | 10.01934 | 86.21662 | 131.077425 | 20.76084949 | 108.767084 | 0.0026887 | 0.28316955 | 0.997167 | 0.994595 | 97.4022 | 275.451 | 343.41 | 350.85 | 1022.716 | 0 | 0 | 0
HRR(180) (kW/mｲ) | 95.6321 | 170 | 77.47266 | 9.674411 | -10.19859 | 0.0707907 | 8.007998 | 0.006539139 | 1.182445 | 14.61863 | 24.19484 | -0.0300611 | 23.52226 | 24.01659 | -0.0007219651 | -0.08167026 | 0.221041 | 25.00464 | 0.0004629102 | 0.08370611 | 0.05479077 | 10.29713 | 85.99196 | 130.724352 | 20.76379208 | 105.892733 | 0.00271159 | 0.28023816 | 0.996228 | 0.992829 | 97.4028 | 275.43 | 343.365 | 350.581 | 1022.698 | 0 | 0 | 0
HRR(240) (kW/mｲ) | 89.01947 | 175 | 75.56392 | 9.248651 | -11.71861 | 0.07222513 | 8.170264 | 0.00658732 | 1.152032 | 15.00123 | 24.02129 | -0.03551809 | 23.35184 | 23.8295 | -0.0008463782 | -0.09574414 | 0.221041 | 25.00464 | 0.0004757701 | 0.08320564 | 0.0536876 | 10.56832 | 85.72129 | 130.367305 | 20.76646804 | 104.371491 | 0.00278124 | 0.28051194 | 0.995043 | 0.991033 | 97.4032 | 275.41 | 343.34 | 350.363 | 1022.664 | 0 | 0 | 0
HRR(300) (kW/mｲ) | 83.80721 | 180 | 74.56181 | 9.027594 | -12.27725 | 0.07301242 | 8.259323 | 0.006769776 | 1.146376 | 15.37654 | 24.13494 | -0.03745291 | 23.4632 | 23.93383 | -0.0008963915 | -0.1014018 | 0.221041 | 25.00464 | 0.0004942777 | 0.08369969 | 0.05322806 | 10.83561 | 85.42522 | 130.002873 | 20.769144 | 105.365375 | 0.00285089 | 0.28078572 | 0.993401 | 0.98918 | 97.4035 | 275.391 | 343.353 | 350.24 | 1022.602 | 0 | 0 | 0
HRR(360) (kW/mｲ) | 79.99677 | 185 | 74.83644 | 9.146356 | -12.5664 | 0.0723298 | 8.182104 | 0.006546678 | 1.158574 | 15.75004 | 24.23368 | -0.03783352 | 23.56043 | 24.02434 | -0.0009089251 | -0.1028196 | 0.221041 | 25.00464 | 0.0004735199 | 0.08379945 | 0.05338367 | 11.10214 | 85.13533 | 129.639101 | 20.76937617 | 106.234842 | 0.00275369 | 0.28012672 | 0.991583 | 0.987327 | 97.4036 | 275.37 | 343.371 | 350.132 | 1022.547 | 0 | 0 | 0
EHC(60) (MJ/kg) | 9.037688 | 190 | 75.01089 | 9.171637 | -9.451748 | 0.07229857 | 8.178571 | 0.006164235 | 1.155488 | 16.12465 | 24.24218 | -0.02843499 | 23.57205 | 24.03194 | -0.0006833478 | -0.07730179 | 0.221041 | 25.00464 | 0.0004456653 | 0.08354011 | 0.05342777 | 11.36917 | 84.8666 | 129.279465 | 20.7692814 | 106.324539 | 0.00263417 | 0.27934292 | 0.988658 | 0.985467 | 97.4027 | 275.344 | 343.42 | 350.12 | 1022.54 | 0 | 0 | 0
EHC(120) (MJ/kg) | 9.956238 | 195 | 74.34579 | 9.477589 | -6.586596 | 0.0693443 | 7.844378 | 0.006082533 | 1.193665 | 16.49805 | 24.25063 | -0.01899974 | 23.58371 | 24.03943 | -0.0004567429 | -0.05166775 | 0.221041 | 25.00464 | 0.000421789 | 0.08277387 | 0.05294275 | 11.6351 | 84.60536 | 128.919829 | 20.77116128 | 106.414236 | 0.0025317 | 0.27718441 | 0.985733 | 0.983606 | 97.4019 | 275.318 | 343.47 | 350.107 | 1022.534 | 0 | 0 | 0
EHC(180) (MJ/kg) | 9.849187 | 200 | 73.71139 | 9.907819 | -8.634615 | 0.06576712 | 7.439719 | 0.0061152 | 1.250597 | 16.86819 | 24.40268 | -0.02348823 | 23.72985 | 24.17695 | -0.0005678738 | -0.06423911 | 0.221041 | 25.00464 | 0.0004021791 | 0.08224813 | 0.0525127 | 11.89874 | 84.34094 | 128.586611 | 20.77398759 | 107.744925 | 0.0024374 | 0.27436701 | 0.984679 | 0.982053 | 97.4024 | 275.297 | 343.445 | 349.916 | 1022.771 | 0 | 0 | 0
EHC(240) (MJ/kg) | 9.560048 | 205 | 73.20833 | 9.755968 | -10.95406 | 0.06633495 | 7.503954 | 0.006069099 | 1.234731 | 17.23549 | 24.57287 | -0.02986504 | 23.89284 | 24.33068 | -0.0007266367 | -0.08219873 | 0.221041 | 25.00464 | 0.0004025934 | 0.08190579 | 0.05218936 | 12.16049 | 84.07555 | 128.256927 | 20.77652765 | 109.241643 | 0.00242734 | 0.27191386 | 0.983876 | 0.980541 | 97.403 | 275.277 | 343.409 | 349.702 | 1023.041 | 0 | 0 | 0
EHC(300) (MJ/kg) | 9.39466 | 210 | 72.38261 | 9.581521 | -12.99699 | 0.06678087 | 7.554397 | 0.006373215 | 1.216618 | 17.59946 | 24.59937 | -0.03564301 | 23.91833 | 24.35121 | -0.0008679504 | -0.09818443 | 0.221041 | 25.00464 | 0.0004256088 | 0.08124684 | 0.05165227 | 12.4201 | 83.80698 | 127.922276 | 20.77871099 | 109.476122 | 0.00252226 | 0.26991465 | 0.98365 | 0.979672 | 97.4032 | 275.265 | 343.405 | 349.62 | 1022.939 | 0 | 0 | 0
EHC(360) (MJ/kg) | 9.234221 | 215 | 71.52896 | 9.074563 | -14.35097 | 0.06968005 | 7.882359 | 0.006349997 | 1.155201 | 17.95924 | 24.55735 | -0.04113725 | 23.87817 | 24.30829 | -0.0009999764 | -0.1131195 | 0.221041 | 25.00464 | 0.0004424681 | 0.08049444 | 0.05108337 | 12.67693 | 83.53137 | 127.585246 | 20.78048263 | 109.105623 | 0.00259631 | 0.26827023 | 0.983701 | 0.979111 | 97.4034 | 275.257 | 343.415 | 349.601 | 1022.658 | 0 | 0 | 0
MLR(60) (g/s) | 0.1018833 | 220 | 71.52777 | 8.170861 | -13.12747 | 0.07738542 | 8.754006 | 0.005717871 | 1.039888 | 18.31689 | 24.58981 | -0.04173455 | 23.9112 | 24.34133 | -0.001015875 | -0.1149179 | 0.221041 | 25.00464 | 0.0004424798 | 0.08047215 | 0.05107942 | 12.93234 | 83.25857 | 127.220015 | 20.78074571 | 109.400926 | 0.0025939 | 0.26792585 | 0.983598 | 0.978942 | 97.4032 | 275.249 | 343.436 | 349.614 | 1022.511 | 0 | 0 | 0
MLR(120) (g/s) | 0.09318255 | 225 | 71.79482 | 7.950119 | -11.113 | 0.07983103 | 9.03066 | 0.005563639 | 1.01153 | 18.67519 | 24.7147 | -0.03625727 | 24.03502 | 24.46852 | -0.0008871619 | -0.1003577 | 0.221041 | 25.00464 | 0.0004441511 | 0.08075152 | 0.05126701 | 13.18821 | 83.00085 | 126.819642 | 20.78100879 | 110.525939 | 0.00259149 | 0.26758146 | 0.983306 | 0.979261 | 97.4027 | 275.244 | 343.47 | 349.665 | 1022.531 | 0 | 0 | 0
MLR(180) (g/s) | 0.0859579 | 230 | 70.68046 | 9.235285 | -11.78246 | 0.06765522 | 7.653305 | 0.006473964 | 1.193047 | 19.03138 | 24.70343 | -0.03259083 | 24.02595 | 24.45919 | -0.0007971452 | -0.0901748 | 0.221041 | 25.00464 | 0.0004379974 | 0.08071586 | 0.05065681 | 13.44302 | 82.74513 | 126.440569 | 20.78315892 | 110.433854 | 0.00256658 | 0.26758454 | 0.983383 | 0.979746 | 97.4022 | 275.237 | 343.497 | 349.691 | 1022.567 | 0 | 0 | 0
MLR(240) (g/s) | 0.08231232 | 235 | 68.4105 | 10.62506 | -14.98487 | 0.0569172 | 6.438597 | 0.007218307 | 1.38556 | 19.37911 | 24.18876 | -0.03561866 | 23.5258 | 23.94522 | -0.0008528966 | -0.09648152 | 0.221041 | 25.00464 | 0.0004108458 | 0.07886219 | 0.04913727 | 13.6925 | 82.46429 | 126.13954 | 20.78489579 | 105.882102 | 0.00248952 | 0.26711646 | 0.984816 | 0.980836 | 97.4018 | 275.226 | 343.503 | 349.627 | 1022.665 | 0 | 0 | 0
MLR(300) (g/s) | 0.0789253 | 240 | 67.0797 | 8.187445 | -12.49462 | 0.07242608 | 8.192996 | 0.004943409 | 1.054982 | 19.71783 | 23.66292 | -0.03863872 | 23.01477 | 23.42045 | -0.0009049363 | -0.1023684 | 0.221041 | 25.00464 | 0.0003580318 | 0.07640824 | 0.04802426 | 13.93541 | 82.15764 | 125.838512 | 20.7850672 | 101.330349 | 0.00229776 | 0.26505963 | 0.986249 | 0.981926 | 97.4013 | 275.215 | 343.509 | 349.564 | 1022.763 | 0 | 0 | 0
MLR(360) (g/s) | 0.07661702 | 245 | 67.38593 | 6.95687 | -12.4319 | 0.08562638 | 9.686242 | 0.004639319 | 0.8985486 | 20.054 | 24.00418 | -0.04480458 | 23.34873 | 23.75869 | -0.001064498 | -0.1204184 | 0.221041 | 25.00464 | 0.0003972481 | 0.07693947 | 0.04828641 | 14.17618 | 81.85305 | 125.418218 | 20.78669028 | 104.283241 | 0.00244445 | 0.26349495 | 0.989182 | 0.984156 | 97.4019 | 275.211 | 343.539 | 349.571 | 1023.947 | 0 | 0 | 0
SEA(60) (mｲ/kg) | 27.48982 | 250 | 66.51564 | 8.193042 | -15.66423 | 0.071768 | 8.118552 | 0.005670578 | 1.078947 | 20.38875 | 24.37136 | -0.04660453 | 23.70822 | 24.12191 | -0.00112419 | -0.1271708 | 0.221041 | 25.00464 | 0.000406966 | 0.07743384 | 0.04789559 | 14.41664 | 81.55501 | 125.015558 | 20.79088488 | 107.508607 | 0.0024599 | 0.26165191 | 0.99176 | 0.986519 | 97.4024 | 275.215 | 343.573 | 349.568 | 1024.491 | 0 | 0 | 0
SEA(120) (mｲ/kg) | 19.60701 | 255 | 67.17797 | 9.175182 | -13.71954 | 0.06472387 | 7.321704 | 0.006058766 | 1.192693 | 20.72299 | 24.5516 | -0.03654922 | 23.8853 | 24.29551 | -0.0008879819 | -0.1004504 | 0.221041 | 25.00464 | 0.0003921467 | 0.07719573 | 0.04821199 | 14.65691 | 81.26661 | 124.693491 | 20.7910243 | 109.112615 | 0.00238481 | 0.25947861 | 0.993072 | 0.988954 | 97.4024 | 275.237 | 343.598 | 349.499 | 1022.912 | 0 | 0 | 0
SEA(180) (mｲ/kg) | 11.81588 | 260 | 65.09201 | 7.5329 | -14.58488 | 0.0763867 | 8.641029 | 0.004716536 | 1.000624 | 21.05366 | 24.12051 | -0.04669943 | 23.46263 | 23.85662 | -0.001114091 | -0.1260284 | 0.221041 | 25.00464 | 0.0003602807 | 0.07643435 | 0.04695584 | 14.89483 | 80.97562 | 124.346776 | 20.79256141 | 105.299822 | 0.00227772 | 0.26109945 | 0.995793 | 0.99052 | 97.4026 | 275.245 | 343.55 | 349.319 | 1022.969 | 0 | 0 | 0
SEA(240) (mｲ/kg) | 6.361405 | 265 | 67.99706 | 8.798579 | -14.5333 | 0.06831717 | 7.728186 | 0.006352059 | 1.169883 | 21.38638 | 25.23081 | -0.03981817 | 24.53679 | 24.9352 | -0.0009928742 | -0.1123161 | 0.221041 | 25.00464 | 0.0004339547 | 0.0799231 | 0.04908596 | 15.13493 | 80.70333 | 123.951394 | 20.7926738 | 115.189667 | 0.00251169 | 0.26102214 | 0.996951 | 0.992448 | 97.4029 | 275.271 | 343.468 | 349.045 | 1023.041 | 0 | 0 | 0
SEA(300) (mｲ/kg) | 2.523782 | 270 | 66.61895 | 9.416894 | -15.05801 | 0.06253777 | 7.074408 | 0.006606918 | 1.246726 | 21.72292 | 24.87455 | -0.03830809 | 24.18484 | 24.58213 | -0.0009416943 | -0.1065265 | 0.221041 | 25.00464 | 0.0004131819 | 0.07796745 | 0.04803585 | 15.37774 | 80.45527 | 123.661984 | 20.79397288 | 111.934208 | 0.00245081 | 0.25883385 | 0.997964 | 0.993627 | 97.4021 | 275.264 | 343.39 | 349.031 | 1022.927 | 0 | 0 | 0
SEA(360) (mｲ/kg) | -0.630147 | 275 | 63.1518 | 8.355594 | -12.28677 | 0.06681295 | 7.558026 | 0.005572466 | 1.111004 | 22.04735 | 24.04986 | -0.03454678 | 23.38315 | 23.76244 | -0.0008209157 | -0.09286376 | 0.221041 | 25.00464 | 0.0003723129 | 0.07422943 | 0.04557775 | 15.61177 | 80.17218 | 123.314185 | 20.79723034 | 104.63573 | 0.00233399 | 0.25567851 | 0.998473 | 0.994559 | 97.4014 | 275.275 | 343.392 | 348.962 | 1022.878 | 0 | 0 | 0
COY(60) (kg/kg) | 0.006469719 | 280 | 61.98828 | 8.733454 | -14.71848 | 0.06274452 | 7.097796 | 0.005288393 | 1.170443 | 22.3602 | 24.0352 | -0.03888807 | 23.36937 | 23.74775 | -0.0009235039 | -0.1044688 | 0.221041 | 25.00464 | 0.0003318177 | 0.07343886 | 0.04481323 | 15.83775 | 79.85786 | 123.00137 | 20.80000477 | 104.510326 | 0.00216075 | 0.25363776 | 0.999887 | 0.995476 | 97.4015 | 275.275 | 343.399 | 348.959 | 1022.881 | 0 | 0 | 0
COY(120) (kg/kg) | 0.006610789 | 285 | 62.40708 | 7.97381 | -17.47988 | 0.06918632 | 7.826506 | 0.004895639 | 1.082987 | 22.67119 | 24.19137 | -0.05059829 | 23.52334 | 23.90137 | -0.001209368 | -0.1368064 | 0.221041 | 25.00464 | 0.0003387112 | 0.07492787 | 0.04526835 | 16.06295 | 79.54803 | 122.675259 | 20.79939139 | 105.882439 | 0.002181 | 0.25639034 | 1.0019 | 0.996153 | 97.4014 | 275.268 | 343.43 | 348.949 | 1022.865 | 0 | 0 | 0
COY(180) (kg/kg) | 0.006520799 | 290 | 63.72076 | 7.959392 | -18.8091 | 0.07077067 | 8.005732 | 0.005081931 | 1.072847 | 22.98651 | 24.34398 | -0.05535281 | 23.67153 | 24.04815 | -0.001331133 | -0.1505806 | 0.221041 | 25.00464 | 0.0003596517 | 0.07592607 | 0.04613808 | 16.29147 | 79.26382 | 122.315247 | 20.79721945 | 107.22164 | 0.00226087 | 0.25781101 | 1.002964 | 0.996672 | 97.4009 | 275.273 | 343.427 | 348.891 | 1022.808 | 0 | 0 | 0
COY(240) (kg/kg) | 0.006349047 | 295 | 63.57238 | 8.590889 | -17.39649 | 0.0654158 | 7.399977 | 0.00546093 | 1.146044 | 23.30474 | 24.12172 | -0.04773992 | 23.4593 | 23.8376 | -0.001138005 | -0.1287336 | 0.221041 | 25.00464 | 0.0003572311 | 0.0749694 | 0.04591142 | 16.52159 | 78.99912 | 121.97638 | 20.79648931 | 105.290147 | 0.00226457 | 0.25709223 | 1.002413 | 0.996987 | 97.4002 | 275.291 | 343.484 | 349.023 | 1022.615 | 0 | 0 | 0
COY(300) (kg/kg) | 0.006231574 | 300 | 63.1312 | 8.666638 | -17.09509 | 0.06439403 | 7.284393 | 0.005739304 | 1.166913 | 23.6215 | 24.03212 | -0.04634759 | 23.37386 | 23.75144 | -0.001100822 | -0.1245274 | 0.221041 | 25.00464 | 0.0003695769 | 0.07514221 | 0.04570388 | 16.75063 | 78.73833 | 121.656578 | 20.79662863 | 104.516995 | 0.0023234 | 0.25832805 | 1.002381 | 0.997113 | 97.4005 | 275.284 | 343.509 | 349.058 | 1022.575 | 0 | 0 | 0
COY(360) (kg/kg) | 0.006167102 | 305 | 62.89115 | 8.617252 | -16.10332 | 0.06451683 | 7.298284 | 0.006071689 | 1.148188 | 23.93656 | 23.90238 | -0.04397979 | 23.24862 | 23.62301 | -0.001038935 | -0.1175266 | 0.221041 | 25.00464 | 0.0003917261 | 0.07407747 | 0.04542118 | 16.97844 | 78.48051 | 121.330855 | 20.79676482 | 103.395768 | 0.00242785 | 0.25651342 | 1.002072 | 0.997074 | 97.4004 | 275.284 | 343.523 | 349.055 | 1022.572 | 0 | 0 | 0
CO2Y(60) (kg/kg) | 1.162992 | 310 | 61.59017 | 8.872601 | -17.88292 | 0.06136387 | 6.941614 | 0.006563764 | 1.17398 | 24.24776 | 23.61185 | -0.04701645 | 22.96912 | 23.34003 | -0.001097365 | -0.1241363 | 0.221041 | 25.00464 | 0.0004027779 | 0.07203992 | 0.044413 | 17.20303 | 78.21858 | 121.014689 | 20.79851326 | 100.911089 | 0.0024971 | 0.25334393 | 1.002227 | 0.996884 | 97.3998 | 275.305 | 343.569 | 349.117 | 1022.501 | 0 | 0 | 0
CO2Y(120) (kg/kg) | 1.198714 | 315 | 60.49928 | 8.631954 | -20.77621 | 0.06195742 | 7.008758 | 0.005448077 | 1.174179 | 24.55298 | 23.70861 | -0.05493094 | 23.06371 | 23.43379 | -0.00128724 | -0.1456154 | 0.221041 | 25.00464 | 0.0003375488 | 0.0727491 | 0.04390566 | 17.42382 | 77.94598 | 120.712278 | 20.80114498 | 101.74188 | 0.00220541 | 0.25449303 | 1.002772 | 0.996529 | 97.3996 | 275.316 | 343.576 | 349.089 | 1022.572 | 0 | 0 | 0
CO2Y(180) (kg/kg) | 1.194838 | 320 | 60.8601 | 8.048116 | -17.48998 | 0.06684835 | 7.562031 | 0.004818713 | 1.104005 | 24.85638 | 24.10167 | -0.04908485 | 23.44533 | 23.8195 | -0.001169176 | -0.1322598 | 0.221041 | 25.00464 | 0.000322123 | 0.07380089 | 0.04425494 | 17.64422 | 77.67619 | 120.389794 | 20.80256688 | 105.139993 | 0.00211522 | 0.25407171 | 1.001616 | 0.996042 | 97.3994 | 275.321 | 343.565 | 349.048 | 1022.76 | 0 | 0 | 0
CO2Y(240) (kg/kg) | 1.174334 | 325 | 62.13726 | 8.120889 | -18.88136 | 0.06763957 | 7.651535 | 0.005489597 | 1.091436 | 25.16387 | 24.46243 | -0.05282767 | 23.79772 | 24.17534 | -0.001277127 | -0.1444714 | 0.221041 | 25.00464 | 0.0003713139 | 0.07382424 | 0.0449687 | 17.86728 | 77.42731 | 120.04914 | 20.8023769 | 108.317666 | 0.00230277 | 0.25116269 | 1.001657 | 0.995659 | 97.4004 | 275.311 | 343.586 | 349.038 | 1023.314 | 0 | 0 | 0
CO2Y(300) (kg/kg) | 1.170029 | 330 | 62.42702 | 8.803212 | -17.37797 | 0.0626879 | 7.091391 | 0.00713602 | 1.212616 | 25.47529 | 24.94556 | -0.04419862 | 24.26835 | 24.64757 | -0.001089389 | -0.123234 | 0.221041 | 25.00464 | 0.0004473421 | 0.07601638 | 0.04548873 | 18.09343 | 77.19783 | 119.720486 | 20.8037125 | 112.641393 | 0.00258752 | 0.25309942 | 1.000315 | 0.995301 | 97.4012 | 275.301 | 343.595 | 348.964 | 1024.354 | 0 | 0 | 0
CO2Y(360) (kg/kg) | 1.166406 | 335 | 63.62218 | 9.029829 | -24.60193 | 0.06228468 | 7.045779 | 0.006805983 | 1.250525 | 25.79041 | 25.29485 | -0.06131613 | 24.60723 | 24.99054 | -0.001532323 | -0.1733397 | 0.221041 | 25.00464 | 0.0004239085 | 0.07788852 | 0.04640991 | 18.32317 | 76.98629 | 119.416188 | 20.80269538 | 115.813519 | 0.00246612 | 0.25520099 | 1.001741 | 0.994782 | 97.4005 | 275.317 | 343.582 | 348.934 | 1022.676 | 0 | 0 | 0
|  | 340 | 60.12627 | 7.473432 | -17.36542 | 0.07112077 | 8.045336 | 0.005332199 | 1.018779 | 26.09978 | 23.57803 | -0.05300462 | 22.93775 | 23.30065 | -0.001235042 | -0.1397106 | 0.221041 | 25.00464 | 0.0003792301 | 0.07245637 | 0.04367585 | 18.54839 | 76.76406 | 119.087452 | 20.80109884 | 100.62889 | 0.00239636 | 0.25479439 | 1.000154 | 0.994145 | 97.4012 | 275.319 | 343.592 | 349.028 | 1022.675 | 0 | 0 | 0
User-defined Test Averages |  | 345 | 60.72857 | 8.369718 | -23.51316 | 0.06414082 | 7.255748 | 0.006288992 | 1.159559 | 26.40192 | 24.10725 | -0.06330472 | 23.4569 | 23.82371 | -0.001508154 | -0.1706056 | 0.221041 | 25.00464 | 0.0004033811 | 0.07437504 | 0.04430295 | 18.76834 | 76.52729 | 118.721949 | 20.80242508 | 105.216231 | 0.00246344 | 0.25559245 | 1.000642 | 0.993466 | 97.4007 | 275.326 | 343.655 | 349.029 | 1022.534 | 0 | 0 | 0
HRR(0-24) (kW/mｲ) | -3.500692 | 350 | 60.52678 | 7.644898 | -19.35212 | 0.06998873 | 7.917278 | 0.005387957 | 1.058529 | 26.70505 | 24.02817 | -0.05704324 | 23.3805 | 23.74393 | -0.001354431 | -0.1532161 | 0.221041 | 25.00464 | 0.0003770963 | 0.07408512 | 0.04413943 | 18.98944 | 76.30016 | 118.43382 | 20.80249358 | 104.529494 | 0.00235602 | 0.25546663 | 0.999324 | 0.992864 | 97.4 | 275.318 | 343.663 | 349.005 | 1022.666 | 0 | 0 | 0
EHC(0-24) (MJ/kg) | -0.5289492 | 355 | 60.03421 | 8.180444 | -19.37342 | 0.06487453 | 7.338748 | 0.005804897 | 1.140237 | 27.00646 | 23.88069 | -0.05327459 | 23.23624 | 23.59177 | -0.001256842 | -0.1421767 | 0.221041 | 25.00464 | 0.00037659 | 0.07397232 | 0.04385567 | 19.20943 | 76.07453 | 118.035581 | 20.80254223 | 103.24694 | 0.00236385 | 0.25640891 | 0.998413 | 0.992384 | 97.4002 | 275.315 | 343.652 | 348.91 | 1022.71 | 0 | 0 | 0
MLR(0-24) (g/s) | 0.05934196 | 360 | 61.27238 | 11.27926 | -30.4847 | 0.04802158 | 5.432306 | 0.007734464 | 1.565903 | 27.30972 | 24.29843 | -0.0609979 | 23.6401 | 23.99957 | -0.001463923 | -0.1656022 | 0.221041 | 25.00464 | 0.0003714212 | 0.07519712 | 0.04470928 | 19.43084 | 75.86034 | 117.795832 | 20.80222023 | 106.878886 | 0.00231382 | 0.25622152 | 0.998846 | 0.991943 | 97.3995 | 275.329 | 343.614 | 348.839 | 1022.732 | 0 | 0 | 0
SEA(0-24) (mｲ/kg) | -16.37971 | 365 | 60.62019 | 7.784181 | -20.59098 | 0.0688425 | 7.787613 | 0.005030492 | 1.069981 | 27.61446 | 23.92768 | -0.0599893 | 23.27818 | 23.62979 | -0.001417535 | -0.1603546 | 0.221041 | 25.00464 | 0.0003463117 | 0.07366019 | 0.0441131 | 19.6529 | 75.65604 | 117.510517 | 20.80189492 | 103.636818 | 0.0022298 | 0.25515003 | 0.998221 | 0.991436 | 97.3998 | 275.317 | 343.596 | 348.786 | 1022.764 | 0 | 0 | 0
COY(0-24) (kg/kg) | 0.0002813661 | 370 | 60.92041 | 6.42636 | -13.60428 | 0.08380117 | 9.47977 | 0.004521119 | 0.8806983 | 27.91831 | 24.20625 | -0.04769018 | 23.54966 | 23.90544 | -0.001140055 | -0.1289655 | 0.221041 | 25.00464 | 0.000378875 | 0.07380355 | 0.04431052 | 19.87396 | 75.45488 | 117.114603 | 20.80307707 | 106.066091 | 0.00235168 | 0.25320835 | 0.996428 | 0.99104 | 97.3994 | 275.294 | 343.603 | 348.794 | 1022.729 | 0 | 0 | 0
CO2Y(0-24) (kg/kg) | 0.006833427 | 375 | 60.35225 | 8.462703 | -18.60225 | 0.06304297 | 7.131557 | 0.005594305 | 1.189729 | 28.22149 | 24.62681 | -0.04820909 | 23.95965 | 24.32614 | -0.001172741 | -0.132663 | 0.221041 | 25.00464 | 0.0003526816 | 0.07500404 | 0.04417636 | 20.09517 | 75.2573 | 116.716299 | 20.80639968 | 109.787534 | 0.00221406 | 0.25298983 | 0.99616 | 0.990715 | 97.399 | 275.308 | 343.615 | 348.871 | 1022.713 | 0 | 0 | 0
HRR(24-2170) (kW/mｲ) | 65.06702 | 380 | 58.89708 | 9.333544 | -18.6262 | 0.05578268 | 6.310258 | 0.005584628 | 1.328185 | 28.51961 | 24.11906 | -0.04361283 | 23.46443 | 23.82371 | -0.001039019 | -0.1175361 | 0.221041 | 25.00464 | 0.0003115255 | 0.07408973 | 0.04323418 | 20.3137 | 75.05161 | 116.470158 | 20.80651742 | 105.301598 | 0.00206879 | 0.25471452 | 0.995319 | 0.990396 | 97.3995 | 275.308 | 343.597 | 348.858 | 1022.723 | 0 | 0 | 0
EHC(24-2170) (MJ/kg) | 10.44328 | 385 | 61.47662 | 8.361116 | -17.47596 | 0.0649977 | 7.352681 | 0.00509514 | 1.166239 | 28.82055 | 24.66915 | -0.04661568 | 23.99827 | 24.36727 | -0.001135897 | -0.1284951 | 0.221041 | 25.00464 | 0.0003311724 | 0.07580283 | 0.04489652 | 20.53403 | 74.85856 | 116.137535 | 20.80403606 | 110.15357 | 0.00212136 | 0.25477671 | 0.996253 | 0.990987 | 97.3998 | 275.295 | 343.578 | 348.861 | 1022.744 | 0 | 0 | 0
MLR(24-2170) (g/s) | 0.05509468 | 390 | 62.40366 | 9.062274 | -23.01557 | 0.06087307 | 6.886094 | 0.00569692 | 1.247205 | 29.13025 | 25.03372 | -0.05664438 | 24.3544 | 24.73375 | -0.001401028 | -0.1584873 | 0.221041 | 25.00464 | 0.000346789 | 0.07592117 | 0.0454223 | 20.75982 | 74.69294 | 115.831452 | 20.80453395 | 113.440274 | 0.00216565 | 0.25214288 | 0.998549 | 0.992139 | 97.4002 | 275.284 | 343.599 | 348.951 | 1022.737 | 0 | 0 | 0
SEA(24-2170) (mｲ/kg) | -21.33563 | 395 | 59.83192 | 6.789407 | -12.84831 | 0.07790285 | 8.81254 | 0.004546417 | 0.9405447 | 29.43584 | 24.3922 | -0.0415316 | 23.73243 | 24.1002 | -0.00100092 | -0.1132262 | 0.221041 | 25.00464 | 0.0003541788 | 0.07327111 | 0.04363246 | 20.98246 | 74.5211 | 115.506513 | 20.80685627 | 107.710411 | 0.00223465 | 0.25024217 | 0.997946 | 0.993245 | 97.4014 | 275.276 | 343.63 | 348.955 | 1022.736 | 0 | 0 | 0
COY(24-2170) (kg/kg) | 0.01085901 | 400 | 58.86432 | 6.692217 | -11.41952 | 0.07775608 | 8.795937 | 0.004250819 | 0.94402 | 29.73258 | 24.34192 | -0.03693079 | 23.68193 | 24.04328 | -0.0008879373 | -0.1004454 | 0.221041 | 25.00464 | 0.000330527 | 0.0734033 | 0.0431204 | 21.19934 | 74.33144 | 115.074366 | 20.80842588 | 107.259622 | 0.00213728 | 0.25100789 | 0.998585 | 0.994401 | 97.401 | 275.277 | 343.607 | 348.85 | 1022.731 | 0 | 0 | 0
CO2Y(24-2170) (kg/kg) | 1.26377 | 405 | 59.16239 | 9.385277 | -21.24374 | 0.0557251 | 6.303744 | 0.006594641 | 1.315768 | 30.02764 | 24.37461 | -0.0491728 | 23.71277 | 24.07447 | -0.001183809 | -0.1339151 | 0.221041 | 25.00464 | 0.000367487 | 0.07332129 | 0.0432836 | 21.41535 | 74.14233 | 114.755018 | 20.80803493 | 107.54358 | 0.00229219 | 0.25052026 | 1.001085 | 0.995504 | 97.4001 | 275.275 | 343.593 | 348.834 | 1023.503 | 0 | 0 | 0
|  | 410 | 58.45304 | 8.347718 | -17.20861 | 0.06190013 | 7.002278 | 0.005378031 | 1.170679 | 30.32168 | 24.01172 | -0.0448998 | 23.36232 | 23.72428 | -0.001065215 | -0.1204995 | 0.221041 | 25.00464 | 0.0003329008 | 0.07246518 | 0.04275607 | 21.63045 | 73.95532 | 114.484857 | 20.80759438 | 104.376758 | 0.00216681 | 0.2511657 | 1.001623 | 0.996523 | 97.4013 | 275.261 | 343.631 | 348.955 | 1024.1 | 0 | 0 | 0
C-factor | 0.043568 | 415 | 58.76311 | 7.685776 | -19.5544 | 0.06758795 | 7.645696 | 0.004429011 | 1.065807 | 30.61472 | 24.11158 | -0.05546689 | 23.45961 | 23.82758 | -0.001321642 | -0.149507 | 0.221041 | 25.00464 | 0.0002993477 | 0.07203569 | 0.04284545 | 21.84446 | 73.77041 | 114.133947 | 20.80792627 | 105.247256 | 0.00201698 | 0.24917097 | 1.003771 | 0.997461 | 97.4023 | 275.252 | 343.633 | 349.023 | 1022.619 | 0 | 0 | 0
Time to ignition (s) | 24 | 420 | 57.80586 | 7.921841 | -19.47526 | 0.06450568 | 7.297023 | 0.005072193 | 1.115762 | 30.90614 | 23.86718 | -0.05328014 | 23.22128 | 23.57849 | -0.001256265 | -0.1421114 | 0.221041 | 25.00464 | 0.0003271853 | 0.07197298 | 0.04232922 | 22.05739 | 73.58606 | 113.819806 | 20.80823704 | 103.122062 | 0.00215073 | 0.25101138 | 1.004436 | 0.99837 | 97.4013 | 275.266 | 343.625 | 348.911 | 1022.601 | 0 | 0 | 0
|  | 425 | 57.69777 | 8.366289 | -21.33814 | 0.0609647 | 6.896459 | 0.005724334 | 1.158305 | 31.1949 | 23.75741 | -0.05546146 | 23.10856 | 23.45545 | -0.001300874 | -0.1471576 | 0.221041 | 25.00464 | 0.0003489823 | 0.07061572 | 0.04207328 | 22.2684 | 73.39977 | 113.489887 | 20.80847044 | 102.149542 | 0.00225215 | 0.24816856 | 1.00546 | 0.99914 | 97.4006 | 275.273 | 343.537 | 348.694 | 1022.601 | 0 | 0 | 0
|  | 430 | 58.02431 | 8.142063 | -16.24906 | 0.06299815 | 7.126488 | 0.005636174 | 1.122042 | 31.48421 | 23.82431 | -0.04352207 | 23.17465 | 23.5205 | -0.001023661 | -0.1157987 | 0.221041 | 25.00464 | 0.0003550685 | 0.07068654 | 0.04226297 | 22.47924 | 73.21909 | 113.202718 | 20.80819992 | 102.73018 | 0.0022743 | 0.24781486 | 1.004683 | 0.999724 | 97.4011 | 275.278 | 343.552 | 348.679 | 1022.556 | 0 | 0 | 0
|  | 435 | 58.62658 | 7.453199 | -20.54971 | 0.0695351 | 7.865962 | 0.005952281 | 1.03043 | 31.77584 | 24.28985 | -0.05955283 | 23.63286 | 23.99427 | -0.001428926 | -0.1616433 | 0.221041 | 25.00464 | 0.0004138925 | 0.07165106 | 0.04275889 | 22.69179 | 73.0479 | 112.855125 | 20.80942933 | 106.808452 | 0.00249518 | 0.24668577 | 1.006846 | 1.000052 | 97.4 | 275.265 | 343.63 | 348.885 | 1022.546 | 0 | 0 | 0
|  | 440 | 56.73846 | 7.775508 | -22.43124 | 0.06450613 | 7.297074 | 0.005274059 | 1.096401 | 32.06425 | 24.18044 | -0.06058304 | 23.52353 | 23.88379 | -0.001446952 | -0.1636824 | 0.221041 | 25.00464 | 0.0003402091 | 0.07072456 | 0.04156921 | 22.90261 | 72.87329 | 112.521599 | 20.81316164 | 105.835427 | 0.00218806 | 0.2450426 | 1.007119 | 1.000206 | 97.4005 | 275.273 | 343.588 | 348.85 | 1022.545 | 0 | 0 | 0
|  | 445 | 56.55858 | 8.867387 | -25.79869 | 0.0563839 | 6.378269 | 0.006452004 | 1.240881 | 32.34749 | 23.93466 | -0.06153541 | 23.28395 | 23.63893 | -0.001454631 | -0.164551 | 0.221041 | 25.00464 | 0.0003637891 | 0.06996571 | 0.0413656 | 23.10995 | 72.69099 | 112.213041 | 20.81233377 | 103.69279 | 0.00230487 | 0.24493264 | 1.007077 | 1.000056 | 97.4005 | 275.221 | 343.581 | 348.819 | 1022.414 | 0 | 0 | 0
|  | 450 | 57.18879 | 7.6739 | -18.26014 | 0.065879 | 7.452376 | 0.006164173 | 1.104899 | 32.63186 | 24.53227 | -0.04965213 | 23.86358 | 24.22776 | -0.00120296 | -0.1360814 | 0.221041 | 25.00464 | 0.0004060895 | 0.07278966 | 0.04215255 | 23.31875 | 72.51524 | 111.936414 | 20.81324095 | 108.927549 | 0.00244488 | 0.24782189 | 1.005482 | 0.999822 | 97.3992 | 275.2 | 343.556 | 348.799 | 1022.408 | 0 | 0 | 0
|  | 455 | 59.73043 | 7.170061 | -20.29166 | 0.07364192 | 8.330534 | 0.004941371 | 0.9997165 | 32.92416 | 25.28462 | -0.0598653 | 24.59126 | 24.96132 | -0.001494317 | -0.1690404 | 0.221041 | 25.00464 | 0.0003638921 | 0.07362104 | 0.04363673 | 23.53322 | 72.36079 | 111.556679 | 20.81255558 | 115.691573 | 0.00222138 | 0.24417561 | 1.006326 | 0.9995 | 97.3994 | 275.205 | 343.498 | 348.667 | 1022.887 | 0 | 0 | 0
|  | 460 | 55.65591 | 7.955401 | -18.34245 | 0.06184455 | 6.99599 | 0.005396439 | 1.116247 | 33.21262 | 23.76297 | -0.04837963 | 23.1096 | 23.44749 | -0.001134381 | -0.1283236 | 0.221041 | 25.00464 | 0.0003337404 | 0.06903377 | 0.04072441 | 23.74412 | 72.20135 | 111.223443 | 20.81364586 | 102.178054 | 0.00218547 | 0.24374162 | 1.004508 | 0.998998 | 97.3982 | 275.175 | 343.472 | 348.494 | 1022.622 | 0 | 0 | 0
|  | 465 | 57.4512 | 8.4369 | -20.78466 | 0.06019612 | 6.809515 | 0.006831306 | 1.179493 | 33.49539 | 24.27301 | -0.0522873 | 23.59571 | 23.92848 | -0.001251156 | -0.1415335 | 0.221041 | 25.00464 | 0.0004112181 | 0.07100089 | 0.04202429 | 23.95099 | 72.0331 | 110.927788 | 20.81205808 | 106.566607 | 0.00248501 | 0.24505771 | 1.004048 | 0.998097 | 97.3993 | 275.141 | 343.328 | 348.17 | 1022.647 | 0 | 0 | 0
|  | 470 | 58.10623 | 8.383337 | -23.07501 | 0.06127143 | 6.931158 | 0.005982681 | 1.165073 | 33.78428 | 24.47517 | -0.05861027 | 23.78745 | 24.12272 | -0.001413839 | -0.1599365 | 0.221041 | 25.00464 | 0.0003665675 | 0.07138568 | 0.04241939 | 24.1621 | 71.88146 | 110.615959 | 20.8118913 | 108.327322 | 0.0022819 | 0.24450235 | 1.00371 | 0.997044 | 97.3989 | 275.15 | 343.259 | 348.097 | 1022.689 | 0 | 0 | 0
|  | 475 | 55.6051 | 7.268185 | -19.80606 | 0.06763023 | 7.650479 | 0.004805433 | 1.020066 | 34.06856 | 23.67249 | -0.05741124 | 23.00444 | 23.33146 | -0.001339488 | -0.1515258 | 0.221041 | 25.00464 | 0.0003249925 | 0.06898732 | 0.04068625 | 24.36987 | 71.72329 | 110.308574 | 20.81319884 | 101.325806 | 0.00215281 | 0.24434326 | 1.002469 | 0.995947 | 97.3997 | 275.148 | 343.216 | 348.095 | 1022.689 | 0 | 0 | 0
|  | 480 | 57.29768 | 7.284447 | -16.81973 | 0.06953328 | 7.865756 | 0.004880707 | 1.012411 | 34.35082 | 24.25546 | -0.04891652 | 23.57041 | 23.90871 | -0.001169531 | -0.1322999 | 0.221041 | 25.00464 | 0.0003393716 | 0.07039625 | 0.04182131 | 24.57614 | 71.56421 | 109.946017 | 20.81270213 | 106.375366 | 0.00217999 | 0.24355648 | 1.000365 | 0.994817 | 97.4005 | 275.125 | 343.208 | 348.134 | 1022.718 | 0 | 0 | 0
|  | 485 | 58.11147 | 8.456053 | -20.63578 | 0.06075002 | 6.872174 | 0.006066321 | 1.158199 | 34.63934 | 24.36605 | -0.05218351 | 23.6805 | 24.02338 | -0.001253624 | -0.1418127 | 0.221041 | 25.00464 | 0.0003685291 | 0.07036059 | 0.04226722 | 24.78636 | 71.42133 | 109.626066 | 20.81175402 | 107.359492 | 0.00229716 | 0.24259327 | 0.999615 | 0.993702 | 97.4005 | 275.126 | 343.246 | 348.216 | 1024.176 | 0 | 0 | 0
|  | 490 | 59.56426 | 8.551156 | -22.98192 | 0.06157625 | 6.965639 | 0.006385544 | 1.161029 | 34.93353 | 24.71603 | -0.05807886 | 24.01951 | 24.36585 | -0.001415141 | -0.1600838 | 0.221041 | 25.00464 | 0.0003931979 | 0.07149183 | 0.04323415 | 25.00011 | 71.29292 | 109.327892 | 20.8104363 | 110.460584 | 0.00237822 | 0.24291443 | 0.999644 | 0.993065 | 97.4006 | 275.108 | 343.23 | 348.179 | 1023.487 | 0 | 0 | 0
|  | 495 | 59.94173 | 8.408222 | -20.39605 | 0.06301985 | 7.128942 | 0.006585844 | 1.134835 | 35.2323 | 24.58302 | -0.05302576 | 23.89241 | 24.24022 | -0.001285356 | -0.1454023 | 0.221041 | 25.00464 | 0.0004150389 | 0.07151714 | 0.04345018 | 25.21682 | 71.17636 | 109.008575 | 20.80878424 | 109.284782 | 0.00247899 | 0.24401214 | 0.999091 | 0.993086 | 97.4001 | 275.098 | 343.261 | 348.258 | 1022.738 | 0 | 0 | 0
|  | 500 | 59.34901 | 8.571599 | -18.17065 | 0.0612074 | 6.923914 | 0.006436544 | 1.140249 | 35.53052 | 24.16843 | -0.04666241 | 23.49179 | 23.83456 | -0.001112178 | -0.125812 | 0.221041 | 25.00464 | 0.0003939641 | 0.06979165 | 0.042859 | 25.4326 | 71.06105 | 108.700664 | 20.8082539 | 105.640176 | 0.00241877 | 0.24259793 | 0.99866 | 0.993376 | 97.3993 | 275.101 | 343.295 | 348.304 | 1022.668 | 0 | 0 | 0
|  | 505 | 58.53231 | 7.840189 | -19.75425 | 0.06599658 | 7.465677 | 0.005424427 | 1.054854 | 35.82523 | 24.22224 | -0.05457894 | 23.54431 | 23.88674 | -0.001303713 | -0.1474788 | 0.221041 | 25.00464 | 0.0003579936 | 0.06961679 | 0.04237724 | 25.64569 | 70.94104 | 108.389433 | 20.81041072 | 106.112046 | 0.00226147 | 0.24170064 | 0.999843 | 0.993658 | 97.3994 | 275.095 | 343.298 | 348.291 | 1022.598 | 0 | 0 | 0
|  | 510 | 56.70264 | 7.673195 | -21.84493 | 0.06532498 | 7.389704 | 0.005565999 | 1.05461 | 36.11331 | 24.04361 | -0.06018943 | 23.36727 | 23.70881 | -0.00142702 | -0.1614276 | 0.221041 | 25.00464 | 0.0003635988 | 0.06889236 | 0.04128078 | 25.85483 | 70.81042 | 108.0472 | 20.81336192 | 104.537501 | 0.00229693 | 0.24112305 | 1.000632 | 0.993808 | 97.3991 | 275.097 | 343.248 | 348.265 | 1022.54 | 0 | 0 | 0
|  | 515 | 56.06082 | 8.212962 | -23.73654 | 0.06034092 | 6.825896 | 0.005805 | 1.135349 | 36.39522 | 24.11077 | -0.06025809 | 23.42961 | 23.76917 | -0.001432285 | -0.1620231 | 0.221041 | 25.00464 | 0.000350279 | 0.068508 | 0.04087072 | 26.06021 | 70.67034 | 107.740658 | 20.81533421 | 105.109165 | 0.00223545 | 0.23954866 | 1.000814 | 0.993981 | 97.3989 | 275.104 | 343.205 | 348.179 | 1022.495 | 0 | 0 | 0
|  | 520 | 56.61417 | 7.396903 | -22.19785 | 0.0676593 | 7.653767 | 0.004917308 | 1.028985 | 36.67691 | 24.4068 | -0.06243233 | 23.71665 | 24.05631 | -0.001501891 | -0.1698972 | 0.221041 | 25.00464 | 0.0003327016 | 0.0696204 | 0.04133217 | 26.26572 | 70.53252 | 107.429963 | 20.81548387 | 107.703243 | 0.00214276 | 0.24028008 | 1.001284 | 0.994202 | 97.3994 | 275.097 | 343.196 | 348.111 | 1022.514 | 0 | 0 | 0
|  | 525 | 57.23315 | 7.368573 | -22.00194 | 0.06866202 | 7.767196 | 0.005101661 | 1.012925 | 36.96153 | 24.3644 | -0.06291998 | 23.67324 | 24.00982 | -0.001510697 | -0.1708934 | 0.221041 | 25.00464 | 0.0003502903 | 0.06954948 | 0.04166256 | 26.4732 | 70.40291 | 107.071992 | 20.81398971 | 107.31934 | 0.00221986 | 0.24041523 | 1.001548 | 0.994409 | 97.399 | 275.102 | 343.164 | 348.043 | 1022.535 | 0 | 0 | 0
|  | 530 | 57.36311 | 8.739425 | -22.99132 | 0.05802325 | 6.563716 | 0.005775545 | 1.198984 | 37.24802 | 24.50759 | -0.05524236 | 23.81271 | 24.1487 | -0.001334031 | -0.1509085 | 0.221041 | 25.00464 | 0.0003351159 | 0.06956893 | 0.04173008 | 26.68169 | 70.27928 | 106.75743 | 20.81464462 | 108.586024 | 0.00214715 | 0.23936989 | 1.00097 | 0.994703 | 97.3986 | 275.111 | 343.169 | 348.011 | 1022.525 | 0 | 0 | 0
|  | 535 | 57.0202 | 8.797969 | -20.95691 | 0.0572926 | 6.481063 | 0.005491067 | 1.22975 | 37.53398 | 24.85965 | -0.04901863 | 24.15494 | 24.49427 | -0.001200676 | -0.1358231 | 0.221041 | 25.00464 | 0.0003145975 | 0.07045558 | 0.04167217 | 26.89019 | 70.15697 | 106.480115 | 20.81703813 | 111.728868 | 0.00204178 | 0.23907141 | 1.000626 | 0.995065 | 97.399 | 275.103 | 343.171 | 347.992 | 1022.346 | 0 | 0 | 0
|  | 540 | 56.54482 | 7.999229 | -21.61208 | 0.06248805 | 7.068784 | 0.004845032 | 1.125544 | 37.81789 | 24.82118 | -0.05522843 | 24.11313 | 24.45292 | -0.001350497 | -0.1527711 | 0.221041 | 25.00464 | 0.0003027566 | 0.07033307 | 0.04139208 | 27.09785 | 70.03313 | 106.176342 | 20.81782436 | 111.362881 | 0.00199448 | 0.23903568 | 1.001701 | 0.995431 | 97.3985 | 275.11 | 343.108 | 347.943 | 1022.295 | 0 | 0 | 0
|  | 545 | 54.52358 | 7.704002 | -23.51442 | 0.06256338 | 7.077306 | 0.004756259 | 1.10312 | 38.09556 | 24.09866 | -0.06195012 | 23.41136 | 23.7472 | -0.001471142 | -0.1664188 | 0.221041 | 25.00464 | 0.0002975677 | 0.06901492 | 0.04009659 | 27.30157 | 69.90011 | 105.860844 | 20.81816469 | 104.974532 | 0.00201003 | 0.24102697 | 1.002781 | 0.995743 | 97.3981 | 275.112 | 343.11 | 348.032 | 1022.598 | 0 | 0 | 0
|  | 550 | 53.52528 | 7.722432 | -22.18479 | 0.0612713 | 6.931143 | 0.005068555 | 1.107766 | 38.36568 | 23.45299 | -0.05881168 | 22.78603 | 23.11261 | -0.001359291 | -0.153766 | 0.221041 | 25.00464 | 0.0003105569 | 0.06787427 | 0.03938784 | 27.50028 | 69.75579 | 105.552545 | 20.81675392 | 99.433193 | 0.00210245 | 0.24301491 | 1.002685 | 0.996003 | 97.3989 | 275.099 | 343.139 | 348.057 | 1022.592 | 0 | 0 | 0
|  | 555 | 57.32118 | 7.870321 | -20.03419 | 0.06438355 | 7.283207 | 0.005544455 | 1.067784 | 38.6428 | 24.0131 | -0.05452964 | 23.32932 | 23.65452 | -0.001289872 | -0.1459132 | 0.221041 | 25.00464 | 0.0003569717 | 0.06874772 | 0.04159027 | 27.70273 | 69.62667 | 105.243542 | 20.81199788 | 104.235269 | 0.00227038 | 0.24096625 | 1.002524 | 0.996328 | 97.399 | 275.099 | 343.126 | 347.909 | 1022.551 | 0 | 0 | 0
|  | 560 | 59.80418 | 8.441946 | -20.82969 | 0.06262407 | 7.08417 | 0.006217919 | 1.118621 | 38.93561 | 24.60765 | -0.05382347 | 23.90736 | 24.23552 | -0.00130444 | -0.1475611 | 0.221041 | 25.00464 | 0.0003893914 | 0.07005257 | 0.04314369 | 27.91456 | 69.52788 | 104.914204 | 20.81007166 | 109.462692 | 0.00236947 | 0.23990372 | 1.002687 | 0.99657 | 97.3996 | 275.107 | 343.132 | 347.842 | 1022.556 | 0 | 0 | 0
|  | 565 | 60.11893 | 8.709186 | -23.2646 | 0.06102193 | 6.902934 | 0.005673786 | 1.1552 | 39.23542 | 24.69461 | -0.0583782 | 23.98898 | 24.31816 | -0.001419651 | -0.160594 | 0.221041 | 25.00464 | 0.0003462254 | 0.07049256 | 0.04336367 | 28.13083 | 69.44322 | 104.617129 | 20.80982423 | 110.224587 | 0.00218296 | 0.2404165 | 1.003454 | 0.996816 | 97.3984 | 275.094 | 343.091 | 347.799 | 1022.593 | 0 | 0 | 0
|  | 570 | 58.99087 | 8.149981 | -19.77741 | 0.06398533 | 7.23816 | 0.005743007 | 1.097253 | 39.5332 | 24.39699 | -0.05266566 | 23.69959 | 24.02826 | -0.001265464 | -0.1431521 | 0.221041 | 25.00464 | 0.0003674682 | 0.07020807 | 0.04271879 | 28.34604 | 69.35648 | 104.298685 | 20.81027785 | 107.582493 | 0.00229068 | 0.24194081 | 1.003054 | 0.997066 | 97.3979 | 275.09 | 343.087 | 347.845 | 1022.71 | 0 | 0 | 0
|  | 575 | 58.77732 | 8.03701 | -21.42347 | 0.06464985 | 7.313331 | 0.005377069 | 1.048539 | 39.82762 | 24.04553 | -0.05849172 | 23.35729 | 23.67898 | -0.001385024 | -0.156677 | 0.221041 | 25.00464 | 0.0003476267 | 0.06778791 | 0.04222771 | 28.55841 | 69.26542 | 103.980706 | 20.80980984 | 104.501216 | 0.00222812 | 0.23808518 | 1.003927 | 0.997273 | 97.3984 | 275.108 | 343.074 | 347.799 | 1022.864 | 0 | 0 | 0
|  | 580 | 58.90665 | 9.239234 | -23.99681 | 0.05636125 | 6.375707 | 0.005859317 | 1.208422 | 40.12183 | 24.53489 | -0.05596356 | 23.8339 | 24.16734 | -0.00135249 | -0.1529967 | 0.221041 | 25.00464 | 0.0003302384 | 0.06810815 | 0.04234043 | 28.76983 | 69.17556 | 103.66194 | 20.81256447 | 108.803709 | 0.00212502 | 0.23524369 | 1.003878 | 0.997511 | 97.3984 | 275.109 | 343.092 | 347.892 | 1022.574 | 0 | 0 | 0
|  | 585 | 57.10904 | 8.256657 | -19.94298 | 0.06114387 | 6.916727 | 0.006292518 | 1.114263 | 40.41186 | 24.471 | -0.05058092 | 23.77127 | 24.10773 | -0.001219391 | -0.1379402 | 0.221041 | 25.00464 | 0.0003847489 | 0.06813032 | 0.04139405 | 28.97916 | 69.08011 | 103.40216 | 20.81565707 | 108.235204 | 0.00235899 | 0.23578033 | 1.003464 | 0.99771 | 97.3978 | 275.084 | 343.084 | 347.94 | 1022.585 | 0 | 0 | 0
|  | 590 | 59.43948 | 8.238997 | -24.42534 | 0.06377537 | 7.214408 | 0.006115007 | 1.094737 | 40.70324 | 25.01059 | -0.06321933 | 24.29261 | 24.64017 | -0.001557735 | -0.1762143 | 0.221041 | 25.00464 | 0.0003899868 | 0.06981724 | 0.04291216 | 29.18993 | 68.98854 | 103.051992 | 20.81346633 | 113.047924 | 0.00234557 | 0.2362661 | 1.004921 | 0.997724 | 97.3982 | 275.097 | 343.044 | 347.952 | 1022.56 | 0 | 0 | 0
|  | 595 | 59.9354 | 8.543864 | -22.80499 | 0.0620128 | 7.015023 | 0.005262986 | 1.126493 | 41.00167 | 25.12614 | -0.05713891 | 24.40348 | 24.75023 | -0.001414201 | -0.1599775 | 0.221041 | 25.00464 | 0.0003263725 | 0.06985698 | 0.0431613 | 29.40511 | 68.91038 | 102.769754 | 20.81328297 | 114.088538 | 0.00207636 | 0.23552539 | 1.004297 | 0.997794 | 97.3993 | 275.084 | 343.025 | 347.899 | 1022.598 | 0 | 0 | 0
|  | 600 | 57.89376 | 8.098281 | -19.99452 | 0.06319623 | 7.148895 | 0.005040932 | 1.086771 | 41.29625 | 24.41839 | -0.05252613 | 23.71623 | 24.05618 | -0.001263578 | -0.1429387 | 0.221041 | 25.00464 | 0.0003185679 | 0.06867984 | 0.04187512 | 29.6177 | 68.82708 | 102.429214 | 20.81354404 | 107.752458 | 0.00208224 | 0.23765606 | 1.003695 | 0.997719 | 97.3977 | 275.089 | 343.027 | 347.944 | 1022.624 | 0 | 0 | 0
|  | 605 | 59.23343 | 8.55198 | -24.87091 | 0.06122833 | 6.926282 | 0.005773818 | 1.113344 | 41.58906 | 24.63387 | -0.06276939 | 23.92237 | 24.2603 | -0.001522804 | -0.1722629 | 0.221041 | 25.00464 | 0.0003535212 | 0.06816821 | 0.04253547 | 29.82873 | 68.74226 | 102.140704 | 20.81247541 | 109.648141 | 0.00221716 | 0.23467013 | 1.004786 | 0.997641 | 97.3969 | 275.097 | 342.982 | 347.827 | 1022.666 | 0 | 0 | 0
|  | 610 | 57.17748 | 7.847958 | -19.7923 | 0.06440515 | 7.28565 | 0.004943766 | 1.060628 | 41.88009 | 24.60371 | -0.05260733 | 23.89615 | 24.23095 | -0.001274726 | -0.1441997 | 0.221041 | 25.00464 | 0.000318404 | 0.06830989 | 0.04143246 | 30.03865 | 68.65589 | 101.811366 | 20.81634169 | 109.393912 | 0.00207139 | 0.2352723 | 1.003492 | 0.997508 | 97.3961 | 275.063 | 343.026 | 347.832 | 1022.699 | 0 | 0 | 0
|  | 615 | 56.76331 | 7.951312 | -24.40267 | 0.06310753 | 7.138861 | 0.004775636 | 1.090172 | 42.16494 | 24.4965 | -0.06385329 | 23.78828 | 24.11767 | -0.001539992 | -0.1742073 | 0.221041 | 25.00464 | 0.0003013786 | 0.06879809 | 0.04127585 | 30.24542 | 68.56088 | 101.50067 | 20.81625324 | 108.425557 | 0.00200538 | 0.23738353 | 1.004657 | 0.99739 | 97.3959 | 275.105 | 342.972 | 347.721 | 1022.737 | 0 | 0 | 0
|  | 620 | 55.53406 | 7.075379 | -21.38362 | 0.06938443 | 7.848918 | 0.004297242 | 0.9642314 | 42.44569 | 23.9071 | -0.06300614 | 23.21863 | 23.54835 | -0.00148369 | -0.1678383 | 0.221041 | 25.00464 | 0.0002981617 | 0.06690265 | 0.04032162 | 30.44941 | 68.46079 | 101.173251 | 20.81610598 | 103.282786 | 0.00202283 | 0.23672254 | 1.004106 | 0.996939 | 97.3972 | 275.079 | 343.012 | 347.883 | 1022.77 | 0 | 0 | 0
|  | 625 | 57.27668 | 8.050487 | -22.52769 | 0.06289382 | 7.114685 | 0.005073149 | 1.039135 | 42.72771 | 23.97505 | -0.0600092 | 23.28055 | 23.61059 | -0.001416853 | -0.1602774 | 0.221041 | 25.00464 | 0.0003190697 | 0.06535519 | 0.0410366 | 30.65281 | 68.36434 | 100.822236 | 20.81383937 | 103.852556 | 0.00210935 | 0.23195287 | 1.00348 | 0.996657 | 97.3967 | 275.09 | 342.952 | 347.814 | 1022.782 | 0 | 0 | 0
|  | 630 | 59.27923 | 9.73836 | -30.56587 | 0.05381075 | 6.087189 | 0.006732697 | 1.253398 | 43.0191 | 24.71063 | -0.06764696 | 23.98572 | 24.31406 | -0.001644773 | -0.1860603 | 0.221041 | 25.00464 | 0.0003622915 | 0.0674463 | 0.04245434 | 30.86154 | 68.28429 | 100.54696 | 20.81325806 | 110.281057 | 0.00224925 | 0.23218182 | 1.004123 | 0.99643 | 97.3954 | 275.095 | 342.822 | 347.515 | 1022.736 | 0 | 0 | 0
|  | 635 | 58.42495 | 8.305749 | -25.63288 | 0.06218302 | 7.034278 | 0.005187603 | 1.077624 | 43.31336 | 24.76821 | -0.06541645 | 24.04014 | 24.36589 | -0.00159393 | -0.1803088 | 0.221041 | 25.00464 | 0.0003225808 | 0.06700989 | 0.04191113 | 31.07245 | 68.21002 | 100.263971 | 20.81560475 | 110.788874 | 0.00207994 | 0.2306046 | 1.00368 | 0.996243 | 97.3967 | 275.095 | 342.801 | 347.446 | 1022.728 | 0 | 0 | 0
|  | 640 | 57.30212 | 8.47871 | -23.53936 | 0.05974385 | 6.758354 | 0.005337329 | 1.124109 | 43.60268 | 24.81666 | -0.0576258 | 24.08133 | 24.40455 | -0.001406332 | -0.1590873 | 0.221041 | 25.00464 | 0.0003188726 | 0.06715858 | 0.0413258 | 31.28054 | 68.12919 | 99.935776 | 20.81803857 | 111.195753 | 0.00206186 | 0.23065134 | 1.002577 | 0.99603 | 97.397 | 275.098 | 342.718 | 347.318 | 1022.753 | 0 | 0 | 0
|  | 645 | 55.69512 | 8.185809 | -22.57231 | 0.06014615 | 6.803863 | 0.00539085 | 1.099699 | 43.88517 | 24.52421 | -0.05627978 | 23.79977 | 24.123 | -0.001357637 | -0.1535789 | 0.221041 | 25.00464 | 0.0003242388 | 0.06614264 | 0.04030507 | 31.48462 | 68.03903 | 99.663745 | 20.8200085 | 108.60061 | 0.00210033 | 0.23004883 | 1.002175 | 0.995783 | 97.397 | 275.095 | 342.75 | 347.405 | 1022.788 | 0 | 0 | 0
|  | 650 | 53.95028 | 7.339455 | -23.87424 | 0.06498037 | 7.35072 | 0.004767697 | 0.9979349 | 44.15929 | 23.8492 | -0.06610307 | 23.14896 | 23.46876 | -0.001551357 | -0.1754929 | 0.221041 | 25.00464 | 0.0003098067 | 0.06484617 | 0.03915861 | 31.68328 | 67.93737 | 99.329783 | 20.82014928 | 102.72349 | 0.00207645 | 0.23149493 | 1.003177 | 0.995666 | 97.3947 | 275.087 | 342.813 | 347.549 | 1022.834 | 0 | 0 | 0
|  | 655 | 56.49396 | 8.205241 | -26.07436 | 0.06086435 | 6.885107 | 0.006602161 | 1.116786 | 44.4354 | 24.39232 | -0.06614102 | 23.67157 | 23.99417 | -0.001586999 | -0.1795248 | 0.221041 | 25.00464 | 0.0004018362 | 0.06797243 | 0.04104441 | 31.88379 | 67.8403 | 99.024796 | 20.81646068 | 107.434727 | 0.00243667 | 0.23594532 | 1.003004 | 0.99549 | 97.3961 | 275.118 | 342.747 | 347.418 | 1022.73 | 0 | 0 | 0
|  | 660 | 59.56614 | 9.468109 | -23.54134 | 0.05561455 | 6.291239 | 0.006744883 | 1.202178 | 44.72555 | 24.57979 | -0.05412215 | 23.85538 | 24.19048 | -0.001309241 | -0.1481042 | 0.221041 | 25.00464 | 0.0003751136 | 0.06685862 | 0.04252495 | 32.09271 | 67.76598 | 98.723006 | 20.81217031 | 109.101096 | 0.00231126 | 0.23156443 | 1.001572 | 0.995428 | 97.3969 | 275.122 | 342.774 | 347.589 | 1022.598 | 0 | 0 | 0
|  | 665 | 59.65594 | 9.44216 | -22.66888 | 0.05585147 | 6.318039 | 0.00727052 | 1.260461 | 45.0236 | 25.0627 | -0.05133595 | 24.32463 | 24.66283 | -0.00126609 | -0.1432229 | 0.221041 | 25.00464 | 0.0004060692 | 0.0703986 | 0.04312373 | 32.30683 | 67.70467 | 98.46139 | 20.81302514 | 113.432787 | 0.00240857 | 0.23741069 | 1.00112 | 0.995294 | 97.3963 | 275.113 | 342.782 | 347.548 | 1024.401 | 0 | 0 | 0
|  | 670 | 59.13391 | 8.756621 | -22.00572 | 0.05969697 | 6.753051 | 0.00584265 | 1.17121 | 45.32058 | 24.65734 | -0.0541376 | 23.93127 | 24.26547 | -0.001313674 | -0.1486057 | 0.221041 | 25.00464 | 0.0003487885 | 0.06991771 | 0.04274527 | 32.5215 | 67.64266 | 98.159408 | 20.81185404 | 109.793464 | 0.0021959 | 0.23916618 | 1.001287 | 0.995143 | 97.3964 | 275.119 | 342.783 | 347.57 | 1022.938 | 0 | 0 | 0
|  | 675 | 57.47737 | 8.369355 | -21.8917 | 0.06070957 | 6.867598 | 0.005630279 | 1.100063 | 45.61211 | 23.91366 | -0.05646938 | 23.20888 | 23.53551 | -0.001329036 | -0.1503434 | 0.221041 | 25.00464 | 0.0003418118 | 0.06678433 | 0.04137062 | 32.73179 | 67.57349 | 97.8671 | 20.81217739 | 103.267742 | 0.00221122 | 0.23634645 | 1.001321 | 0.994913 | 97.395 | 275.134 | 342.774 | 347.598 | 1022.628 | 0 | 0 | 0
|  | 680 | 57.6497 | 7.947223 | -23.86755 | 0.06412597 | 7.254069 | 0.005198114 | 1.038093 | 45.89992 | 24.20507 | -0.06424407 | 23.49087 | 23.82368 | -0.00153053 | -0.1731369 | 0.221041 | 25.00464 | 0.0003333341 | 0.06656873 | 0.04142834 | 32.93879 | 67.49989 | 97.550504 | 20.8138467 | 105.796166 | 0.00215721 | 0.23354759 | 1.001866 | 0.994575 | 97.3948 | 275.12 | 342.762 | 347.618 | 1022.566 | 0 | 0 | 0
|  | 685 | 58.69542 | 8.374314 | -25.32907 | 0.0619594 | 7.008982 | 0.005261573 | 1.099669 | 46.19079 | 24.99485 | -0.06378187 | 24.2616 | 24.60533 | -0.001569374 | -0.177531 | 0.221041 | 25.00464 | 0.0003260039 | 0.0681348 | 0.04222976 | 33.14794 | 67.43181 | 97.232732 | 20.81583965 | 112.832568 | 0.00208189 | 0.23195203 | 1.001349 | 0.994114 | 97.3953 | 275.14 | 342.822 | 347.679 | 1022.582 | 0 | 0 | 0
|  | 690 | 56.03756 | 8.379078 | -21.14748 | 0.05912012 | 6.687796 | 0.00625958 | 1.115566 | 46.47762 | 24.00587 | -0.05289494 | 23.30163 | 23.63632 | -0.001250242 | -0.1414301 | 0.221041 | 25.00464 | 0.0003700671 | 0.06595238 | 0.04047798 | 33.35471 | 67.35887 | 96.932022 | 20.81614454 | 104.080231 | 0.00232725 | 0.23335974 | 0.999553 | 0.99356 | 97.3965 | 275.144 | 342.822 | 347.746 | 1022.638 | 0 | 0 | 0
|  | 695 | 59.43451 | 8.75043 | -23.72292 | 0.06004288 | 6.792181 | 0.007319423 | 1.133817 | 46.7663 | 24.99327 | -0.05790524 | 24.25978 | 24.59868 | -0.001424392 | -0.1611304 | 0.221041 | 25.00464 | 0.0004394793 | 0.06807765 | 0.04266503 | 33.56256 | 67.28964 | 96.636808 | 20.81425363 | 112.816956 | 0.00255145 | 0.2318129 | 0.999431 | 0.992873 | 97.3952 | 275.14 | 342.818 | 347.607 | 1022.719 | 0 | 0 | 0
|  | 700 | 58.77486 | 8.426824 | -22.25712 | 0.06165665 | 6.974734 | 0.006936965 | 1.088704 | 47.06182 | 24.61665 | -0.05667183 | 23.88879 | 24.21484 | -0.001372299 | -0.1552375 | 0.221041 | 25.00464 | 0.00042771 | 0.06712582 | 0.04215879 | 33.77462 | 67.23118 | 96.330319 | 20.81375115 | 109.417707 | 0.00252983 | 0.23201074 | 0.998534 | 0.992121 | 97.3946 | 275.164 | 342.74 | 347.418 | 1022.756 | 0 | 0 | 0
|  | 705 | 58.40002 | 8.278152 | -19.74744 | 0.0623637 | 7.054717 | 0.007089706 | 1.067988 | 47.35476 | 24.39955 | -0.05134888 | 23.67064 | 23.98346 | -0.001231524 | -0.1393126 | 0.221041 | 25.00464 | 0.0004421403 | 0.06660367 | 0.04188227 | 33.98472 | 67.16987 | 96.021681 | 20.81339764 | 107.462365 | 0.00260697 | 0.23219915 | 0.997261 | 0.991456 | 97.3948 | 275.198 | 342.632 | 347.16 | 1022.792 | 0 | 0 | 0
|  | 710 | 57.0615 | 8.480561 | -22.22581 | 0.05947998 | 6.728505 | 0.006801962 | 1.106871 | 47.64341 | 24.12873 | -0.05576372 | 23.40415 | 23.70701 | -0.001321991 | -0.1495465 | 0.221041 | 25.00464 | 0.0004045806 | 0.06583668 | 0.04102742 | 34.192 | 67.1034 | 95.710405 | 20.81486056 | 105.073168 | 0.00246704 | 0.23212354 | 0.997179 | 0.990877 | 97.394 | 275.191 | 342.577 | 347.01 | 1022.829 | 0 | 0 | 0
|  | 715 | 58.49409 | 8.129667 | -17.82082 | 0.06360503 | 7.19514 | 0.006656013 | 1.066085 | 47.9323 | 24.73056 | -0.04665014 | 23.98602 | 24.29776 | -0.001133494 | -0.1282233 | 0.221041 | 25.00464 | 0.0004233559 | 0.06780835 | 0.04210919 | 34.39984 | 67.03819 | 95.419318 | 20.81464663 | 110.371408 | 0.00250335 | 0.23300048 | 0.995519 | 0.990253 | 97.3939 | 275.171 | 342.55 | 347.002 | 1022.787 | 0 | 0 | 0
|  | 720 | 57.62737 | 8.158462 | -23.70565 | 0.06244142 | 7.063509 | 0.006943433 | 1.066642 | 48.22261 | 24.24003 | -0.06214705 | 23.50936 | 23.81794 | -0.001480215 | -0.1674451 | 0.221041 | 25.00464 | 0.0004335578 | 0.06660261 | 0.04146096 | 34.60877 | 66.97584 | 95.080214 | 20.81394835 | 106.032369 | 0.00258269 | 0.23337852 | 0.996916 | 0.989897 | 97.3944 | 275.18 | 342.537 | 347.033 | 1022.761 | 0 | 0 | 0
|  | 725 | 57.692 | 8.506325 | -21.79366 | 0.05995507 | 6.782247 | 0.007220782 | 1.102997 | 48.51091 | 24.1369 | -0.05507865 | 23.41201 | 23.72317 | -0.00130664 | -0.14781 | 0.221041 | 25.00464 | 0.0004329224 | 0.06613028 | 0.04142374 | 34.81598 | 66.91159 | 94.796455 | 20.81342648 | 105.144081 | 0.00258787 | 0.23286322 | 0.995766 | 0.98955 | 97.3938 | 275.188 | 342.576 | 347.129 | 1022.761 | 0 | 0 | 0
|  | 730 | 58.20633 | 8.052945 | -21.35663 | 0.06389513 | 7.227956 | 0.006476235 | 1.047837 | 48.80065 | 24.52508 | -0.0565972 | 23.79062 | 24.11046 | -0.001364584 | -0.1543648 | 0.221041 | 25.00464 | 0.0004137999 | 0.06695171 | 0.04181956 | 35.02409 | 66.85021 | 94.473986 | 20.81442433 | 108.562719 | 0.00247789 | 0.23221358 | 0.995481 | 0.989096 | 97.3942 | 275.189 | 342.606 | 347.212 | 1022.739 | 0 | 0 | 0
|  | 735 | 57.62321 | 8.573198 | -25.64454 | 0.05941647 | 6.72132 | 0.005928923 | 1.12346 | 49.09023 | 24.33422 | -0.06368438 | 23.60685 | 23.92593 | -0.001523708 | -0.1723651 | 0.221041 | 25.00464 | 0.0003522757 | 0.066752 | 0.04144959 | 35.23226 | 66.78942 | 94.166798 | 20.81458993 | 106.885806 | 0.00223014 | 0.23308259 | 0.995807 | 0.988623 | 97.395 | 275.182 | 342.626 | 347.257 | 1022.54 | 0 | 0 | 0
|  | 740 | 56.56508 | 8.661412 | -24.85744 | 0.05773138 | 6.530699 | 0.0052597 | 1.129257 | 49.3757 | 23.77418 | -0.0613934 | 23.06301 | 23.37474 | -0.001435055 | -0.1623365 | 0.221041 | 25.00464 | 0.0003036498 | 0.06519358 | 0.04062113 | 35.43744 | 66.72391 | 93.876666 | 20.81411214 | 102.020136 | 0.00205391 | 0.2330213 | 0.995309 | 0.988386 | 97.395 | 275.176 | 342.618 | 347.249 | 1022.547 | 0 | 0 | 0
|  | 745 | 57.40217 | 8.308448 | -25.86193 | 0.0610746 | 6.908891 | 0.005702741 | 1.09795 | 49.66061 | 24.38637 | -0.06588087 | 23.65475 | 23.9752 | -0.001579507 | -0.1786772 | 0.221041 | 25.00464 | 0.0003482926 | 0.06705689 | 0.04137499 | 35.64243 | 66.65854 | 93.582883 | 20.81519652 | 107.332204 | 0.00221005 | 0.23351931 | 0.995693 | 0.988263 | 97.3948 | 275.164 | 342.587 | 347.228 | 1022.646 | 0 | 0 | 0
|  | 750 | 57.97287 | 7.98476 | -25.09518 | 0.06418228 | 7.260439 | 0.005939022 | 1.05179 | 49.94905 | 24.31985 | -0.06737242 | 23.58699 | 23.90691 | -0.001610666 | -0.182202 | 0.221041 | 25.00464 | 0.00038118 | 0.06750626 | 0.04176424 | 35.85027 | 66.59874 | 93.266549 | 20.81332773 | 106.732779 | 0.00235392 | 0.23523033 | 0.995749 | 0.988151 | 97.3942 | 275.146 | 342.54 | 347.186 | 1022.693 | 0 | 0 | 0
|  | 755 | 59.54003 | 8.798477 | -25.4515 | 0.05982102 | 6.767083 | 0.006092425 | 1.11517 | 50.24283 | 24.10825 | -0.06424311 | 23.38183 | 23.69958 | -0.001522535 | -0.1722324 | 0.221041 | 25.00464 | 0.0003644551 | 0.06671058 | 0.04248316 | 36.06089 | 66.5468 | 92.950338 | 20.8092643 | 104.883852 | 0.00229641 | 0.23466165 | 0.995285 | 0.988042 | 97.3933 | 275.149 | 342.541 | 347.196 | 1023.664 | 0 | 0 | 0
|  | 760 | 60.58345 | 9.466714 | -26.244 | 0.05657272 | 6.399629 | 0.005697278 | 1.180643 | 50.54314 | 24.32569 | -0.06208057 | 23.59416 | 23.91561 | -0.001484694 | -0.1679519 | 0.221041 | 25.00464 | 0.0003223105 | 0.06679219 | 0.04304319 | 36.27471 | 66.50414 | 92.667243 | 20.80860621 | 106.790886 | 0.00210329 | 0.23325464 | 0.994994 | 0.987996 | 97.3931 | 275.15 | 342.562 | 347.229 | 1023.511 | 0 | 0 | 0
|  | 765 | 60.02381 | 8.968755 | -25.95617 | 0.05916212 | 6.692547 | 0.004792309 | 1.127859 | 50.84466 | 24.52416 | -0.06367738 | 23.78854 | 24.11566 | -0.001535622 | -0.1737129 | 0.221041 | 25.00464 | 0.0002835231 | 0.06672652 | 0.04271601 | 36.48911 | 66.46361 | 92.377696 | 20.81110991 | 108.549149 | 0.00192866 | 0.23161605 | 0.995223 | 0.988044 | 97.3937 | 275.144 | 342.589 | 347.3 | 1022.613 | 0 | 0 | 0
|  | 770 | 59.42642 | 9.141948 | -28.78291 | 0.05746363 | 6.500411 | 0.005418309 | 1.166955 | 51.14329 | 24.77331 | -0.06787131 | 24.03295 | 24.36921 | -0.00165397 | -0.1871007 | 0.221041 | 25.00464 | 0.0003113557 | 0.06705748 | 0.04245496 | 36.70203 | 66.41985 | 92.079776 | 20.81364924 | 110.778506 | 0.00203281 | 0.23069444 | 0.995743 | 0.988089 | 97.394 | 275.137 | 342.628 | 347.422 | 1022.588 | 0 | 0 | 0
|  | 775 | 59.02534 | 9.046018 | -27.62726 | 0.05768107 | 6.525008 | 0.006106179 | 1.174066 | 51.43942 | 24.66723 | -0.06568888 | 23.92677 | 24.25936 | -0.00159357 | -0.1802681 | 0.221041 | 25.00464 | 0.0003522109 | 0.06772135 | 0.04235483 | 36.91406 | 66.37344 | 91.800329 | 20.81334965 | 109.816837 | 0.00220966 | 0.23323161 | 0.995501 | 0.988094 | 97.3934 | 275.111 | 342.581 | 347.343 | 1022.596 | 0 | 0 | 0
|  | 780 | 59.56494 | 8.235442 | -24.45448 | 0.06393757 | 7.232756 | 0.005932573 | 1.070245 | 51.73589 | 24.60341 | -0.06463707 | 23.86179 | 24.18983 | -0.00156356 | -0.1768733 | 0.221041 | 25.00464 | 0.0003793143 | 0.06842886 | 0.04276419 | 37.12686 | 66.32807 | 91.496125 | 20.81144049 | 109.235256 | 0.0023274 | 0.23559279 | 0.995387 | 0.988099 | 97.3931 | 275.098 | 342.537 | 347.246 | 1022.603 | 0 | 0 | 0
|  | 785 | 60.47261 | 8.482929 | -25.68461 | 0.06301808 | 7.128742 | 0.005854721 | 1.078787 | 52.03599 | 24.4097 | -0.06741523 | 23.67821 | 24.00933 | -0.001618595 | -0.1830989 | 0.221041 | 25.00464 | 0.0003689533 | 0.06798306 | 0.04318245 | 37.34172 | 66.28788 | 91.169352 | 20.80864107 | 107.541449 | 0.00229616 | 0.23584338 | 0.995643 | 0.988041 | 97.3927 | 275.095 | 342.599 | 347.39 | 1022.608 | 0 | 0 | 0
|  | 790 | 61.46453 | 8.977169 | -25.88242 | 0.06052537 | 6.846761 | 0.005561857 | 1.094612 | 52.34083 | 24.12094 | -0.06601602 | 23.4009 | 23.72974 | -0.001566543 | -0.1772108 | 0.221041 | 25.00464 | 0.0003366334 | 0.06625177 | 0.04344255 | 37.55828 | 66.25421 | 90.868214 | 20.80574814 | 105.024654 | 0.00217632 | 0.23331404 | 0.995267 | 0.987825 | 97.3923 | 275.087 | 342.64 | 347.455 | 1022.615 | 0 | 0 | 0
|  | 795 | 61.94786 | 8.563856 | -24.00389 | 0.06394538 | 7.233641 | 0.005312665 | 1.029079 | 52.64936 | 24.19826 | -0.06448857 | 23.4755 | 23.8017 | -0.001534938 | -0.1736355 | 0.221041 | 25.00464 | 0.0003397204 | 0.06580483 | 0.04363734 | 37.77598 | 66.22561 | 90.558126 | 20.80554043 | 105.69723 | 0.0021849 | 0.23152093 | 0.994796 | 0.987529 | 97.3924 | 275.097 | 342.634 | 347.395 | 1022.58 | 0 | 0 | 0
|  | 800 | 61.46899 | 9.14117 | -24.98447 | 0.0594438 | 6.724412 | 0.006203202 | 1.097678 | 52.9579 | 23.97812 | -0.06297457 | 23.2616 | 23.58367 | -0.001485172 | -0.1680058 | 0.221041 | 25.00464 | 0.0003687419 | 0.06525018 | 0.04330544 | 37.99334 | 66.19738 | 90.237839 | 20.80529473 | 103.781302 | 0.00232338 | 0.23164171 | 0.994235 | 0.987142 | 97.3917 | 275.098 | 342.629 | 347.373 | 1022.547 | 0 | 0 | 0
|  | 805 | 61.68203 | 9.849523 | -25.44957 | 0.05535995 | 6.262438 | 0.006458385 | 1.193507 | 53.26578 | 24.20647 | -0.05918028 | 23.48148 | 23.8067 | -0.001408887 | -0.1593764 | 0.221041 | 25.00464 | 0.0003575359 | 0.06607247 | 0.04354129 | 38.21046 | 66.16867 | 89.963075 | 20.80595493 | 105.760023 | 0.00226051 | 0.23218785 | 0.993329 | 0.986668 | 97.3921 | 275.1 | 342.605 | 347.35 | 1022.519 | 0 | 0 | 0
|  | 810 | 62.00468 | 9.319145 | -24.88432 | 0.0588167 | 6.653473 | 0.005919114 | 1.150223 | 53.575 | 24.74245 | -0.06015041 | 24.00484 | 24.33256 | -0.001463614 | -0.1655672 | 0.221041 | 25.00464 | 0.0003481428 | 0.06765233 | 0.04395263 | 38.42919 | 66.14197 | 89.674434 | 20.80797702 | 110.511144 | 0.00218817 | 0.23249874 | 0.993062 | 0.986294 | 97.3925 | 275.109 | 342.654 | 347.332 | 1022.497 | 0 | 0 | 0
|  | 815 | 59.61406 | 8.283551 | -18.96789 | 0.06361865 | 7.19668 | 0.004996225 | 1.032138 | 53.87904 | 23.88467 | -0.05136535 | 23.1748 | 23.49271 | -0.001206711 | -0.1365058 | 0.221041 | 25.00464 | 0.0003178531 | 0.06566321 | 0.04234549 | 38.64494 | 66.10925 | 89.372483 | 20.80829298 | 102.991109 | 0.00210929 | 0.2334804 | 0.99179 | 0.986015 | 97.3918 | 275.108 | 342.686 | 347.387 | 1022.502 | 0 | 0 | 0
|  | 820 | 60.13154 | 8.04151 | -18.81163 | 0.06610237 | 7.477643 | 0.005368885 | 0.9950488 | 54.17841 | 24.07204 | -0.05252025 | 23.35748 | 23.67645 | -0.001243493 | -0.1406667 | 0.221041 | 25.00464 | 0.000354896 | 0.06577508 | 0.04265705 | 38.85744 | 66.07123 | 89.042105 | 20.80837051 | 104.617238 | 0.0022577 | 0.23237804 | 0.991713 | 0.985809 | 97.3917 | 275.113 | 342.699 | 347.379 | 1022.523 | 0 | 0 | 0
|  | 825 | 60.53883 | 8.846054 | -22.54588 | 0.0604974 | 6.843597 | 0.005317475 | 1.096005 | 54.48008 | 24.26318 | -0.05716365 | 23.54164 | 23.86074 | -0.001363967 | -0.1542949 | 0.221041 | 25.00464 | 0.0003216934 | 0.06630542 | 0.04294489 | 39.07145 | 66.03646 | 88.721562 | 20.8085603 | 106.279329 | 0.00210419 | 0.23239992 | 0.991823 | 0.985398 | 97.3936 | 275.119 | 342.68 | 347.325 | 1022.532 | 0 | 0 | 0
|  | 830 | 58.58375 | 8.751576 | -24.46774 | 0.05917567 | 6.69408 | 0.005796499 | 1.088921 | 54.77789 | 23.67136 | -0.06217987 | 22.97017 | 23.28558 | -0.001447895 | -0.163789 | 0.221041 | 25.00464 | 0.0003430117 | 0.06443764 | 0.04161237 | 39.28284 | 65.99746 | 88.433208 | 20.80965018 | 101.17006 | 0.00223159 | 0.23170349 | 0.991991 | 0.985003 | 97.3926 | 275.117 | 342.721 | 347.427 | 1022.545 | 0 | 0 | 0
|  | 835 | 59.89815 | 9.558972 | -30.42099 | 0.05539295 | 6.266171 | 0.005920888 | 1.201372 | 55.07409 | 24.55537 | -0.06975294 | 23.82911 | 24.15824 | -0.001685108 | -0.1906231 | 0.221041 | 25.00464 | 0.0003279754 | 0.06654753 | 0.04263854 | 39.49347 | 65.957 | 88.131151 | 20.81159587 | 108.872632 | 0.00211433 | 0.23090874 | 0.992533 | 0.984693 | 97.3912 | 275.102 | 342.737 | 347.471 | 1022.575 | 0 | 0 | 0
|  | 840 | 59.88079 | 8.91756 | -23.67771 | 0.05935998 | 6.71493 | 0.005600031 | 1.150193 | 55.37354 | 24.66296 | -0.05795948 | 23.92597 | 24.24985 | -0.001405508 | -0.1589942 | 0.221041 | 25.00464 | 0.0003324177 | 0.06827543 | 0.04289323 | 39.7073 | 65.92088 | 87.869357 | 20.8113468 | 109.794173 | 0.00212693 | 0.23474142 | 0.990886 | 0.984378 | 97.3904 | 275.117 | 342.629 | 347.267 | 1022.641 | 0 | 0 | 0
|  | 845 | 61.39775 | 8.126306 | -20.02067 | 0.06679002 | 7.555432 | 0.005111812 | 1.012799 | 55.67674 | 24.7514 | -0.05495446 | 24.00694 | 24.33253 | -0.001337181 | -0.1512648 | 0.221041 | 25.00464 | 0.000341418 | 0.06764487 | 0.04362093 | 39.92358 | 65.88963 | 87.534331 | 20.80924816 | 110.560759 | 0.00215955 | 0.23241385 | 0.990142 | 0.983975 | 97.39 | 275.12 | 342.56 | 347.206 | 1023.031 | 0 | 0 | 0
|  | 850 | 61.54349 | 9.415738 | -25.36443 | 0.05778033 | 6.536237 | 0.005599826 | 1.176216 | 55.98409 | 24.80654 | -0.06008004 | 24.05971 | 24.39355 | -0.001465565 | -0.1657879 | 0.221041 | 25.00464 | 0.0003235598 | 0.06796216 | 0.04374088 | 40.14199 | 65.86364 | 87.220247 | 20.80916506 | 111.05067 | 0.00208194 | 0.23285581 | 0.990255 | 0.983514 | 97.3904 | 275.119 | 342.55 | 347.303 | 1024.606 | 0 | 0 | 0
|  | 855 | 60.55368 | 9.089665 | -22.1519 | 0.05889045 | 6.661816 | 0.00524914 | 1.109762 | 56.28933 | 23.95557 | -0.05538385 | 23.2311 | 23.55444 | -0.001304535 | -0.1475719 | 0.221041 | 25.00464 | 0.0003091242 | 0.06535438 | 0.04280309 | 40.35835 | 65.83548 | 86.945672 | 20.80703889 | 103.547784 | 0.00206754 | 0.23209657 | 0.98934 | 0.98313 | 97.3914 | 275.12 | 342.502 | 347.269 | 1022.824 | 0 | 0 | 0
|  | 860 | 60.25176 | 8.330703 | -23.2468 | 0.06393525 | 7.232494 | 0.004932023 | 1.04457 | 56.59135 | 24.46565 | -0.06178055 | 23.72555 | 24.05757 | -0.00148629 | -0.1681323 | 0.221041 | 25.00464 | 0.0003153301 | 0.06678482 | 0.04286041 | 40.57251 | 65.80389 | 86.626905 | 20.81019866 | 108.003427 | 0.00206595 | 0.23220109 | 0.989808 | 0.98288 | 97.3916 | 275.112 | 342.499 | 347.292 | 1022.871 | 0 | 0 | 0
|  | 865 | 60.72607 | 9.695686 | -14.01097 | 0.05536673 | 6.263205 | 0.006097981 | 1.217364 | 56.89379 | 24.6918 | -0.03195578 | 23.94221 | 24.27548 | -0.0007757418 | -0.08775359 | 0.221041 | 25.00464 | 0.0003376253 | 0.06740145 | 0.04321947 | 40.78771 | 65.77317 | 86.321022 | 20.81033476 | 109.99715 | 0.00214711 | 0.23219921 | 0.986069 | 0.982493 | 97.3895 | 275.13 | 342.461 | 347.228 | 1022.858 | 0 | 0 | 0
|  | 870 | 60.80981 | 9.007486 | -22.3751 | 0.0596791 | 6.751029 | 0.005933798 | 1.128093 | 57.19763 | 24.70799 | -0.05496609 | 23.95888 | 24.29363 | -0.001335326 | -0.1510549 | 0.221041 | 25.00464 | 0.0003541237 | 0.06732357 | 0.04325943 | 41.00391 | 65.7444 | 86.059162 | 20.81029214 | 110.145895 | 0.00221523 | 0.23187411 | 0.988328 | 0.982171 | 97.3904 | 275.125 | 342.475 | 347.26 | 1022.888 | 0 | 0 | 0
|  | 875 | 60.54632 | 8.665385 | -21.95988 | 0.06176638 | 6.987147 | 0.00499511 | 1.099927 | 57.50102 | 24.61684 | -0.05605474 | 23.87022 | 24.19746 | -0.001356382 | -0.1534369 | 0.221041 | 25.00464 | 0.0003085299 | 0.06793852 | 0.04319219 | 41.22003 | 65.71545 | 85.725732 | 20.80995265 | 109.333508 | 0.0020292 | 0.23418203 | 0.988083 | 0.981806 | 97.3889 | 275.147 | 342.471 | 347.166 | 1022.784 | 0 | 0 | 0
|  | 880 | 62.18514 | 9.123888 | -21.71508 | 0.06025027 | 6.815641 | 0.006149971 | 1.128843 | 57.80785 | 24.83259 | -0.0536 | 24.08371 | 24.40932 | -0.00130834 | -0.1480022 | 0.221041 | 25.00464 | 0.0003705374 | 0.0680131 | 0.04411386 | 41.4383 | 65.69074 | 85.445331 | 20.80797298 | 111.278168 | 0.00227614 | 0.23280169 | 0.987432 | 0.981433 | 97.389 | 275.131 | 342.532 | 347.163 | 1022.733 | 0 | 0 | 0
|  | 885 | 59.64652 | 8.063697 | -20.46058 | 0.06538877 | 7.396919 | 0.00576515 | 1.019576 | 58.11243 | 24.17769 | -0.05628173 | 23.45014 | 23.77133 | -0.001337892 | -0.1513452 | 0.221041 | 25.00464 | 0.000376976 | 0.06666881 | 0.04253944 | 41.65493 | 65.66376 | 85.116357 | 20.8095117 | 105.49324 | 0.00234547 | 0.23402492 | 0.987403 | 0.981105 | 97.3904 | 275.13 | 342.555 | 347.247 | 1022.642 | 0 | 0 | 0
|  | 890 | 59.26296 | 8.143066 | -21.10814 | 0.06433505 | 7.277721 | 0.005049414 | 1.024522 | 58.4097 | 23.91648 | -0.05775243 | 23.19787 | 23.51404 | -0.001357993 | -0.1536191 | 0.221041 | 25.00464 | 0.0003248543 | 0.06591265 | 0.04219644 | 41.86677 | 65.62888 | 84.799178 | 20.80907049 | 103.230927 | 0.00213773 | 0.23392619 | 0.987245 | 0.980784 | 97.3882 | 275.136 | 342.571 | 347.24 | 1022.639 | 0 | 0 | 0
|  | 895 | 60.26311 | 9.232175 | -20.9326 | 0.05770318 | 6.527509 | 0.005332969 | 1.162675 | 58.70852 | 24.03571 | -0.05112091 | 23.31032 | 23.62786 | -0.001207878 | -0.1366378 | 0.221041 | 25.00464 | 0.0003077293 | 0.06709002 | 0.04290891 | 42.07954 | 65.59611 | 84.479834 | 20.80717964 | 104.248441 | 0.00205709 | 0.23625018 | 0.986165 | 0.98045 | 97.3864 | 275.125 | 342.524 | 347.19 | 1022.601 | 0 | 0 | 0
|  | 900 | 59.67899 | 9.060855 | -21.55106 | 0.05822433 | 6.586463 | 0.006452619 | 1.144346 | 59.00837 | 23.60547 | -0.05406739 | 22.894 | 23.208 | -0.001254796 | -0.1419452 | 0.221041 | 25.00464 | 0.0003756994 | 0.0666288 | 0.04254918 | 42.29318 | 65.56486 | 84.21325 | 20.80561394 | 100.55391 | 0.00237896 | 0.23831235 | 0.986102 | 0.980059 | 97.386 | 275.111 | 342.538 | 347.236 | 1022.623 | 0 | 0 | 0
|  | 905 | 65.03674 | 8.987895 | -22.02073 | 0.06396657 | 7.236037 | 0.005622577 | 1.083405 | 59.32016 | 24.95195 | -0.05742704 | 24.19926 | 24.52834 | -0.00140859 | -0.1593428 | 0.221041 | 25.00464 | 0.000359657 | 0.0693017 | 0.04584619 | 42.51417 | 65.54714 | 83.891124 | 20.80245812 | 112.349488 | 0.00222367 | 0.23533815 | 0.986213 | 0.979795 | 97.3867 | 275.095 | 342.529 | 347.187 | 1022.609 | 0 | 0 | 0
|  | 910 | 62.30112 | 8.908673 | -23.79875 | 0.06182087 | 6.993311 | 0.005918828 | 1.067583 | 59.63851 | 24.15593 | -0.06196182 | 23.4265 | 23.74461 | -0.001471259 | -0.166432 | 0.221041 | 25.00464 | 0.0003659071 | 0.06599893 | 0.0438679 | 42.73845 | 65.53682 | 83.582958 | 20.80439045 | 105.292064 | 0.00229954 | 0.23236337 | 0.986495 | 0.97957 | 97.3854 | 275.095 | 342.518 | 347.169 | 1022.593 | 0 | 0 | 0
|  | 915 | 63.12444 | 9.698199 | -22.36154 | 0.05753852 | 6.508882 | 0.006801161 | 1.163463 | 59.95207 | 24.48571 | -0.0534648 | 23.74264 | 24.06537 | -0.00128665 | -0.1455486 | 0.221041 | 25.00464 | 0.0003913287 | 0.06694393 | 0.04446678 | 42.95929 | 65.52139 | 83.275492 | 20.80439045 | 108.169845 | 0.0023858 | 0.23248159 | 0.985301 | 0.97933 | 97.3863 | 275.082 | 342.465 | 347.12 | 1022.584 | 0 | 0 | 0
|  | 920 | 60.71814 | 8.587056 | -21.67407 | 0.06250668 | 7.070892 | 0.006445274 | 1.023817 | 60.26168 | 23.76901 | -0.05798755 | 23.04581 | 23.36319 | -0.001354774 | -0.153255 | 0.221041 | 25.00464 | 0.0004028727 | 0.06399542 | 0.04272243 | 43.17726 | 65.50182 | 82.997446 | 20.80607668 | 101.921891 | 0.00248585 | 0.22974315 | 0.985538 | 0.979062 | 97.3872 | 275.053 | 342.437 | 347.153 | 1022.632 | 0 | 0 | 0
|  | 925 | 60.64722 | 9.049723 | -27.48942 | 0.05924175 | 6.701555 | 0.005797859 | 1.088843 | 60.56509 | 24.01039 | -0.06899945 | 23.28257 | 23.60195 | -0.001628521 | -0.1842219 | 0.221041 | 25.00464 | 0.0003434753 | 0.06450498 | 0.04273847 | 43.39092 | 65.47577 | 82.659339 | 20.80765173 | 104.014644 | 0.00221243 | 0.22935852 | 0.986564 | 0.978855 | 97.3857 | 275.021 | 342.477 | 347.175 | 1022.61 | 0 | 0 | 0
|  | 930 | 62.8356 | 9.810389 | -24.94763 | 0.05662025 | 6.405006 | 0.006990677 | 1.20017 | 60.8738 | 24.91546 | -0.05768311 | 24.15724 | 24.48795 | -0.001412541 | -0.1597897 | 0.221041 | 25.00464 | 0.0003958139 | 0.06795392 | 0.04446649 | 43.60893 | 65.4557 | 82.404135 | 20.80722672 | 111.990342 | 0.00237591 | 0.23204591 | 0.985215 | 0.978775 | 97.3836 | 275.024 | 342.435 | 347.123 | 1022.597 | 0 | 0 | 0
|  | 935 | 62.80068 | 8.906486 | -25.17625 | 0.06233188 | 7.051118 | 0.005295278 | 1.095336 | 61.18789 | 24.68373 | -0.06466555 | 23.93396 | 24.26768 | -0.001569283 | -0.1775207 | 0.221041 | 25.00464 | 0.0003300647 | 0.06827437 | 0.04446985 | 43.83127 | 65.44159 | 82.083509 | 20.8056979 | 109.923312 | 0.0021159 | 0.2345853 | 0.98594 | 0.978718 | 97.3851 | 274.99 | 342.455 | 347.23 | 1022.061 | 0 | 0 | 0
|  | 940 | 62.96311 | 9.016687 | -22.33403 | 0.06172932 | 6.982954 | 0.004077456 | 1.097755 | 61.5023 | 24.69861 | -0.05679056 | 23.94622 | 24.2763 | -0.001378665 | -0.1559575 | 0.221041 | 25.00464 | 0.0002516986 | 0.06776364 | 0.04444936 | 44.05357 | 65.42798 | 81.788021 | 20.80587124 | 110.045934 | 0.00178698 | 0.23311477 | 0.984955 | 0.978616 | 97.3851 | 274.98 | 342.424 | 347.144 | 1022.665 | 0 | 0 | 0
|  | 945 | 60.49357 | 9.133954 | -23.42457 | 0.05854673 | 6.622934 | 0.005414067 | 1.136582 | 61.81094 | 24.16542 | -0.05771166 | 23.43263 | 23.76351 | -0.001371432 | -0.1551394 | 0.221041 | 25.00464 | 0.0003169759 | 0.06654317 | 0.04295442 | 44.27208 | 65.4084 | 81.47034 | 20.80787652 | 105.360976 | 0.00208955 | 0.23377489 | 0.984882 | 0.978441 | 97.3832 | 274.973 | 342.473 | 347.309 | 1024.602 | 0 | 0 | 0
|  | 950 | 61.79846 | 10.10245 | -32.7416 | 0.05407585 | 6.117178 | 0.008014227 | 1.245303 | 62.11667 | 24.70719 | -0.07286808 | 23.95986 | 24.29774 | -0.00177053 | -0.2002862 | 0.221041 | 25.00464 | 0.0004333761 | 0.06734084 | 0.04382745 | 44.48903 | 65.38597 | 81.202542 | 20.80820616 | 110.146857 | 0.00254696 | 0.23192587 | 0.986511 | 0.978372 | 97.3839 | 274.976 | 342.5 | 347.33 | 1023.027 | 0 | 0 | 0
|  | 955 | 61.6023 | 8.367441 | -18.76977 | 0.06508135 | 7.362144 | 0.006441248 | 1.045908 | 62.42517 | 24.71962 | -0.05024943 | 23.97394 | 24.30997 | -0.001221562 | -0.1381858 | 0.221041 | 25.00464 | 0.0004192051 | 0.06806912 | 0.04382635 | 44.70817 | 65.36667 | 80.912481 | 20.80829094 | 110.267073 | 0.00248677 | 0.23377453 | 0.983909 | 0.978304 | 97.3836 | 274.965 | 342.529 | 347.33 | 1022.844 | 0 | 0 | 0
|  | 960 | 61.69024 | 9.086914 | -22.26654 | 0.06001397 | 6.78891 | 0.006353322 | 1.150186 | 62.7334 | 24.55889 | -0.05530029 | 23.81938 | 24.16449 | -0.001336303 | -0.1511655 | 0.221041 | 25.00464 | 0.000381288 | 0.06902722 | 0.04400388 | 44.92774 | 65.3473 | 80.5697 | 20.80658633 | 108.8438 | 0.0023386 | 0.23752801 | 0.984448 | 0.978278 | 97.3838 | 274.941 | 342.548 | 347.511 | 1022.762 | 0 | 0 | 0
|  | 965 | 62.9801 | 10.15635 | -30.64986 | 0.05481732 | 6.201054 | 0.007544963 | 1.255746 | 63.04508 | 24.59242 | -0.06941486 | 23.85587 | 24.20437 | -0.001680143 | -0.1900614 | 0.221041 | 25.00464 | 0.0004135947 | 0.06883661 | 0.04468475 | 45.14946 | 65.33169 | 80.312485 | 20.80430151 | 109.159365 | 0.00247225 | 0.23676573 | 0.986026 | 0.978275 | 97.384 | 274.946 | 342.605 | 347.61 | 1022.715 | 0 | 0 | 0
|  | 970 | 65.13262 | 8.759246 | -21.48571 | 0.0657331 | 7.435871 | 0.00581729 | 1.024582 | 63.36536 | 24.90388 | -0.05762493 | 24.15737 | 24.50887 | -0.001412322 | -0.159765 | 0.221041 | 25.00464 | 0.0003823885 | 0.06734892 | 0.04561079 | 45.3752 | 65.32511 | 80.003412 | 20.80299266 | 111.938935 | 0.00232093 | 0.23053056 | 0.984675 | 0.978245 | 97.3845 | 274.945 | 342.596 | 347.581 | 1022.696 | 0 | 0 | 0
|  | 975 | 63.19493 | 8.959009 | -24.34045 | 0.06235547 | 7.053786 | 0.005548435 | 1.071277 | 63.68618 | 24.54118 | -0.06286229 | 23.80095 | 24.14421 | -0.00151776 | -0.1716923 | 0.221041 | 25.00464 | 0.0003459752 | 0.0668 | 0.04446531 | 45.60039 | 65.31916 | 79.671216 | 20.80476741 | 108.68113 | 0.00219097 | 0.23168894 | 0.985192 | 0.978176 | 97.383 | 274.958 | 342.53 | 347.47 | 1022.683 | 0 | 0 | 0
|  | 980 | 61.73574 | 9.702275 | -24.54932 | 0.05624907 | 6.363017 | 0.006655956 | 1.163747 | 63.99851 | 23.85625 | -0.05887421 | 23.13006 | 23.45469 | -0.001380876 | -0.1562077 | 0.221041 | 25.00464 | 0.0003743913 | 0.06545968 | 0.04348333 | 45.82026 | 65.3046 | 79.383534 | 20.80378469 | 102.669993 | 0.00235599 | 0.23313448 | 0.984685 | 0.978116 | 97.3841 | 274.968 | 342.432 | 347.238 | 1022.632 | 0 | 0 | 0
|  | 985 | 60.84019 | 8.625011 | -22.85296 | 0.0623567 | 7.053925 | 0.007047339 | 1.089246 | 64.30495 | 23.81245 | -0.06088324 | 23.08962 | 23.40604 | -0.001425035 | -0.1612031 | 0.221041 | 25.00464 | 0.0004394488 | 0.06792177 | 0.04339823 | 46.03747 | 65.28421 | 79.094789 | 20.80380475 | 102.302314 | 0.00264148 | 0.24027112 | 0.984919 | 0.978125 | 97.383 | 274.983 | 342.462 | 347.155 | 1022.602 | 0 | 0 | 0
|  | 990 | 64.76531 | 9.206228 | -25.65566 | 0.06218892 | 7.034945 | 0.006628199 | 1.152152 | 64.61896 | 24.84251 | -0.0653327 | 24.0882 | 24.42112 | -0.001595498 | -0.1804861 | 0.221041 | 25.00464 | 0.0004122005 | 0.07165109 | 0.04607616 | 46.26115 | 65.27168 | 78.76694 | 20.80088759 | 111.343377 | 0.00244894 | 0.24236714 | 0.985368 | 0.978076 | 97.3832 | 274.99 | 342.459 | 347.192 | 1022.626 | 0 | 0 | 0
|  | 995 | 64.24713 | 10.09673 | -24.48929 | 0.05625033 | 6.36316 | 0.00792717 | 1.221896 | 64.94149 | 24.36382 | -0.05752226 | 23.6228 | 23.94779 | -0.001377531 | -0.1558293 | 0.221041 | 25.00464 | 0.000445906 | 0.06873206 | 0.04536587 | 46.48976 | 65.26783 | 78.479866 | 20.80022797 | 107.088137 | 0.0026257 | 0.23821171 | 0.984279 | 0.977863 | 97.3839 | 275.012 | 342.441 | 347.152 | 1023.191 | 0 | 0 | 0
|  | 1000 | 64.83287 | 9.853319 | -26.36153 | 0.05816543 | 6.5798 | 0.007732198 | 1.159035 | 65.26419 | 24.44952 | -0.06378378 | 23.70748 | 24.03949 | -0.00153333 | -0.1734536 | 0.221041 | 25.00464 | 0.0004497466 | 0.06741577 | 0.04548457 | 46.71689 | 65.26419 | 78.195485 | 20.80037925 | 107.850021 | 0.00263531 | 0.23401795 | 0.984988 | 0.977871 | 97.3856 | 275.018 | 342.464 | 347.26 | 1022.757 | 0 | 0 | 0
|  | 1005 | 63.24978 | 9.369053 | -22.50538 | 0.05967818 | 6.750926 | 0.007190066 | 1.12182 | 65.5844 | 24.16559 | -0.05653104 | 23.4319 | 23.75828 | -0.00134308 | -0.1519321 | 0.221041 | 25.00464 | 0.0004290901 | 0.06694817 | 0.0445494 | 46.94197 | 65.25811 | 77.898169 | 20.80190358 | 105.35846 | 0.00256927 | 0.23487656 | 0.984311 | 0.978005 | 97.3828 | 275.012 | 342.46 | 347.23 | 1022.625 | 0 | 0 | 0
|  | 1010 | 64.26365 | 9.987597 | -23.58905 | 0.05687962 | 6.434346 | 0.008139445 | 1.189163 | 65.90318 | 24.36984 | -0.05599388 | 23.63161 | 23.96219 | -0.001341736 | -0.1517801 | 0.221041 | 25.00464 | 0.0004629685 | 0.06763911 | 0.04521583 | 47.16638 | 65.25068 | 77.60329 | 20.80082686 | 107.15452 | 0.00269763 | 0.23521436 | 0.984426 | 0.978179 | 97.3819 | 274.991 | 342.484 | 347.275 | 1022.581 | 0 | 0 | 0
|  | 1015 | 63.49694 | 9.406495 | -21.0196 | 0.05967292 | 6.75033 | 0.007319579 | 1.124601 | 66.22258 | 24.14992 | -0.05280555 | 23.42259 | 23.7532 | -0.001254301 | -0.1418892 | 0.221041 | 25.00464 | 0.0004367806 | 0.06710824 | 0.04471024 | 47.3912 | 65.24392 | 77.322997 | 20.80119248 | 105.248298 | 0.00260339 | 0.23543106 | 0.984199 | 0.978308 | 97.3825 | 274.982 | 342.546 | 347.381 | 1022.597 | 0 | 0 | 0
|  | 1020 | 63.19431 | 9.027698 | -21.35771 | 0.06188042 | 7.000047 | 0.006932505 | 1.069609 | 66.53931 | 23.99715 | -0.05599226 | 23.27238 | 23.60369 | -0.001321624 | -0.1495049 | 0.221041 | 25.00464 | 0.0004289863 | 0.06618786 | 0.04440378 | 47.61398 | 65.23462 | 77.006886 | 20.80128161 | 103.91186 | 0.00258171 | 0.23407118 | 0.984612 | 0.978364 | 97.3813 | 274.971 | 342.516 | 347.392 | 1022.604 | 0 | 0 | 0
|  | 1025 | 64.53093 | 9.21645 | -20.61568 | 0.06189513 | 7.001712 | 0.007097655 | 1.093994 | 66.85862 | 24.53419 | -0.05290234 | 23.78889 | 24.12011 | -0.00127601 | -0.144345 | 0.221041 | 25.00464 | 0.0004393103 | 0.06771288 | 0.04536248 | 47.8384 | 65.22793 | 76.707312 | 20.80141082 | 108.595144 | 0.00258476 | 0.23418866 | 0.984405 | 0.978502 | 97.3808 | 274.955 | 342.454 | 347.222 | 1022.603 | 0 | 0 | 0
|  | 1030 | 65.11557 | 9.588111 | -24.21566 | 0.06003493 | 6.791282 | 0.007043349 | 1.150184 | 67.18274 | 24.90072 | -0.0593984 | 24.14034 | 24.47517 | -0.001453786 | -0.1644554 | 0.221041 | 25.00464 | 0.000422847 | 0.06905122 | 0.04587558 | 48.06649 | 65.22596 | 76.390635 | 20.80200913 | 111.845859 | 0.00248914 | 0.23505216 | 0.985682 | 0.979048 | 97.381 | 274.947 | 342.398 | 347.147 | 1022.58 | 0 | 0 | 0
|  | 1035 | 63.27461 | 9.640705 | -18.96163 | 0.05801937 | 6.563277 | 0.008138466 | 1.195086 | 67.50372 | 24.44001 | -0.04579281 | 23.69473 | 24.02433 | -0.001100142 | -0.1244504 | 0.221041 | 25.00464 | 0.0004721886 | 0.06933811 | 0.04494269 | 48.29354 | 65.22098 | 76.106697 | 20.80232058 | 107.750076 | 0.002731 | 0.23926492 | 0.984836 | 0.979722 | 97.3819 | 274.93 | 342.413 | 347.176 | 1022.658 | 0 | 0 | 0
|  | 1040 | 65.96486 | 9.420715 | -15.35431 | 0.06189863 | 7.002108 | 0.00712814 | 1.138122 | 67.82681 | 24.91235 | -0.03880837 | 24.15274 | 24.48983 | -0.0009504106 | -0.1075125 | 0.221041 | 25.00464 | 0.0004412221 | 0.07044821 | 0.04655363 | 48.52228 | 65.21809 | 75.804062 | 20.7996234 | 111.955516 | 0.00256459 | 0.23865743 | 0.985127 | 0.98079 | 97.3818 | 274.922 | 342.414 | 347.193 | 1022.715 | 0 | 0 | 0
|  | 1045 | 66.65365 | 10.11816 | -20.967 | 0.05823373 | 6.587526 | 0.008276544 | 1.177221 | 68.15836 | 24.75677 | -0.05015993 | 24.00625 | 24.34187 | -0.001220986 | -0.1381206 | 0.221041 | 25.00464 | 0.000481974 | 0.06855398 | 0.04665451 | 48.7553 | 65.22331 | 75.49589 | 20.79819163 | 110.581553 | 0.00274631 | 0.23479158 | 0.987594 | 0.981978 | 97.3809 | 274.92 | 342.476 | 347.264 | 1024.186 | 0 | 0 | 0
|  | 1050 | 64.66022 | 9.882243 | -22.53961 | 0.05784075 | 6.543071 | 0.008936983 | 1.174405 | 68.48665 | 24.64113 | -0.05382088 | 23.8914 | 24.22308 | -0.001303708 | -0.1474782 | 0.221041 | 25.00464 | 0.0005169218 | 0.06792848 | 0.0454958 | 48.98568 | 65.22538 | 75.218097 | 20.80164744 | 109.538506 | 0.00290241 | 0.23397618 | 0.989621 | 0.983584 | 97.3796 | 274.914 | 342.437 | 347.191 | 1023.823 | 0 | 0 | 0
|  | 1055 | 62.12843 | 8.995686 | -18.49532 | 0.06105318 | 6.906469 | 0.007883924 | 1.085176 | 68.80362 | 24.02559 | -0.04783478 | 23.28697 | 23.60622 | -0.001129198 | -0.1277374 | 0.221041 | 25.00464 | 0.0004813387 | 0.06625344 | 0.04385834 | 49.20906 | 65.2167 | 74.913001 | 20.80353474 | 104.100205 | 0.00280484 | 0.23403597 | 0.990474 | 0.985102 | 97.3796 | 274.909 | 342.325 | 347.018 | 1023.019 | 0 | 0 | 0
|  | 1060 | 62.16826 | 9.054206 | -18.51386 | 0.06069747 | 6.866229 | 0.006899631 | 1.08896 | 69.11436 | 23.99975 | -0.04765185 | 23.25961 | 23.58239 | -0.001123744 | -0.1271204 | 0.221041 | 25.00464 | 0.0004187902 | 0.06609712 | 0.04383149 | 49.42829 | 65.20223 | 74.611395 | 20.80345808 | 103.866056 | 0.00253758 | 0.23380274 | 0.992045 | 0.986685 | 97.3803 | 274.895 | 342.291 | 347.041 | 1022.766 | 0 | 0 | 0
|  | 1065 | 62.54919 | 8.970831 | -19.30718 | 0.06163697 | 6.972508 | 0.006140605 | 1.104836 | 69.42615 | 24.3284 | -0.04979185 | 23.57592 | 23.90022 | -0.001190036 | -0.1346195 | 0.221041 | 25.00464 | 0.0003784883 | 0.06809873 | 0.04432564 | 49.64868 | 65.18888 | 74.305465 | 20.80385272 | 106.720197 | 0.00234191 | 0.23676884 | 0.993811 | 0.988201 | 97.38 | 274.879 | 342.259 | 346.967 | 1022.652 | 0 | 0 | 0
|  | 1070 | 63.81298 | 9.609335 | -21.45922 | 0.05870403 | 6.640728 | 0.006501963 | 1.171478 | 69.74206 | 24.45236 | -0.05244875 | 23.69453 | 24.01854 | -0.001259743 | -0.1425048 | 0.221041 | 25.00464 | 0.0003816914 | 0.06877051 | 0.04511197 | 49.87227 | 65.17949 | 73.999657 | 20.80177807 | 107.803611 | 0.0023473 | 0.23764296 | 0.995584 | 0.989665 | 97.379 | 274.862 | 342.237 | 346.917 | 1022.658 | 0 | 0 | 0
|  | 1075 | 63.82439 | 9.960715 | -24.61713 | 0.05664328 | 6.407611 | 0.007020203 | 1.198073 | 70.06115 | 24.1886 | -0.05866787 | 23.44387 | 23.76761 | -0.001394395 | -0.157737 | 0.221041 | 25.00464 | 0.0003976473 | 0.06786279 | 0.04498627 | 50.09752 | 65.17316 | 73.717315 | 20.80042752 | 105.512638 | 0.00243311 | 0.23719156 | 0.997463 | 0.990832 | 97.3799 | 274.852 | 342.309 | 347.036 | 1022.661 | 0 | 0 | 0
|  | 1080 | 63.61462 | 9.711593 | -28.08212 | 0.05790535 | 6.550379 | 0.006981991 | 1.164768 | 70.37975 | 23.89871 | -0.06924255 | 23.16616 | 23.48419 | -0.001626105 | -0.1839486 | 0.221041 | 25.00464 | 0.0004042946 | 0.06744628 | 0.04481181 | 50.32201 | 65.16643 | 73.428437 | 20.79904639 | 103.013237 | 0.00248249 | 0.23828419 | 0.999565 | 0.991727 | 97.3804 | 274.845 | 342.357 | 347.057 | 1022.677 | 0 | 0 | 0
|  | 1085 | 64.44637 | 9.133562 | -26.91591 | 0.062375 | 7.055995 | 0.007422098 | 1.104801 | 70.6999 | 24.27956 | -0.07037407 | 23.53361 | 23.85651 | -0.00167888 | -0.1899185 | 0.221041 | 25.00464 | 0.0004629534 | 0.06891196 | 0.04550737 | 50.54781 | 65.1612 | 73.134302 | 20.79911558 | 106.314863 | 0.00270487 | 0.23934364 | 1.000748 | 0.992773 | 97.3791 | 274.847 | 342.332 | 347.029 | 1022.648 | 0 | 0 | 0
|  | 1090 | 66.62734 | 9.306757 | -21.3426 | 0.06328582 | 7.159029 | 0.007553873 | 1.115346 | 71.02759 | 24.92469 | -0.0551441 | 24.15864 | 24.49372 | -0.001350684 | -0.1527923 | 0.221041 | 25.00464 | 0.000478053 | 0.07058556 | 0.04694702 | 50.77895 | 65.16292 | 72.809874 | 20.7982786 | 112.038379 | 0.00271648 | 0.23892791 | 1.000348 | 0.994096 | 97.3786 | 274.851 | 342.328 | 347.076 | 1022.659 | 0 | 0 | 0
|  | 1095 | 65.9108 | 10.43015 | -20.48251 | 0.05586222 | 6.319255 | 0.007721516 | 1.252815 | 71.35893 | 24.74588 | -0.04705556 | 23.98491 | 24.3159 | -0.001144198 | -0.1294342 | 0.221041 | 25.00464 | 0.000431341 | 0.06998501 | 0.04644997 | 51.01244 | 65.16797 | 72.511311 | 20.79886474 | 110.434687 | 0.00253562 | 0.23867745 | 1.000459 | 0.995121 | 97.379 | 274.848 | 342.322 | 347.046 | 1022.687 | 0 | 0 | 0
|  | 1100 | 64.55867 | 10.05659 | -27.34836 | 0.05674873 | 6.41954 | 0.008045712 | 1.29141 | 71.6851 | 24.79931 | -0.06368806 | 24.03747 | 24.36854 | -0.001551985 | -0.1755639 | 0.221041 | 25.00464 | 0.000456584 | 0.0732859 | 0.04622973 | 51.24414 | 65.16828 | 72.241658 | 20.80003463 | 110.91564 | 0.00263699 | 0.24703611 | 1.00268 | 0.995446 | 97.3789 | 274.844 | 342.333 | 347.048 | 1022.772 | 0 | 0 | 0
|  | 1105 | 66.13852 | 9.712622 | -27.62964 | 0.06019637 | 6.809544 | 0.007809408 | 1.190138 | 72.01185 | 24.36155 | -0.06946935 | 23.61419 | 23.94155 | -0.001663204 | -0.1881453 | 0.221041 | 25.00464 | 0.000470098 | 0.07164198 | 0.04683873 | 51.47681 | 65.16909 | 71.940307 | 20.79473997 | 107.039083 | 0.00272856 | 0.24608992 | 1.003687 | 0.995791 | 97.3792 | 274.866 | 342.348 | 347.094 | 1022.815 | 0 | 0 | 0
|  | 1110 | 67.00358 | 10.439 | -28.24308 | 0.05674025 | 6.41858 | 0.007352412 | 1.20874 | 72.3447 | 24.12987 | -0.06754133 | 23.39474 | 23.72651 | -0.00160252 | -0.1812805 | 0.221041 | 25.00464 | 0.0004171777 | 0.06858422 | 0.04682161 | 51.71096 | 65.17541 | 71.646766 | 20.7931333 | 105.035883 | 0.00252094 | 0.23960853 | 1.003988 | 0.996308 | 97.3792 | 274.891 | 342.423 | 347.279 | 1023.817 | 0 | 0 | 0
|  | 1115 | 65.5898 | 9.448098 | -26.39195 | 0.06136832 | 6.942117 | 0.00591705 | 1.104209 | 72.67619 | 24.13011 | -0.06821287 | 23.40358 | 23.74375 | -0.00161963 | -0.183216 | 0.221041 | 25.00464 | 0.0003631194 | 0.06776347 | 0.04591171 | 51.9428 | 65.18044 | 71.363957 | 20.79654812 | 105.076618 | 0.00228927 | 0.23736822 | 1.004368 | 0.996609 | 97.3793 | 274.904 | 342.549 | 347.528 | 1023.311 | 0 | 0 | 0
|  | 1120 | 63.60317 | 8.726644 | -24.38103 | 0.06442935 | 7.288388 | 0.005502847 | 1.06032 | 72.99917 | 24.18912 | -0.06595283 | 23.46807 | 23.81784 | -0.001570854 | -0.1776984 | 0.221041 | 25.00464 | 0.0003545448 | 0.06831576 | 0.04491842 | 52.16987 | 65.17783 | 71.035273 | 20.80068501 | 105.623808 | 0.00224882 | 0.23841999 | 1.004115 | 0.996614 | 97.3793 | 274.91 | 342.655 | 347.762 | 1022.604 | 0 | 0 | 0
|  | 1125 | 64.13831 | 9.734246 | -24.55167 | 0.05824618 | 6.588935 | 0.007161322 | 1.193561 | 73.31852 | 24.50386 | -0.05926324 | 23.77544 | 24.13032 | -0.001430041 | -0.1617694 | 0.221041 | 25.00464 | 0.0004171197 | 0.06952037 | 0.04541552 | 52.39571 | 65.17202 | 70.730462 | 20.80100776 | 108.399593 | 0.00249341 | 0.23926786 | 1.003112 | 0.996376 | 97.3799 | 274.909 | 342.684 | 347.799 | 1022.584 | 0 | 0 | 0
|  | 1130 | 65.76377 | 9.815091 | -22.12434 | 0.0592304 | 6.700271 | 0.008116251 | 1.190636 | 73.64328 | 24.56553 | -0.0541663 | 23.83541 | 24.19279 | -0.001310434 | -0.1482391 | 0.221041 | 25.00464 | 0.0004807288 | 0.07052185 | 0.04647098 | 52.62542 | 65.17104 | 70.444567 | 20.79753996 | 108.946498 | 0.00275674 | 0.24148211 | 1.002224 | 0.996071 | 97.3803 | 274.909 | 342.686 | 347.824 | 1022.575 | 0 | 0 | 0
|  | 1135 | 67.95167 | 9.304435 | -18.33397 | 0.06455983 | 7.303149 | 0.007722647 | 1.110405 | 73.97757 | 24.75034 | -0.04856676 | 24.01424 | 24.37136 | -0.001183638 | -0.1338957 | 0.221041 | 25.00464 | 0.0004985728 | 0.07168759 | 0.04783761 | 52.86119 | 65.17847 | 70.13308 | 20.79382065 | 110.589637 | 0.00281618 | 0.2431711 | 1.001193 | 0.99568 | 97.3798 | 274.902 | 342.679 | 347.775 | 1022.548 | 0 | 0 | 0
|  | 1140 | 68.8388 | 10.0366 | -22.7791 | 0.06063158 | 6.858776 | 0.007961726 | 1.178373 | 74.31954 | 24.71076 | -0.05677792 | 23.97521 | 24.32518 | -0.001381133 | -0.1562368 | 0.221041 | 25.00464 | 0.000482732 | 0.07144659 | 0.04827431 | 53.10147 | 65.19258 | 69.810041 | 20.79194082 | 110.233329 | 0.00275323 | 0.24283457 | 1.001803 | 0.995357 | 97.379 | 274.897 | 342.67 | 347.672 | 1022.593 | 0 | 0 | 0
|  | 1145 | 68.84258 | 10.84123 | -28.10961 | 0.05613465 | 6.350074 | 0.007581407 | 1.273761 | 74.66375 | 24.71095 | -0.06488326 | 23.97357 | 24.31942 | -0.001577923 | -0.1784981 | 0.221041 | 25.00464 | 0.0004255797 | 0.07150212 | 0.04826228 | 53.34281 | 65.20851 | 69.527844 | 20.79198626 | 110.226665 | 0.00251406 | 0.24298098 | 1.002373 | 0.995006 | 97.3792 | 274.914 | 342.644 | 347.587 | 1022.572 | 0 | 0 | 0
|  | 1150 | 68.6338 | 10.38298 | -27.4443 | 0.05843437 | 6.610222 | 0.006850736 | 1.199914 | 75.00744 | 24.43358 | -0.06668331 | 23.70497 | 24.04935 | -0.001603691 | -0.181413 | 0.221041 | 25.00464 | 0.0004003184 | 0.07011622 | 0.04792896 | 53.58329 | 65.22386 | 69.240574 | 20.79121428 | 107.768302 | 0.00242737 | 0.2414098 | 1.00216 | 0.994591 | 97.3806 | 274.93 | 342.651 | 347.629 | 1022.493 | 0 | 0 | 0
|  | 1155 | 67.29003 | 10.21028 | -27.04981 | 0.05825933 | 6.590422 | 0.007473193 | 1.178976 | 75.34725 | 24.02346 | -0.06662264 | 23.31129 | 23.65418 | -0.001575904 | -0.1782697 | 0.221041 | 25.00464 | 0.0004353832 | 0.06868634 | 0.04699891 | 53.82061 | 65.23571 | 68.945423 | 20.7916873 | 104.199688 | 0.00260722 | 0.24071682 | 1.001744 | 0.994185 | 97.3814 | 274.938 | 342.713 | 347.754 | 1022.504 | 0 | 0 | 0
|  | 1160 | 68.07903 | 10.22524 | -25.92086 | 0.05885618 | 6.657939 | 0.007286255 | 1.194179 | 75.68567 | 24.46754 | -0.06329606 | 23.7483 | 24.10266 | -0.001525603 | -0.1725795 | 0.221041 | 25.00464 | 0.0004288412 | 0.07028484 | 0.04766589 | 54.05727 | 65.24627 | 68.656735 | 20.79243383 | 108.115338 | 0.00254556 | 0.24160126 | 1.000918 | 0.993741 | 97.3817 | 274.939 | 342.801 | 347.916 | 1022.264 | 0 | 0 | 0
|  | 1165 | 67.93233 | 9.484726 | -23.57844 | 0.06331462 | 7.162287 | 0.006686708 | 1.123027 | 76.0257 | 24.49317 | -0.06185104 | 23.77866 | 24.13637 | -0.00149286 | -0.1688755 | 0.221041 | 25.00464 | 0.0004233664 | 0.07110403 | 0.04770863 | 54.29571 | 65.25811 | 68.352692 | 20.79246045 | 108.366985 | 0.00252055 | 0.24360448 | 1.000386 | 0.993376 | 97.3802 | 274.947 | 342.88 | 348.038 | 1022.34 | 0 | 0 | 0
|  | 1170 | 66.23438 | 9.32517 | -23.92187 | 0.06278833 | 7.102753 | 0.007012249 | 1.119417 | 76.36111 | 24.09222 | -0.06326416 | 23.39009 | 23.74194 | -0.001502014 | -0.1699111 | 0.221041 | 25.00464 | 0.0004402874 | 0.07028635 | 0.04667281 | 54.53166 | 65.26591 | 68.030097 | 20.79341786 | 104.851167 | 0.00262292 | 0.24455039 | 1.000165 | 0.992997 | 97.3787 | 274.945 | 342.89 | 348.048 | 1022.594 | 0 | 0 | 0
|  | 1175 | 66.23287 | 10.19818 | -25.96244 | 0.05741208 | 6.49458 | 0.007674284 | 1.223248 | 76.69228 | 24.12995 | -0.06269822 | 23.42625 | 23.77352 | -0.001490558 | -0.1686151 | 0.221041 | 25.00464 | 0.0004405966 | 0.07022921 | 0.04666353 | 54.765 | 65.27003 | 67.731196 | 20.79372688 | 105.177708 | 0.00262129 | 0.24409432 | 0.999587 | 0.992487 | 97.3788 | 274.949 | 342.883 | 347.966 | 1022.656 | 0 | 0 | 0
|  | 1180 | 67.51917 | 10.8414 | -25.89258 | 0.05505465 | 6.227902 | 0.007761253 | 1.287899 | 77.02666 | 24.49395 | -0.05907173 | 23.78122 | 24.1318 | -0.001425507 | -0.1612565 | 0.221041 | 25.00464 | 0.0004272931 | 0.07090481 | 0.04745665 | 55.00031 | 65.27683 | 67.452067 | 20.79339721 | 108.382095 | 0.00253707 | 0.24306314 | 0.998435 | 0.991752 | 97.3786 | 274.93 | 342.906 | 347.961 | 1022.64 | 0 | 0 | 0
|  | 1185 | 68.50944 | 10.37151 | -25.07897 | 0.05839298 | 6.605541 | 0.007009806 | 1.232248 | 77.36673 | 24.86433 | -0.05978901 | 24.14139 | 24.49339 | -0.001464436 | -0.1656601 | 0.221041 | 25.00464 | 0.0004093235 | 0.07195464 | 0.04814466 | 55.23931 | 65.28838 | 67.173177 | 20.79350494 | 111.687229 | 0.00243547 | 0.24300401 | 0.998011 | 0.99125 | 97.3782 | 274.922 | 342.914 | 347.914 | 1022.662 | 0 | 0 | 0
|  | 1190 | 67.40813 | 9.757614 | -21.46047 | 0.06106902 | 6.90826 | 0.006938915 | 1.170613 | 77.70653 | 24.42683 | -0.05444853 | 23.71806 | 24.06989 | -0.00131057 | -0.1482545 | 0.221041 | 25.00464 | 0.0004237527 | 0.07148818 | 0.04748353 | 55.47838 | 65.2996 | 66.869224 | 20.79281571 | 107.797999 | 0.00252704 | 0.24515834 | 0.997207 | 0.991053 | 97.3793 | 274.921 | 342.935 | 348.022 | 1022.742 | 0 | 0 | 0
|  | 1195 | 68.25238 | 10.90187 | -19.36961 | 0.05534383 | 6.260615 | 0.007238091 | 1.316335 | 78.04568 | 24.54191 | -0.04430424 | 23.8323 | 24.19607 | -0.001071988 | -0.1212657 | 0.221041 | 25.00464 | 0.0004005837 | 0.07285104 | 0.04813752 | 55.71743 | 65.31019 | 66.572031 | 20.79122874 | 108.827511 | 0.00242101 | 0.24790981 | 0.995946 | 0.990942 | 97.3799 | 274.925 | 342.971 | 348.206 | 1022.777 | 0 | 0 | 0
|  | 1200 | 68.47183 | 10.68325 | -22.00604 | 0.05665793 | 6.409268 | 0.00674311 | 1.293944 | 78.38749 | 24.38322 | -0.0518676 | 23.67841 | 24.03845 | -0.001246817 | -0.1410426 | 0.221041 | 25.00464 | 0.0003820507 | 0.07331218 | 0.04831844 | 55.95857 | 65.32291 | 66.30704 | 20.78940179 | 107.425695 | 0.0023534 | 0.25042576 | 0.996671 | 0.990811 | 97.3786 | 274.908 | 342.974 | 348.189 | 1022.731 | 0 | 0 | 0
|  | 1205 | 69.87805 | 9.367448 | -23.18947 | 0.06594347 | 7.459668 | 0.00642716 | 1.123093 | 78.73336 | 24.41409 | -0.06353755 | 23.71066 | 24.06756 | -0.001529194 | -0.1729857 | 0.221041 | 25.00464 | 0.0004238292 | 0.07406065 | 0.04920852 | 56.20239 | 65.33889 | 65.996335 | 20.78632861 | 107.708182 | 0.0025283 | 0.25219319 | 0.997822 | 0.99064 | 97.3785 | 274.882 | 343.007 | 348.17 | 1022.676 | 0 | 0 | 0
|  | 1210 | 70.63307 | 10.07384 | -25.67848 | 0.06198198 | 7.011537 | 0.007426867 | 1.184252 | 79.08464 | 24.31424 | -0.06640641 | 23.61679 | 23.96761 | -0.001591603 | -0.1800456 | 0.221041 | 25.00464 | 0.0004603319 | 0.07340229 | 0.04953114 | 56.44924 | 65.35921 | 65.663132 | 20.78437842 | 106.842967 | 0.00269091 | 0.25123108 | 0.997947 | 0.990441 | 97.3789 | 274.879 | 343.052 | 348.148 | 1022.683 | 0 | 0 | 0
|  | 1215 | 69.70603 | 10.60793 | -27.03819 | 0.05808877 | 6.571127 | 0.008397943 | 1.254951 | 79.43549 | 24.11093 | -0.06609791 | 23.41925 | 23.76195 | -0.001570615 | -0.1776714 | 0.221041 | 25.00464 | 0.0004878262 | 0.07289853 | 0.04896409 | 56.69548 | 65.379 | 65.377375 | 20.78495237 | 105.063396 | 0.00282533 | 0.25153133 | 0.997645 | 0.990176 | 97.3783 | 274.887 | 343.051 | 348.071 | 1023.144 | 0 | 0 | 0
|  | 1220 | 68.74513 | 10.00486 | -25.45622 | 0.06074118 | 6.871175 | 0.00783829 | 1.19078 | 79.78162 | 23.75907 | -0.06606203 | 23.07351 | 23.4059 | -0.001546241 | -0.1749141 | 0.221041 | 25.00464 | 0.000476107 | 0.07232939 | 0.04835314 | 56.93877 | 65.39477 | 65.074279 | 20.78455765 | 102.001732 | 0.00280531 | 0.25290161 | 0.997383 | 0.98992 | 97.3789 | 274.878 | 342.992 | 347.933 | 1023.373 | 0 | 0 | 0
|  | 1225 | 69.47975 | 9.946989 | -24.08205 | 0.06174743 | 6.985004 | 0.006908283 | 1.171536 | 80.12718 | 23.86928 | -0.06323914 | 23.18169 | 23.514 | -0.001487005 | -0.1682132 | 0.221041 | 25.00464 | 0.0004265688 | 0.07233936 | 0.04873251 | 57.18148 | 65.40994 | 64.770837 | 20.78396961 | 102.955349 | 0.00258114 | 0.25200403 | 0.997628 | 0.990481 | 97.3792 | 274.868 | 343.009 | 347.926 | 1023.094 | 0 | 0 | 0
|  | 1230 | 70.30204 | 9.639743 | -22.95262 | 0.06446957 | 7.292937 | 0.006272468 | 1.14242 | 80.47663 | 24.24337 | -0.0619412 | 23.55063 | 23.88952 | -0.001479745 | -0.167392 | 0.221041 | 25.00464 | 0.0004043833 | 0.07365134 | 0.04936776 | 57.42673 | 65.42816 | 64.455299 | 20.78444938 | 106.233133 | 0.002458 | 0.25248793 | 0.99865 | 0.991642 | 97.3785 | 274.88 | 343.091 | 348.028 | 1022.905 | 0 | 0 | 0
|  | 1235 | 70.81075 | 9.789905 | -23.05585 | 0.06394005 | 7.233037 | 0.005864732 | 1.1559 | 80.82942 | 24.28325 | -0.06159838 | 23.59109 | 23.93232 | -0.001474192 | -0.1667638 | 0.221041 | 25.00464 | 0.0003749913 | 0.07390832 | 0.04967023 | 57.67433 | 65.44892 | 64.130381 | 20.78362468 | 106.590698 | 0.00233001 | 0.25285601 | 0.999603 | 0.992627 | 97.3788 | 274.872 | 343.116 | 348.079 | 1022.9 | 0 | 0 | 0
|  | 1240 | 70.02415 | 10.04224 | -22.51067 | 0.06164095 | 6.972958 | 0.005297433 | 1.193248 | 81.1815 | 23.9211 | -0.05884402 | 23.24001 | 23.58063 | -0.001387579 | -0.156966 | 0.221041 | 25.00464 | 0.0003265388 | 0.07355292 | 0.04917142 | 57.92143 | 65.46895 | 63.818805 | 20.78270922 | 103.438476 | 0.00214474 | 0.25491061 | 1.000186 | 0.993517 | 97.3796 | 274.859 | 343.127 | 348.156 | 1022.891 | 0 | 0 | 0
|  | 1245 | 71.6131 | 10.94219 | -25.25553 | 0.05785497 | 6.544679 | 0.0059216 | 1.31358 | 81.5356 | 24.15255 | -0.06137143 | 23.46296 | 23.80844 | -0.001461158 | -0.1652894 | 0.221041 | 25.00464 | 0.000342594 | 0.07599714 | 0.05040749 | 58.17038 | 65.49044 | 63.515288 | 20.77985986 | 105.441166 | 0.00219995 | 0.25963151 | 1.001273 | 0.994311 | 97.38 | 274.854 | 343.099 | 348.151 | 1022.86 | 0 | 0 | 0
|  | 1250 | 74.50786 | 11.09264 | -25.33806 | 0.05937715 | 6.716872 | 0.006563882 | 1.305144 | 81.9009 | 24.48452 | -0.06234198 | 23.78496 | 24.13305 | -0.001504502 | -0.1701925 | 0.221041 | 25.00464 | 0.0003897446 | 0.07749574 | 0.05221878 | 58.42695 | 65.52072 | 63.233012 | 20.77572522 | 108.357401 | 0.00237919 | 0.26085187 | 1.002022 | 0.994945 | 97.3794 | 274.851 | 343.092 | 348.113 | 1022.755 | 0 | 0 | 0
|  | 1255 | 74.51667 | 9.955509 | -20.51087 | 0.06616712 | 7.484968 | 0.006387117 | 1.161392 | 82.27346 | 24.23612 | -0.05677172 | 23.5519 | 23.9053 | -0.001357145 | -0.1535232 | 0.221041 | 25.00464 | 0.0004226171 | 0.07684596 | 0.05213768 | 58.68784 | 65.55654 | 62.915335 | 20.77404962 | 106.207082 | 0.00253631 | 0.26122232 | 1.001912 | 0.995466 | 97.3794 | 274.844 | 343.212 | 348.362 | 1022.629 | 0 | 0 | 0
|  | 1260 | 74.3425 | 10.21986 | -20.15609 | 0.06430497 | 7.274317 | 0.007211693 | 1.198431 | 82.64561 | 24.19788 | -0.05429427 | 23.51781 | 23.87244 | -0.001296137 | -0.1466218 | 0.221041 | 25.00464 | 0.0004637477 | 0.07706509 | 0.0520928 | 58.94841 | 65.59175 | 62.58181 | 20.77390973 | 105.886043 | 0.00271492 | 0.26214809 | 1.002144 | 0.995977 | 97.3795 | 274.835 | 343.257 | 348.433 | 1022.568 | 0 | 0 | 0
|  | 1265 | 74.85251 | 11.00054 | -25.43369 | 0.06015123 | 6.804438 | 0.007761641 | 1.283524 | 83.0186 | 24.27407 | -0.06388542 | 23.59344 | 23.94706 | -0.001529868 | -0.173062 | 0.221041 | 25.00464 | 0.0004668723 | 0.07720554 | 0.05239122 | 59.20962 | 65.62735 | 62.275699 | 20.77340861 | 106.561029 | 0.00272201 | 0.26187101 | 1.003739 | 0.996475 | 97.3786 | 274.834 | 343.28 | 348.425 | 1022.567 | 0 | 0 | 0
|  | 1270 | 74.88558 | 10.85162 | -27.98841 | 0.06100363 | 6.900863 | 0.006990319 | 1.269375 | 83.39294 | 24.19102 | -0.07151763 | 23.51814 | 23.87376 | -0.001707395 | -0.1931442 | 0.221041 | 25.00464 | 0.0004264348 | 0.07743647 | 0.05242803 | 59.47167 | 65.66373 | 61.974222 | 20.77260022 | 105.85751 | 0.00255599 | 0.2632178 | 1.005062 | 0.996923 | 97.3776 | 274.838 | 343.359 | 348.551 | 1022.561 | 0 | 0 | 0
|  | 1275 | 74.99187 | 10.60729 | -26.5526 | 0.06249743 | 7.069845 | 0.006328449 | 1.245279 | 83.76764 | 24.22257 | -0.06941806 | 23.55388 | 23.90544 | -0.001659469 | -0.1877227 | 0.221041 | 25.00464 | 0.0003955118 | 0.07782675 | 0.0525325 | 59.73407 | 65.70011 | 61.663705 | 20.7724653 | 106.156612 | 0.00242161 | 0.26400382 | 1.005189 | 0.997287 | 97.3776 | 274.842 | 343.433 | 348.559 | 1022.628 | 0 | 0 | 0
|  | 1280 | 74.97188 | 9.902895 | -23.09369 | 0.06692502 | 7.570703 | 0.006094073 | 1.159443 | 84.14254 | 23.98933 | -0.06525876 | 23.33523 | 23.68334 | -0.001545545 | -0.1748355 | 0.221041 | 25.00464 | 0.0004078459 | 0.07759575 | 0.0524912 | 59.99663 | 65.73636 | 61.346076 | 20.7707126 | 104.158502 | 0.00249119 | 0.26542591 | 1.005014 | 0.997585 | 97.3787 | 274.855 | 343.553 | 348.678 | 1023.53 | 0 | 0 | 0
|  | 1285 | 75.65295 | 9.991165 | -22.60447 | 0.06693635 | 7.571985 | 0.006059728 | 1.160334 | 84.51911 | 23.83322 | -0.06429066 | 23.18689 | 23.53469 | -0.001513061 | -0.1711607 | 0.221041 | 25.00464 | 0.000405616 | 0.0776685 | 0.05286944 | 60.26003 | 65.77362 | 61.000377 | 20.7679789 | 102.822886 | 0.00249303 | 0.2670211 | 1.005262 | 0.997941 | 97.3788 | 274.862 | 343.605 | 348.759 | 1023.628 | 0 | 0 | 0
|  | 1290 | 77.82956 | 11.1865 | -27.01877 | 0.0615039 | 6.957455 | 0.006182698 | 1.304554 | 84.90281 | 24.40845 | -0.06892912 | 23.74921 | 24.10824 | -0.00166176 | -0.1879818 | 0.221041 | 25.00464 | 0.00038026 | 0.08023516 | 0.05442609 | 60.52827 | 65.81613 | 60.683099 | 20.76693826 | 107.858366 | 0.00234414 | 0.26888714 | 1.006142 | 0.998288 | 97.3783 | 274.85 | 343.644 | 348.839 | 1022.475 | 0 | 0 | 0
|  | 1295 | 78.79773 | 10.79408 | -24.10588 | 0.06453278 | 7.300089 | 0.006174907 | 1.252284 | 85.29438 | 24.59748 | -0.06400253 | 23.93717 | 24.3056 | -0.00155562 | -0.1759751 | 0.221041 | 25.00464 | 0.0003984839 | 0.08081336 | 0.0550447 | 60.80195 | 65.86439 | 60.37607 | 20.76621292 | 109.553917 | 0.00240837 | 0.26877165 | 1.005909 | 0.998616 | 97.3795 | 274.847 | 343.702 | 348.992 | 1022.517 | 0 | 0 | 0
|  | 1300 | 77.55107 | 10.79348 | -24.28658 | 0.06351533 | 7.184992 | 0.006714816 | 1.250717 | 85.68525 | 24.26505 | -0.06430174 | 23.61924 | 23.98956 | -0.00154257 | -0.1744989 | 0.221041 | 25.00464 | 0.0004264938 | 0.0794397 | 0.05417302 | 61.07499 | 65.91173 | 60.041854 | 20.76668957 | 106.637925 | 0.00255068 | 0.26800814 | 1.006325 | 0.998995 | 97.3789 | 274.849 | 343.783 | 349.173 | 1022.571 | 0 | 0 | 0
|  | 1305 | 75.74526 | 10.99208 | -24.69814 | 0.06091548 | 6.890892 | 0.007307811 | 1.292249 | 86.06849 | 23.8879 | -0.06365552 | 23.26214 | 23.63501 | -0.001504499 | -0.1701922 | 0.221041 | 25.00464 | 0.0004451589 | 0.078718 | 0.0530939 | 61.34316 | 65.95287 | 59.742384 | 20.76758797 | 103.393229 | 0.00266017 | 0.26942154 | 1.006519 | 0.999261 | 97.3779 | 274.847 | 343.931 | 349.444 | 1022.583 | 0 | 0 | 0
|  | 1310 | 76.69266 | 10.39933 | -20.24801 | 0.06519293 | 7.374766 | 0.006597945 | 1.217371 | 86.44959 | 23.87694 | -0.05583856 | 23.25971 | 23.64006 | -0.001320027 | -0.1493243 | 0.221041 | 25.00464 | 0.0004301394 | 0.07936399 | 0.05369816 | 61.61014 | 65.99205 | 59.424531 | 20.765205 | 103.335039 | 0.00259601 | 0.27130157 | 1.005802 | 0.999437 | 97.3778 | 274.839 | 344.053 | 349.679 | 1022.584 | 0 | 0 | 0
|  | 1315 | 77.53577 | 10.09896 | -19.68007 | 0.06786995 | 7.677596 | 0.006192413 | 1.184363 | 86.83516 | 24.02368 | -0.05612855 | 23.40817 | 23.7969 | -0.001335686 | -0.1510957 | 0.221041 | 25.00464 | 0.0004202788 | 0.08038265 | 0.05430471 | 61.88015 | 66.03434 | 59.092415 | 20.76416306 | 104.633656 | 0.00254219 | 0.27275598 | 1.005967 | 0.999568 | 97.3774 | 274.832 | 344.134 | 349.849 | 1022.512 | 0 | 0 | 0
|  | 1320 | 78.11082 | 10.77138 | -21.82297 | 0.06410502 | 7.251699 | 0.006743805 | 1.251668 | 87.22428 | 24.11039 | -0.0585624 | 23.49914 | 23.8884 | -0.001398962 | -0.1582536 | 0.221041 | 25.00464 | 0.0004323117 | 0.08023822 | 0.05459873 | 62.15241 | 66.079 | 58.753678 | 20.76379516 | 105.419467 | 0.00258729 | 0.2715698 | 1.006336 | 0.999658 | 97.378 | 274.82 | 344.229 | 349.931 | 1022.435 | 0 | 0 | 0
|  | 1325 | 78.29648 | 10.93085 | -21.85022 | 0.06331993 | 7.162888 | 0.006412057 | 1.254789 | 87.61529 | 24.19994 | -0.0577023 | 23.59177 | 23.97746 | -0.001383555 | -0.1565107 | 0.221041 | 25.00464 | 0.000406011 | 0.07945316 | 0.05457007 | 62.42533 | 66.12475 | 58.447757 | 20.76466079 | 106.22806 | 0.00246805 | 0.26862443 | 1.006299 | 0.999719 | 97.379 | 274.805 | 344.307 | 349.936 | 1022.442 | 0 | 0 | 0
|  | 1330 | 76.82286 | 9.860663 | -22.09434 | 0.06887103 | 7.790841 | 0.005605232 | 1.147864 | 88.00309 | 24.18819 | -0.06348569 | 23.58442 | 23.96856 | -0.00152166 | -0.1721335 | 0.221041 | 25.00464 | 0.0003860381 | 0.07905459 | 0.05370484 | 62.69602 | 66.16774 | 58.113568 | 20.76779937 | 106.143403 | 0.00238351 | 0.26764501 | 1.006838 | 0.999597 | 97.3787 | 274.815 | 344.367 | 349.976 | 1022.502 | 0 | 0 | 0
|  | 1335 | 75.61606 | 10.34846 | -25.31285 | 0.06459377 | 7.306987 | 0.006403902 | 1.221743 | 88.38419 | 24.01919 | -0.06868965 | 23.42263 | 23.80348 | -0.001635052 | -0.1849607 | 0.221041 | 25.00464 | 0.0004136521 | 0.07891697 | 0.05304196 | 62.96288 | 66.20539 | 57.770731 | 20.76888336 | 104.678769 | 0.002514 | 0.26878128 | 1.007322 | 0.999486 | 97.3787 | 274.823 | 344.411 | 350.011 | 1022.543 | 0 | 0 | 0
|  | 1340 | 75.73635 | 11.40756 | -27.22718 | 0.05868997 | 6.639137 | 0.007449172 | 1.379912 | 88.76257 | 23.97955 | -0.06725207 | 23.38336 | 23.76079 | -0.001597962 | -0.180765 | 0.221041 | 25.00464 | 0.0004371917 | 0.08098697 | 0.05342965 | 63.22906 | 66.24072 | 57.469732 | 20.76708952 | 104.330752 | 0.00261845 | 0.27481979 | 1.007108 | 0.999437 | 97.3792 | 274.813 | 344.402 | 349.961 | 1022.576 | 0 | 0 | 0
|  | 1345 | 76.49452 | 10.98444 | -24.38978 | 0.06156083 | 6.963895 | 0.006353857 | 1.336174 | 89.14315 | 23.71864 | -0.06387533 | 23.13008 | 23.50603 | -0.001501455 | -0.1698479 | 0.221041 | 25.00464 | 0.0003911487 | 0.08225599 | 0.05401326 | 63.49767 | 66.27743 | 57.172695 | 20.76264395 | 102.077844 | 0.00243846 | 0.28078575 | 1.006661 | 0.999377 | 97.3794 | 274.811 | 344.419 | 350.017 | 1022.62 | 0 | 0 | 0
|  | 1350 | 78.93109 | 10.51905 | -19.29052 | 0.06633208 | 7.503629 | 0.005909344 | 1.263268 | 89.53171 | 23.82894 | -0.05417654 | 23.24176 | 23.61871 | -0.00127958 | -0.1447489 | 0.221041 | 25.00464 | 0.0003919791 | 0.08379519 | 0.05556455 | 63.77161 | 66.31979 | 56.850678 | 20.75770553 | 103.047698 | 0.00243417 | 0.28398024 | 1.005455 | 0.999281 | 97.3784 | 274.805 | 344.48 | 350.067 | 1022.633 | 0 | 0 | 0
|  | 1355 | 81.79642 | 10.44734 | -18.34535 | 0.06921192 | 7.829402 | 0.005431222 | 1.221903 | 89.93353 | 24.08646 | -0.05317949 | 23.49743 | 23.87607 | -0.001269717 | -0.1436332 | 0.221041 | 25.00464 | 0.0003759053 | 0.08457024 | 0.0572258 | 64.05359 | 66.37161 | 56.511949 | 20.75371929 | 105.307134 | 0.00234698 | 0.28362366 | 1.00517 | 0.999111 | 97.3783 | 274.812 | 344.546 | 350.098 | 1022.727 | 0 | 0 | 0
|  | 1360 | 83.40717 | 10.75836 | -21.04142 | 0.06853458 | 7.752781 | 0.005189899 | 1.249575 | 90.34654 | 24.51308 | -0.05934336 | 23.91557 | 24.30036 | -0.001442065 | -0.1631295 | 0.221041 | 25.00464 | 0.0003556876 | 0.08563908 | 0.05825151 | 64.34228 | 66.43128 | 56.163689 | 20.7536746 | 109.079513 | 0.00223361 | 0.28247166 | 1.005629 | 0.998867 | 97.3776 | 274.828 | 344.574 | 350.118 | 1022.85 | 0 | 0 | 0
|  | 1365 | 83.75644 | 11.19221 | -24.89814 | 0.06615377 | 7.483458 | 0.006265335 | 1.301656 | 90.76445 | 24.53377 | -0.06771104 | 23.93957 | 24.32552 | -0.001647106 | -0.1863242 | 0.221041 | 25.00464 | 0.0004144755 | 0.08610944 | 0.05853478 | 64.63425 | 66.4941 | 55.829498 | 20.75281084 | 109.281101 | 0.00248012 | 0.28353954 | 1.006306 | 0.998589 | 97.3769 | 274.838 | 344.629 | 350.185 | 1022.861 | 0 | 0 | 0
|  | 1370 | 85.89067 | 12.07698 | -22.48318 | 0.0628695 | 7.111934 | 0.00672922 | 1.371787 | 91.18857 | 24.70129 | -0.05770285 | 24.10751 | 24.4963 | -0.001413506 | -0.1598989 | 0.221041 | 25.00464 | 0.0004230627 | 0.08624355 | 0.0597133 | 64.92987 | 66.561 | 55.503145 | 20.74995695 | 110.799144 | 0.00250422 | 0.28233036 | 1.004913 | 0.998342 | 97.3774 | 274.834 | 344.693 | 350.252 | 1022.814 | 0 | 0 | 0
|  | 1375 | 85.05425 | 12.04823 | -24.39166 | 0.06240582 | 7.059482 | 0.006048202 | 1.377872 | 91.61593 | 24.52603 | -0.06255701 | 23.94147 | 24.33271 | -0.001522181 | -0.1721925 | 0.221041 | 25.00464 | 0.000377443 | 0.0859872 | 0.05920384 | 65.22716 | 66.62977 | 55.196823 | 20.75027357 | 109.255302 | 0.00232454 | 0.2832844 | 1.005363 | 0.998238 | 97.3778 | 274.832 | 344.765 | 350.399 | 1022.767 | 0 | 0 | 0
|  | 1380 | 84.17443 | 11.34657 | -21.9821 | 0.06557947 | 7.418492 | 0.00562862 | 1.31002 | 92.039 | 24.31166 | -0.05976021 | 23.73344 | 24.12264 | -0.001441574 | -0.163074 | 0.221041 | 25.00464 | 0.0003691219 | 0.08591043 | 0.0587127 | 65.52195 | 66.69493 | 54.874459 | 20.75017556 | 107.359364 | 0.00230318 | 0.28511104 | 1.005136 | 0.99833 | 97.3779 | 274.823 | 344.783 | 350.437 | 1023.665 | 0 | 0 | 0
|  | 1385 | 83.32643 | 11.27289 | -17.9272 | 0.06534312 | 7.391755 | 0.005466467 | 1.314635 | 92.45775 | 24.24315 | -0.04871337 | 23.66484 | 24.04718 | -0.001171419 | -0.1325135 | 0.221041 | 25.00464 | 0.000357196 | 0.08590237 | 0.05824793 | 65.81436 | 66.7565 | 54.544359 | 20.75129304 | 106.747362 | 0.00225675 | 0.28574639 | 1.003982 | 0.998437 | 97.3781 | 274.808 | 344.758 | 350.328 | 1024.145 | 0 | 0 | 0
|  | 1390 | 82.73308 | 10.79839 | -19.71872 | 0.06772867 | 7.661614 | 0.005308127 | 1.274294 | 92.8729 | 24.18526 | -0.05566274 | 23.61197 | 23.99311 | -0.001335522 | -0.1510772 | 0.221041 | 25.00464 | 0.0003595123 | 0.08630626 | 0.05798889 | 66.10495 | 66.81504 | 54.218201 | 20.75174196 | 106.25452 | 0.0022703 | 0.28740358 | 1.004689 | 0.998351 | 97.3774 | 274.815 | 344.811 | 350.377 | 1022.855 | 0 | 0 | 0
|  | 1395 | 82.78024 | 10.35033 | -19.10048 | 0.07070088 | 7.997837 | 0.00489766 | 1.228696 | 93.28669 | 24.13356 | -0.05638962 | 23.56791 | 23.94804 | -0.001350421 | -0.1527625 | 0.221041 | 25.00464 | 0.0003462689 | 0.08686988 | 0.05809441 | 66.39516 | 66.87218 | 53.867346 | 20.75088124 | 105.829533 | 0.00221685 | 0.28944366 | 1.004767 | 0.998346 | 97.3772 | 274.807 | 344.905 | 350.468 | 1022.777 | 0 | 0 | 0
|  | 1400 | 82.83243 | 11.29765 | -22.99321 | 0.06481338 | 7.331831 | 0.005446022 | 1.32757 | 93.70072 | 23.91069 | -0.06277789 | 23.35799 | 23.73873 | -0.001490268 | -0.1685823 | 0.221041 | 25.00464 | 0.0003529751 | 0.0860443 | 0.05800008 | 66.68539 | 66.92908 | 53.522075 | 20.74920749 | 103.918293 | 0.00225968 | 0.28937935 | 1.005494 | 0.998343 | 97.3773 | 274.817 | 345.019 | 350.643 | 1022.663 | 0 | 0 | 0
|  | 1405 | 83.32622 | 12.22386 | -23.64697 | 0.0602595 | 6.816686 | 0.006601136 | 1.464999 | 94.11611 | 24.17171 | -0.0593633 | 23.61975 | 24.00397 | -0.001424955 | -0.161194 | 0.221041 | 25.00464 | 0.0003977812 | 0.08828012 | 0.05862347 | 66.97695 | 66.98656 | 53.217404 | 20.74924405 | 106.229999 | 0.00243487 | 0.29290928 | 1.004995 | 0.998235 | 97.3768 | 274.812 | 345.118 | 350.732 | 1022.645 | 0 | 0 | 0
|  | 1410 | 85.60212 | 11.60666 | -21.25623 | 0.06519727 | 7.375256 | 0.007124032 | 1.381177 | 94.53843 | 24.3644 | -0.05725908 | 23.81335 | 24.20312 | -0.001385848 | -0.1567702 | 0.221041 | 25.00464 | 0.0004644674 | 0.090049 | 0.06014882 | 67.27388 | 67.04854 | 52.907468 | 20.74531355 | 107.954519 | 0.00270443 | 0.29578629 | 1.004662 | 0.998143 | 97.376 | 274.806 | 345.195 | 350.845 | 1022.73 | 0 | 0 | 0
|  | 1415 | 87.64141 | 11.22037 | -20.73037 | 0.06904852 | 7.810918 | 0.006705846 | 1.310264 | 94.97154 | 24.47806 | -0.05886425 | 23.92575 | 24.31699 | -0.001431402 | -0.1619232 | 0.221041 | 25.00464 | 0.0004630287 | 0.09047179 | 0.06131571 | 67.57754 | 67.1177 | 52.56606 | 20.74203623 | 108.970037 | 0.0026892 | 0.29579365 | 1.004791 | 0.998089 | 97.3762 | 274.805 | 345.214 | 350.859 | 1022.818 | 0 | 0 | 0
|  | 1420 | 88.19756 | 11.44794 | -22.52531 | 0.0681054 | 7.704231 | 0.006081006 | 1.337126 | 95.41114 | 24.40716 | -0.06325893 | 23.85846 | 24.25105 | -0.001534096 | -0.1735402 | 0.221041 | 25.00464 | 0.0004141493 | 0.09106547 | 0.06168714 | 67.88505 | 67.19094 | 52.223159 | 20.74000017 | 108.348791 | 0.0024878 | 0.298101 | 1.005271 | 0.998067 | 97.3772 | 274.818 | 345.243 | 350.924 | 1022.754 | 0 | 0 | 0
|  | 1425 | 87.95377 | 11.63506 | -23.1971 | 0.06682487 | 7.559374 | 0.005591673 | 1.338608 | 95.85152 | 23.98096 | -0.06505092 | 23.44374 | 23.82968 | -0.001550143 | -0.1753555 | 0.221041 | 25.00464 | 0.0003736628 | 0.08945229 | 0.06129487 | 68.1925 | 67.26422 | 51.885843 | 20.73741502 | 104.606341 | 0.00234441 | 0.29803789 | 1.005499 | 0.99809 | 97.3776 | 274.824 | 345.271 | 350.955 | 1022.753 | 0 | 0 | 0
|  | 1430 | 87.6184 | 11.45731 | -21.69788 | 0.06760285 | 7.647381 | 0.005269033 | 1.308443 | 96.29045 | 23.75315 | -0.06213165 | 23.2248 | 23.60855 | -0.001466839 | -0.165932 | 0.221041 | 25.00464 | 0.0003562017 | 0.08845447 | 0.06095541 | 68.49813 | 67.33598 | 51.552056 | 20.73648974 | 102.644967 | 0.00228385 | 0.2976277 | 1.00526 | 0.998184 | 97.3765 | 274.803 | 345.327 | 351.033 | 1022.736 | 0 | 0 | 0
|  | 1435 | 87.48676 | 10.88282 | -18.74457 | 0.07106458 | 8.03898 | 0.00533969 | 1.258771 | 96.72821 | 23.67706 | -0.05658345 | 23.15577 | 23.54178 | -0.001332075 | -0.1506872 | 0.221041 | 25.00464 | 0.0003794628 | 0.08945407 | 0.06104441 | 68.80313 | 67.40642 | 51.206728 | 20.73540306 | 102.01203 | 0.00239042 | 0.30119367 | 1.004767 | 0.998324 | 97.3754 | 274.806 | 345.407 | 351.165 | 1022.62 | 0 | 0 | 0
|  | 1440 | 88.38238 | 11.06939 | -17.1486 | 0.07058205 | 7.984395 | 0.006017935 | 1.29697 | 97.16789 | 23.82922 | -0.05106895 | 23.30869 | 23.70096 | -0.001210383 | -0.1369212 | 0.221041 | 25.00464 | 0.0004247582 | 0.0915428 | 0.06186291 | 69.1104 | 67.4777 | 50.84641 | 20.7337842 | 103.345661 | 0.00257639 | 0.30537457 | 1.004266 | 0.998452 | 97.3748 | 274.797 | 345.468 | 351.282 | 1022.573 | 0 | 0 | 0
|  | 1445 | 89.32894 | 11.73587 | -20.44379 | 0.06728667 | 7.611614 | 0.006380001 | 1.348464 | 97.61216 | 23.69959 | -0.05834278 | 23.18592 | 23.5778 | -0.001375594 | -0.1556102 | 0.221041 | 25.00464 | 0.000429289 | 0.09073367 | 0.06225449 | 69.42069 | 67.55167 | 50.50455 | 20.73100335 | 102.242055 | 0.00260624 | 0.30451059 | 1.00512 | 0.998475 | 97.3754 | 274.778 | 345.528 | 351.368 | 1022.617 | 0 | 0 | 0
|  | 1450 | 90.54172 | 11.82996 | -24.60601 | 0.0676578 | 7.653597 | 0.005988621 | 1.353746 | 98.06184 | 23.904 | -0.07001069 | 23.3882 | 23.77906 | -0.001664789 | -0.1883245 | 0.221041 | 25.00464 | 0.0004051769 | 0.09159147 | 0.06303127 | 69.73391 | 67.62886 | 50.169555 | 20.73009523 | 104.023593 | 0.00248592 | 0.30471767 | 1.006426 | 0.998447 | 97.3752 | 274.781 | 345.562 | 351.337 | 1023.491 | 0 | 0 | 0
|  | 1455 | 91.05827 | 12.15975 | -23.42614 | 0.06619832 | 7.488497 | 0.006266837 | 1.383758 | 98.51584 | 23.97415 | -0.06501019 | 23.46091 | 23.85428 | -0.001550771 | -0.1754266 | 0.221041 | 25.00464 | 0.0004148541 | 0.09160244 | 0.06331637 | 70.04978 | 67.70848 | 49.829088 | 20.72971722 | 104.653212 | 0.00252253 | 0.30400993 | 1.005855 | 0.998448 | 97.375 | 274.779 | 345.622 | 351.417 | 1023.971 | 0 | 0 | 0
|  | 1460 | 89.6632 | 11.35309 | -19.17976 | 0.0698156 | 7.897692 | 0.006011715 | 1.300863 | 98.96764 | 23.92446 | -0.05621039 | 23.42123 | 23.82205 | -0.001339046 | -0.1514758 | 0.221041 | 25.00464 | 0.0004197115 | 0.0908205 | 0.06244495 | 70.36418 | 67.78606 | 49.502182 | 20.73251761 | 104.259687 | 0.00254724 | 0.3023812 | 1.004821 | 0.99842 | 97.3748 | 274.792 | 345.754 | 351.671 | 1022.571 | 0 | 0 | 0
|  | 1465 | 87.96753 | 11.52747 | -20.66815 | 0.06745913 | 7.631124 | 0.00570345 | 1.360223 | 99.41172 | 24.02492 | -0.0582678 | 23.52583 | 23.9284 | -0.001394255 | -0.1577212 | 0.221041 | 25.00464 | 0.0003847498 | 0.09175945 | 0.06165565 | 70.67443 | 67.85783 | 49.137465 | 20.73647911 | 105.16505 | 0.00238918 | 0.30390862 | 1.005046 | 0.99841 | 97.3746 | 274.792 | 345.846 | 351.764 | 1022.58 | 0 | 0 | 0
|  | 1470 | 87.89782 | 11.66099 | -19.83135 | 0.06663383 | 7.537764 | 0.005624006 | 1.396051 | 99.85138 | 24.00999 | -0.05526502 | 23.51128 | 23.91095 | -0.001321439 | -0.149484 | 0.221041 | 25.00464 | 0.0003747491 | 0.09302426 | 0.06180527 | 70.98308 | 67.92611 | 48.825507 | 20.73577068 | 105.034707 | 0.00234714 | 0.3075317 | 1.004712 | 0.998419 | 97.3752 | 274.793 | 345.847 | 351.726 | 1022.624 | 0 | 0 | 0
|  | 1475 | 89.56042 | 10.83581 | -18.57463 | 0.0730646 | 8.265226 | 0.005296338 | 1.271364 | 100.295 | 24.0393 | -0.05666409 | 23.54488 | 23.95075 | -0.001357148 | -0.1535235 | 0.221041 | 25.00464 | 0.0003869748 | 0.09289173 | 0.06268976 | 71.29432 | 67.99663 | 48.463236 | 20.73272446 | 105.31323 | 0.00239776 | 0.30685799 | 1.004899 | 0.998446 | 97.3754 | 274.789 | 345.919 | 351.882 | 1022.61 | 0 | 0 | 0
|  | 1480 | 90.66765 | 11.59933 | -21.57887 | 0.06909902 | 7.816631 | 0.005720249 | 1.35789 | 100.7456 | 24.13204 | -0.06198562 | 23.64323 | 24.05524 | -0.001491079 | -0.1686741 | 0.221041 | 25.00464 | 0.0003952636 | 0.09382889 | 0.06343402 | 71.60963 | 68.07135 | 48.10638 | 20.73083997 | 106.161062 | 0.00242688 | 0.3084365 | 1.005484 | 0.998423 | 97.3755 | 274.787 | 346.029 | 352.059 | 1022.758 | 0 | 0 | 0
|  | 1485 | 93.20731 | 11.82722 | -22.79292 | 0.06966577 | 7.880743 | 0.005898297 | 1.390398 | 101.2053 | 24.60779 | -0.06472956 | 24.11464 | 24.53109 | -0.001587886 | -0.1796252 | 0.221041 | 25.00464 | 0.0004109094 | 0.09686314 | 0.06527385 | 71.9314 | 68.15171 | 47.768325 | 20.72867257 | 110.412437 | 0.00245988 | 0.31160412 | 1.005699 | 0.998325 | 97.3745 | 274.777 | 346.105 | 352.082 | 1022.959 | 0 | 0 | 0
|  | 1490 | 93.61762 | 12.12433 | -23.97954 | 0.06825775 | 7.721465 | 0.005897821 | 1.402456 | 101.6723 | 24.46743 | -0.06712489 | 23.97793 | 24.38423 | -0.001636789 | -0.1851571 | 0.221041 | 25.00464 | 0.000402572 | 0.09572851 | 0.06532098 | 72.25789 | 68.23648 | 47.41216 | 20.72712087 | 109.160239 | 0.00243455 | 0.31003836 | 1.005852 | 0.998205 | 97.3748 | 274.783 | 346.117 | 351.982 | 1022.979 | 0 | 0 | 0
|  | 1495 | 91.78779 | 12.89849 | -24.30749 | 0.06290688 | 7.116163 | 0.00619865 | 1.47467 | 102.1359 | 23.88869 | -0.06425241 | 23.40826 | 23.79846 | -0.001529109 | -0.1729761 | 0.221041 | 25.00464 | 0.0003899377 | 0.09276687 | 0.06387742 | 72.58088 | 68.3183 | 47.089422 | 20.72673623 | 104.0461 | 0.00242108 | 0.30811737 | 1.005446 | 0.998128 | 97.3755 | 274.776 | 346.08 | 351.849 | 1022.991 | 0 | 0 | 0
|  | 1500 | 94.12993 | 12.21282 | -18.89896 | 0.068134 | 7.707466 | 0.005655556 | 1.389778 | 102.6007 | 24.49897 | -0.05275849 | 24.00849 | 24.40672 | -0.001287662 | -0.1456631 | 0.221041 | 25.00464 | 0.0003853356 | 0.09469115 | 0.0654347 | 72.90416 | 68.40044 | 46.770621 | 20.72701184 | 109.440288 | 0.00235961 | 0.30692025 | 1.004137 | 0.998132 | 97.3753 | 274.76 | 346.112 | 351.853 | 1022.94 | 0 | 0 | 0
|  | 1505 | 93.98375 | 11.67413 | -17.25761 | 0.07116728 | 8.050598 | 0.005370101 | 1.340012 | 103.0709 | 24.66122 | -0.04997501 | 24.17244 | 24.57582 | -0.001228177 | -0.1389341 | 0.221041 | 25.00464 | 0.0003821755 | 0.09536503 | 0.06545634 | 73.23139 | 68.48568 | 46.410426 | 20.72852291 | 110.917364 | 0.00233566 | 0.30704513 | 1.003946 | 0.998258 | 97.3752 | 274.76 | 346.183 | 351.96 | 1022.842 | 0 | 0 | 0
|  | 1510 | 91.7019 | 12.21522 | -19.28633 | 0.0663635 | 7.507183 | 0.005589177 | 1.41009 | 103.5352 | 24.30729 | -0.05283949 | 23.82546 | 24.22257 | -0.001279908 | -0.144786 | 0.221041 | 25.00464 | 0.0003709173 | 0.09357848 | 0.06394649 | 73.5549 | 68.56633 | 46.068232 | 20.73064711 | 107.756232 | 0.0023111 | 0.30591363 | 1.004439 | 0.998423 | 97.375 | 274.756 | 346.182 | 351.952 | 1022.787 | 0 | 0 | 0
|  | 1515 | 88.89969 | 11.52696 | -18.97683 | 0.06817698 | 7.712328 | 0.005144704 | 1.323599 | 103.9867 | 23.62549 | -0.05494933 | 23.15771 | 23.54502 | -0.001293783 | -0.1463556 | 0.221041 | 25.00464 | 0.0003507504 | 0.09023899 | 0.06191644 | 73.86955 | 68.63806 | 45.740347 | 20.73155278 | 101.798387 | 0.00226837 | 0.30392285 | 1.004846 | 0.998588 | 97.3753 | 274.757 | 346.19 | 351.98 | 1022.737 | 0 | 0 | 0
|  | 1520 | 87.85069 | 11.85137 | -20.0775 | 0.0655283 | 7.412704 | 0.005206635 | 1.365836 | 104.4285 | 23.45212 | -0.05628145 | 22.99103 | 23.37616 | -0.001315644 | -0.1488285 | 0.221041 | 25.00464 | 0.0003411819 | 0.0895009 | 0.06123319 | 74.17743 | 68.70298 | 45.391799 | 20.7324362 | 100.324032 | 0.00223753 | 0.30370986 | 1.005281 | 0.998869 | 97.3746 | 274.756 | 346.239 | 352.039 | 1022.702 | 0 | 0 | 0
|  | 1525 | 90.31635 | 13.67014 | -20.67227 | 0.05840442 | 6.606834 | 0.006153594 | 1.574937 | 104.874 | 24.14577 | -0.05015071 | 23.67569 | 24.07447 | -0.001207352 | -0.1365783 | 0.221041 | 25.00464 | 0.0003593971 | 0.09198329 | 0.06295075 | 74.48789 | 68.76981 | 45.089581 | 20.73278693 | 106.36734 | 0.00227232 | 0.30326064 | 1.004836 | 0.999123 | 97.3741 | 274.754 | 346.307 | 352.14 | 1022.898 | 0 | 0 | 0
|  | 1530 | 89.82968 | 12.80643 | -20.86543 | 0.06200747 | 7.014419 | 0.006431087 | 1.469464 | 105.3243 | 23.96678 | -0.05415268 | 23.50018 | 23.89193 | -0.001293812 | -0.1463588 | 0.221041 | 25.00464 | 0.0003987754 | 0.09111772 | 0.0625718 | 74.80169 | 68.83942 | 44.793802 | 20.73245567 | 104.796162 | 0.00245371 | 0.30275626 | 1.005408 | 0.999237 | 97.3738 | 274.754 | 346.307 | 352.08 | 1023.022 | 0 | 0 | 0
|  | 1535 | 89.08399 | 10.86826 | -19.60407 | 0.07245893 | 8.196712 | 0.005511694 | 1.241815 | 105.7716 | 23.78925 | -0.05993796 | 23.31937 | 23.69933 | -0.00142049 | -0.1606889 | 0.221041 | 25.00464 | 0.0003993715 | 0.08998056 | 0.06199636 | 75.11312 | 68.90658 | 44.460636 | 20.73288163 | 103.219595 | 0.00246914 | 0.30147756 | 1.006141 | 0.999308 | 97.3736 | 274.739 | 346.207 | 351.848 | 1022.922 | 0 | 0 | 0
|  | 1540 | 89.40407 | 10.58574 | -19.5605 | 0.07466003 | 8.445705 | 0.005470001 | 1.203822 | 106.2178 | 24.0047 | -0.06110487 | 23.52302 | 23.89969 | -0.001460388 | -0.1652022 | 0.221041 | 25.00464 | 0.0004083905 | 0.08987737 | 0.06215771 | 75.4235 | 68.97261 | 44.080687 | 20.73439034 | 105.063991 | 0.00249241 | 0.29896051 | 1.006348 | 0.999381 | 97.3749 | 274.723 | 346.096 | 351.638 | 1022.896 | 0 | 0 | 0
|  | 1545 | 88.60191 | 12.44491 | -22.9672 | 0.06293663 | 7.119529 | 0.006693995 | 1.411085 | 106.6628 | 23.90969 | -0.06074677 | 23.42505 | 23.79515 | -0.001445479 | -0.1635157 | 0.221041 | 25.00464 | 0.0004212975 | 0.08880897 | 0.06156702 | 75.73281 | 69.03744 | 43.732197 | 20.73569519 | 104.212289 | 0.00255522 | 0.29699889 | 1.006448 | 0.999521 | 97.374 | 274.722 | 346.024 | 351.491 | 1022.805 | 0 | 0 | 0
|  | 1550 | 88.36147 | 14.02106 | -25.6911 | 0.05571013 | 6.302051 | 0.007506669 | 1.575387 | 107.1052 | 23.9186 | -0.06011104 | 23.4358 | 23.81017 | -0.001431254 | -0.1619066 | 0.221041 | 25.00464 | 0.0004181975 | 0.08776499 | 0.0612778 | 76.03992 | 69.10016 | 43.445892 | 20.7368764 | 104.29896 | 0.00254114 | 0.29403547 | 1.006484 | 0.999629 | 97.373 | 274.728 | 346.054 | 351.582 | 1022.754 | 0 | 0 | 0
|  | 1555 | 85.63661 | 12.40251 | -21.6025 | 0.06103827 | 6.904781 | 0.006431552 | 1.411602 | 107.5402 | 23.49324 | -0.05637699 | 23.02069 | 23.38861 | -0.001318579 | -0.1491606 | 0.221041 | 25.00464 | 0.0003925708 | 0.08616173 | 0.05955025 | 76.34199 | 69.15771 | 43.158474 | 20.73933374 | 100.629591 | 0.00246108 | 0.29391645 | 1.006087 | 0.999659 | 97.373 | 274.715 | 346.079 | 351.61 | 1022.724 | 0 | 0 | 0
|  | 1560 | 86.01713 | 11.28268 | -12.64556 | 0.06739455 | 7.623818 | 0.0055746 | 1.296272 | 107.9694 | 23.65625 | -0.03619054 | 23.17915 | 23.54875 | -0.0008522419 | -0.09640746 | 0.221041 | 25.00464 | 0.0003756977 | 0.0873617 | 0.05993117 | 76.6407 | 69.21114 | 42.833511 | 20.73945723 | 102.025314 | 0.00237542 | 0.29559151 | 1.003868 | 0.999746 | 97.3723 | 274.702 | 346.06 | 351.578 | 1022.71 | 0 | 0 | 0
|  | 1565 | 87.63697 | 11.84888 | -14.31225 | 0.0653826 | 7.396222 | 0.005747084 | 1.365125 | 108.4035 | 24.1203 | -0.03896483 | 23.6348 | 24.01581 | -0.000935772 | -0.1058566 | 0.221041 | 25.00464 | 0.0003757593 | 0.08925541 | 0.06109462 | 76.94326 | 69.26742 | 42.495445 | 20.73950293 | 106.071578 | 0.00234409 | 0.29608263 | 1.004256 | 0.999817 | 97.3717 | 274.699 | 346.074 | 351.653 | 1022.551 | 0 | 0 | 0
|  | 1570 | 89.06653 | 13.27324 | -22.9228 | 0.05931843 | 6.71023 | 0.006168066 | 1.50405 | 108.8453 | 24.40689 | -0.05592225 | 23.92156 | 24.31491 | -0.001359745 | -0.1538173 | 0.221041 | 25.00464 | 0.00036588 | 0.08921787 | 0.06185894 | 77.25065 | 69.3282 | 42.185333 | 20.7393605 | 108.634167 | 0.00228332 | 0.29312187 | 1.006195 | 0.999818 | 97.3716 | 274.676 | 346.16 | 351.852 | 1022.311 | 0 | 0 | 0
|  | 1575 | 88.9752 | 13.52492 | -20.07328 | 0.05815492 | 6.57861 | 0.006616933 | 1.510101 | 109.2904 | 24.35218 | -0.0481082 | 23.8718 | 24.26531 | -0.00116736 | -0.1320543 | 0.221041 | 25.00464 | 0.0003848072 | 0.0878198 | 0.06160547 | 77.55931 | 69.39071 | 41.896006 | 20.73978725 | 108.1652 | 0.00236717 | 0.28988411 | 1.00521 | 0.999727 | 97.3719 | 274.659 | 346.216 | 351.923 | 1022.391 | 0 | 0 | 0
|  | 1580 | 87.24826 | 12.51013 | -20.465 | 0.06165198 | 6.974206 | 0.006181985 | 1.41416 | 109.7309 | 24.20015 | -0.05235053 | 23.719 | 24.10114 | -0.001261708 | -0.1427271 | 0.221041 | 25.00464 | 0.0003811316 | 0.08718575 | 0.06057343 | 77.86475 | 69.44996 | 41.597105 | 20.74220878 | 106.801885 | 0.00236173 | 0.28965081 | 1.005535 | 0.999568 | 97.3718 | 274.661 | 346.161 | 351.738 | 1022.594 | 0 | 0 | 0
|  | 1585 | 86.38473 | 11.65632 | -19.12812 | 0.06551302 | 7.410975 | 0.00529182 | 1.317166 | 110.165 | 24.27253 | -0.0518601 | 23.78417 | 24.16387 | -0.001253141 | -0.141758 | 0.221041 | 25.00464 | 0.0003466831 | 0.08629151 | 0.0599574 | 78.16608 | 69.50474 | 41.278916 | 20.74518153 | 107.415617 | 0.00221012 | 0.28651925 | 1.00532 | 0.99941 | 97.3709 | 274.656 | 346.077 | 351.602 | 1022.526 | 0 | 0 | 0
|  | 1590 | 85.52537 | 11.56829 | -18.85496 | 0.06535487 | 7.393084 | 0.00585359 | 1.316191 | 110.5948 | 24.33242 | -0.05088215 | 23.84017 | 24.21799 | -0.001232263 | -0.1393963 | 0.221041 | 25.00464 | 0.0003825606 | 0.08601946 | 0.05946543 | 78.46464 | 69.55647 | 40.947732 | 20.74756195 | 107.934197 | 0.00235895 | 0.28520757 | 1.004995 | 0.999198 | 97.3714 | 274.647 | 346.038 | 351.522 | 1022.408 | 0 | 0 | 0
|  | 1595 | 83.34399 | 12.18307 | -24.85122 | 0.06047415 | 6.840967 | 0.006785062 | 1.410653 | 111.017 | 23.94017 | -0.06309674 | 23.45402 | 23.81829 | -0.001502857 | -0.1700064 | 0.221041 | 25.00464 | 0.0004103209 | 0.08530806 | 0.05818803 | 78.75877 | 69.60311 | 40.631803 | 20.74876719 | 104.474181 | 0.00250549 | 0.28706388 | 1.006167 | 0.998975 | 97.3717 | 274.666 | 346.011 | 351.385 | 1022.464 | 0 | 0 | 0
|  | 1600 | 84.38937 | 13.03706 | -24.35338 | 0.05722163 | 6.473035 | 0.007115755 | 1.496613 | 111.4363 | 24.06348 | -0.05826419 | 23.56489 | 23.91761 | -0.00139354 | -0.1576403 | 0.221041 | 25.00464 | 0.0004071751 | 0.08563866 | 0.05880255 | 79.05125 | 69.64769 | 40.341493 | 20.74758314 | 105.508722 | 0.00248289 | 0.28676625 | 1.005411 | 0.998773 | 97.3708 | 274.673 | 345.865 | 351.042 | 1022.541 | 0 | 0 | 0
|  | 1605 | 84.70519 | 13.51859 | -24.84333 | 0.05538993 | 6.26583 | 0.006847745 | 1.533819 | 111.859 | 24.09411 | -0.05751488 | 23.58301 | 23.92547 | -0.001376071 | -0.1556641 | 0.221041 | 25.00464 | 0.0003792962 | 0.08495813 | 0.05885954 | 79.3454 | 69.6941 | 40.057453 | 20.74765016 | 105.724224 | 0.00236102 | 0.28460977 | 1.005118 | 0.998567 | 97.3702 | 274.656 | 345.691 | 350.711 | 1022.51 | 0 | 0 | 0
|  | 1610 | 83.81832 | 13.73311 | -26.75023 | 0.05395383 | 6.103375 | 0.007006196 | 1.542828 | 112.2803 | 24.01735 | -0.06053585 | 23.50298 | 23.8417 | -0.001443278 | -0.1632667 | 0.221041 | 25.00464 | 0.0003780111 | 0.08324147 | 0.05811937 | 79.63785 | 69.73934 | 39.78623 | 20.74973292 | 105.029768 | 0.00236069 | 0.28064757 | 1.005277 | 0.998382 | 97.3698 | 274.647 | 345.619 | 350.6 | 1022.316 | 0 | 0 | 0
|  | 1615 | 84.32146 | 13.29185 | -26.98813 | 0.0560796 | 6.343846 | 0.00706447 | 1.470792 | 112.7007 | 24.31272 | -0.06271505 | 23.78885 | 24.1327 | -0.001513484 | -0.1712086 | 0.221041 | 25.00464 | 0.0003961726 | 0.0824814 | 0.05828405 | 79.92886 | 69.78371 | 39.513095 | 20.75178081 | 107.614669 | 0.00241816 | 0.27581917 | 1.005372 | 0.998229 | 97.3702 | 274.653 | 345.573 | 350.568 | 1022.168 | 0 | 0 | 0
|  | 1620 | 83.11135 | 12.26174 | -23.17366 | 0.05991845 | 6.778105 | 0.006393938 | 1.371873 | 113.1193 | 24.45477 | -0.05717678 | 23.92798 | 24.28485 | -0.00138853 | -0.1570735 | 0.221041 | 25.00464 | 0.0003831149 | 0.08220051 | 0.05758183 | 80.21852 | 69.82671 | 39.223859 | 20.75564031 | 108.876477 | 0.00235316 | 0.27376639 | 1.00456 | 0.998051 | 97.3711 | 274.662 | 345.575 | 350.729 | 1021.977 | 0 | 0 | 0
|  | 1625 | 82.06187 | 12.99598 | -21.87383 | 0.05581932 | 6.314402 | 0.006925789 | 1.465297 | 113.5322 | 24.60795 | -0.04994902 | 24.08129 | 24.44457 | -0.001220982 | -0.1381202 | 0.221041 | 25.00464 | 0.0003865928 | 0.08179189 | 0.05695377 | 80.50486 | 69.86597 | 38.923261 | 20.75927719 | 110.260427 | 0.00235769 | 0.27129651 | 1.003584 | 0.997901 | 97.3706 | 274.65 | 345.624 | 350.838 | 1022.716 | 0 | 0 | 0
|  | 1630 | 81.43563 | 13.15464 | -20.75606 | 0.05472527 | 6.190641 | 0.007794235 | 1.492584 | 113.941 | 24.66472 | -0.04635882 | 24.14047 | 24.50194 | -0.001135881 | -0.1284933 | 0.221041 | 25.00464 | 0.0004265416 | 0.08168207 | 0.05661416 | 80.78878 | 69.90242 | 38.662665 | 20.76100564 | 110.786419 | 0.00252143 | 0.27050003 | 1.00309 | 0.997817 | 97.3698 | 274.653 | 345.676 | 350.852 | 1023.483 | 0 | 0 | 0
|  | 1635 | 79.88908 | 12.39524 | -23.73825 | 0.05697505 | 6.445141 | 0.007433852 | 1.406904 | 114.3443 | 24.21943 | -0.05624599 | 23.69731 | 24.04594 | -0.001352488 | -0.1529964 | 0.221041 | 25.00464 | 0.0004235441 | 0.0801584 | 0.05554521 | 81.06918 | 69.93533 | 38.372702 | 20.76118075 | 106.789235 | 0.00254151 | 0.27036688 | 1.004187 | 0.997786 | 97.3697 | 274.667 | 345.569 | 350.653 | 1022.423 | 0 | 0 | 0
|  | 1640 | 81.30769 | 14.41339 | -26.65814 | 0.04986752 | 5.641122 | 0.008169973 | 1.621996 | 114.7473 | 24.49137 | -0.05472277 | 23.95069 | 24.29291 | -0.001329375 | -0.1503818 | 0.221041 | 25.00464 | 0.0004074163 | 0.08088492 | 0.05641656 | 81.34909 | 69.96784 | 38.102903 | 20.76026536 | 109.142935 | 0.00245334 | 0.26990066 | 1.003995 | 0.997768 | 97.3698 | 274.66 | 345.386 | 350.321 | 1022.622 | 0 | 0 | 0
|  | 1645 | 81.97534 | 14.13954 | -29.19493 | 0.05125073 | 5.797594 | 0.007191796 | 1.598785 | 115.1555 | 24.86353 | -0.06068897 | 24.30935 | 24.65459 | -0.001496262 | -0.1692604 | 0.221041 | 25.00464 | 0.0003685848 | 0.08193892 | 0.05692244 | 81.63243 | 70.00332 | 37.863668 | 20.76154457 | 112.460666 | 0.0022661 | 0.26943725 | 1.00464 | 0.997732 | 97.3699 | 274.658 | 345.311 | 350.215 | 1022.776 | 0 | 0 | 0
|  | 1650 | 79.02379 | 11.82681 | -24.46259 | 0.05906665 | 6.681748 | 0.005741273 | 1.357607 | 115.558 | 24.11696 | -0.06043592 | 23.57574 | 23.90835 | -0.001444923 | -0.1634529 | 0.221041 | 25.00464 | 0.0003391178 | 0.08018933 | 0.05504849 | 81.91236 | 70.03513 | 37.582444 | 20.76216295 | 105.791889 | 0.00218721 | 0.27137675 | 1.004597 | 0.997718 | 97.3694 | 274.65 | 345.257 | 350.128 | 1022.775 | 0 | 0 | 0
|  | 1655 | 80.31592 | 12.25372 | -22.54099 | 0.057941 | 6.554412 | 0.005753714 | 1.412403 | 115.9563 | 24.39293 | -0.0540268 | 23.84 | 24.17407 | -0.001306048 | -0.1477429 | 0.221041 | 25.00464 | 0.0003333759 | 0.08183603 | 0.05599479 | 82.18997 | 70.06423 | 37.284074 | 20.76098901 | 108.201851 | 0.00214642 | 0.27334378 | 1.003824 | 0.997677 | 97.3696 | 274.644 | 345.177 | 350.014 | 1022.829 | 0 | 0 | 0
|  | 1660 | 81.37769 | 14.10264 | -28.81168 | 0.05101023 | 5.770388 | 0.007266094 | 1.628968 | 116.3605 | 24.72922 | -0.06001054 | 24.15991 | 24.49054 | -0.00146969 | -0.1662546 | 0.221041 | 25.00464 | 0.0003706452 | 0.08309404 | 0.05677464 | 82.47189 | 70.09671 | 37.01015 | 20.76096015 | 111.165568 | 0.00228304 | 0.27368918 | 1.004487 | 0.997657 | 97.3695 | 274.646 | 345.052 | 349.774 | 1023.021 | 0 | 0 | 0
|  | 1665 | 80.76025 | 13.24058 | -27.55525 | 0.05391915 | 6.099451 | 0.007469934 | 1.537453 | 116.7659 | 24.54743 | -0.06112034 | 23.97813 | 24.30869 | -0.001485756 | -0.1680719 | 0.221041 | 25.00464 | 0.0004027725 | 0.08289818 | 0.05642341 | 82.75489 | 70.12966 | 36.761776 | 20.76071629 | 109.518113 | 0.00242985 | 0.27480172 | 1.00465 | 0.997693 | 97.3689 | 274.647 | 344.992 | 349.748 | 1023.189 | 0 | 0 | 0
|  | 1670 | 80.4177 | 11.5336 | -23.25034 | 0.06163663 | 6.97247 | 0.005817424 | 1.351893 | 117.1688 | 24.3563 | -0.05940621 | 23.7933 | 24.12328 | -0.001433073 | -0.1621123 | 0.221041 | 25.00464 | 0.0003585664 | 0.08332613 | 0.05628526 | 83.03666 | 70.16098 | 36.464674 | 20.7595971 | 107.827747 | 0.00225549 | 0.27770205 | 1.00442 | 0.997659 | 97.3693 | 274.645 | 345.019 | 349.804 | 1023.322 | 0 | 0 | 0
|  | 1675 | 83.23655 | 11.91995 | -23.22942 | 0.0617294 | 6.982964 | 0.005610364 | 1.394342 | 117.578 | 24.83444 | -0.05830632 | 24.25778 | 24.59318 | -0.001433938 | -0.1622102 | 0.221041 | 25.00464 | 0.0003463244 | 0.08607191 | 0.05822144 | 83.32293 | 70.1958 | 36.155415 | 20.7565674 | 112.090752 | 0.00217521 | 0.28064359 | 1.004233 | 0.997598 | 97.3701 | 274.641 | 344.982 | 349.752 | 1023.224 | 0 | 0 | 0
|  | 1680 | 84.93727 | 13.88703 | -27.96176 | 0.05406812 | 6.116303 | 0.007210507 | 1.6296 | 117.9984 | 24.95454 | -0.06115601 | 24.37517 | 24.72103 | -0.00151184 | -0.1710226 | 0.221041 | 25.00464 | 0.0003898585 | 0.0881094 | 0.05946707 | 83.61715 | 70.23714 | 35.85746 | 20.75307065 | 113.177915 | 0.00234866 | 0.2849191 | 1.004499 | 0.997539 | 97.3698 | 274.644 | 344.983 | 349.878 | 1022.871 | 0 | 0 | 0
|  | 1685 | 84.13991 | 14.44623 | -23.34239 | 0.05148725 | 5.82435 | 0.007434777 | 1.677373 | 118.4211 | 24.3807 | -0.04971996 | 23.82479 | 24.17209 | -0.001201835 | -0.1359542 | 0.221041 | 25.00464 | 0.0003827962 | 0.08636331 | 0.05876801 | 83.91274 | 70.27958 | 35.607828 | 20.75058916 | 108.078597 | 0.00235673 | 0.28567503 | 1.003227 | 0.997572 | 97.3703 | 274.645 | 345.13 | 350.161 | 1022.615 | 0 | 0 | 0
|  | 1690 | 84.6905 | 12.33619 | -15.53051 | 0.06068842 | 6.865206 | 0.005872963 | 1.436753 | 118.8432 | 24.46335 | -0.03882549 | 23.91622 | 24.27585 | -0.0009425218 | -0.1066201 | 0.221041 | 25.00464 | 0.0003564208 | 0.08719429 | 0.05918134 | 84.20761 | 70.3214 | 35.328065 | 20.74979694 | 108.861153 | 0.00223976 | 0.28712289 | 1.001949 | 0.997536 | 97.3711 | 274.653 | 345.284 | 350.476 | 1022.521 | 0 | 0 | 0
|  | 1695 | 84.37779 | 11.91351 | -22.23053 | 0.06260958 | 7.082532 | 0.005790778 | 1.386177 | 119.2658 | 24.14729 | -0.05803032 | 23.61667 | 23.98478 | -0.001391844 | -0.1574484 | 0.221041 | 25.00464 | 0.0003625582 | 0.08678798 | 0.05895272 | 84.50294 | 70.36333 | 35.00949 | 20.74778788 | 106.108828 | 0.00228576 | 0.28908573 | 1.003975 | 0.997373 | 97.3707 | 274.663 | 345.422 | 350.806 | 1022.291 | 0 | 0 | 0
|  | 1700 | 85.47602 | 13.35073 | -24.8114 | 0.05659677 | 6.402349 | 0.006873768 | 1.521868 | 119.6905 | 23.9929 | -0.05889186 | 23.47362 | 23.84447 | -0.001404245 | -0.1588512 | 0.221041 | 25.00464 | 0.000389033 | 0.08613283 | 0.05945807 | 84.79897 | 70.40616 | 34.712061 | 20.74445949 | 104.791777 | 0.00240985 | 0.28881076 | 1.003872 | 0.997173 | 97.3703 | 274.678 | 345.539 | 350.998 | 1022.291 | 0 | 0 | 0
|  | 1705 | 85.45397 | 13.32825 | -18.14911 | 0.05667758 | 6.411491 | 0.007030616 | 1.525696 | 120.1178 | 23.80736 | -0.04349119 | 23.2923 | 23.65186 | -0.001028647 | -0.1163628 | 0.221041 | 25.00464 | 0.0003984783 | 0.08647279 | 0.05950109 | 85.09637 | 70.45032 | 34.436371 | 20.74254788 | 103.178264 | 0.00246394 | 0.29159167 | 1.001948 | 0.997006 | 97.3703 | 274.665 | 345.542 | 350.876 | 1022.48 | 0 | 0 | 0
|  | 1710 | 88.57185 | 12.72416 | -13.55956 | 0.06153452 | 6.960918 | 0.007108592 | 1.455463 | 120.5529 | 24.37407 | -0.03448726 | 23.83716 | 24.19388 | -0.0008343807 | -0.09438695 | 0.221041 | 25.00464 | 0.0004374238 | 0.08956118 | 0.06167127 | 85.3993 | 70.49875 | 34.138919 | 20.73974855 | 108.105298 | 0.00258892 | 0.29437272 | 1.000704 | 0.996788 | 97.3696 | 274.659 | 345.403 | 350.572 | 1022.695 | 0 | 0 | 0
|  | 1715 | 90.0152 | 12.55829 | -14.60551 | 0.06336325 | 7.167788 | 0.0074085 | 1.414938 | 120.9993 | 24.40798 | -0.03822923 | 23.86106 | 24.20799 | -0.0009254526 | -0.1046892 | 0.221041 | 25.00464 | 0.0004694267 | 0.08965509 | 0.06247918 | 85.70968 | 70.55355 | 33.825009 | 20.73707073 | 108.364286 | 0.00272192 | 0.29428993 | 1.001171 | 0.996829 | 97.3692 | 274.66 | 345.269 | 350.289 | 1022.721 | 0 | 0 | 0
|  | 1720 | 90.0524 | 13.50915 | -13.71721 | 0.0589277 | 6.666029 | 0.007689811 | 1.508668 | 121.4495 | 24.33768 | -0.03347415 | 23.79461 | 24.1477 | -0.0008083236 | -0.09143932 | 0.221041 | 25.00464 | 0.0004531429 | 0.08890233 | 0.06237902 | 86.02182 | 70.61018 | 33.513236 | 20.73677395 | 107.751226 | 0.00265848 | 0.29295271 | 1.001183 | 0.99738 | 97.3693 | 274.651 | 345.302 | 350.426 | 1022.578 | 0 | 0 | 0
|  | 1725 | 91.33883 | 14.00627 | -20.93145 | 0.05764813 | 6.521282 | 0.008515422 | 1.551426 | 121.903 | 24.6124 | -0.04939019 | 24.06613 | 24.43115 | -0.001206659 | -0.1364999 | 0.221041 | 25.00464 | 0.0004908982 | 0.0894368 | 0.06317114 | 86.3357 | 70.66839 | 33.232702 | 20.73645037 | 110.210953 | 0.00279561 | 0.29169849 | 1.003656 | 0.998036 | 97.3695 | 274.626 | 345.344 | 350.582 | 1022.462 | 0 | 0 | 0
|  | 1730 | 89.36407 | 13.84887 | -22.79181 | 0.05704282 | 6.452807 | 0.008093247 | 1.497095 | 122.3547 | 24.1863 | -0.05414951 | 23.64784 | 24.00962 | -0.001300109 | -0.1470712 | 0.221041 | 25.00464 | 0.0004616616 | 0.08539854 | 0.06147986 | 86.64732 | 70.72528 | 32.936125 | 20.7386869 | 106.420519 | 0.00270695 | 0.28492359 | 1.004652 | 0.998486 | 97.3691 | 274.616 | 345.32 | 350.603 | 1022.947 | 0 | 0 | 0
|  | 1735 | 86.33678 | 14.75116 | -22.32967 | 0.05173945 | 5.852879 | 0.007693059 | 1.596744 | 122.794 | 24.01032 | -0.04847774 | 23.47441 | 23.83207 | -0.001155325 | -0.1306929 | 0.221041 | 25.00464 | 0.0003980347 | 0.08261467 | 0.05939524 | 86.94951 | 70.77463 | 32.667009 | 20.74485906 | 104.871415 | 0.0024474 | 0.27899633 | 1.004482 | 0.998961 | 97.3694 | 274.616 | 345.3 | 350.561 | 1023.378 | 0 | 0 | 0
|  | 1740 | 84.64593 | 13.87562 | -21.82561 | 0.05392697 | 6.100336 | 0.007147258 | 1.492689 | 123.2214 | 24.19259 | -0.04903186 | 23.64673 | 24.00457 | -0.001176989 | -0.1331435 | 0.221041 | 25.00464 | 0.0003854299 | 0.08049618 | 0.05815493 | 87.24339 | 70.81692 | 32.410261 | 20.75118654 | 106.443226 | 0.00238061 | 0.27152736 | 1.004854 | 0.999268 | 97.3699 | 274.623 | 345.214 | 350.438 | 1022.83 | 0 | 0 | 0
|  | 1745 | 83.51376 | 13.61312 | -20.09671 | 0.05423162 | 6.134798 | 0.007428951 | 1.431311 | 123.6418 | 24.51204 | -0.04482975 | 23.9537 | 24.31147 | -0.001089877 | -0.1232893 | 0.221041 | 25.00464 | 0.000402884 | 0.07762231 | 0.05711457 | 87.53156 | 70.85493 | 32.130157 | 20.75786372 | 109.248772 | 0.00243277 | 0.26095783 | 1.004561 | 0.999454 | 97.3708 | 274.608 | 345.138 | 350.293 | 1022.618 | 0 | 0 | 0
|  | 1750 | 79.3346 | 14.70477 | -27.14866 | 0.04769323 | 5.395162 | 0.007926974 | 1.541434 | 124.049 | 24.2459 | -0.0538551 | 23.69087 | 24.04242 | -0.001294807 | -0.1464714 | 0.221041 | 25.00464 | 0.000378063 | 0.07351599 | 0.05422192 | 87.8099 | 70.88512 | 31.876927 | 20.76634735 | 106.87688 | 0.00234557 | 0.25209968 | 1.005704 | 0.999565 | 97.3707 | 274.589 | 345.098 | 350.219 | 1022.182 | 0 | 0 | 0
|  | 1755 | 75.7814 | 16.56217 | -37.99252 | 0.04044805 | 4.575571 | 0.009106657 | 1.780297 | 124.4368 | 24.28581 | -0.06381103 | 23.72938 | 24.08241 | -0.001536724 | -0.1738375 | 0.221041 | 25.00464 | 0.0003683465 | 0.07200953 | 0.05206797 | 88.07563 | 70.90414 | 31.654234 | 20.77470778 | 107.226834 | 0.00230155 | 0.2476895 | 1.00698 | 0.999701 | 97.3703 | 274.57 | 345.091 | 350.225 | 1021.833 | 0 | 0 | 0
|  | 1760 | 73.20235 | 16.61102 | -36.29106 | 0.0389566 | 4.406855 | 0.009235171 | 1.7454 | 124.8092 | 24.07453 | -0.05924583 | 23.51784 | 23.86289 | -0.001413776 | -0.1599295 | 0.221041 | 25.00464 | 0.0003597709 | 0.06799487 | 0.05006142 | 88.33095 | 70.91433 | 31.464471 | 20.78054883 | 105.346402 | 0.00227848 | 0.23842743 | 1.006534 | 0.999777 | 97.3707 | 274.546 | 345.016 | 350.078 | 1021.713 | 0 | 0 | 0
|  | 1765 | 70.07991 | 14.20166 | -34.00438 | 0.0436221 | 4.934627 | 0.007614524 | 1.444819 | 125.1674 | 23.71473 | -0.06317474 | 23.15333 | 23.47999 | -0.001483343 | -0.1677989 | 0.221041 | 25.00464 | 0.0003321615 | 0.06302605 | 0.04760873 | 88.57513 | 70.91639 | 31.257392 | 20.78705452 | 102.163603 | 0.00218154 | 0.22745856 | 1.007025 | 0.999818 | 97.371 | 274.534 | 344.822 | 349.687 | 1021.798 | 0 | 0 | 0
|  | 1770 | 68.47005 | 15.36464 | -38.39804 | 0.03939405 | 4.45634 | 0.008334396 | 1.53946 | 125.5138 | 24.20444 | -0.0632117 | 23.61253 | 23.92997 | -0.001512654 | -0.1711147 | 0.221041 | 25.00464 | 0.0003283256 | 0.06064558 | 0.04637659 | 88.81009 | 70.91175 | 31.039587 | 20.79533857 | 106.341324 | 0.00213585 | 0.21744755 | 1.006997 | 0.999786 | 97.3708 | 274.542 | 344.546 | 349.178 | 1021.721 | 0 | 0 | 0
|  | 1775 | 65.31382 | 21.06696 | -51.17907 | 0.02740662 | 3.100296 | 0.01368832 | 2.108958 | 125.8483 | 24.32144 | -0.05841172 | 23.70691 | 24.01308 | -0.001402645 | -0.1586703 | 0.221041 | 25.00464 | 0.0003751507 | 0.05779941 | 0.04425723 | 89.03667 | 70.90043 | 30.872488 | 20.80406017 | 107.282467 | 0.00232818 | 0.20895294 | 1.006355 | 0.999694 | 97.3704 | 274.551 | 344.259 | 348.705 | 1021.693 | 0 | 0 | 0
|  | 1780 | 63.64788 | 19.40615 | -52.91737 | 0.02899325 | 3.279779 | 0.01504106 | 1.914681 | 126.1707 | 24.75161 | -0.06287712 | 24.107 | 24.40071 | -0.001534247 | -0.1735573 | 0.221041 | 25.00464 | 0.0004360893 | 0.05551284 | 0.04303457 | 89.2549 | 70.88239 | 30.748882 | 20.81139372 | 111.022522 | 0.00255504 | 0.20015526 | 1.006861 | 0.999689 | 97.3707 | 274.55 | 343.985 | 348.176 | 1022.031 | 0 | 0 | 0
|  | 1785 | 59.54628 | 14.80031 | -40.60848 | 0.03556608 | 4.023313 | 0.01168219 | 1.46484 | 126.4786 | 24.41324 | -0.06011475 | 23.75657 | 24.02546 | -0.001444285 | -0.1633806 | 0.221041 | 25.00464 | 0.0004154897 | 0.05209861 | 0.04029107 | 89.46322 | 70.85638 | 30.576149 | 20.81938424 | 107.912989 | 0.00249304 | 0.19299728 | 1.006569 | 0.999713 | 97.3707 | 274.575 | 343.683 | 347.573 | 1021.711 | 0 | 0 | 0
|  | 1790 | 55.35917 | 16.73486 | -46.9031 | 0.02924285 | 3.308015 | 0.01375778 | 1.707309 | 126.7659 | 24.05114 | -0.05805418 | 23.3786 | 23.62587 | -0.00137158 | -0.1551561 | 0.221041 | 25.00464 | 0.0004023166 | 0.04992658 | 0.03769288 | 89.65818 | 70.81894 | 30.40847 | 20.82691316 | 104.620967 | 0.0024629 | 0.18916843 | 1.0063 | 0.99968 | 97.3704 | 274.596 | 343.307 | 346.938 | 1021.785 | 0 | 0 | 0
|  | 1795 | 54.78029 | 19.95756 | -55.97034 | 0.02426438 | 2.74484 | 0.01864412 | 2.024869 | 127.0413 | 24.62885 | -0.05621599 | 23.91617 | 24.15835 | -0.001358085695 | -0.1536296 | 0.221041 | 25.00464 | 0.000452388 | 0.04913221 | 0.03728036 | 89.84561 | 70.77507 | 30.283157 | 20.83175657 | 109.597372 | 0.00263255 | 0.18384135 | 1.005977 | 0.999568 | 97.3703 | 274.616 | 342.963 | 346.436 | 1021.835 | 0 | 0 | 0
|  | 1800 | 53.45782 | 19.56732 | -62.67335 | 0.02415083 | 2.731995 | 0.02187881 | 1.961467 | 127.3119 | 25.06804 | -0.06163229 | 24.32285 | 24.55878 | -0.001513614 | -0.1712233 | 0.221041 | 25.00464 | 0.0005283914 | 0.04737107 | 0.03632934 | 90.02963 | 70.72881 | 30.159517 | 20.83759083 | 113.448639 | 0.00291278 | 0.17691776 | 1.006502 | 0.999474 | 97.3698 | 274.642 | 342.684 | 346.008 | 1022.779 | 0 | 0 | 0
|  | 1805 | 49.0447 | 17.82675 | -64.39751 | 0.02432048 | 2.751186 | 0.02545461 | 1.875444 | 127.5681 | 24.46263 | -0.06545192 | 23.71238 | 23.92869 | -0.001566179 | -0.1771695 | 0.221041 | 25.00464 | 0.0006190684 | 0.04561171 | 0.03371271 | 90.20474 | 70.67485 | 30.040388 | 20.8440262 | 107.930147 | 0.00335001 | 0.17526237 | 1.00678 | 0.999316 | 97.3699 | 274.652 | 342.351 | 345.474 | 1023.475 | 0 | 0 | 0
|  | 1810 | 46.49372 | 15.50058 | -52.57681 | 0.02651542 | 2.999482 | 0.02765275 | 1.659415 | 127.807 | 23.98669 | -0.05952034 | 23.22441 | 23.42218 | -0.001394096 | -0.1577032 | 0.221041 | 25.00464 | 0.0007332241 | 0.04400007 | 0.0321341 | 90.36936 | 70.61158 | 29.915368 | 20.84750802 | 103.652447 | 0.00389404 | 0.17327537 | 1.005911 | 0.999127 | 97.37 | 274.663 | 341.959 | 344.871 | 1022.545 | 0 | 0 | 0
|  | 1815 | 46.94947 | 24.54598 | -85.30621 | 0.0169084 | 1.912715 | 0.05111693 | 2.555869 | 128.0406 | 24.49866 | -0.06037116 | 23.69638 | 23.89206 | -0.001442392 | -0.1631665 | 0.221041 | 25.00464 | 0.0008643055 | 0.04321565 | 0.03231389 | 90.53048 | 70.54577 | 29.789194 | 20.84937775 | 108.016181 | 0.00438125 | 0.16864543 | 1.005817 | 0.998937 | 97.3692 | 274.685 | 341.617 | 344.438 | 1022.604 | 0 | 0 | 0
|  | 1820 | 45.99636 | 36.99378 | -145.0582 | 0.01099125 | 1.243354 | 0.07731887 | 3.786668 | 128.2729 | 24.63835 | -0.06641946 | 23.81134 | 24.00457 | -0.001594371 | -0.1803587 | 0.221041 | 25.00464 | 0.000849831 | 0.04162022 | 0.03155145 | 90.69014 | 70.47963 | 29.74089 | 20.85285561 | 109.159075 | 0.00429982 | 0.16372575 | 1.006259 | 0.998689 | 97.3686 | 274.708 | 341.328 | 344.098 | 1022.583 | 0 | 0 | 0
|  | 1825 | 42.9074 | 17.12612 | -70.55449 | 0.02214753 | 2.505377 | 0.03744395 | 1.784801 | 128.4952 | 24.57993 | -0.06534535 | 23.7324 | 23.91307 | -0.001562608 | -0.1767656 | 0.221041 | 25.00464 | 0.0008292912 | 0.03952894 | 0.02955745 | 90.84291 | 70.40832 | 29.659068 | 20.85992286 | 108.539228 | 0.00422189 | 0.15839075 | 1.005984 | 0.998538 | 97.3691 | 274.711 | 341.005 | 343.601 | 1022.631 | 0 | 0 | 0
|  | 1830 | 40.68749 | 18.14001 | -73.42147 | 0.01982785 | 2.242969 | 0.04456396 | 1.932909 | 128.7042 | 24.45151 | -0.06128161 | 23.58466 | 23.75574 | -0.00145579 | -0.1646821 | 0.221041 | 25.00464 | 0.0008836074 | 0.03832544 | 0.02819707 | 90.9873 | 70.33015 | 29.533835 | 20.864387 | 107.300045 | 0.00446991 | 0.1557074 | 1.005472 | 0.998491 | 97.3703 | 274.713 | 340.662 | 343.133 | 1022.616 | 0 | 0 | 0
|  | 1835 | 40.78567 | 20.50508 | -86.77354 | 0.01758322 | 1.989052 | 0.05169412 | 2.1003 | 128.9079 | 24.33695 | -0.06460306 | 23.45274 | 23.61743 | -0.001525758 | -0.172597 | 0.221041 | 25.00464 | 0.0009089488 | 0.03693003 | 0.02804777 | 91.12791 | 70.24951 | 29.461606 | 20.86445095 | 106.199933 | 0.00459517 | 0.15241958 | 1.005748 | 0.998388 | 97.3713 | 274.703 | 340.351 | 342.741 | 1022.584 | 0 | 0 | 0
|  | 1840 | 41.3916 | 16.94856 | -76.02388 | 0.02158895 | 2.442189 | 0.04142409 | 1.662963 | 129.1133 | 24.87368 | -0.06806044 | 23.94905 | 24.11497 | -0.001641276 | -0.1856647 | 0.221041 | 25.00464 | 0.0008943026 | 0.03590163 | 0.02821414 | 91.26857 | 70.17027 | 29.350865 | 20.86609645 | 110.839056 | 0.00445095 | 0.14754376 | 1.00596 | 0.998206 | 97.3708 | 274.689 | 340.054 | 342.41 | 1022.544 | 0 | 0 | 0
|  | 1845 | 40.16448 | 16.12613 | -74.38582 | 0.02201732 | 2.490647 | 0.03814411 | 1.579642 | 129.3172 | 25.1969 | -0.06710371 | 24.24013 | 24.40664 | -0.001637776 | -0.1852688 | 0.221041 | 25.00464 | 0.000839831 | 0.03477949 | 0.02736035 | 91.4075 | 70.09062 | 29.250301 | 20.87048047 | 113.643972 | 0.00417972 | 0.14339444 | 1.005642 | 0.997999 | 97.3704 | 274.667 | 339.772 | 342.106 | 1022.417 | 0 | 0 | 0
|  | 1850 | 37.21627 | 19.38132 | -76.48724 | 0.01697468 | 1.920213 | 0.05168179 | 1.96756 | 129.5106 | 24.70887 | -0.0542892 | 23.75321 | 23.91538 | -0.001298347 | -0.1468718 | 0.221041 | 25.00464 | 0.0008772821 | 0.0333987 | 0.02557244 | 91.53983 | 70.00575 | 29.138732 | 20.87508869 | 109.204255 | 0.00440452 | 0.14151098 | 1.004025 | 0.997847 | 97.3709 | 274.643 | 339.523 | 341.841 | 1022.285 | 0 | 0 | 0
|  | 1855 | 35.19927 | 45.65576 | -162.4742 | 0.006815383 | 0.770971 | 0.1462935 | 4.868296 | 129.6917 | 24.20359 | -0.04729491 | 23.25295 | 23.41317 | -0.001107324 | -0.1252629 | 0.221041 | 25.00464 | 0.000997046 | 0.0331793 | 0.02449628 | 91.66501 | 69.91465 | 29.085581 | 20.87715756 | 104.718232 | 0.00499282 | 0.14277146 | 1.003055 | 0.997676 | 97.3716 | 274.619 | 339.311 | 341.649 | 1022.282 | 0 | 0 | 0
|  | 1860 | 36.13471 | 25.48833 | -118.5487 | 0.01253243 | 1.417696 | 0.09644914 | 2.794508 | 129.87 | 24.70972 | -0.06220472 | 23.72135 | 23.88409 | -0.001485703 | -0.168066 | 0.221041 | 25.00464 | 0.001208742 | 0.03502198 | 0.02536602 | 91.78966 | 69.82259 | 29.051586 | 20.87584805 | 109.061562 | 0.00579146 | 0.14583128 | 1.004509 | 0.99743 | 97.3718 | 274.593 | 339.056 | 341.382 | 1022.37 | 0 | 0 | 0
|  | 1865 | 37.09647 | 21.29614 | -108.4327 | 0.0153987 | 1.741934 | 0.08867646 | 2.319619 | 130.0531 | 24.8398 | -0.06961877 | 23.82633 | 23.9838 | -0.001669723 | -0.1888827 | 0.221041 | 25.00464 | 0.001365502 | 0.03571912 | 0.02605322 | 91.91821 | 69.73356 | 28.962056 | 20.87383055 | 110.120897 | 0.00641753 | 0.14718979 | 1.005093 | 0.997169 | 97.3703 | 274.579 | 338.773 | 341.012 | 1022.247 | 0 | 0 | 0
|  | 1870 | 37.1719 | 22.5376 | -113.0757 | 0.01458007 | 1.649329 | 0.09925384 | 2.437726 | 130.2388 | 24.60098 | -0.06945476 | 23.58465 | 23.73705 | -0.001648651 | -0.186499 | 0.221041 | 25.00464 | 0.001447128 | 0.03554221 | 0.02609863 | 92.04859 | 69.6464 | 28.902478 | 20.8727419 | 107.955881 | 0.0068158 | 0.14763523 | 1.004787 | 0.996884 | 97.3694 | 274.576 | 338.592 | 340.78 | 1022.17 | 0 | 0 | 0
|  | 1875 | 39.06425 | 23.64518 | -103.2401 | 0.01460458 | 1.652102 | 0.0965894 | 2.387483 | 130.4294 | 24.95754 | -0.0626214 | 23.91785 | 24.0777 | -0.001507779 | -0.1705632 | 0.221041 | 25.00464 | 0.001410648 | 0.0348682 | 0.02700421 | 92.18135 | 69.56232 | 28.816639 | 20.87082946 | 111.067855 | 0.00657776 | 0.14449957 | 1.003628 | 0.996508 | 97.3698 | 274.569 | 338.47 | 340.732 | 1022.536 | 0 | 0 | 0
|  | 1880 | 37.79815 | 40.70771 | -165.7148 | 0.008208167 | 0.9285256 | 0.1412802 | 3.878403 | 130.6215 | 24.56484 | -0.05741168 | 23.53177 | 23.6923 | -0.001360215 | -0.1538705 | 0.221041 | 25.00464 | 0.001159652 | 0.03183458 | 0.02575976 | 92.31326 | 69.47953 | 28.763054 | 20.87384922 | 107.555607 | 0.00561465 | 0.13784217 | 1.002615 | 0.996092 | 97.3706 | 274.569 | 338.33 | 340.638 | 1022.545 | 0 | 0 | 0
|  | 1885 | 35.78024 | 25.83207 | -129.5442 | 0.01224437 | 1.385109 | 0.08870347 | 2.607506 | 130.8055 | 24.81702 | -0.06630945 | 23.75908 | 23.92098 | -0.001586187 | -0.1794329 | 0.221041 | 25.00464 | 0.001086118 | 0.03192725 | 0.02465614 | 92.4393 | 69.39282 | 28.722939 | 20.87883886 | 109.709366 | 0.00525866 | 0.1372213 | 1.003262 | 0.995727 | 97.37 | 274.545 | 338.127 | 340.431 | 1022.473 | 0 | 0 | 0
|  | 1890 | 34.83768 | 26.08584 | -133.9139 | 0.01180583 | 1.335502 | 0.09833755 | 2.706308 | 130.982 | 25.12763 | -0.06529605 | 24.04536 | 24.21226 | -0.001580965 | -0.1788422 | 0.221041 | 25.00464 | 0.001160957 | 0.03195023 | 0.02418115 | 92.56139 | 69.30265 | 28.645368 | 20.88166149 | 112.420931 | 0.00551069 | 0.13623488 | 1.002955 | 0.995537 | 97.3695 | 274.529 | 337.971 | 340.317 | 1022.507 | 0 | 0 | 0
|  | 1895 | 34.05967 | 46.46663 | -207.3112 | 0.00647965 | 0.7329921 | 0.2077012 | 4.906549 | 131.1542 | 25.10931 | -0.05551541 | 24.02271 | 24.19696 | -0.001343304 | -0.1519575 | 0.221041 | 25.00464 | 0.001345831 | 0.03179272 | 0.02381012 | 92.68137 | 69.21068 | 28.609813 | 20.88293543 | 112.2332 | 0.00627551 | 0.13588309 | 1.001784 | 0.995481 | 97.3708 | 274.538 | 337.899 | 340.35 | 1022.511 | 0 | 0 | 0
|  | 1900 | 32.64533 | 22.12668 | -87.17904 | 0.01304238 | 1.475383 | 0.1042602 | 2.390831 | 131.321 | 24.48468 | -0.04819715 | 23.41852 | 23.59107 | -0.001137022 | -0.1286225 | 0.221041 | 25.00464 | 0.001359802 | 0.03118213 | 0.02295789 | 92.79829 | 69.11632 | 28.566396 | 20.88389626 | 106.688699 | 0.0064759 | 0.13636772 | 1.000798 | 0.995329 | 97.371 | 274.527 | 337.804 | 340.293 | 1023.206 | 0 | 0 | 0
|  | 1905 | 31.92398 | 15.08265 | -60.43412 | 0.01871077 | 2.116603 | 0.06889516 | 1.667147 | 131.4824 | 24.36333 | -0.04820309 | 23.29135 | 23.45843 | -0.001130769 | -0.127915 | 0.221041 | 25.00464 | 0.001289081 | 0.0311936 | 0.02254217 | 92.91204 | 69.01965 | 28.479942 | 20.88501802 | 105.583454 | 0.00620435 | 0.13681616 | 1.000492 | 0.995024 | 97.3708 | 274.532 | 337.643 | 340.065 | 1023.855 | 0 | 0 | 0
|  | 1910 | 33.24076 | 17.08319 | -76.82787 | 0.01720102 | 1.945816 | 0.07569257 | 1.861906 | 131.6453 | 24.76545 | -0.05544763 | 23.66561 | 23.83362 | -0.001321518 | -0.1494929 | 0.221041 | 25.00464 | 0.001301989 | 0.03202668 | 0.02338558 | 93.02686 | 68.92426 | 28.388943 | 20.88329529 | 109.050654 | 0.00616941 | 0.1376618 | 1.000936 | 0.994646 | 97.3707 | 274.522 | 337.498 | 339.894 | 1022.411 | 0 | 0 | 0
|  | 1915 | 34.89011 | 24.02241 | -102.7304 | 0.0128392 | 1.452398 | 0.09781118 | 2.482122 | 131.8157 | 25.04095 | -0.05474969 | 23.9203 | 24.09103 | -0.001318976 | -0.1492055 | 0.221041 | 25.00464 | 0.001255817 | 0.03186847 | 0.02423419 | 93.14591 | 68.83325 | 28.312835 | 20.88116826 | 111.45046 | 0.00591894 | 0.13630965 | 1.000441 | 0.994233 | 97.3699 | 274.551 | 337.377 | 339.785 | 1022.365 | 0 | 0 | 0
|  | 1920 | 35.88579 | 42.51051 | -212.9082 | 0.0074624 | 0.8441629 | 0.173894 | 4.273472 | 131.9926 | 25.08435 | -0.06585229 | 23.95487 | 24.12681 | -0.001588806 | -0.1797292 | 0.221041 | 25.00464 | 0.001297667 | 0.03189035 | 0.02479154 | 93.26847 | 68.74615 | 28.261601 | 20.87930868 | 111.804962 | 0.00608248 | 0.13622217 | 1.001218 | 0.99375 | 97.3701 | 274.57 | 337.28 | 339.701 | 1022.351 | 0 | 0 | 0
|  | 1925 | 35.5604 | 43.93415 | -239.8533 | 0.007155117 | 0.8094023 | 0.1891416 | 4.674303 | 132.1712 | 25.1274 | -0.07102813 | 23.98843 | 24.16196 | -0.001716179 | -0.1941378 | 0.221041 | 25.00464 | 0.00135333 | 0.03344518 | 0.02487434 | 93.39264 | 68.66038 | 28.231558 | 20.87916367 | 112.153771 | 0.00630238 | 0.14015104 | 1.001392 | 0.993338 | 97.3702 | 274.573 | 337.174 | 339.613 | 1022.329 | 0 | 0 | 0
|  | 1930 | 34.52 | 34.05863 | -185.0317 | 0.00895975 | 1.013546 | 0.1510535 | 3.580816 | 132.3464 | 24.47222 | -0.07045073 | 23.35851703 | 23.53188 | -0.001657838 | -0.1875383 | 0.221041 | 25.00464 | 0.001353401 | 0.03208321 | 0.02410412 | 93.51508 | 68.57328 | 28.186471 | 20.87961358 | 106.361171 | 0.00645178 | 0.13883358 | 1.000917 | 0.992932 | 97.3703 | 274.58 | 337.11 | 339.612 | 1022.424 | 0 | 0 | 0
|  | 1935 | 35.05111 | 29.31944 | -150.7582 | 0.01056813 | 1.19549 | 0.1335071 | 2.872438 | 132.5204 | 24.76709 | -0.06690471 | 23.63471 | 23.81346 | -0.001593233 | -0.1802299 | 0.221041 | 25.00464 | 0.001410921 | 0.03035631 | 0.02415163 | 93.63572 | 68.48597 | 28.141102 | 20.88050137 | 108.915535 | 0.00662384 | 0.13321769 | 1.000176 | 0.992597 | 97.3693 | 274.583 | 337.035 | 339.584 | 1022.485 | 0 | 0 | 0
|  | 1940 | 32.03806 | 16.07771 | -87.75025 | 0.01761547 | 1.9927 | 0.07668518 | 1.67819 | 132.6881 | 24.48582 | -0.06566135 | 23.36061 | 23.54142 | -0.001545762 | -0.1748599 | 0.221041 | 25.00464 | 0.001350845 | 0.02956211 | 0.02238028 | 93.75205 | 68.39592 | 28.075538 | 20.88603539 | 106.429816 | 0.00643781 | 0.13200969 | 0.999816 | 0.99238 | 97.3692 | 274.598 | 336.953 | 339.561 | 1022.629 | 0 | 0 | 0
|  | 1945 | 30.4472 | 19.74041 | -118.1358 | 0.01363463 | 1.542379 | 0.1058618 | 2.167001 | 132.8443 | 24.69883 | -0.06787391 | 23.55062 | 23.73132 | -0.001610738 | -0.1822101 | 0.221041 | 25.00464 | 0.001443386 | 0.02954627 | 0.02155641 | 93.86189 | 68.30041 | 27.978182 | 20.8897681 | 108.228889 | 0.00677604 | 0.13128225 | 1.000128 | 0.99244 | 97.3692 | 274.623 | 336.764 | 339.348 | 1022.867 | 0 | 0 | 0
|  | 1950 | 30.04837 | 28.67723 | -166.2421 | 0.009262667 | 1.047813 | 0.1614599 | 3.31563 | 132.9955 | 24.77965 | -0.06470528 | 23.62102 | 23.79782 | -0.001539845 | -0.1741906 | 0.221041 | 25.00464 | 0.001495549 | 0.03071157 | 0.02153923 | 93.96963 | 68.20284 | 27.940039 | 20.89008851 | 108.907639 | 0.006974 | 0.13412032 | 0.999799 | 0.992471 | 97.3702 | 274.644 | 336.669 | 339.189 | 1022.624 | 0 | 0 | 0
|  | 1955 | 30.61964 | 18.95504 | -98.385 | 0.01427998 | 1.615383 | 0.1099146 | 2.316571 | 133.1472 | 25.41163 | -0.05759393 | 24.21452 | 24.39382 | -0.001404936 | -0.1589294 | 0.221041 | 25.00464 | 0.001569578 | 0.03308059 | 0.02223866 | 94.07908 | 68.10599 | 27.875188 | 20.88955386 | 114.491391 | 0.00712003 | 0.13822708 | 0.998993 | 0.992473 | 97.3702 | 274.639 | 336.545 | 339.037 | 1022.584 | 0 | 0 | 0
|  | 1960 | 33.03849 | 30.49787 | -150.5929 | 0.009576417 | 1.083305 | 0.1782047 | 3.351759 | 133.3063 | 25.29378 | -0.0593935 | 24.09692 | 24.28112 | -0.001442141 | -0.1631381 | 0.221041 | 25.00464 | 0.001706562 | 0.03209784 | 0.02344807 | 94.19329 | 68.01344 | 27.807346 | 20.88485694 | 113.406965 | 0.00770979 | 0.13606929 | 0.999285 | 0.99256 | 97.3693 | 274.635 | 336.471 | 339.043 | 1022.509 | 0 | 0 | 0
|  | 1965 | 33.6001 | 27.83143 | -140.3456 | 0.01067228 | 1.207272 | 0.1695896 | 2.871455 | 133.4729 | 25.10467 | -0.06216107 | 23.91108 | 24.0956 | -0.001497808 | -0.1694353 | 0.221041 | 25.00464 | 0.001809908 | 0.03064498 | 0.02357047 | 94.31084 | 67.92516 | 27.773437 | 20.88378358 | 111.690979 | 0.00818801 | 0.13288978 | 0.999674 | 0.992634 | 97.3696 | 274.629 | 336.391 | 338.987 | 1022.575 | 0 | 0 | 0
|  | 1970 | 30.7444 | 24.00178 | -125.6287 | 0.01132335 | 1.280922 | 0.1523987 | 2.650409 | 133.6338 | 24.34108 | -0.06090773 | 23.17601 | 23.35561 | -0.001422537 | -0.1609205 | 0.221041 | 25.00464 | 0.001725663 | 0.03001151 | 0.02189789 | 94.42451 | 67.83442 | 27.700616 | 20.88733724 | 104.964635 | 0.00806399 | 0.13369717 | 0.999595 | 0.992697 | 97.3684 | 274.631 | 336.278 | 338.884 | 1023.154 | 0 | 0 | 0
|  | 1975 | 30.3823 | 25.37488 | -121.8956 | 0.01058447 | 1.197338 | 0.1627107 | 2.890988 | 133.7866 | 24.72508 | -0.05440207 | 23.53525 | 23.71601 | -0.0012902 | -0.1459502 | 0.221041 | 25.00464 | 0.001722206 | 0.03059956 | 0.02179158 | 94.53373 | 67.74006 | 27.661685 | 20.88899104 | 108.273195 | 0.00793568 | 0.13400222 | 0.998867 | 0.992708 | 97.3689 | 274.626 | 336.187 | 338.769 | 1024.115 | 0 | 0 | 0
|  | 1980 | 30.55589 | 22.24345 | -134.9588 | 0.01214353 | 1.373703 | 0.1389021 | 2.63103 | 133.939 | 24.80716 | -0.06887356 | 23.6091 | 23.79545 | -0.001638877 | -0.1853933 | 0.221041 | 25.00464 | 0.001686763 | 0.03195 | 0.02207689 | 94.64341 | 67.64594 | 27.592731 | 20.88821401 | 108.97355 | 0.00776411 | 0.13731527 | 1.00054 | 0.992736 | 97.3686 | 274.638 | 336.126 | 338.779 | 1022.577 | 0 | 0 | 0
|  | 1985 | 31.90147 | 33.57543 | -182.3107 | 0.008399267 | 0.9501433 | 0.1847437 | 3.588221 | 134.0951 | 24.89959 | -0.06412375 | 23.691 | 23.88001 | -0.001531276 | -0.1732213 | 0.221041 | 25.00464 | 0.001551711 | 0.03013842 | 0.02247445 | 94.75478 | 67.55421 | 27.545425 | 20.88706784 | 109.758981 | 0.00717717 | 0.13221258 | 1.000022 | 0.992758 | 97.369 | 274.624 | 336.04 | 338.721 | 1022.212 | 0 | 0 | 0
|  | 1990 | 30.82664 | 19.63278 | -101.7183 | 0.01388023 | 1.570162 | 0.1016749 | 2.069243 | 134.2519 | 24.35853 | -0.0604362 | 23.17379 | 23.36139 | -0.001411873 | -0.1597142 | 0.221041 | 25.00464 | 0.001411271 | 0.02872158 | 0.02162219 | 94.86503 | 67.46328 | 27.499148 | 20.88842002 | 105.029829 | 0.00672413 | 0.130154 | 0.999627 | 0.992782 | 97.3681 | 274.621 | 336.005 | 338.725 | 1022.511 | 0 | 0 | 0
|  | 1995 | 30.04056 | 28.28817 | -145.388 | 0.009387617 | 1.061948 | 0.1698656 | 3.261981 | 134.4041 | 25.18927 | -0.05648657 | 23.96227 | 24.16233 | -0.001364847 | -0.1543945 | 0.221041 | 25.00464 | 0.001594633 | 0.03062223 | 0.02156156 | 94.97298 | 67.37048 | 27.416977 | 20.89128768 | 112.30733 | 0.00727926 | 0.13256052 | 0.999299 | 0.992902 | 97.3682 | 274.632 | 335.979 | 338.784 | 1022.546 | 0 | 0 | 0
|  | 2000 | 29.78874 | 21.62152 | -122.5904 | 0.01217918 | 1.377736 | 0.1388445 | 2.472806 | 134.5537 | 25.11539 | -0.0619498 | 23.89391 | 24.10099 | -0.001493051 | -0.1688972 | 0.221041 | 25.00464 | 0.001691012 | 0.03011676 | 0.0213866 | 95.08035 | 67.27684 | 27.397961 | 20.89169029 | 111.658441 | 0.00769532 | 0.13147139 | 1.000079 | 0.99306 | 97.3689 | 274.621 | 336.006 | 338.918 | 1022.743 | 0 | 0 | 0
|  | 2005 | 29.26983 | 21.63932 | -122.4799 | 0.01195718 | 1.352623 | 0.1364411 | 2.533788 | 134.7013 | 24.64641 | -0.06193281 | 23.44453 | 23.64683 | -0.001464514 | -0.1656691 | 0.221041 | 25.00464 | 0.001631451 | 0.03029696 | 0.02110933 | 95.18659 | 67.1827 | 27.299186 | 20.89124197 | 107.512642 | 0.00757791 | 0.1334542 | 1.00021 | 0.993192 | 97.3681 | 274.605 | 335.96 | 338.859 | 1022.315 | 0 | 0 | 0
|  | 2010 | 30.32324 | 0 | -515.3774 | 0.002649083 | 0.2996701 | 0.62693 | 11.58613 | 134.8503 | 24.8059 | -0.05739612 | 23.58859 | 23.78693 | -0.001365278 | -0.1544432 | 0.221041 | 25.00464 | 0.00166079 | 0.03069262 | 0.02174987 | 95.29374 | 67.0897 | 27.287571 | 20.88940318 | 108.873324 | 0.0076562 | 0.13398372 | 0.999811 | 0.993308 | 97.3684 | 274.604 | 335.851 | 338.675 | 1022.338 | 0 | 0 | 0
|  | 2015 | 30.99439 | 22.27368 | -116.6987 | 0.01230108 | 1.391525 | 0.1385998 | 2.412282 | 135.0036 | 24.53885 | -0.06103543 | 23.32859 | 23.51945 | -0.00143552 | -0.1623891 | 0.221041 | 25.00464 | 0.001704927 | 0.02967368 | 0.02197374 | 95.40305 | 66.9993 | 27.251288 | 20.88771371 | 106.514135 | 0.00791753 | 0.13213722 | 1.000403 | 0.993485 | 97.3683 | 274.604 | 335.764 | 338.511 | 1022.371 | 0 | 0 | 0
|  | 2020 | 31.229 | 20.25987 | -102.8057 | 0.01362617 | 1.541422 | 0.1315977 | 2.218222 | 135.1592 | 24.75713 | -0.05903432 | 23.53401 | 23.72937 | -0.001400847 | -0.1584669 | 0.221041 | 25.00464 | 0.001793172 | 0.03022587 | 0.02221968 | 95.51354 | 66.91047 | 27.173722 | 20.88752919 | 108.407828 | 0.00822276 | 0.1329034 | 1.000411 | 0.993719 | 97.3684 | 274.609 | 335.734 | 338.521 | 1022.424 | 0 | 0 | 0
|  | 2025 | 31.51906 | 54.05573 | -296.8113 | 0.005154467 | 0.5830845 | 0.3406974 | 5.873704 | 135.316 | 25.01895 | -0.0638053 | 23.77935 | 23.9777 | -0.001529904 | -0.1730661 | 0.221041 | 25.00464 | 0.001756113 | 0.03027581 | 0.02236986 | 95.62501 | 66.82273 | 27.126459 | 20.88783597 | 110.696392 | 0.00799122 | 0.13219395 | 1.001121 | 0.993885 | 97.3683 | 274.602 | 335.684 | 338.484 | 1022.521 | 0 | 0 | 0
|  | 2030 | 31.04728 | 28.55972 | -160.6015 | 0.009609967 | 1.0871 | 0.1699237 | 2.939943 | 135.4724 | 24.67547 | -0.06527853 | 23.44716 | 23.64292 | -0.001543375 | -0.17459 | 0.221041 | 25.00464 | 0.001632961 | 0.02825275 | 0.02175815 | 95.73533 | 66.73519 | 27.106509 | 20.88895327 | 107.65149 | 0.00757618 | 0.12790693 | 1.001465 | 0.99406 | 97.3689 | 274.592 | 335.602 | 338.404 | 1022.504 | 0 | 0 | 0
|  | 2035 | 30.51643 | 12.65891 | -69.58104 | 0.0213103 | 2.410667 | 0.07396538 | 1.343688 | 135.6263 | 24.60659 | -0.06290897 | 23.37398 | 23.57045 | -0.001482793 | -0.1677367 | 0.221041 | 25.00464 | 0.001576224 | 0.0286344 | 0.0215072 | 95.84349 | 66.64685 | 27.022852 | 20.889653 | 107.015982 | 0.00735691 | 0.12913856 | 1.001442 | 0.994305 | 97.3691 | 274.593 | 335.491 | 338.311 | 1022.422 | 0 | 0 | 0
|  | 2040 | 30.83955 | 30.78175 | -120.8869 | 0.0088566 | 1.001878 | 0.1825057 | 3.531874 | 135.7797 | 25.18097 | -0.04438692 | 23.91544 | 24.12078 | -0.001070647 | -0.1211139 | 0.221041 | 25.00464 | 0.00161638 | 0.03128039 | 0.02210134 | 95.95251 | 66.5587 | 26.921464 | 20.8893219 | 112.050896 | 0.00737072 | 0.13430702 | 0.999658 | 0.994626 | 97.3689 | 274.586 | 335.433 | 338.313 | 1022.455 | 0 | 0 | 0
|  | 2045 | 33.07576 | 54.60313 | -195.1076 | 0.005354817 | 0.6057485 | 0.3137267 | 5.765396 | 135.9395 | 25.57674 | -0.04263938 | 24.28981 | 24.50236 | -0.001044765 | -0.1181861 | 0.221041 | 25.00464 | 0.001679949 | 0.03087264 | 0.02327209 | 96.06595 | 66.4741 | 26.924717 | 20.88640803 | 115.593606 | 0.00752501 | 0.13199282 | 0.999789 | 0.994954 | 97.3693 | 274.572 | 335.412 | 338.347 | 1022.533 | 0 | 0 | 0
|  | 2050 | 30.84374 | 19.5234 | -72.98133 | 0.01396573 | 1.579834 | 0.12013 | 2.124893 | 136.0993 | 24.71651 | -0.0430481 | 23.46901 | 23.67672 | -0.001019238 | -0.1152984 | 0.221041 | 25.00464 | 0.001677704 | 0.02967569 | 0.02188248 | 96.17883 | 66.38991 | 26.852825 | 20.8886305 | 107.931059 | 0.007752 | 0.13157053 | 1.000151 | 0.995268 | 97.3694 | 274.561 | 335.357 | 338.325 | 1022.561 | 0 | 0 | 0
|  | 2055 | 29.33508 | 19.17635 | -98.01159 | 0.01352302 | 1.529753 | 0.1349641 | 2.108468 | 136.2498 | 24.49631 | -0.05648762 | 23.25722 | 23.46377 | -0.001325412 | -0.1499335 | 0.221041 | 25.00464 | 0.001825122 | 0.02851284 | 0.0209491 | 96.28591 | 66.30159 | 26.795029 | 20.891359 | 106.004139 | 0.00843737 | 0.12915678 | 1.001936 | 0.995522 | 97.369 | 274.538 | 335.318 | 338.296 | 1022.566 | 0 | 0 | 0
|  | 2060 | 28.46993 | 23.04276 | -150.1221 | 0.01092205 | 1.235526 | 0.1796793 | 2.624397 | 136.3943 | 24.75571 | -0.06914849 | 23.50224 | 23.71189 | -0.001639641 | -0.1854798 | 0.221041 | 25.00464 | 0.001962466 | 0.0286638 | 0.02056009 | 96.38969 | 66.21082 | 26.721904 | 20.8935924 | 108.255293 | 0.00893032 | 0.1287554 | 1.003601 | 0.995742 | 97.3679 | 274.516 | 335.3 | 338.291 | 1022.643 | 0 | 0 | 0
|  | 2065 | 28.02307 | 47.762 | -307.1429 | 0.005186633 | 0.5867232 | 0.3885161 | 5.697576 | 136.5355 | 24.99494 | -0.06655641 | 23.72404 | 23.93515 | -0.001593038 | -0.1802079 | 0.221041 | 25.00464 | 0.00201509 | 0.02955124 | 0.02047541 | 96.49227 | 66.11889 | 26.68873 | 20.89461853 | 110.332943 | 0.00906957 | 0.13036269 | 1.003533 | 0.995968 | 97.3669 | 274.504 | 335.225 | 338.208 | 1022.711 | 0 | 0 | 0
|  | 2070 | 28.09389 | 28.12714 | -173.4624 | 0.00882955 | 0.9988179 | 0.2288163 | 3.303214 | 136.6758 | 25.0882 | -0.06378602 | 23.80404 | 24.01146 | -0.001531595 | -0.1732574 | 0.221041 | 25.00464 | 0.002020345 | 0.0291659 | 0.02045731 | 96.59461 | 66.02696 | 26.657756 | 20.89495946 | 111.11803 | 0.00906024 | 0.12906264 | 1.00336 | 0.99611 | 97.3666 | 274.483 | 335.105 | 338.025 | 1022.684 | 0 | 0 | 0
|  | 2075 | 28.21874 | 13.77808 | -78.47521 | 0.01810512 | 2.04809 | 0.109905 | 1.607253 | 136.8166 | 24.68168 | -0.06014788 | 23.41469 | 23.62183 | -0.001420803 | -0.1607243 | 0.221041 | 25.00464 | 0.001989843 | 0.02909951 | 0.02050146 | 96.697 | 65.93571 | 26.593043 | 20.89358195 | 107.529519 | 0.0090696 | 0.13014573 | 1.002935 | 0.9961 | 97.3656 | 274.476 | 335.053 | 338.017 | 1023.264 | 0 | 0 | 0
|  | 2080 | 30.62418 | 13.24544 | -87.59982 | 0.02043857 | 2.312055 | 0.1017073 | 1.434354 | 136.9637 | 25.04412 | -0.07471149 | 23.7547 | 23.96438 | -0.001790415 | -0.2025356 | 0.221041 | 25.00464 | 0.002078751 | 0.02931614 | 0.02186827 | 96.80293 | 65.84793 | 26.486181 | 20.88973015 | 110.692933 | 0.00931604 | 0.1295921 | 1.004597 | 0.9961 | 97.366 | 274.461 | 334.999 | 337.956 | 1024.169 | 0 | 0 | 0
|  | 2085 | 31.77368 | 22.48491 | -146.5736 | 0.0124919 | 1.413111 | 0.1676943 | 2.372507 | 137.1197 | 25.99369 | -0.07364134 | 24.64986 | 24.86352 | -0.001830983 | -0.2071248 | 0.221041 | 25.00464 | 0.002094821 | 0.02963712 | 0.02254615 | 96.91396 | 65.76484 | 26.402437 | 20.8902569 | 119.219409 | 0.00906643 | 0.12759053 | 1.004621 | 0.996245 | 97.3663 | 274.437 | 334.924 | 337.827 | 1022.718 | 0 | 0 | 0
|  | 2090 | 29.91223 | 36.7425 | -234.0333 | 0.007196683 | 0.8141044 | 0.263054 | 4.129186 | 137.2739 | 25.16953 | -0.06997607 | 23.86339 | 24.06913 | -0.001684264 | -0.1905276 | 0.221041 | 25.00464 | 0.001893116 | 0.02971644 | 0.02147216 | 97.02401 | 65.6813 | 26.359222 | 20.89154842 | 111.75625 | 0.00851064 | 0.13025492 | 1.004398 | 0.996439 | 97.3673 | 274.421 | 334.855 | 337.742 | 1022.599 | 0 | 0 | 0
|  | 2095 | 30.02947 | 75.89575 | -454.8825 | 0.0034977 | 0.3956674 | 0.5378471 | 8.62912 | 137.4238 | 25.02283 | -0.06649293 | 23.72154 | 23.928 | -0.001591043 | -0.1799822 | 0.221041 | 25.00464 | 0.001881228 | 0.03018207 | 0.02160118 | 97.13169 | 65.59607 | 26.326885 | 20.89062904 | 110.444419 | 0.00850711 | 0.13193506 | 1.004089 | 0.996527 | 97.3674 | 274.402 | 334.816 | 337.73 | 1022.474 | 0 | 0 | 0
|  | 2100 | 29.86424 | 33.45151 | -192.0539 | 0.007892017 | 0.8927621 | 0.2420855 | 3.657873 | 137.5735 | 24.50161 | -0.06469927 | 23.22264 | 23.42674 | -0.001515693 | -0.1714585 | 0.221041 | 25.00464 | 0.001910543 | 0.02886799 | 0.02132233 | 97.239 | 65.51119 | 26.313566 | 20.88999698 | 105.869478 | 0.0087962 | 0.13009411 | 1.003985 | 0.996627 | 97.3662 | 274.375 | 334.747 | 337.689 | 1022.559 | 0 | 0 | 0
|  | 2105 | 29.44245 | 19.65152 | -114.9576 | 0.01324433 | 1.498228 | 0.1449187 | 2.210479 | 137.7218 | 25.09758 | -0.06345509 | 23.78551 | 23.99393 | -0.001522537 | -0.1722327 | 0.221041 | 25.00464 | 0.001919352 | 0.02927632 | 0.02116189 | 97.34521 | 65.42602 | 26.247051 | 20.892446 | 111.073035 | 0.00864103 | 0.1293236 | 1.003983 | 0.996766 | 97.367 | 274.378 | 334.719 | 337.652 | 1022.38 | 0 | 0 | 0
|  | 2110 | 28.84503 | 35.73601 | -192.0168 | 0.007135383 | 0.8071701 | 0.2618983 | 3.815167 | 137.8675 | 24.82923 | -0.05772734 | 23.52957 | 23.73422 | -0.001370113 | -0.1549902 | 0.221041 | 25.00464 | 0.001868745 | 0.02722268 | 0.02050649 | 97.44938 | 65.34004 | 26.194071 | 20.8940104 | 108.703052 | 0.00851574 | 0.12471006 | 1.003418 | 0.996854 | 97.3671 | 274.363 | 334.696 | 337.607 | 1022.217 | 0 | 0 | 0
|  | 2115 | 28.0206 | 24.20731 | -156.7698 | 0.01023253 | 1.157526 | 0.1871186 | 2.735671 | 138.0096 | 25.50095 | -0.06580743 | 24.16137 | 24.37646 | -0.001604152 | -0.1814652 | 0.221041 | 25.00464 | 0.001914697 | 0.02799284 | 0.02019874 | 97.55115 | 65.25279 | 26.165585 | 20.89707184 | 114.641615 | 0.00849707 | 0.12479701 | 1.004447 | 0.99696 | 97.3663 | 274.381 | 334.63 | 337.609 | 1022.508 | 0 | 0 | 0
|  | 2120 | 27.78111 | 16.95085 | -122.8462 | 0.01448807 | 1.638922 | 0.1363923 | 1.894339 | 138.1492 | 25.35924 | -0.07341621 | 24.02423 | 24.24265 | -0.001779803 | -0.2013352 | 0.221041 | 25.00464 | 0.001976061 | 0.02744531 | 0.02001005 | 97.65167 | 65.16469 | 26.089961 | 20.89734469 | 113.357449 | 0.00879067 | 0.12377978 | 1.005403 | 0.997046 | 97.3661 | 274.394 | 334.59 | 337.632 | 1022.511 | 0 | 0 | 0
|  | 2125 | 26.89122 | 17.70764 | -124.7609 | 0.01342462 | 1.518622 | 0.1396297 | 1.963761 | 138.2858 | 24.46912 | -0.07158195 | 23.1818 | 23.39789 | -0.001674867 | -0.1894646 | 0.221041 | 25.00464 | 0.001874476 | 0.02636274 | 0.01932283 | 97.75 | 65.07569 | 26.028123 | 20.89728871 | 105.543157 | 0.00865449 | 0.12345911 | 1.005273 | 0.997125 | 97.3664 | 274.397 | 334.602 | 337.721 | 1022.551 | 0 | 0 | 0
|  | 2130 | 27.60496 | 45.67857 | -292.7998 | 0.005342283 | 0.6043307 | 0.3454206 | 5.216742 | 138.4221 | 25.29556 | -0.06465315 | 23.96605 | 24.19402 | -0.00156422 | -0.1769479 | 0.221041 | 25.00464 | 0.001845335 | 0.02786931 | 0.01992782 | 97.84813 | 64.98689 | 25.963659 | 20.89745914 | 112.798996 | 0.00827657 | 0.12506219 | 1.004562 | 0.997205 | 97.3659 | 274.424 | 334.62 | 337.803 | 1022.511 | 0 | 0 | 0
|  | 2135 | 27.66915 | 29.12895 | -168.0946 | 0.008396983 | 0.949885 | 0.2193272 | 3.582961 | 138.5603 | 25.0308 | -0.05895883 | 23.71414 | 23.94022 | -0.001411487 | -0.1596705 | 0.221041 | 25.00464 | 0.001841687 | 0.03008607 | 0.02029758 | 97.94869 | 64.89942 | 25.960646 | 20.8953678 | 110.445105 | 0.00834129 | 0.13165738 | 1.003933 | 0.997226 | 97.3667 | 274.436 | 334.605 | 337.795 | 1022.479 | 0 | 0 | 0
|  | 2140 | 29.41972 | 13.11049 | -67.94945 | 0.01983682 | 2.243984 | 0.09508762 | 1.529043 | 138.703 | 24.49145 | -0.05754641 | 23.20219 | 23.42285 | -0.001347901 | -0.1524775 | 0.221041 | 25.00464 | 0.001886236 | 0.03033135 | 0.02129546 | 98.05267 | 64.81448 | 25.870682 | 20.89006358 | 105.732376 | 0.00869692 | 0.13405844 | 1.003649 | 0.997104 | 97.366 | 274.46 | 334.591 | 337.773 | 1022.486 | 0 | 0 | 0
|  | 2145 | 31.85476 | 32.51437 | -153.3406 | 0.008660667 | 0.9797134 | 0.2261514 | 3.373826 | 138.8562 | 25.03492 | -0.05546533 | 23.71514 | 23.94346 | -0.001328032 | -0.1502299 | 0.221041 | 25.00464 | 0.001958622 | 0.02921958 | 0.02247025 | 98.16209 | 64.73481 | 25.788126 | 20.88752468 | 110.46801 | 0.00882302 | 0.12936657 | 1.003322 | 0.997015 | 97.3659 | 274.474 | 334.564 | 337.785 | 1022.476 | 0 | 0 | 0
|  | 2150 | 30.98521 | 42.79253 | -204.8279 | 0.006400867 | 0.7240799 | 0.3124795 | 4.498643 | 139.0133 | 25.05009 | -0.05472694 | 23.72873 | 23.95669 | -0.001311076 | -0.1483118 | 0.221041 | 25.00464 | 0.002000139 | 0.02879522 | 0.02195287 | 98.27315 | 64.65733 | 25.773708 | 20.88944328 | 110.598252 | 0.0089895 | 0.12820519 | 1.003274 | 0.997051 | 97.3663 | 274.507 | 334.553 | 337.767 | 1023.15 | 0 | 0 | 0
|  | 2155 | 28.74899 | 11.89288 | -68.34658 | 0.02136918 | 2.417328 | 0.09164804 | 1.284012 | 139.1626 | 24.30554 | -0.06282919 | 23.02462 | 23.24573 | -0.001460511 | -0.1652161 | 0.221041 | 25.00464 | 0.001958444 | 0.02743828 | 0.02052146 | 98.37933 | 64.57661 | 25.704494 | 20.89234395 | 104.12671 | 0.00906503 | 0.12684848 | 1.004114 | 0.996967 | 97.3661 | 274.509 | 334.57 | 337.783 | 1023.81 | 0 | 0 | 0
|  | 2160 | 28.63807 | 16.89548 | -103.9141 | 0.01498392 | 1.695013 | 0.1337234 | 1.866353 | 139.3061 | 24.63194 | -0.06610082 | 23.33284 | 23.55553 | -0.00155704 | -0.1761358 | 0.221041 | 25.00464 | 0.002003701 | 0.02796528 | 0.02056048 | 98.48204 | 64.49355 | 25.585678 | 20.89321326 | 106.937676 | 0.00914461 | 0.12727202 | 1.004413 | 0.996893 | 97.3668 | 274.508 | 334.556 | 337.749 | 1022.421 | 0 | 0 | 0
|  | 2165 | 28.25697 | 0 | 0 | -0.004444717 | -0.502796 | 0 | 0 | 139.4483 | 24.59175 | -0.06599081 | 23.29094 | 23.50784 | -0.001551301 | -0.1754866 | 0.221041 | 25.00464 | 0.002029663 | 0.0283662 | 0.02042598 | 98.5845 | 64.4103 | 25.566037 | 20.8935848 | 106.571472 | 0.00926752 | 0.12846704 | 1.004342 | 0.996835 | 97.3666 | 274.489 | 334.501 | 337.616 | 1022.244 | 0 | 0 | 0
|  | 2170 | 28.6121 | 16.69561 | -85.25462 | 0.01514955 | 1.71375 | 0.1314908 | 1.896238 | 139.5905 | 24.98705 | -0.05407976 | 23.66328 | 23.88267 | -0.001291569 | -0.1461051 | 0.221041 | 25.00464 | 0.001992027 | 0.02872716 | 0.02065871 | 98.68721 | 64.32741 | 25.565087 | 20.89393115 | 110.015622 | 0.00897676 | 0.1282168 | 1.002844 | 0.996697 | 97.3658 | 274.499 | 334.472 | 337.573 | 1022.434 | 0 | 0 | 0