## 22030006 UTP 651-385 01-50_red
Column1 | Column2 | Column3 | Column4 | Column48 | Column47 | Column46 | Column45 | Column44 | Column43 | Column42 | Column5 | Column6 | Column7 | Column8 | Column9 | Column10 | Column11 | Column12 | Column13 | Column14 | Column15 | Column16 | Column17 | Column18 | Column19 | Column20 | Column21 | Column22 | Column23 | Column24 | Column25 | Column26 | Column27 | Column28 | Column29 | Column30 | Column31 | Column32 | Column33 | Column34 | Column35 | Column36 | Column37 | Column38 | Column39
Exported data
Parameter | Value | Time (s) | HRR (kW/m˛) | vz 02 | [6 empty] | EHC (MJ/kg) | SEA (m˛/kg) | MLR (g/s) | Specific MLR (g/s·m˛) | COY (kg/kg) | CO2Y (kg/kg) | THR (MJ/m˛) | MFR (g/s) | k (1/m) | V stack (l/s) | V smoke (l/s) | SPR (m˛/s) | RSR ((m˛/s)/m˛) | TSP (m˛) | TSR (m˛/m˛) | COP (g/s) | CO2P (g/s) | O2C (g/s) | TOC (g) | ARHE(kW/m˛) | Specimen mass (g) | Oxygen (%) | DPT (Pa) | CO (%) | CO2 (%) | PDM (-) | PDC (-) | APT (kPa) | Cold Trap TC (K) | Stack TC (K) | Smoke TC (K) | Cone Heater TC (K) | Soot MFM (g/s) | Spare TC (K) | HFM (kW/m˛)
Peaks |  | 0 | 0.8653767 | -0.4665202 | [6 empty] | 0.7954177 | -10.46505 | 0.0096175 | 1.087952 | -0.00245417 | 0.0190685 | 0 | 28.8865 | -0.003829119 | 26.04589 | 26.2848 | -0.0001006476 | -0.01138548 | 0 | 0 | -2.360298e-05 | 0.0001833913 | 0.0004930296 | 0 | 0 | 46.7 | 20.95339264 | 138.164253 | -1.34e-06 | 0.04682232 | 0.984717 | 0.984267 | 100.0468 | 273.579 | 318.452 | 321.373 | 1016.053 | 0 | 0 | 0
peak HRR (kW/m˛) | 666.6188 | 1 | 1.139368 | -0.6581206 | [6 empty] | 0 | 0 | -0.2916387 | -32.9908 | 0 | 0 | 0.001002372 | 28.29036 | -0.004679934 | 25.51726 | 25.75636 | -0.0001205381 | -0.01363553 | 0 | 0 | -2.966022e-05 | 0.0003048767 | 0.0006562692 | 0.0005746494 | 1.002372 | 46.89746 | 20.95283781 | 132.566548 | -2.526e-05 | 0.04711373 | 0.984788 | 0.984238 | 100.0466 | 273.583 | 318.563 | 321.548 | 1015.928 | 0 | 0 | 0
peak EHC (MJ/kg) | 79.77771 | 2 | 1.140801 | -0.8786597 | [6 empty] | 0 | 0 | -0.1226948 | -13.87951 | 0 | 0 | 0.002142457 | 27.76627 | -0.001472461 | 25.0616 | 25.30704 | -3.726364e-05 | -0.004215344 | 0 | 0 | -3.264453e-05 | 0.0003678865 | 0.0006652997 | 0.001235434 | 1.071228 | 47.126544 | 20.95276874 | 127.787323 | -3.842e-05 | 0.04727646 | 0.984326 | 0.984153 | 100.047 | 273.588 | 318.78 | 321.902 | 1015.651 | 0 | 0 | 0
peak MLR (g/s) | 0.2277093 | 3 | 0.8561888 | -0.9596703 | [6 empty] | 0.0993042 | 0.2659709 | 0.07621742 | 8.62188 | -0.0004290458 | 0.006143776 | 0.003140952 | 27.45501 | 0.0008087585 | 24.80694 | 25.0651 | 2.027162e-05 | 0.002293169 | 1.013581e-05 | 0.001146585 | -3.270076e-05 | 0.0004682628 | 0.0005274665 | 0.001831817 | 1.046984 | 47.124245 | 20.95319856 | 125.070931 | -4.001e-05 | 0.04752695 | 0.983971 | 0.984066 | 100.0469 | 273.571 | 319.118 | 322.439 | 1015.261 | 0 | 0 | 0
peak SEA (m˛/kg) | 4665.75 | 4 | 0.6410559 | -0.6473572 | [6 empty] | 0 | 0 | -0.006064833 | -0.6860671 | 0 | 0 | 0.003889574 | 27.60033 | -0.005182872 | 24.94785 | 25.21105 | -0.0001306657 | -0.01478118 | 2.027162e-05 | 0.002293169 | -1.283884e-05 | 0.0005075763 | 0.0004256853 | 0.002308393 | 0.9723935 | 47.041942 | 20.9535415 | 126.4471 | 3.505e-05 | 0.04761478 | 0.984645 | 0.984036 | 100.0468 | 273.573 | 319.241 | 322.609 | 1015.103 | 0 | 0 | 0
peak COY (kg/kg) | 13.73622 | 5 | 1.169003 | -0.2929817 | [6 empty] | 0 | 0 | -0.0676275 | -7.65017 | 0 | 0 | 0.004794604 | 27.2207 | -0.006476515 | 24.62058 | 24.88694 | -0.0001611807 | -0.01823311 | 2.027162e-05 | 0.002293169 | 2.003321e-05 | 0.0004001425 | 0.0007059902 | 0.002874231 | 0.9589207 | 47.135253 | 20.95258997 | 123.07194 | 0.00015925 | 0.04737192 | 0.984713 | 0.983952 | 100.0467 | 273.578 | 319.447 | 322.903 | 1014.785 | 0 | 0 | 0
peak CO2Y (kg/kg) | 235.6157 | 6 | 1.854638 | -0.4170482 | [6 empty] | 0.7757368 | -0.02027827 | 0.02113475 | 2.390809 | 0.003211037 | 0.0153966 | 0.006306424 | 27.50409 | -1.702893e-05 | 24.89139 | 25.16753 | -4.285761e-07 | -4.848146e-05 | 2.027162e-05 | 0.002293169 | 6.786446e-05 | 0.0003254034 | 0.001082181 | 0.003768316 | 1.051071 | 47.14183 | 20.95137615 | 125.721025 | 0.00033829 | 0.04718312 | 0.983879 | 0.983877 | 100.0466 | 273.559 | 319.633 | 323.179 | 1014.486 | 0 | 0 | 0
|  | 7 | 2.165335 | -0.1528775 | [6 empty] | 0.9792458 | 8.851556 | 0.01954725 | 2.211227 | 0.007462668 | 0.01664542 | 0.008316411 | 27.93778 | 0.006763839 | 25.2963 | 25.58068 | 0.0001730236 | 0.0195728 | 0.0001067834 | 0.01207957 | 0.0001458746 | 0.0003253723 | 0.001280138 | 0.004949475 | 1.188059 | 47.111819 | 20.95079009 | 129.780782 | 0.00062306 | 0.04717096 | 0.982993 | 0.983787 | 100.0457 | 273.558 | 319.79 | 323.385 | 1014.164 | 0 | 0 | 0
Time To Peaks |  | 8 | 2.030312 | 0.1903008 | [6 empty] | 4.166837 | 119.9913 | 0.004307333 | 0.4872549 | 0.0513805 | 0.08504937 | 0.01041423 | 27.6182 | 0.0204293 | 25.01491 | 25.29908 | 0.0005168425 | 0.05846635 | 0.0004517164 | 0.05109914 | 0.0002213129 | 0.000366336 | 0.001243448 | 0.006211268 | 1.301779 | 47.108087 | 20.95086234 | 126.869085 | 0.00091175 | 0.04727744 | 0.981301 | 0.983697 | 100.0446 | 273.568 | 319.892 | 323.526 | 1013.931 | 0 | 0 | 0
t peak HRR (s) | 107 | 9 | 1.65034 | 0.2013616 | [6 empty] | 2.326517 | 163.1228 | 0.00627075 | 0.7093609 | 0.04547633 | 0.0718454 | 0.01225456 | 27.22562 | 0.04099754 | 24.6645 | 24.95034 | 0.001022903 | 0.115713 | 0.001221589 | 0.1381888 | 0.0002851707 | 0.0004505245 | 0.001077062 | 0.007371524 | 1.361618 | 47.099876 | 20.95135674 | 123.313782 | 0.00116623 | 0.04749353 | 0.978813 | 0.983615 | 100.0432 | 273.579 | 319.959 | 323.667 | 1013.662 | 0 | 0 | 0
t peak EHC (s) | 156 | 10 | 1.382388 | 0.2562729 | [6 empty] | 0 | 0 | -0.005852417 | -0.6620381 | 0 | 0 | 0.01377092 | 27.15605 | 0.06711396 | 24.60832 | 24.90012 | 0.001671145 | 0.1890436 | 0.002568613 | 0.2905671 | 0.0003581394 | 0.0004629038 | 0.0009636590173 | 0.008391884 | 1.377092 | 47.097974 | 20.95172555 | 122.718539 | 0.00144685 | 0.04752632 | 0.975672 | 0.98352 | 100.0397 | 273.588 | 320.048 | 323.843 | 1013.301 | 0 | 0 | 0
t peak MLR (s) | 104 | 11 | 1.368862 | 0.5070068 | [6 empty] | 2.49183 | 373.8024 | 0.004856167 | 0.5493401 | 0.09090272 | 0.1025214 | 0.01514655 | 27.77711 | 0.07122696 | 25.18134 | 25.48539 | 0.001815247 | 0.2053447 | 0.004311809 | 0.4877612 | 0.0004414388 | 0.0004978612 | 0.0009947785 | 0.009371103 | 1.376959 | 47.106164 | 20.95169596 | 128.448009 | 0.00172645 | 0.04758406 | 0.975086 | 0.983412 | 100.0359 | 273.582 | 320.178 | 324.044 | 1012.974 | 0 | 0 | 0
t peak SEA (s) | 322 | 12 | 2.08968 | 0.4353996 | [6 empty] | 1.113415 | 142.9423 | 0.01659108 | 1.876819 | 0.03045666 | 0.03612326 | 0.01687582 | 27.8051 | 0.09292301 | 25.21458 | 25.52186 | 0.002371568 | 0.2682769 | 0.006405217 | 0.724572 | 0.000505309 | 0.000599324 | 0.001422985 | 0.01057998 | 1.406318 | 47.088162 | 20.95030529 | 128.747187 | 0.00196232 | 0.04782302 | 0.972465 | 0.983312 | 100.0325 | 273.572 | 320.278 | 324.181 | 1012.689 | 0 | 0 | 0
t peak COY (s) | 731 | 13 | 3.742015 | 0.138998 | [6 empty] | 0 | 0 | -0.001943417 | -0.2198435 | 0 | 0 | 0.01979167 | 27.6109 | 0.1401477 | 25.04535 | 25.35251 | 0.003553095 | 0.4019339 | 0.009367548 | 1.059677 | 0.0005573417 | 0.0007884632 | 0.002360689 | 0.01247182 | 1.522436 | 47.079654 | 20.94719875 | 126.989895 | 0.0021704 | 0.04828381 | 0.966901 | 0.983213 | 100.0276 | 273.568 | 320.366 | 324.295 | 1012.385 | 0 | 0 | 0
t peak CO2Y (s) | 152 | 14 | 5.95104 | 0.4319627 | [6 empty] | 4.228647 | 319.5731 | 0.01244067 | 1.407315 | 0.04776998 | 0.09169515 | 0.02463819 | 27.50933 | 0.1573115 | 24.95969 | 25.27281 | 0.003975703 | 0.4497401 | 0.01313195 | 1.485514 | 0.0005942904 | 0.001140749 | 0.003616786 | 0.01546056 | 1.759871 | 47.084987 | 20.94303727 | 126.090054 | 0.00231699 | 0.04913352 | 0.964815 | 0.983104 | 100.0259 | 273.572 | 320.449 | 324.469 | 1012.088 | 0 | 0 | 0
|  | 15 | 8.484985 | 1.002693 | [6 empty] | 4.219225 | 288.3692 | 0.0177775 | 2.011029 | 0.03379107 | 0.08126887 | 0.03185621 | 27.86037 | 0.2001647 | 25.28687 | 25.61132 | 0.005126484 | 0.579919 | 0.01768304 | 2.000344 | 0.0006007207 | 0.001444757 | 0.005028535 | 0.01978322 | 2.123747 | 47.057443 | 20.93860069 | 129.372964 | 0.00231271 | 0.04981725 | 0.959773 | 0.982982 | 100.0261 | 273.573 | 320.559 | 324.672 | 1011.822 | 0 | 0 | 0
Test Results (between 16 and 875 s) |  | 16 | 11.26808 | 1.765786 | [6 empty] | 0 | 0 | -0.01889117 | -2.13701 | 0 | 0 | 0.04173274 | 27.58173 | 0.1696588 | 25.04412 | 25.36986 | 0.004304219 | 0.4869026 | 0.02239839 | 2.533755 | 0.0005429599 | 0.001707066 | 0.006542679 | 0.02556883 | 2.608296 | 47.059762 | 20.93346677 | 126.849531 | 0.00211869 | 0.0504776 | 0.963149 | 0.982854 | 100.0262 | 273.577 | 320.689 | 324.86 | 1011.571 | 0 | 0 | 0
mean HRR (kW/m˛) | 68.71864 | 17 | 15.59054 | 2.993019 | [6 empty] | 0 | 0 | -0.03830208 | -4.332815 | 0 | 0 | 0.05516204 | 27.36821 | 0.07439935 | 24.86187 | 25.19245 | 0.001874302 | 0.2120251 | 0.02548765 | 2.883218 | 0.0004638404 | 0.002127057 | 0.008901019 | 0.03329068 | 3.244826 | 47.091184 | 20.92549965 | 124.951581 | 0.00183564 | 0.0515193 | 0.974023 | 0.982712 | 100.0294 | 273.577 | 320.839 | 325.105 | 1011.348 | 0 | 0 | 0
mean EHC (MJ/kg) | 33.1491 | 18 | 20.74356 | 3.452994 | [6 empty] | 0 | 0 | -0.03362817 | -3.804091 | 0 | 0 | 0.07332909 | 27.69256 | 0.01069792 | 25.17204 | 25.51735 | 0.0002729825 | 0.03088037 | 0.02656129 | 3.004671 | 0.0003984932 | 0.00264221 | 0.01172707 | 0.04360472 | 4.073839 | 47.128221 | 20.91660747 | 128.00972 | 0.00157111 | 0.05268364 | 0.98134 | 0.982594 | 100.0336 | 273.572 | 321.037 | 325.441 | 1011.144 | 0 | 0 | 0
mean MLR (g/s) | 0.01833126 | 19 | 26.43339 | 3.091413 | [6 empty] | 10.8991 | -7.524472 | 0.0214395 | 2.425283 | 0.0155887 | 0.151398 | 0.09691757 | 27.60614 | -0.006332673 | 25.11303 | 25.47438 | -0.0001613209 | -0.01824897 | 0.02669778 | 3.020111 | 0.0003342139 | 0.003245897 | 0.01485691 | 0.05689671 | 5.100925 | 47.14549 | 20.90622555 | 127.311076 | 0.001335 | 0.05414243 | 0.983251 | 0.982508 | 100.0362 | 273.578 | 321.287 | 325.91 | 1010.938 | 0 | 0 | 0
mean SEA (m˛/kg) | 201.2076 | 20 | 32.88067 | 3.773735 | [6 empty] | 5.031202 | -2.246594 | 0.0577725 | 6.535351 | 0.004883169 | 0.06941469 | 0.1265746 | 27.73047 | -0.005063587 | 25.24788 | 25.63229 | -0.0001297913 | -0.01468228 | 0.02669778 | 3.020111 | 0.0002821129 | 0.00401026 | 0.01842506 | 0.07353769 | 6.32873 | 47.090672 | 20.89479733 | 128.571148 | 0.00113511 | 0.05592174 | 0.98301 | 0.982416 | 100.0381 | 273.584 | 321.564 | 326.46 | 1010.74 | 0 | 0 | 0
mean COY (kg/kg) | 0.03486435 | 21 | 37.94468 | 5.401869 | [6 empty] | 16.19182 | -7.739683 | 0.02071608 | 2.343448 | 0.01149135 | 0.2267169 | 0.1619873 | 27.34379 | -0.00633393 | 24.91889 | 25.31381 | -0.0001603359 | -0.01813755 | 0.02669778 | 3.020111 | 0.0002380558 | 0.004696685 | 0.0212407 | 0.09337057 | 7.71368 | 47.048066 | 20.88462656 | 125.126388 | 0.00098338 | 0.0577084 | 0.983056 | 0.982313 | 100.0394 | 273.581 | 321.862 | 326.963 | 1010.94 | 0 | 0 | 0
mean CO2Y (kg/kg) | 2.247987 | 22 | 42.02438 | 6.122762 | [6 empty] | 21.49838 | -7.948121 | 0.01728017 | 1.95477 | 0.01192348 | 0.3019477 | 0.2019718 | 27.18013 | -0.005448343 | 24.79652 | 25.20856 | -0.0001373448 | -0.01553675 | 0.02669778 | 3.020111 | 0.0002060398 | 0.005217707 | 0.0235062 | 0.115744 | 9.180537 | 47.042099 | 20.87665878 | 123.766711 | 0.000867 | 0.059038 | 0.982825 | 0.982186 | 100.0406 | 273.58 | 322.21 | 327.564 | 1010.697 | 0 | 0 | 0
Total heat release (MJ/m˛) | 59.02931 | 23 | 46.34472 | 8.523216 | [6 empty] | 8.420481 | -5.202723 | 0.04865367 | 5.503808 | 0.003729407 | 0.118122 | 0.2461564 | 27.13606 | -0.0100425 | 24.77899 | 25.20603 | -0.0002531316 | -0.02863479 | 0.02669778 | 3.020111 | 0.0001814493 | 0.005747067 | 0.02590616 | 0.1404502 | 10.70245 | 47.005499 | 20.86852652 | 123.478671 | 0.00077457 | 0.06034232 | 0.983246 | 0.982068 | 100.0408 | 273.577 | 322.505 | 328.063 | 1010.177 | 0 | 0 | 0
Total oxygen consumed (g) | 37.60419 | 24 | 52.54208 | 11.6984 | [6 empty] | 15.94763 | -8.47809 | 0.02912483 | 3.294664 | 0.005642885 | 0.2162379 | 0.2955998 | 26.73247 | -0.009932854 | 24.42854 | 24.85922 | -0.0002469229 | -0.02793246 | 0.02669778 | 3.020111 | 0.0001643481 | 0.006297892 | 0.02932594 | 0.1680662 | 12.31666 | 46.957498 | 20.85564287 | 119.921765 | 0.00071886 | 0.06190878 | 0.983123 | 0.981958 | 100.0409 | 273.586 | 322.744 | 328.434 | 1010.037 | 0 | 0 | 0
Mass lost (g) | 15.741574 | 25 | 57.67874 | 14.85623 | [6 empty] | 0 | 0 | -0.024369 | -2.756674 | 0 | 0 | 0.3507102 | 27.21689 | -0.00220953 | 24.88994 | 25.34036 | -5.599029e-05 | -0.006333743 | 0.02669778 | 3.020111 | 0.0001488146 | 0.007207641 | 0.03222845 | 0.1988434 | 14.02841 | 46.955102 | 20.84775751 | 124.400991 | 0.00064853 | 0.0638326 | 0.9821 | 0.981841 | 100.0414 | 273.591 | 322.987 | 328.832 | 1009.882 | 0 | 0 | 0
Average specific MLR (g/s·m˛) | 2.534834 | 26 | 60.95334 | 18.99459 | [6 empty] | 0 | 0 | -0.00933575 | -1.05608 | 0 | 0 | 0.4100262 | 27.68933 | -0.001117708 | 25.34088 | 25.80947 | -2.884746e-05 | -0.003263287 | 0.02669778 | 3.020111 | 0.0001248821 | 0.008272592 | 0.03414678 | 0.2320311 | 15.77024 | 46.988421 | 20.8433154 | 128.8533 | 0.00054951 | 0.06606636 | 0.981907 | 0.981776 | 100.0416 | 273.58 | 323.228 | 329.205 | 1009.752 | 0 | 0 | 0
Total smoke release (m˛/m˛) | 369.206 | 27 | 64.21262 | 25.48762 | [6 empty] | 9.880039 | -0.2457227 | 0.05745317 | 6.499227 | 0.001839785 | 0.1558381 | 0.4726092 | 27.70067 | -0.0005461068 | 25.37197 | 25.85126 | -1.411755e-05 | -0.001597008 | 0.02669778 | 3.020111 | 0.0001057014 | 0.008953391 | 0.03600155 | 0.2671052 | 17.50404 | 46.960455 | 20.83730057 | 129.064237 | 0.00047772 | 0.06767573 | 0.981782 | 0.981718 | 100.042 | 273.583 | 323.492 | 329.603 | 1009.66 | 0 | 0 | 0
Total smoke production (m˛) | 3.263781 | 28 | 67.17125 | 33.5865 | [6 empty] | 9.3135 | 0.2921984 | 0.06375625 | 7.212245 | 0.001454849 | 0.1488339 | 0.5383011 | 27.48203 | 0.0007254278 | 25.19365 | 25.68067 | 1.862947e-05 | 0.002107407 | 0.0267071 | 3.021165 | 9.275574e-05 | 0.009489091 | 0.03767532 | 0.3039437 | 19.22504 | 46.888293 | 20.830852 | 127.145589 | 0.00043215 | 0.06912779 | 0.981532 | 0.981617 | 100.0419 | 273.573 | 323.774 | 330.033 | 1009.587 | 0 | 0 | 0
MARHE (kW/m˛) | 271.8719 | 29 | 69.74295 | 41.39993 | [6 empty] | 21.66283 | 0.90009 | 0.02846017 | 3.219476 | 0.003126382 | 0.354055 | 0.6067582 | 26.95653 | 0.001015727 | 24.73053 | 25.22007 | 2.561671e-05 | 0.002897818 | 0.02672922 | 3.023668 | 8.897736e-05 | 0.01007646 | 0.03915279 | 0.3423577 | 20.9227 | 46.843516 | 20.82347207 | 122.421811 | 0.00042446 | 0.07100475 | 0.981391 | 0.98151 | 100.0417 | 273.566 | 324.018 | 330.432 | 1009.517 | 0 | 0 | 0
|  | 30 | 72.0028 | 44.20531 | [6 empty] | 8.706263 | -0.7208376 | 0.07310883 | 8.27023 | 0.001406138 | 0.1486374 | 0.6776311 | 26.57753 | -0.002116576 | 24.40126 | 24.89852 | -5.26996e-05 | -0.005961493 | 0.02674203 | 3.025117 | 0.0001028011 | 0.01086671 | 0.04049952 | 0.3821839 | 22.5877 | 46.817984 | 20.81701087 | 119.093549 | 0.00048311 | 0.07331234 | 0.981683 | 0.981435 | 100.0415 | 273.571 | 324.263 | 330.871 | 1009.463 | 0 | 0 | 0
Test Averages |  | 31 | 77.92693 | 46.96362 | [6 empty] | 0 | 0 | -0.06133942 | -6.938848 | 0 | 0 | 0.752596 | 26.7592 | -0.002927419 | 24.59109 | 25.10682 | -7.349819e-05 | -0.008314275 | 0.02674203 | 3.025117 | 0.0001289579 | 0.01188201 | 0.04386339 | 0.4243653 | 24.27729 | 46.739505 | 20.80656891 | 120.84044 | 0.00058147 | 0.07562664 | 0.981711 | 0.981368 | 100.0413 | 273.565 | 324.567 | 331.374 | 1009.42 | 0 | 0 | 0
HRR(60) (kW/m˛) | 156.5316 | 32 | 82.88095 | 53.38629 | [6 empty] | 0 | 0 | -0.19136125 | -21.6472 | 0 | 0 | 0.8329999 | 26.85148 | 0.005021177 | 24.69763 | 25.2286 | 0.0001266773 | 0.01433001 | 0.02680537 | 3.032282 | 0.0001512311 | 0.0128997 | 0.04670306 | 0.4696485 | 26.03125 | 46.933511 | 20.79750659 | 121.782517 | 0.00066553 | 0.07802048 | 0.980709 | 0.981297 | 100.0406 | 273.556 | 324.853 | 331.837 | 1009.394 | 0 | 0 | 0
HRR(120) (kW/m˛) | 300.2183 | 33 | 85.32251 | 59.44817 | [6 empty] | 14.65381 | 3.026239 | 0.05147133 | 5.822549 | 0.003382637 | 0.2720964 | 0.9171016 | 26.96652 | 0.006140457 | 24.82345 | 25.36693 | 0.0001557645 | 0.01762042 | 0.02694659 | 3.048257 | 0.0001741088 | 0.01400517 | 0.04819859 | 0.5170994 | 27.79096 | 47.031659 | 20.79315842 | 122.927338 | 0.00075077 | 0.08058345 | 0.980545 | 0.981264 | 100.0402 | 273.56 | 325.115 | 332.233 | 1009.403 | 0 | 0 | 0
HRR(180) (kW/m˛) | 219.5431 | 34 | 89.98178 | 60.62646 | [6 empty] | 4.718853 | 2.668942 | 0.1685662 | 19.06857 | 0.001204268 | 0.08861798 | 1.004754 | 26.80156 | 0.0178197 | 24.69307 | 25.24696 | 0.0004498934 | 0.05089292 | 0.02724942 | 3.082514 | 0.0002029989 | 0.01493799 | 0.05087079 | 0.5666341 | 29.55158 | 46.858881 | 20.78313822 | 121.533678 | 0.00086634 | 0.08308435 | 0.979134 | 0.981219 | 100.0402 | 273.565 | 325.398 | 332.697 | 1010.395 | 0 | 0 | 0
HRR(240) (kW/m˛) | 176.5783 | 35 | 92.24037 | 60.70877 | [6 empty] | 27.13283 | 35.47659 | 0.03005233 | 3.399585 | 0.00779621 | 0.5185284 | 1.095865 | 26.22652 | 0.0430833 | 24.18689 | 24.74635 | 0.001066154 | 0.1206057 | 0.02800744 | 3.168263 | 0.0002342943 | 0.01558299 | 0.05220489 | 0.6181719 | 31.31042 | 46.760121 | 20.77476715 | 116.488288 | 0.0010069 | 0.08550707 | 0.976111 | 0.981144 | 100.0405 | 273.561 | 325.716 | 333.25 | 1010.467 | 0 | 0 | 0
HRR(300) (kW/m˛) | 152.1499 | 36 | 97.54147 | 62.50742 | [6 empty] | 0 | 0 | -0.02855783 | -3.230524 | 0 | 0 | 1.190756 | 26.36831 | 0.07261194 | 24.34005 | 24.91686 | 0.001809262 | 0.2046676 | 0.02944515 | 3.3309 | 0.0002719298 | 0.01651924 | 0.05522815 | 0.6718884 | 33.07655 | 46.784001 | 20.76535814 | 117.85966 | 0.00114952 | 0.08763352 | 0.972605 | 0.981072 | 100.0409 | 273.566 | 326.016 | 333.742 | 1009.558 | 0 | 0 | 0
HRR(360) (kW/m˛) | 136.3918 | 37 | 101.4049 | 67.0698 | [6 empty] | 0 | 0 | -0.001864167 | -0.2108786 | 0 | 0 | 1.290229 | 26.49236 | 0.1138544 | 24.47287 | 25.06725 | 0.002854015 | 0.3228524 | 0.03177679 | 3.59466 | 0.0003124571 | 0.01750574 | 0.05748294 | 0.728244 | 34.87105 | 46.793247 | 20.75854218 | 119.060315 | 0.00130271 | 0.08989107 | 0.967789 | 0.981032 | 100.0409 | 273.567 | 326.26 | 334.184 | 1009.617 | 0 | 0 | 0
EHC(60) (MJ/kg) | 37.57162 | 38 | 103.2539 | 73.14336 | [6 empty] | 21.2337 | 95.59223 | 0.04298658 | 4.862736 | 0.008126456 | 0.4350705 | 1.392558 | 26.58153 | 0.1631339 | 24.57578 | 25.18903 | 0.004109183 | 0.4648397 | 0.03525839 | 3.988506 | 0.0003493286 | 0.0187022 | 0.05867825 | 0.7863246 | 36.64627 | 46.781195 | 20.75513085 | 119.963448 | 0.00144205 | 0.09270736 | 0.962093 | 0.981012 | 100.0414 | 273.55 | 326.533 | 334.681 | 1009.689 | 0 | 0 | 0
EHC(120) (MJ/kg) | 39.93705 | 39 | 109.2699 | 75.82293 | [6 empty] | 16.06198 | 81.87384 | 0.06013867 | 6.803017 | 0.006307968 | 0.3346219 | 1.49882 | 26.89252 | 0.1929131 | 24.88661 | 25.52332 | 0.004923783 | 0.5569891 | 0.03977487 | 4.49942 | 0.0003793528 | 0.02012371 | 0.06215913 | 0.8467433 | 38.43129 | 46.715303 | 20.74572567 | 122.901941 | 0.00154178 | 0.0956506 | 0.958637 | 0.980969 | 100.042 | 273.548 | 326.839 | 335.201 | 1009.807 | 0 | 0 | 0
EHC(180) (MJ/kg) | 41.08507 | 40 | 113.6691 | 78.68683 | [6 empty] | 63.40287 | 288.2094 | 0.01584842 | 1.792807 | 0.02616368 | 1.331832 | 1.61029 | 26.80411 | 0.1792646 | 24.8296 | 25.48 | 0.004567663 | 0.5167039 | 0.0445206 | 5.036266 | 0.0004146529 | 0.02110743 | 0.06470408 | 0.9101749 | 40.25724 | 46.676288 | 20.73644164 | 122.217267 | 0.00168277 | 0.0982283 | 0.96016 | 0.980928 | 100.0416 | 273.551 | 327.166 | 335.736 | 1009.933 | 0 | 0 | 0
EHC(240) (MJ/kg) | 41.19654 | 41 | 117.4075 | 82.84317 | [6 empty] | 0 | 1069.741 | 0.004903917 | 0.5547417 | 0.09081586 | 4.501167 | 1.725828 | 26.77581 | 0.2057943 | 24.82735 | 25.49109 | 0.005245922 | 0.59343 | 0.04942739 | 5.591333 | 0.0004453534 | 0.02207335 | 0.0668868 | 0.9759703 | 42.09337 | 46.675655 | 20.72883222 | 122.077148 | 0.00180302 | 0.10065714 | 0.957087 | 0.98089 | 100.0416 | 273.544 | 327.482 | 336.237 | 1010.083 | 0 | 0 | 0
EHC(300) (MJ/kg) | 40.36278 | 42 | 117.9995 | 89.43873 | [6 empty] | 24.97304 | 135.9231 | 0.04176967 | 4.725075 | 0.0109657 | 0.5430045 | 1.843532 | 26.22878 | 0.2270809 | 24.34018 | 25.00194 | 0.005677464 | 0.642247 | 0.05488908 | 6.209172 | 0.0004580338 | 0.02268112 | 0.06730867 | 1.043068 | 43.89361 | 46.654192 | 20.72266076 | 117.236641 | 0.00188888 | 0.10331358 | 0.954626 | 0.980857 | 100.0419 | 273.54 | 327.752 | 336.663 | 1010.23 | 0 | 0 | 0
EHC(360) (MJ/kg) | 39.48889 | 43 | 119.4115 | 92.77814 | [6 empty] | 18.64007 | 86.20003 | 0.05663058 | 6.406175 | 0.008441224 | 0.4175433 | 1.962237 | 26.00288 | 0.1966665 | 24.15329 | 24.82151 | 0.004881558 | 0.5522125 | 0.06016859 | 6.806402 | 0.0004780314 | 0.02364572 | 0.06822897 | 1.110837 | 45.63342 | 46.597382 | 20.71743939 | 115.334532 | 0.00198409 | 0.10624928 | 0.958064 | 0.980822 | 100.0418 | 273.536 | 328.061 | 337.137 | 1010.373 | 0 | 0 | 0
MLR(60) (g/s) | 0.03692673 | 44 | 122.9512 | 93.22556 | [6 empty] | 34.85684 | 198.3982 | 0.0311815 | 3.527319 | 0.01606655 | 0.8076085 | 2.083418 | 26.30784 | 0.2459804 | 24.46055 | 25.14978 | 0.006186353 | 0.6998137 | 0.06570255 | 7.432415 | 0.000500979 | 0.02518245 | 0.07038506 | 1.180144 | 47.35042 | 46.55134 | 20.71277432 | 118.17153 | 0.00205225 | 0.10939977 | 0.952365 | 0.980744 | 100.0421 | 273.538 | 328.383 | 337.636 | 1010.537 | 0 | 0 | 0
MLR(120) (g/s) | 0.0663957 | 45 | 126.2094 | 96.54392 | [6 empty] | 66.91839 | 452.1767 | 0.01667242 | 1.88602 | 0.0306625 | 1.591177 | 2.207999 | 26.25771 | 0.2999344 | 24.43416 | 25.13509 | 0.007538879 | 0.8528144 | 0.07256516 | 8.208729 | 0.000511218 | 0.02652877 | 0.07235835 | 1.251516 | 49.06664 | 46.532406 | 20.70550988 | 117.819145 | 0.00209633 | 0.11289437 | 0.946194 | 0.980685 | 100.0426 | 273.537 | 328.655 | 338.083 | 1010.702 | 0 | 0 | 0
MLR(180) (g/s) | 0.04722705 | 46 | 132.7756 | 101.1162 | [6 empty] | 30.05009 | 182.2961 | 0.03905933 | 4.418477 | 0.0136511 | 0.7091609 | 2.337491 | 26.32424 | 0.282164 | 24.51686 | 25.23485 | 0.007120366 | 0.8054712 | 0.07989479 | 9.037872 | 0.0005332027 | 0.02769935 | 0.07610246 | 1.325746 | 50.81503 | 46.508562 | 20.6932664 | 118.517389 | 0.0021776 | 0.11565279 | 0.948182 | 0.980663 | 100.043 | 273.533 | 328.934 | 338.567 | 1010.844 | 0 | 0 | 0
MLR(240) (g/s) | 0.03790827 | 47 | 135.8604 | 107.0275 | [6 empty] | 20.6951 | 140.4955 | 0.05803333 | 6.564857 | 0.009684607 | 0.4908894 | 2.471809 | 26.10636 | 0.3252363 | 24.3387 | 25.06923 | 0.008153424 | 0.9223331 | 0.08753168 | 9.901774 | 0.0005620301 | 0.02848795 | 0.07790782 | 1.402751 | 52.59169 | 46.455227 | 20.68482323 | 116.68239 | 0.00230926 | 0.11821866 | 0.943277 | 0.980619 | 100.0426 | 273.52 | 329.269 | 339.152 | 1011.899 | 0 | 0 | 0
MLR(300) (g/s) | 0.03330893 | 48 | 140.554 | 110.9479 | [6 empty] | 33.47274 | 248.8005 | 0.03711967 | 4.199057 | 0.01655424 | 0.8043251 | 2.610016 | 26.20215 | 0.3664577 | 24.45493 | 25.20179 | 0.009235391 | 1.044728 | 0.09622609 | 10.8853 | 0.000614488 | 0.02985628 | 0.08067942 | 1.482045 | 54.37534 | 46.40262 | 20.67623635 | 117.669755 | 0.00250814 | 0.1213929 | 0.938621 | 0.980592 | 100.0424 | 273.519 | 329.632 | 339.699 | 1012.174 | 0 | 0 | 0
MLR(360) (g/s) | 0.03055068 | 49 | 144.0827 | 111.7622 | [6 empty] | 74.85549 | 523.5318 | 0.01701533 | 1.924811 | 0.0388727 | 1.824236 | 2.752335 | 25.9508 | 0.3564536 | 24.24048 | 24.99082 | 0.008908069 | 1.0077 | 0.1052978 | 11.91152 | 0.000661432 | 0.03103999 | 0.08279384 | 1.563781 | 56.1701 | 46.38127 | 20.66616211 | 115.51898 | 0.00271868 | 0.12512106 | 0.939733 | 0.980582 | 100.0425 | 273.529 | 329.906 | 340.118 | 1011.434 | 0 | 0 | 0
SEA(60) (m˛/kg) | 334.0454 | 50 | 145.8219 | 117.2527 | [6 empty] | 59.57692 | 450.2819 | 0.021637 | 2.447624 | 0.03291106 | 1.498523 | 2.897287 | 25.67622 | 0.3934494 | 24.00305 | 24.76239 | 0.00974275 | 1.102121 | 0.1146232 | 12.96643 | 0.0007120967 | 0.03242354 | 0.08396938 | 1.647163 | 57.94574 | 46.362342 | 20.65893004 | 113.17721 | 0.0029509 | 0.12950901 | 0.935593 | 0.980583 | 100.0429 | 273.518 | 330.168 | 340.613 | 1011.634 | 0 | 0 | 0
SEA(120) (m˛/kg) | 392.1547 | 51 | 155.3158 | 124.158 | [6 empty] | 54.66601 | 447.3246 | 0.025116 | 2.841176 | 0.03073672 | 1.374852 | 3.047856 | 26.01916 | 0.4470788 | 24.34456 | 25.12981 | 0.01123501 | 1.270928 | 0.1251121 | 14.15295 | 0.0007719835 | 0.03453079 | 0.08945955 | 1.733877 | 59.76188 | 46.337187 | 20.64373265 | 116.320577 | 0.0031511 | 0.13374357 | 0.929634 | 0.980595 | 100.0429 | 273.518 | 330.452 | 341.111 | 1011.827 | 0 | 0 | 0
SEA(180) (m˛/kg) | 365.6641 | 52 | 166.7813 | 127.9474 | [6 empty] | 38.19221 | 348.9794 | 0.03860333 | 4.366893 | 0.02139541 | 0.952816 | 3.208904 | 26.42266 | 0.5272267 | 24.74304 | 25.55214 | 0.01347177 | 1.523956 | 0.1374655 | 15.5504 | 0.0008259341 | 0.03678187 | 0.09604116 | 1.826628 | 61.7097 | 46.3096 | 20.62593918 | 120.057998 | 0.00331538 | 0.13801653 | 0.920786 | 0.980599 | 100.043 | 273.516 | 330.732 | 341.547 | 1012.026 | 0 | 0 | 0
SEA(240) (m˛/kg) | 340.22 | 53 | 172.6533 | 131.9595 | [6 empty] | 29.83211 | 272.831 | 0.0511615 | 5.7875 | 0.01674076 | 0.7378666 | 3.378622 | 25.84631 | 0.5575728 | 24.2293 | 25.0343 | 0.01395844 | 1.579009 | 0.1511806 | 17.10188 | 0.0008564823 | 0.03775036 | 0.09940047 | 1.924349 | 63.74758 | 46.260726 | 20.60683851 | 115.00083 | 0.00350967 | 0.14252539 | 0.917464 | 0.980607 | 100.0433 | 273.496 | 331.087 | 342.087 | 1012.284 | 0 | 0 | 0
SEA(300) (m˛/kg) | 312.2549 | 54 | 180.6192 | 132.9837 | [6 empty] | 44.66314 | 381.5519 | 0.03574925 | 4.044033 | 0.02562004 | 1.107165 | 3.555258 | 25.80694 | 0.5442882 | 24.22842 | 25.06061 | 0.01364019 | 1.543008 | 0.1649799 | 18.66289 | 0.0009158971 | 0.03958031 | 0.1040316 | 2.026065 | 65.83811 | 46.213894 | 20.59006465 | 114.821482 | 0.00375296 | 0.14733858 | 0.918951 | 0.98064 | 100.0437 | 273.497 | 331.58 | 342.969 | 1012.507 | 0 | 0 | 0
SEA(360) (m˛/kg) | 289.9611 | 55 | 187.2575 | 134.1756 | [6 empty] | 44.65198 | 441.8659 | 0.03707242 | 4.193712 | 0.02625709 | 1.118842 | 3.739196 | 25.67775 | 0.6551534 | 24.14807 | 25.00336 | 0.01638104 | 1.853058 | 0.1799905 | 20.36092 | 0.0009734138 | 0.04147817 | 0.1079537 | 2.132057 | 67.98539 | 46.185477 | 20.57440344 | 113.867804 | 0.00400304 | 0.15271051 | 0.906901 | 0.980674 | 100.044 | 273.493 | 332.143 | 343.907 | 1012.691 | 0 | 0 | 0
COY(60) (kg/kg) | 0.02163781 | 56 | 192.0295 | 141.7862 | [6 empty] | 31.20426 | 302.5229 | 0.05440092 | 6.15395 | 0.01882345 | 0.7861377 | 3.92884 | 25.15952 | 0.670188 | 23.69974 | 24.55658 | 0.01645752 | 1.861711 | 0.1964098 | 22.2183 | 0.001024013 | 0.04276661 | 0.1107767 | 2.241423 | 70.15786 | 46.136599 | 20.55640945 | 109.498315 | 0.00429174 | 0.15827041 | 0.905297 | 0.980698 | 100.0432 | 273.491 | 332.691 | 344.719 | 1012.905 | 0 | 0 | 0
COY(120) (kg/kg) | 0.02533623 | 57 | 199.7036 | 149.5058 | [6 empty] | 70.6604 | 691.0508 | 0.024984 | 2.826244 | 0.04338224 | 1.791303 | 4.124706 | 25.2726 | 0.6984236 | 23.83818 | 24.72026 | 0.01726521 | 1.953079 | 0.2132712 | 24.1257 | 0.001083862 | 0.04475391 | 0.1152751 | 2.354448 | 72.36327 | 46.087235 | 20.54208167 | 110.632986 | 0.00451778 | 0.16294481 | 0.90226 | 0.980708 | 100.0419 | 273.491 | 333.137 | 345.464 | 1013.112 | 0 | 0 | 0
COY(180) (kg/kg) | 0.02873352 | 58 | 206.5213 | 147.466 | [6 empty] | 0 | 1180.304 | 0.01573392 | 1.779855 | 0.07176508 | 2.958247 | 4.327819 | 25.33935 | 0.7475758 | 23.93221 | 24.84137 | 0.0185708 | 2.10077 | 0.2311892 | 26.15262 | 0.001129146 | 0.04654481 | 0.1192745 | 2.471723 | 74.61757 | 46.080769 | 20.52888321 | 111.362688 | 0.00469089 | 0.16728911 | 0.896988 | 0.980715 | 100.0409 | 273.488 | 333.57 | 346.242 | 1013.349 | 0 | 0 | 0
COY(240) (kg/kg) | 0.02976921 | 59 | 215.3553 | 152.1972 | [6 empty] | 24.18058 | 238.2397 | 0.07873017 | 8.906127 | 0.01486181 | 0.6126261 | 4.538757 | 25.28636 | 0.7548802 | 23.91638 | 24.84719 | 0.01875665 | 2.121793 | 0.2498529 | 28.2639 | 0.001170073 | 0.04823215 | 0.1243611 | 2.593541 | 76.92809 | 46.038645 | 20.50978253 | 111.056291 | 0.00486791 | 0.17193394 | 0.896198 | 0.980706 | 100.0398 | 273.488 | 334.048 | 347.049 | 1013.607 | 0 | 0 | 0
COY(300) (kg/kg) | 0.02935459 | 60 | 227.0493 | 156.7162 | [6 empty] | 23.67636 | 235.6877 | 0.084773 | 9.589706 | 0.01461708 | 0.5973682 | 4.75996 | 25.15884 | 0.8059479 | 23.83609 | 24.79063 | 0.01997996 | 2.260176 | 0.2692212 | 30.45489 | 0.001239133 | 0.05064069 | 0.131133 | 2.721288 | 79.33266 | 45.936686 | 20.48316314 | 110.125291 | 0.005176 | 0.17887045 | 0.890745 | 0.980699 | 100.0394 | 273.481 | 334.614 | 348.014 | 1014.997 | 0 | 0 | 0
COY(360) (kg/kg) | 0.02862338 | 61 | 232.7859 | 165.1511 | [6 empty] | 38.90468 | 448.1084 | 0.05289408 | 5.983494 | 0.0248466 | 1.013737 | 4.989877 | 25.37361 | 0.9457771 | 24.0742 | 25.06117 | 0.02370228 | 2.681254 | 0.2910623 | 32.9256 | 0.001314238 | 0.05362067 | 0.1347316 | 2.85422 | 81.80126 | 45.879333 | 20.47431965 | 112.17488 | 0.00543896 | 0.18547825 | 0.876012 | 0.980712 | 100.0411 | 273.48 | 335.096 | 348.834 | 1015.069 | 0 | 0 | 0
CO2Y(60) (kg/kg) | 0.9356625 | 62 | 243.6297 | 174.6476 | [6 empty] | 39.914 | 500.1992 | 0.05395817 | 6.103865 | 0.02569158 | 1.049039 | 5.228085 | 25.64553 | 1.063113 | 24.36842 | 25.38754 | 0.02698983 | 3.053149 | 0.3164084 | 35.79281 | 0.001386271 | 0.0566042 | 0.1411174 | 2.992145 | 84.32395 | 45.823549 | 20.45687745 | 114.762649 | 0.00567261 | 0.19165987 | 0.863839 | 0.980725 | 100.042 | 273.475 | 335.595 | 349.63 | 1014.281 | 0 | 0 | 0
CO2Y(120) (kg/kg) | 1.594377 | 63 | 250.9609 | 172.9836 | [6 empty] | 33.4067 | 355.0365 | 0.06640867 | 7.512293 | 0.0216785 | 0.8861473 | 5.47538 | 25.49892 | 0.9317646 | 24.26803 | 25.30414 | 0.0235775 | 2.667138 | 0.3416921 | 38.65295 | 0.00143964 | 0.05884786 | 0.1454846 | 3.135446 | 86.9108 | 45.768278 | 20.43851155 | 113.6365 | 0.00592117 | 0.19828571 | 0.8775 | 0.980736 | 100.0421 | 273.471 | 336.134 | 350.485 | 1014.53 | 0 | 0 | 0
CO2Y(180) (kg/kg) | 2.241055 | 64 | 256.1501 | 180.6131 | [6 empty] | 39.48897 | 396.6581 | 0.05734175 | 6.486623 | 0.02516991 | 1.03495 | 5.728936 | 24.81469 | 0.9211007 | 23.65512 | 24.69336 | 0.02274507 | 2.572972 | 0.3648533 | 41.273 | 0.001443287 | 0.05934587 | 0.1484269 | 3.282402 | 89.51462 | 45.695744 | 20.41353948 | 107.794258 | 0.00609734 | 0.20379438 | 0.87865 | 0.980772 | 100.043 | 273.472 | 336.679 | 351.456 | 1014.768 | 0 | 0 | 0
CO2Y(240) (kg/kg) | 2.44925 | 65 | 262.9034 | 186.3418 | [6 empty] | 53.851 | 608.2639 | 0.04315733 | 4.882051 | 0.0339896 | 1.415345 | 5.988462 | 24.48577 | 1.073626 | 23.39274 | 24.45084 | 0.02625105 | 2.969575 | 0.3893514 | 44.04428 | 0.001466901 | 0.0610825 | 0.1524056 | 3.432818 | 92.13019 | 45.653797 | 20.39155934 | 105.185625 | 0.00627785 | 0.21057615 | 0.862841 | 0.980822 | 100.0423 | 273.471 | 337.417 | 352.679 | 1015.015 | 0 | 0 | 0
CO2Y(300) (kg/kg) | 2.474945 | 66 | 271.6904 | 195.2108 | [6 empty] | 27.91937 | 363.4661 | 0.08602425 | 9.73125 | 0.01789638 | 0.7552905 | 6.255759 | 24.77182 | 1.260519 | 23.71027 | 24.80478 | 0.0312669 | 3.536979 | 0.4181104 | 47.29755 | 0.001539523 | 0.06497329 | 0.1578095 | 3.587926 | 94.78423 | 45.595802 | 20.37831944 | 107.858863 | 0.00650946 | 0.219017 | 0.843819 | 0.980839 | 100.0404 | 273.466 | 338.048 | 353.653 | 1015.225 | 0 | 0 | 0
CO2Y(360) (kg/kg) | 2.460129 | 67 | 283.6203 | 202.1654 | [6 empty] | 22.88132 | 302.5636 | 0.10957425 | 12.39528 | 0.01458441 | 0.6248058 | 6.533415 | 25.14592 | 1.312771 | 24.10885 | 25.25436 | 0.03315318 | 3.75036 | 0.4503204 | 50.94122 | 0.001598075 | 0.06846263 | 0.1648665 | 3.749264 | 97.51365 | 45.48663 | 20.36149603 | 111.32828 | 0.00665463 | 0.22558109 | 0.838573 | 0.98084 | 100.0397 | 273.466 | 338.617 | 354.706 | 1015.428 | 0 | 0 | 0
|  | 68 | 291.5888 | 208.8362 | [6 empty] | 33.05305 | 389.0407 | 0.07798508 | 8.821842 | 0.02101988 | 0.9118395 | 6.821019 | 25.18086 | 1.195324 | 24.19019 | 25.3817 | 0.03033937 | 3.432055 | 0.4820667 | 54.53243 | 0.001639237 | 0.07110988 | 0.1696409 | 3.916517 | 100.3091 | 45.390699 | 20.34515792 | 111.859083 | 0.00681454 | 0.23225111 | 0.850415 | 0.980843 | 100.0398 | 273.478 | 339.288 | 356 | 1015.636 | 0 | 0 | 0
User-defined Test Averages |  | 69 | 302.6445 | 216.8154 | [6 empty] | 42.27951 | 460.3795 | 0.06327833 | 7.158183 | 0.02714796 | 1.176573 | 7.118136 | 25.35373 | 1.136058 | 24.40609 | 25.64311 | 0.02913205 | 3.295481 | 0.5118024 | 57.8962 | 0.001717878 | 0.07445156 | 0.1762198 | 4.089448 | 103.1614 | 45.327864 | 20.32582888 | 113.632239 | 0.00708937 | 0.23965787 | 0.856493 | 0.980889 | 100.0396 | 273.476 | 339.982 | 357.214 | 1015.825 | 0 | 0 | 0
HRR(0-16) (kW/m˛) | 2.608296 | 70 | 314.8208 | 227.3903 | [6 empty] | 47.14386 | 499.2433 | 0.05903242 | 6.677875 | 0.03068617 | 1.324221 | 7.426868 | 25.59144 | 1.135684 | 24.67744 | 25.95048 | 0.02947154 | 3.333884 | 0.5411042 | 61.21088 | 0.001811479 | 0.07817196 | 0.1834742 | 4.269295 | 106.0981 | 45.261495 | 20.30601469 | 115.972849 | 0.00740249 | 0.24743014 | 0.856581 | 0.980946 | 100.0397 | 273.462 | 340.569 | 358.138 | 1016.096 | 0 | 0 | 0
EHC(0-16) (MJ/kg) | -1.025448 | 71 | 315.5377 | 238.702 | [6 empty] | 70.78065 | 946.6795 | 0.03940842 | 4.457966 | 0.04672354 | 2.006465 | 7.742048 | 24.92243 | 1.472277 | 24.07438 | 25.33976 | 0.03730714 | 4.220265 | 0.5744935 | 64.98796 | 0.001841301 | 0.07907162 | 0.1840556 | 4.453059 | 109.0429 | 45.212338 | 20.28648344 | 110.18108 | 0.0077227 | 0.25520206 | 0.822883 | 0.98099 | 100.0403 | 273.466 | 341.165 | 359.097 | 1016.424 | 0 | 0 | 0
MLR(0-16) (g/s) | -0.02008222 | 72 | 327.7733 | 248.5315 | [6 empty] | 59.8272 | 778.2839 | 0.04843142 | 5.478667 | 0.04008527 | 1.710496 | 8.063703 | 25.17145 | 1.468926 | 24.35854 | 25.66051 | 0.03769339 | 4.263959 | 0.6119938 | 69.23007 | 0.001941386 | 0.08284175 | 0.1913569 | 4.640766 | 111.9959 | 45.17488 | 20.26684191 | 112.595465 | 0.00805827 | 0.26299345 | 0.823234 | 0.981016 | 100.0405 | 273.465 | 341.777 | 360.045 | 1016.567 | 0 | 0 | 0
SEA(0-16) (m˛/kg) | -60.86799 | 73 | 340.7967 | 256.823 | [6 empty] | 36.07858 | 417.4952 | 0.08350225 | 9.445956 | 0.02458046 | 1.044767 | 8.397988 | 25.46979 | 1.339371 | 24.68857 | 26.02847 | 0.03486179 | 3.943642 | 0.6482714 | 73.33387 | 0.002052524 | 0.08724037 | 0.1991872 | 4.836038 | 115.0409 | 45.107845 | 20.24707488 | 115.473654 | 0.00841605 | 0.27182182 | 0.83609 | 0.981046 | 100.0408 | 273.459 | 342.35 | 360.93 | 1017.383 | 0 | 0 | 0
COY(0-16) (kg/kg) | -0.01097756 | 74 | 340.5683 | 268.5498 | [6 empty] | 22.79787 | 256.839 | 0.1320572 | 14.9386 | 0.01576301 | 0.6692763 | 8.738671 | 24.88631 | 1.330006 | 24.16308 | 25.50174 | 0.03391745 | 3.836816 | 0.682661 | 77.2241 | 0.00208162 | 0.08838279 | 0.1992856 | 5.035274 | 118.0901 | 45.006728 | 20.23012084 | 110.426753 | 0.00873232 | 0.28012802 | 0.837056 | 0.981082 | 100.0412 | 273.462 | 342.919 | 361.917 | 1018.33 | 0 | 0 | 0
CO2Y(0-16) (kg/kg) | -0.0261163 | 75 | 343.6087 | 271.8744 | [6 empty] | 37.54935 | 471.5224 | 0.08089358 | 9.150858 | 0.02626949 | 1.112582 | 9.080759 | 24.50446 | 1.513411 | 23.84811 | 25.20341 | 0.03814314 | 4.314834 | 0.7186913 | 81.29992 | 0.002125033 | 0.09000071 | 0.2012442 | 5.235539 | 121.0768 | 44.869149 | 20.21159146 | 107.315045 | 0.00905029 | 0.28811526 | 0.81897 | 0.981131 | 100.0411 | 273.473 | 343.723 | 363.257 | 1016.9 | 0 | 0 | 0
HRR(16-875) (kW/m˛) | 68.71864 | 76 | 362.1336 | 278.6747 | [6 empty] | 0 | 0 | 0.005367333 | 0.6071644 | 0.4195889 | 17.78773 | 9.43363 | 25.17098 | 1.859495 | 24.53291 | 25.93242 | 0.04822121 | 5.454888 | 0.7618735 | 86.18478 | 0.002252074 | 0.09547265 | 0.2122442 | 5.442283 | 124.1267 | 44.849999 | 20.19171958 | 113.399379 | 0.00933473 | 0.29602146 | 0.785856 | 0.981169 | 100.0408 | 273.466 | 344.23 | 363.867 | 1017.102 | 0 | 0 | 0
EHC(16-875) (MJ/kg) | 33.1491 | 77 | 365.9382 | 279.3369 | [6 empty] | 47.11977 | 654.5289 | 0.06865258 | 7.766129 | 0.03283007 | 1.398237 | 9.797666 | 24.56396 | 1.772066 | 23.96813 | 25.35746 | 0.0449351 | 5.083156 | 0.8084516 | 91.4538 | 0.002253869 | 0.09599259 | 0.2144712 | 5.655641 | 127.2424 | 44.824736 | 20.16465308 | 108.116995 | 0.00957091 | 0.30358292 | 0.79412 | 0.981193 | 100.0415 | 273.465 | 344.616 | 364.592 | 1017.281 | 0 | 0 | 0
MLR(16-875) (g/s) | 0.01833126 | 78 | 367.6561 | 285.4454 | [6 empty] | 29.64015 | 373.4402 | 0.10965125 | 12.40399 | 0.0206469 | 0.8865098 | 10.16446 | 24.07072 | 1.641633 | 23.53286 | 24.94357 | 0.04094818 | 4.632147 | 0.8513933 | 96.31146 | 0.002263959 | 0.09720691 | 0.215647 | 5.8707 | 130.3136 | 44.715832 | 20.14403769 | 104.022027 | 0.00980867 | 0.3121728 | 0.806624 | 0.981245 | 100.043 | 273.459 | 345.291 | 365.99 | 1017.513 | 0 | 0 | 0
SEA(16-875) (m˛/kg) | 201.2076 | 79 | 370.7332 | 295.9433 | [6 empty] | 35.13312 | 431.8883 | 0.09328183 | 10.55224 | 0.02488228 | 1.080882 | 10.53366 | 24.03956 | 1.611903 | 23.54943 | 24.99364 | 0.04028733 | 4.55739 | 0.892011 | 100.9062 | 0.002321065 | 0.1008266 | 0.2179014 | 6.087474 | 133.3374 | 44.619644 | 20.13449831 | 103.9605 | 0.01006691 | 0.32242667 | 0.809542 | 0.981306 | 100.0436 | 273.459 | 345.982 | 367.2 | 1017.761 | 0 | 0 | 0
COY(16-875) (kg/kg) | 0.03486435 | 80 | 384.7133 | 303.8138 | [6 empty] | 33.04825 | 412.5846 | 0.1029061 | 11.64096 | 0.02319783 | 1.017077 | 10.91138 | 24.21515 | 1.680738 | 23.77169 | 25.26121 | 0.04245746 | 4.80288 | 0.9333834 | 105.5864 | 0.002387198 | 0.1046634 | 0.2261883 | 6.309519 | 136.3923 | 44.525078 | 20.1094718 | 105.70817 | 0.01027692 | 0.33085264 | 0.802973 | 0.981374 | 100.044 | 273.463 | 346.715 | 368.44 | 1017.947 | 0 | 0 | 0
CO2Y(16-875) (kg/kg) | 2.247987 | 81 | 396.2451 | 315.2882 | [6 empty] | 37.3566 | 511.2282 | 0.09376675 | 10.6071 | 0.02620924 | 1.159159 | 11.30186 | 24.45573 | 1.872443 | 24.05952 | 25.60088 | 0.04793621 | 5.422648 | 0.9785803 | 110.6991 | 0.002457555 | 0.1086906 | 0.2331494 | 6.539188 | 139.5291 | 44.418086 | 20.09202531 | 108.051053 | 0.01047412 | 0.33889148 | 0.784847 | 0.981425 | 100.0437 | 273.464 | 347.461 | 369.721 | 1018.051 | 0 | 0 | 0
|  | 82 | 401.4949 | 324.5426 | [6 empty] | 43.72377 | 567.3795 | 0.08117358 | 9.182532 | 0.0308663 | 1.388308 | 11.70073 | 24.50407 | 1.790757 | 24.14523 | 25.71886 | 0.04605623 | 5.20998 | 1.025576 | 116.0154 | 0.002505528 | 0.1126939 | 0.2366499 | 6.774088 | 142.6918 | 44.338241 | 20.08079761 | 108.650345 | 0.01065606 | 0.34906626 | 0.792569 | 0.981464 | 100.0436 | 273.471 | 348.011 | 370.692 | 1018.139 | 0 | 0 | 0
C-factor | 0.043855 | 83 | 405.4772 | 327.6292 | [6 empty] | 38.97759 | 503.1618 | 0.091961 | 10.40283 | 0.0272274 | 1.247523 | 12.10422 | 24.24341 | 1.813731 | 23.93088 | 25.51165 | 0.04627126 | 5.234305 | 1.07174 | 121.2376 | 0.002503859 | 0.1147235 | 0.2391764 | 7.012001 | 145.8339 | 44.250149 | 20.06196614 | 106.54027 | 0.01076262 | 0.35782984 | 0.790421 | 0.981492 | 100.0442 | 273.476 | 348.63 | 371.659 | 1018.252 | 0 | 0 | 0
Time to ignition (s) | 16 | 84 | 403.9119 | 334.5381 | [6 empty] | 37.0373 | 467.6186 | 0.096405 | 10.90554 | 0.02545133 | 1.197988 | 12.50891 | 23.642 | 1.806214 | 23.38871 | 24.95871 | 0.04508077 | 5.099635 | 1.117416 | 126.4046 | 0.002453636 | 0.1154921 | 0.2384735 | 7.250826 | 148.9156 | 44.155665 | 20.04194191 | 101.543473 | 0.01081462 | 0.36789121 | 0.791162 | 0.981531 | 100.0443 | 273.48 | 349.399 | 372.853 | 1018.462 | 0 | 0 | 0
|  | 85 | 416.0421 | 339.4117 | [6 empty] | 42.65605 | 499.8379 | 0.08622017 | 9.753413 | 0.0285353 | 1.391219 | 12.91889 | 23.84232 | 1.706399 | 23.63791 | 25.25558 | 0.04309611 | 4.875125 | 1.161505 | 131.3919 | 0.002460319 | 0.1199511 | 0.2458156 | 7.49297 | 151.9869 | 44.06101 | 20.02173946 | 103.49496 | 0.01075344 | 0.3774982 | 0.800681 | 0.981575 | 100.0432 | 273.478 | 350.155 | 374.118 | 1018.685 | 0 | 0 | 0
|  | 86 | 423.259 | 352.4372 | [6 empty] | 48.88538 | 558.2823 | 0.07653842 | 8.658192 | 0.03201759 | 1.605309 | 13.33854 | 23.82145 | 1.688963 | 23.66288 | 25.29957 | 0.04273005 | 4.833716 | 1.204418 | 136.2464 | 0.002450576 | 0.1228678 | 0.250236 | 7.740996 | 155.0993 | 43.981989 | 20.0041257 | 103.513547 | 0.0107205 | 0.38584626 | 0.802386 | 0.98162 | 100.0424 | 273.477 | 350.832 | 375.098 | 1019.694 | 0 | 0 | 0
|  | 87 | 429.1536 | 354.6847 | [6 empty] | 30.95884 | 344.1194 | 0.1225407 | 13.86207 | 0.01980597 | 1.020772 | 13.76475 | 23.52632 | 1.683225 | 23.41428 | 25.05228 | 0.04216862 | 4.770206 | 1.246867 | 141.0483 | 0.002427037 | 0.125086 | 0.2538547 | 7.993042 | 158.2155 | 43.895383 | 19.97827603 | 101.157099 | 0.01075048 | 0.39630936 | 0.803016 | 0.981718 | 100.0424 | 273.47 | 351.501 | 376.091 | 1020.014 | 0 | 0 | 0
|  | 88 | 440.1513 | 354.6515 | [6 empty] | 33.06615 | 387.4285 | 0.1176713 | 13.31124 | 0.02099211 | 1.101509 | 14.1994 | 23.64422 | 1.80439 | 23.58036 | 25.26573 | 0.04558923 | 5.157153 | 1.290746 | 146.012 | 0.002470169 | 0.1296161 | 0.2606124 | 8.250275 | 161.3568 | 43.74911 | 19.95727692 | 102.385146 | 0.01088592 | 0.40717329 | 0.791564 | 0.981816 | 100.0425 | 273.474 | 352.229 | 377.404 | 1018.844 | 0 | 0 | 0
|  | 89 | 439.0785 | 359.6833 | [6 empty] | 49.5333 | 529.3164 | 0.0783605 | 8.86431 | 0.03239163 | 1.692817 | 14.63901 | 23.41398 | 1.652653 | 23.39675 | 25.09753 | 0.0414775 | 4.692025 | 1.334279 | 150.9366 | 0.002538225 | 0.13265 | 0.2605181 | 8.51084 | 164.4833 | 43.668466 | 19.94783088 | 100.598697 | 0.0112927 | 0.41924843 | 0.806057 | 0.981846 | 100.0422 | 273.48 | 352.923 | 378.578 | 1018.902 | 0 | 0 | 0
|  | 90 | 451.3625 | 367.173 | [6 empty] | 40.2123 | 407.9998 | 0.0992245 | 11.22449 | 0.02684501 | 1.387946 | 15.08423 | 23.5208 | 1.601052 | 23.54644 | 25.28561 | 0.04048358 | 4.57959 | 1.37526 | 155.5724 | 0.002663683 | 0.1377182 | 0.2681042 | 8.775151 | 167.6026 | 43.578709 | 19.92321145 | 101.704161 | 0.01179334 | 0.43173611 | 0.811077 | 0.981894 | 100.0416 | 273.472 | 353.568 | 379.683 | 1018.911 | 0 | 0 | 0
|  | 91 | 475.0493 | 369.4039 | [6 empty] | 40.42197 | 480.8877 | 0.1038899 | 11.75225 | 0.02733356 | 1.400857 | 15.54744 | 24.03797 | 1.92659 | 24.10855 | 25.9315 | 0.04995938 | 5.651514 | 1.420481 | 160.6879 | 0.002839681 | 0.1455349 | 0.2823822 | 9.050395 | 170.851 | 43.472501 | 19.89164592 | 106.421771 | 0.01229848 | 0.44484598 | 0.780198 | 0.981938 | 100.0411 | 273.478 | 354.22 | 381.004 | 1018.868 | 0 | 0 | 0
|  | 92 | 487.011 | 390.2532 | [6 empty] | 40.94329 | 468.749 | 0.1051498 | 11.89477 | 0.02777172 | 1.415814 | 16.02847 | 23.83374 | 1.910136 | 23.95346 | 25.80383 | 0.04928884 | 5.575661 | 1.470106 | 166.3015 | 0.002920189 | 0.1488725 | 0.2895794 | 9.336375 | 174.2225 | 43.372084 | 19.85520179 | 104.838764 | 0.01275244 | 0.45747618 | 0.781759 | 0.981972 | 100.041 | 273.479 | 354.957 | 382.377 | 1018.849 | 0 | 0 | 0
|  | 93 | 484.1671 | 407.1402 | [6 empty] | 39.02689 | 402.2132 | 0.1096689 | 12.40599 | 0.02639029 | 1.345277 | 16.51406 | 23.01675 | 1.763447 | 23.18645 | 25.01367 | 0.04411029 | 4.989852 | 1.516805 | 171.5843 | 0.002894194 | 0.147535 | 0.2879339 | 9.625132 | 177.5705 | 43.262145 | 19.82263682 | 98.003079 | 0.01308536 | 0.46824319 | 0.795601 | 0.982012 | 100.041 | 273.471 | 355.787 | 383.825 | 1018.831 | 0 | 0 | 0
|  | 94 | 484.5248 | 406.002 | [6 empty] | 46.70394 | 503.2545 | 0.09170958 | 10.37439 | 0.03140749 | 1.610681 | 16.9984 | 22.40052 | 1.886668 | 22.62885 | 24.46284 | 0.04615326 | 5.220957 | 1.561937 | 176.6897 | 0.002880367 | 0.1477149 | 0.2882665 | 9.913232 | 180.8341 | 43.157658 | 19.79014402 | 93.085494 | 0.01337922 | 0.48037632 | 0.784008 | 0.982042 | 100.0406 | 273.475 | 356.783 | 385.699 | 1018.797 | 0 | 0 | 0
|  | 95 | 503.437 | 418.3855 | [6 empty] | 49.58364 | 499.7506 | 0.08975508 | 10.15329 | 0.03305927 | 1.720555 | 17.49238 | 22.68024 | 1.801889 | 22.975 | 24.89341 | 0.04485516 | 5.074113 | 1.607441 | 181.8372 | 0.002967238 | 0.1544285 | 0.2997601 | 10.20725 | 184.1304 | 43.07312 | 19.75864052 | 95.689579 | 0.01361129 | 0.49450462 | 0.792002 | 0.982066 | 100.0399 | 273.486 | 357.773 | 387.647 | 1018.769 | 0 | 0 | 0
|  | 96 | 523.3462 | 438.468 | [6 empty] | 29.02405 | 304.3961 | 0.1593982 | 18.03147 | 0.01915601 | 1.015304 | 18.00578 | 23.06335 | 1.907338 | 23.43133 | 25.43869 | 0.04852018 | 5.488708 | 1.654129 | 187.1186 | 0.003053432 | 0.1618377 | 0.3118943 | 10.51307 | 187.5602 | 42.960399 | 19.73089095 | 99.23864 | 0.01377302 | 0.50820284 | 0.782111 | 0.982086 | 100.039 | 273.483 | 358.818 | 389.558 | 1018.746 | 0 | 0 | 0
|  | 97 | 531.1313 | 455.6427 | [6 empty] | 23.3244 | 247.6834 | 0.2012999 | 22.77148 | 0.01519333 | 0.8215135 | 18.53302 | 22.84338 | 1.968302 | 23.28817 | 25.33079 | 0.04985864 | 5.640118 | 1.703318 | 192.683 | 0.003058416 | 0.1653706 | 0.3167997 | 10.82742 | 191.062 | 42.761134 | 19.69966686 | 97.691592 | 0.01392741 | 0.52282807 | 0.7765 | 0.982162 | 100.039 | 273.486 | 360.06 | 391.641 | 1019.045 | 0 | 0 | 0
|  | 98 | 545.9825 | 468.9819 | [6 empty] | 26.71718 | 260.6343 | 0.180651 | 20.43563 | 0.01698198 | 0.9348401 | 19.07157 | 22.62703 | 1.868958 | 23.12444 | 25.19256 | 0.04708384 | 5.326226 | 1.751789 | 198.1662 | 0.003067812 | 0.1688798 | 0.3256609 | 11.14865 | 194.6079 | 42.574548 | 19.65221786 | 96.086034 | 0.01410272 | 0.53758982 | 0.785824 | 0.982238 | 100.0394 | 273.483 | 360.947 | 393.228 | 1019.212 | 0 | 0 | 0
|  | 99 | 569.2945 | 483.3996 | [6 empty] | 31.85009 | 301.1651 | 0.1580078 | 17.87419 | 0.01989791 | 1.111226 | 19.62921 | 22.86119 | 1.861189 | 23.42498 | 25.56777 | 0.04758644 | 5.383082 | 1.799125 | 203.5209 | 0.003144025 | 0.1755825 | 0.339649 | 11.48131 | 198.2749 | 42.401911 | 19.61017843 | 98.342095 | 0.01430384 | 0.55185375 | 0.786578 | 0.982269 | 100.0402 | 273.474 | 361.893 | 394.997 | 1020.062 | 0 | 0 | 0
|  | 100 | 576.119 | 506.5988 | [6 empty] | 34.41279 | 321.1126 | 0.1479942 | 16.74142 | 0.02195427 | 1.229671 | 20.20192 | 22.92183 | 1.844898 | 23.55624 | 25.75904 | 0.04752279 | 5.375881 | 1.846679 | 208.9004 | 0.003249104 | 0.1819841 | 0.3444162 | 11.82334 | 202.0192 | 42.254427 | 19.59491198 | 99.15551 | 0.01474024 | 0.56889611 | 0.78813 | 0.982295 | 100.0403 | 273.473 | 362.958 | 396.899 | 1019.762 | 0 | 0 | 0
|  | 101 | 577.3681 | 512.5876 | [6 empty] | 28.59669 | 270.4008 | 0.1784799 | 20.19004 | 0.01868994 | 1.03499 | 20.77866 | 22.5307 | 1.898084 | 23.21967 | 25.42622 | 0.04826111 | 5.459401 | 1.894571 | 214.318 | 0.003335779 | 0.184725 | 0.3456432 | 12.16837 | 205.7293 | 42.09626 | 19.56637273 | 96.071011 | 0.01539247 | 0.58597229 | 0.783154 | 0.98231 | 100.0399 | 273.468 | 363.983 | 398.572 | 1018.748 | 0 | 0 | 0
|  | 102 | 577.1565 | 526.3402 | [6 empty] | 29.71679 | 280.8765 | 0.1716896 | 19.4219 | 0.01993132 | 1.089094 | 21.35592 | 22.16251 | 1.920172 | 22.90919 | 25.11419 | 0.04822357 | 5.455155 | 1.942813 | 219.7753 | 0.003422 | 0.1869861 | 0.3459791 | 12.51418 | 209.3718 | 41.90527 | 19.54193256 | 93.237405 | 0.01604909 | 0.60165069 | 0.781118 | 0.982343 | 100.0398 | 273.467 | 365.082 | 400.221 | 1018.584 | 0 | 0 | 0
|  | 103 | 580.1085 | 544.8394 | [6 empty] | 29.63277 | 288.3664 | 0.173057 | 19.57658 | 0.02032397 | 1.095559 | 21.93456 | 21.79374 | 2.013746 | 22.58878 | 24.78158 | 0.04990383 | 5.645229 | 1.991877 | 225.3255 | 0.003517205 | 0.1895941 | 0.3481474 | 12.86124 | 212.9569 | 41.750414 | 19.50901762 | 90.403659 | 0.01677096 | 0.61892133 | 0.772487 | 0.982401 | 100.0403 | 273.467 | 366.067 | 401.603 | 1018.393 | 0 | 0 | 0
|  | 104 | 613.3952 | 541.8171 | [6 empty] | 23.81287 | 249.982 | 0.2277093 | 25.75897 | 0.01652139 | 0.8813154 | 22.53131 | 22.45837 | 2.221751 | 23.33838 | 25.62089 | 0.05692324 | 6.439281 | 2.045291 | 231.3677 | 0.003762074 | 0.2006837 | 0.3683402 | 13.21949 | 216.6472 | 41.547934 | 19.47042557 | 96.25216 | 0.01740453 | 0.63447453 | 0.75357 | 0.982437 | 100.0409 | 273.472 | 367.022 | 402.917 | 1018.426 | 0 | 0 | 0
|  | 105 | 654.8852 | 568.4969 | [6 empty] | 28.36608 | 320.4496 | 0.2040883 | 23.08692 | 0.01965782 | 1.048561 | 23.16545 | 23.37429 | 2.443606 | 24.35478 | 26.76373 | 0.06540002 | 7.398193 | 2.106452 | 238.2865 | 0.004011931 | 0.213999 | 0.3934 | 13.60036 | 220.6233 | 41.314256 | 19.43155596 | 104.540416 | 0.01783111 | 0.64892024 | 0.733878 | 0.982441 | 100.0412 | 273.475 | 367.998 | 404.397 | 1018.312 | 0 | 0 | 0
|  | 106 | 663.7513 | 595.2312 | [6 empty] | 39.39792 | 421.4069 | 0.1489308 | 16.84737 | 0.0269929 | 1.452442 | 23.82477 | 23.13719 | 2.3591 | 24.17259 | 26.60355 | 0.06276044 | 7.099597 | 2.170533 | 245.5354 | 0.004020073 | 0.2163133 | 0.3988031 | 13.99646 | 224.7619 | 41.148518 | 19.39480781 | 102.705871 | 0.01804937 | 0.66167733 | 0.741351 | 0.982484 | 100.0412 | 273.479 | 368.988 | 406.096 | 1018.126 | 0 | 0 | 0
|  | 107 | 666.6188 | 623.7186 | [6 empty] | 40.61033 | 437.88 | 0.1451087 | 16.41501 | 0.02748346 | 1.502525 | 24.48995 | 22.90278 | 2.400577 | 23.99383 | 26.46871 | 0.06354019 | 7.187804 | 2.233683 | 252.6791 | 0.003988089 | 0.2180294 | 0.4007296 | 14.39622 | 228.878 | 41.004146 | 19.37122605 | 100.91352 | 0.01808885 | 0.67290583 | 0.7377 | 0.982498 | 100.0416 | 273.487 | 370.008 | 408.173 | 1018.085 | 0 | 0 | 0
|  | 108 | 651.7731 | 654.212 | [6 empty] | 37.50907 | 410.5966 | 0.1536075 | 17.37641 | 0.02503654 | 1.415107 | 25.14915 | 22.35631 | 2.430019 | 23.48823 | 25.95483 | 0.06307071 | 7.134696 | 2.296988 | 259.8403 | 0.0038458 | 0.2173711 | 0.3923925 | 14.79278 | 232.8625 | 40.854223 | 19.36626846 | 96.429958 | 0.01787086 | 0.68628201 | 0.735088 | 0.982466 | 100.0415 | 273.499 | 371.065 | 410.032 | 1018.107 | 0 | 0 | 0
|  | 109 | 627.9466 | 657.6486 | [6 empty] | 39.39679 | 387.8699 | 0.140901 | 15.93903 | 0.02579252 | 1.503852 | 25.78901 | 21.45157 | 2.185998 | 22.60704 | 25.0006 | 0.05465126 | 6.182269 | 2.355849 | 266.4988 | 0.003634192 | 0.2118943 | 0.3784006 | 15.17818 | 236.5964 | 40.7012 | 19.35830221 | 89.056224 | 0.01760106 | 0.69646749 | 0.75678 | 0.98242 | 100.0411 | 273.5 | 372.207 | 411.615 | 1018.185 | 0 | 0 | 0
|  | 110 | 613.6349 | 669.5677 | [6 empty] | 37.35638 | 371.9855 | 0.1452103 | 16.42651 | 0.02390003 | 1.441529 | 26.4098 | 20.9321 | 2.206487 | 22.1197 | 24.4806 | 0.05401614 | 6.110423 | 2.410183 | 272.6451 | 0.003470531 | 0.2093249 | 0.3700763 | 15.55242 | 240.0891 | 40.56824 | 19.35467483 | 85.026361 | 0.01722732 | 0.7045217 | 0.754899 | 0.982378 | 100.0414 | 273.498 | 373.221 | 413.056 | 1018.394 | 0 | 0 | 0
|  | 111 | 605.6645 | 682.169 | [6 empty] | 31.73465 | 334.0394 | 0.1687138 | 19.08528 | 0.01982936 | 1.243579 | 27.01945 | 20.75966 | 2.31649 | 21.97656 | 24.32865 | 0.05635707 | 6.375234 | 2.46537 | 278.888 | 0.003345488 | 0.2098089 | 0.3656595 | 15.92029 | 243.4184 | 40.407094 | 19.36063925 | 83.780189 | 0.0167469 | 0.71152282 | 0.745067 | 0.982399 | 100.0412 | 273.5 | 373.886 | 413.902 | 1018.706 | 0 | 0 | 0
|  | 112 | 617.9453 | 725.542 | [6 empty] | 38.92574 | 431.5372 | 0.1403348 | 15.87498 | 0.02448214 | 1.580583 | 27.63125 | 21.80653 | 2.366999 | 23.1145 | 25.58502 | 0.0605597 | 6.850645 | 2.523828 | 285.5009 | 0.003435697 | 0.2218109 | 0.3739806 | 16.29011 | 246.7076 | 40.243899 | 19.40263865 | 92.561967 | 0.01637467 | 0.71581321 | 0.740589 | 0.9824 | 100.041 | 273.486 | 374.367 | 414.38 | 1019.702 | 0 | 0 | 0
|  | 113 | 621.9771 | 762.1583 | [6 empty] | 58.71338 | 665.198 | 0.09364608 | 10.59345 | 0.03704746 | 2.463206 | 28.25121 | 22.58497 | 2.349202 | 23.96264 | 26.51675 | 0.06229319 | 7.046741 | 2.585254 | 292.4496 | 0.00346935 | 0.2306696 | 0.3772885 | 16.66574 | 250.0107 | 40.131038 | 19.44288474 | 99.383813 | 0.01596723 | 0.7185544 | 0.742161 | 0.982396 | 100.0417 | 273.492 | 374.727 | 414.668 | 1020.174 | 0 | 0 | 0
|  | 114 | 609.3296 | 748.8866 | [6 empty] | 55.48228 | 598.4488 | 0.09708458 | 10.98242 | 0.03439337 | 2.366561 | 28.86687 | 22.4928 | 2.198997 | 23.88065 | 26.42121 | 0.05810015 | 6.572416 | 2.645451 | 299.2592 | 0.003339066 | 0.2297566 | 0.3700277 | 17.0394 | 253.2181 | 40.04381 | 19.46590723 | 98.639574 | 0.01543338 | 0.71863717 | 0.755592 | 0.982401 | 100.0423 | 273.507 | 374.975 | 414.867 | 1019.124 | 0 | 0 | 0
|  | 115 | 591.4234 | 757.7089 | [6 empty] | 41.48386 | 426.5573 | 0.1260293 | 14.25671 | 0.02551152 | 1.823627 | 29.46724 | 22.58161 | 2.028699 | 23.98318 | 26.49912 | 0.05375873 | 6.081304 | 2.70138 | 305.586 | 0.0032152 | 0.2298305 | 0.3599178 | 17.40437 | 256.2369 | 39.930135 | 19.51228635 | 99.4542 | 0.01480582 | 0.71620905 | 0.771111 | 0.982403 | 100.0423 | 273.518 | 375.104 | 414.454 | 1019.255 | 0 | 0 | 0
|  | 116 | 563.9963 | 778.3882 | [6 empty] | 42.83955 | 495.5797 | 0.1163814 | 13.16532 | 0.02603474 | 1.946349 | 30.04495 | 22.41679 | 2.19792 | 23.79875 | 26.24129 | 0.05767627 | 6.524465 | 2.757098 | 311.8889 | 0.00302996 | 0.2265188 | 0.344048 | 17.75636 | 259.0082 | 39.80169 | 19.56575775 | 97.969082 | 0.0140596 | 0.71141112 | 0.755656 | 0.982358 | 100.0424 | 273.494 | 374.956 | 413.439 | 1018.752 | 0 | 0 | 0
|  | 117 | 532.2198 | 790.1272 | [6 empty] | 64.57037 | 764.1718 | 0.0728635 | 8.242477 | 0.04016341 | 3.130341 | 30.59306 | 22.75995 | 2.096384 | 24.13761 | 26.56012 | 0.05568023 | 6.298668 | 2.813776 | 318.3005 | 0.002926447 | 0.2280876 | 0.3264048 | 18.09158 | 261.4792 | 39.70643 | 19.65686784 | 100.885106 | 0.01337859 | 0.70592083 | 0.764852 | 0.982334 | 100.0425 | 273.493 | 374.561 | 412.153 | 1018.365 | 0 | 0 | 0
|  | 118 | 500.5779 | 784.5536 | [6 empty] | 0 | 917.636 | 0.0504145 | 5.702998 | 0.05504754 | 4.54313 | 31.10946 | 23.12198 | 1.721448 | 24.48082 | 26.87398 | 0.04626216 | 5.233276 | 2.864747 | 324.0665 | 0.002775194 | 0.2290396 | 0.3087965 | 18.40918 | 263.6395 | 39.650747 | 19.74612147 | 103.947122 | 0.01249401 | 0.69830432 | 0.799875 | 0.98235 | 100.0426 | 273.51 | 373.939 | 410.494 | 1018.216 | 0 | 0 | 0
|  | 119 | 474.5769 | 856.8009 | [6 empty] | 69.49869 | 625.5108 | 0.06036458 | 6.828573 | 0.04149286 | 3.692494 | 31.59704 | 22.85436 | 1.427077 | 24.15613 | 26.45876 | 0.0377587 | 4.271346 | 2.906758 | 328.8188 | 0.002504699 | 0.2228958 | 0.2933971 | 18.71028 | 265.5213 | 39.596953 | 19.79295507 | 101.381311 | 0.0114155 | 0.68824644 | 0.828492 | 0.982362 | 100.043 | 273.507 | 373.3 | 408.884 | 1018.08 | 0 | 0 | 0
|  | 120 | 430.5759 | 856.0275 | [6 empty] | 58.4745 | 502.0628 | 0.06509317 | 7.36348 | 0.03586251 | 3.374013 | 32.04961 | 22.81421 | 1.243302 | 24.06279 | 26.28554 | 0.03268085 | 3.696929 | 2.941978 | 332.8029 | 0.002334405 | 0.2196252 | 0.2684746 | 18.99122 | 267.0801 | 39.530848 | 19.88978801 | 100.81215 | 0.0106636 | 0.67994136 | 0.846849 | 0.98234 | 100.0432 | 273.504 | 372.512 | 406.922 | 1017.95 | 0 | 0 | 0
|  | 121 | 407.6538 | 886.7153 | [6 empty] | 72.19075 | 654.459 | 0.04991858 | 5.646899 | 0.04423841 | 4.443493 | 32.46873 | 23.4214 | 1.217392 | 24.64101 | 26.83577 | 0.03266966 | 3.695663 | 2.974653 | 336.4992 | 0.002208319 | 0.2218129 | 0.2560163 | 19.25346 | 268.3366 | 39.471613 | 19.96554739 | 105.982167 | 0.00983265 | 0.66966427 | 0.849461 | 0.982327 | 100.0429 | 273.502 | 371.574 | 404.67 | 1017.845 | 0 | 0 | 0
|  | 122 | 400.8968 | 906.8213 | [6 empty] | 0 | 801.1194 | 0.0424915 | 4.806731 | 0.04738842 | 5.206306 | 32.873 | 23.83177 | 1.253998 | 25.00291 | 27.14578 | 0.03404076 | 3.850765 | 3.008008 | 340.2724 | 0.002013605 | 0.2212237 | 0.2520907 | 19.50751 | 269.4509 | 39.429145 | 19.99749358 | 109.422914 | 0.00881993 | 0.6573052 | 0.845752 | 0.982321 | 100.0432 | 273.502 | 370.539 | 402.296 | 1017.758 | 0 | 0 | 0
|  | 123 | 378.6657 | 897.2035 | [6 empty] | 65.23651 | 578.3448 | 0.05131183 | 5.804506 | 0.03632253 | 4.317108 | 33.26279 | 24.29948 | 1.081268 | 25.38716 | 27.44549 | 0.02967593 | 3.357006 | 3.039866 | 343.8763 | 0.001863776 | 0.2215187 | 0.239797 | 19.75346 | 270.4291 | 39.382352 | 20.06171498 | 113.285026 | 0.00801419 | 0.64634573 | 0.863326 | 0.982269 | 100.0432 | 273.506 | 368.992 | 398.909 | 1017.683 | 0 | 0 | 0
|  | 124 | 351.6887 | 882.027 | [6 empty] | 49.07988 | 366.3811 | 0.06334425 | 7.165639 | 0.02719332 | 3.483348 | 33.62796 | 24.71071 | 0.8375091 | 25.72108 | 27.71091 | 0.02320814 | 2.625355 | 3.066308 | 346.8675 | 0.001722541 | 0.2206501 | 0.2247671 | 19.98574 | 271.1932 | 39.326658 | 20.13163308 | 116.717479 | 0.0072912 | 0.63404824 | 0.888769 | 0.982217 | 100.0428 | 273.498 | 367.624 | 396.064 | 1017.67 | 0 | 0 | 0
|  | 125 | 312.1776 | 846.4364 | [6 empty] | 0 | 746.8453 | 0.02720633 | 3.07764 | 0.05671686 | 7.873601 | 33.9599 | 24.56717 | 0.7424813 | 25.48355 | 27.36624 | 0.02031892 | 2.298521 | 3.088072 | 349.3294 | 0.001543058 | 0.2142118 | 0.202102 | 20.19918 | 271.6792 | 39.267459 | 20.21032833 | 114.967903 | 0.00657787 | 0.62023471 | 0.898868 | 0.982173 | 100.0432 | 273.499 | 366.357 | 393.423 | 1018.673 | 0 | 0 | 0
|  | 126 | 279.7414 | 879.771 | [6 empty] | 0 | 0 | -0.001746417 | -0.1975584 | 0 | 0 | 34.25586 | 24.4371 | 0.5332081 | 25.25854 | 27.02852 | 0.01441182 | 1.630297 | 3.105437 | 351.2938 | 0.001400516 | 0.2085881 | 0.1834872 | 20.39197 | 271.8719 | 39.270132 | 20.27531306 | 113.349454 | 0.00600929 | 0.60814405 | 0.921571 | 0.982136 | 100.0427 | 273.506 | 365.055 | 390.636 | 1018.414 | 0 | 0 | 0
|  | 127 | 252.7085 | 935.2891 | [6 empty] | 71.61854 | 349.8914 | 0.03119225 | 3.528535 | 0.04143993 | 6.564275 | 34.52208 | 24.54531 | 0.404396 | 25.29353 | 26.98815 | 0.0109139 | 1.234604 | 3.1181 | 352.7263 | 0.001292605 | 0.2047545 | 0.1681269 | 20.56778 | 271.8274 | 39.25662 | 20.33495206 | 114.009082 | 0.00552856 | 0.59538903 | 0.935812 | 0.982095 | 100.0427 | 273.509 | 363.949 | 388.333 | 1017.404 | 0 | 0 | 0
|  | 128 | 223.8725 | 914.8818 | [6 empty] | 0 | 843.3163 | 0.0100325 | 1.134898 | 0.1179897 | 19.64515 | 34.76037 | 24.23092 | 0.3195981 | 24.88462 | 26.47253 | 0.008460571 | 0.9570782 | 3.127787 | 353.8221 | 0.001183732 | 0.19709 | 0.1512494 | 20.72746 | 271.5654 | 39.218989 | 20.38995298 | 110.729255 | 0.00513461 | 0.58169539 | 0.945277 | 0.982037 | 100.0428 | 273.501 | 362.711 | 385.856 | 1017.246 | 0 | 0 | 0
|  | 129 | 203.7271 | 910.9113 | [6 empty] | 0 | 944.8876 | 0.0052335 | 0.5920249 | 0.2161074 | 36.93993 | 34.97417 | 24.36273 | 0.1869966 | 24.9332 | 26.4447 | 0.004945069 | 0.559397 | 3.13449 | 354.5804 | 0.001130998 | 0.1933251 | 0.1397154 | 20.87295 | 271.1176 | 39.232622 | 20.43586123 | 111.548971 | 0.00488346 | 0.5686293 | 0.960302 | 0.981979 | 100.0431 | 273.498 | 361.453 | 383.365 | 1017.105 | 0 | 0 | 0
|  | 130 | 192.0067 | 937.6567 | [6 empty] | 36.20926 | 80.35077 | 0.04687583 | 5.302696 | 0.02404298 | 4.123514 | 35.17204 | 24.90503 | 0.1401571 | 25.41105 | 26.87348 | 0.003766509 | 0.4260757 | 3.138846 | 355.0731 | 0.001127035 | 0.1932932 | 0.1333419 | 21.00948 | 270.5541 | 39.198538 | 20.47032743 | 116.217414 | 0.00476248 | 0.55717362 | 0.96565 | 0.981942 | 100.0433 | 273.5 | 360.359 | 381.098 | 1016.988 | 0 | 0 | 0
|  | 131 | 169.2289 | 945.1588 | [6 empty] | 0 | 169.6921 | 0.01654125 | 1.871182 | 0.06622125 | 11.32386 | 35.35266 | 24.64536 | 0.1061916 | 25.0651 | 26.43259 | 0.002806919 | 0.3175248 | 3.142133 | 355.4449 | 0.001095382 | 0.1873108 | 0.1200863 | 21.13619 | 269.8676 | 39.155814 | 20.5139045 | 113.439956 | 0.00467898 | 0.54658036 | 0.96951 | 0.981878 | 100.0436 | 273.507 | 359.198 | 378.795 | 1016.894 | 0 | 0 | 0
|  | 132 | 152.7561 | 891.2032 | [6 empty] | 0 | 0 | -0.0202455 | -2.290215 | 0 | 0 | 35.51365 | 24.61986 | 0.08026408 | 24.97392 | 26.27698 | 0.002109097 | 0.2385857 | 3.144591 | 355.7229 | 0.001077408 | 0.182892 | 0.1104972 | 21.25148 | 269.0428 | 39.167035 | 20.54870124 | 112.910351 | 0.00460825 | 0.53528671 | 0.972442 | 0.981804 | 100.0439 | 273.504 | 358.262 | 376.955 | 1016.82 | 0 | 0 | 0
|  | 133 | 148.9665 | 875.036 | [6 empty] | 0 | 116.8868 | 0.01270783 | 1.437538 | 0.08550171 | 14.22044 | 35.66451 | 24.95651 | 0.05607011 | 25.2446 | 26.49143 | 0.001485377 | 0.1680291 | 3.146388 | 355.9263 | 0.001086542 | 0.180711 | 0.108122 | 21.36079 | 268.1542 | 39.179093 | 20.56279575 | 115.694841 | 0.00458505 | 0.52294076 | 0.975187 | 0.981736 | 100.044 | 273.484 | 357.26 | 374.905 | 1016.743 | 0 | 0 | 0
|  | 134 | 139.5358 | 847.8951 | [6 empty] | 29.71261 | 32.91337 | 0.04151425 | 4.696182 | 0.02641577 | 4.302055 | 35.80876 | 25.16031 | 0.05147031 | 25.37239 | 26.54683 | 0.001366374 | 0.1545672 | 3.147814 | 356.0875 | 0.001096631 | 0.1785966 | 0.1027079 | 21.46621 | 267.2296 | 39.141824 | 20.58544913 | 117.230015 | 0.00459005 | 0.51355018 | 0.975659 | 0.981672 | 100.0448 | 273.488 | 356.16 | 372.646 | 1016.693 | 0 | 0 | 0
|  | 135 | 129.99 | 841.2399 | [6 empty] | 34.75293 | 49.47029 | 0.03306517 | 3.740403 | 0.0333136 | 5.294276 | 35.94352 | 25.17227 | 0.06184323 | 25.33136 | 26.44984 | 0.001635744 | 0.1850389 | 3.149315 | 356.2574 | 0.00110152 | 0.1750561 | 0.09701816 | 21.56607 | 266.2483 | 39.10662 | 20.60608372 | 117.096094 | 0.00460799 | 0.50407194 | 0.974405 | 0.981625 | 100.0445 | 273.491 | 355.415 | 371.108 | 1016.654 | 0 | 0 | 0
|  | 136 | 118.8267 | 869.708 | [6 empty] | 0 | 0 | -0.01166625 | -1.319712 | 0 | 0 | 36.06793 | 24.98679 | 0.05770357 | 25.09072 | 26.14762 | 0.001508811 | 0.17068 | 3.150887 | 356.4352 | 0.001082684 | 0.1697076 | 0.09017587 | 21.65967 | 265.2054 | 39.085422 | 20.62827991 | 115.129094 | 0.00456363 | 0.49338244 | 0.974833 | 0.981571 | 100.0437 | 273.478 | 354.652 | 369.591 | 1016.557 | 0 | 0 | 0
|  | 137 | 109.7857 | 852.0133 | [6 empty] | 0 | 0 | -0.0411425 | -4.654129 | 0 | 0 | 36.18224 | 24.92352 | 0.01755752 | 24.97242 | 25.9735 | 0.0004560303 | 0.05158714 | 3.15187 | 356.5463 | 0.001053187 | 0.1658666 | 0.08470518 | 21.74711 | 264.1039 | 39.124659 | 20.64731824 | 114.296115 | 0.00445263 | 0.48437497 | 0.979472 | 0.981527 | 100.044 | 273.469 | 353.876 | 368.062 | 1016.388 | 0 | 0 | 0
|  | 138 | 100.7881 | 815.8011 | [6 empty] | 56.82093 | -14.64768 | 0.01568025 | 1.773784 | 0.06459558 | 10.31543 | 36.28752 | 24.87433 | -0.00888874 | 24.88314 | 25.83935 | -0.0002296793 | -0.02598182 | 3.152098 | 356.5721 | 0.001012875 | 0.1617485 | 0.07921399 | 21.82907 | 262.9531 | 39.146141 | 20.66669146 | 113.662717 | 0.00429369 | 0.47434575 | 0.982554 | 0.981512 | 100.0438 | 273.478 | 353.308 | 366.885 | 1017.128 | 0 | 0 | 0
|  | 139 | 91.91993 | 785.4569 | [6 empty] | 17.08062 | -2.495801 | 0.04757275 | 5.381533 | 0.0203089 | 3.298432 | 36.38388 | 24.74712 | -0.004633434 | 24.71587 | 25.62508 | -0.0001187321 | -0.01343124 | 3.152098 | 356.5721 | 0.00096615 | 0.1569155 | 0.07368406 | 21.90552 | 261.7545 | 39.098662 | 20.68543565 | 112.321275 | 0.0041201 | 0.46369293 | 0.982009 | 0.981466 | 100.0434 | 273.489 | 352.737 | 365.713 | 1017.405 | 0 | 0 | 0
|  | 140 | 85.5324 | 760.0941 | [6 empty] | 32.2696 | -2.760947 | 0.02343092 | 2.650556 | 0.04023683 | 6.564991 | 36.4726 | 24.81746 | -0.002526246 | 24.7408 | 25.60777 | -6.469151e-05 | -0.007318044 | 3.152098 | 356.5721 | 0.0009427859 | 0.1538237 | 0.06976537 | 21.97724 | 260.5186 | 39.065609 | 20.70049164 | 112.75416 | 0.00401131 | 0.45431159 | 0.981703 | 0.981407 | 100.044 | 273.495 | 352.092 | 364.43 | 1016.052 | 0 | 0 | 0
|  | 141 | 81.93055 | 743.8785 | [6 empty] | 0 | -45.22891 | 0.006564833 | 0.7426282 | 0.1455961 | 23.33988 | 36.55634 | 25.30976 | -0.01140514 | 25.19044 | 26.0339 | -0.0002969203 | -0.03358827 | 3.152098 | 356.5721 | 0.0009558139 | 0.1532224 | 0.06774017 | 22.04599 | 259.2648 | 39.051276 | 20.71268338 | 117.080681 | 0.00398813 | 0.44481392 | 0.982709 | 0.981372 | 100.0441 | 273.501 | 351.518 | 363.288 | 1015.953 | 0 | 0 | 0
|  | 142 | 78.82797 | 736.6616 | [6 empty] | 0 | -55.29341 | 0.005296 | 0.599095 | 0.1822877 | 28.59055 | 36.63672 | 25.50215 | -0.01120099 | 25.33673 | 26.14357 | -0.0002928339 | -0.033126 | 3.152098 | 356.5721 | 0.0009653955 | 0.1514156 | 0.06579993 | 22.11276 | 258.005 | 39.048224 | 20.72139742 | 118.655784 | 0.00399752 | 0.43714536 | 0.982646 | 0.981333 | 100.0446 | 273.499 | 350.892 | 362.066 | 1015.867 | 0 | 0 | 0
|  | 143 | 76.07736 | 700.4912 | [6 empty] | 47.40952 | -3.892259 | 0.01418542 | 1.604685 | 0.06739739 | 10.50017 | 36.71417 | 25.64177 | -0.002108371 | 25.42455 | 26.18767 | -5.521332e-05 | -0.006245851 | 3.152098 | 356.5721 | 0.0009560601 | 0.1489493 | 0.06394207 | 22.17763 | 256.7424 | 39.03836 | 20.72922716 | 119.718942 | 0.00393856 | 0.42868799 | 0.981529 | 0.981282 | 100.046 | 273.486 | 350.191 | 360.702 | 1015.799 | 0 | 0 | 0
|  | 144 | 73.10441 | 682.2183 | [6 empty] | 0 | 0 | -0.004213083 | -0.4765931 | 0 | 0 | 36.78876 | 25.60004 | -0.01271144 | 25.33801 | 26.05633 | -0.0003312133 | -0.03746757 | 3.152098 | 356.5721 | 0.0009419568 | 0.145676 | 0.06184016 | 22.24053 | 255.4775 | 39.025833 | 20.73629084 | 119.117239 | 0.00388788 | 0.42089665 | 0.982697 | 0.981207 | 100.0468 | 273.483 | 349.568 | 359.478 | 1015.751 | 0 | 0 | 0
|  | 145 | 71.37737 | 681.7753 | [6 empty] | 0 | 0 | -0.005277667 | -0.5970211 | 0 | 0 | 36.861 | 25.84571 | -0.009053976 | 25.54553 | 26.24344 | -0.0002376075 | -0.02687868 | 3.152098 | 356.5721 | 0.0009425505 | 0.1444767 | 0.06072949 | 22.30181 | 254.2138 | 39.042373 | 20.74225877 | 121.245282 | 0.00385409 | 0.41428302 | 0.982221 | 0.98116 | 100.0474 | 273.486 | 349.081 | 358.618 | 1015.714 | 0 | 0 | 0
|  | 146 | 69.1097 | 658.9677 | [6 empty] | 26.29417 | -3.046025 | 0.02323442 | 2.628328 | 0.03955537 | 6.048217 | 36.93124 | 25.64217 | -0.002723298 | 25.31829 | 25.98783 | -7.077261e-05 | -0.008005952 | 3.152098 | 356.5721 | 0.000919046 | 0.1405268 | 0.05890085 | 22.36163 | 252.9537 | 39.029771 | 20.74702544 | 119.22039 | 0.00378924 | 0.40706583 | 0.981442 | 0.981123 | 100.0483 | 273.486 | 348.722 | 357.944 | 1015.632 | 0 | 0 | 0
|  | 147 | 66.11148 | 635.2132 | [6 empty] | 0 | -39.86459 | 0.003110083 | 0.3518194 | 0.2853686 | 43.453 | 36.99885 | 25.18885 | -0.004865731 | 24.84687 | 25.48069 | -0.0001239822 | -0.01402514 | 3.152098 | 356.5721 | 0.00088752 | 0.1351424 | 0.05645798 | 22.4193 | 251.6929 | 39.006532 | 20.75206186 | 114.93216 | 0.00372652 | 0.39948901 | 0.981638 | 0.981068 | 100.0496 | 273.484 | 348.388 | 357.275 | 1015.53 | 0 | 0 | 0
|  | 148 | 65.00451 | 611.9423 | [6 empty] | 68.50669 | -65.66939 | 0.008388083 | 0.9488782 | 0.1049221 | 15.99913 | 37.06441 | 25.48354 | -0.02141453 | 25.10892 | 25.72273 | -0.0005508403 | -0.06231225 | 3.152098 | 356.5721 | 0.0008800949 | 0.1342021 | 0.05571731 | 22.47539 | 250.4352 | 39.017918 | 20.75703867 | 117.503075 | 0.00365426 | 0.39297746 | 0.983539 | 0.981028 | 100.0502 | 273.478 | 347.991 | 356.498 | 1015.443 | 0 | 0 | 0
|  | 149 | 64.06871 | 594.9019 | [6 empty] | 15.23332 | -15.83458 | 0.0371795 | 4.205826 | 0.02309939 | 3.571577 | 37.12895 | 25.69828 | -0.02273518 | 25.29809 | 25.89474 | -0.0005887216 | -0.06659747 | 3.152098 | 356.5721 | 0.0008588239 | 0.1327894 | 0.0549916 | 22.53075 | 249.1876 | 38.98487 | 20.76124842 | 119.385974 | 0.00353883 | 0.38646384 | 0.98367 | 0.981004 | 100.051 | 273.487 | 347.683 | 355.883 | 1015.376 | 0 | 0 | 0
|  | 150 | 61.91292 | 578.4014 | [6 empty] | 63.01606 | -20.8963 | 0.00868525 | 0.9824943 | 0.09598496 | 15.01619 | 37.19194 | 25.77358 | -0.006999675 | 25.34938 | 25.92829 | -0.0001814896 | -0.0205305 | 3.152098 | 356.5721 | 0.0008336534 | 0.1304194 | 0.05346238 | 22.58497 | 247.9463 | 38.957132 | 20.76718471 | 119.97855 | 0.00342775 | 0.37941848 | 0.981784 | 0.980964 | 100.0514 | 273.496 | 347.37 | 355.303 | 1015.285 | 0 | 0 | 0
|  | 151 | 60.62842 | 554.3212 | [6 empty] | 0 | 0 | -0.013173 | -1.490158 | 0 | 0 | 37.25321 | 25.81634 | -0.0008625219 | 25.36833 | 25.92883 | -2.236419e-05 | -0.002529886 | 3.152098 | 356.5721 | 0.0008217365 | 0.1280926 | 0.0524138 | 22.63791 | 246.71 | 38.966398 | 20.77117205 | 120.267428 | 0.00337448 | 0.37293563 | 0.981007 | 0.980906 | 100.0515 | 273.481 | 347.054 | 354.722 | 1016.236 | 0 | 0 | 0
|  | 152 | 59.98255 | 548.6197 | [6 empty] | 0 | -939.5788 | 0.000532 | 0.060181 | 1.527531 | 235.6157 | 37.31352 | 25.68967 | -0.01939924 | 25.22692 | 25.76678 | -0.0004998559 | -0.05654479 | 3.152098 | 356.5721 | 0.0008126465 | 0.1253476 | 0.05164628 | 22.68994 | 245.4837 | 38.974365 | 20.77297019 | 119.010202 | 0.00335412 | 0.36751356 | 0.983121 | 0.980847 | 100.0513 | 273.474 | 346.821 | 354.243 | 1016.292 | 0 | 0 | 0
|  | 153 | 58.07324 | 541.7266 | [6 empty] | 39.06906 | -71.21875 | 0.01314 | 1.486425 | 0.06051097 | 9.234314 | 37.37254 | 25.29014 | -0.0369528 | 24.81468 | 25.32459 | -0.0009358144 | -0.1058614 | 3.152098 | 356.5721 | 0.0007951141 | 0.1213389 | 0.05000346 | 22.74077 | 244.265 | 38.964658 | 20.77597518 | 115.24482 | 0.00333411 | 0.36215491 | 0.98514 | 0.980804 | 100.0488 | 273.477 | 346.543 | 353.664 | 1015.017 | 0 | 0 | 0
|  | 154 | 57.36503 | 539.5817 | [6 empty] | 22.19707 | -30.61468 | 0.02284567 | 2.584351 | 0.03401682 | 5.229396 | 37.43026 | 25.2945 | -0.02766292 | 24.79073 | 25.2834 | -0.0006994127 | -0.07911908 | 3.152098 | 356.5721 | 0.0007771369 | 0.119469 | 0.04933176 | 22.79043 | 243.0537 | 38.949596 | 20.77840959 | 115.153441 | 0.00326006 | 0.35723566 | 0.984007 | 0.980763 | 100.0464 | 273.473 | 346.149 | 353.028 | 1014.906 | 0 | 0 | 0
|  | 155 | 55.96522 | 524.8028 | [6 empty] | 0 | -173.2467 | 0.002414083 | 0.2730863 | 0.3131987 | 48.78239 | 37.48693 | 25.32327 | -0.01654649 | 24.79406 | 25.27617 | -0.0004182319 | -0.0473113 | 3.152098 | 356.5721 | 0.0007560878 | 0.1177648 | 0.0483118 | 22.83926 | 241.8511 | 38.925926 | 20.78225585 | 115.299897 | 0.0031705 | 0.3524533 | 0.982651 | 0.980712 | 100.0467 | 273.468 | 345.802 | 352.526 | 1014.832 | 0 | 0 | 0
|  | 156 | 54.54786 | 494.0471 | [6 empty] | 79.77771 | -57.01553 | 0.006044333 | 0.6837481 | 0.1226723 | 19.34376 | 37.54218 | 25.58447 | -0.01351174 | 25.03328 | 25.5053 | -0.0003446209 | -0.03898426 | 3.152098 | 356.5721 | 0.0007414724 | 0.1169201 | 0.04741567 | 22.88712 | 240.655 | 38.938657 | 20.78718914 | 117.613123 | 0.00307991 | 0.34715619 | 0.982242 | 0.980659 | 100.0466 | 273.47 | 345.574 | 352.09 | 1014.808 | 0 | 0 | 0
|  | 157 | 54.88909 | 485.0516 | [6 empty] | 10.66559 | -10.65937 | 0.04549392 | 5.146371 | 0.01594849 | 2.54147 | 37.5969 | 25.82484 | -0.01885826 | 25.25575 | 25.7148 | -0.0004849363 | -0.05485705 | 3.152098 | 356.5721 | 0.0007255591 | 0.1156214 | 0.0473964 | 22.93453 | 239.4707 | 38.906115 | 20.78881803 | 119.773124 | 0.0029883 | 0.3410473 | 0.982829 | 0.980619 | 100.046 | 273.474 | 345.4 | 351.678 | 1014.781 | 0 | 0 | 0
|  | 158 | 53.71113 | 477.9179 | [6 empty] | 27.25809 | -36.85392 | 0.01741892 | 1.970466 | 0.03995642 | 6.379147 | 37.6512 | 25.33131 | -0.025488 | 24.75509 | 25.18658 | -0.0006419553 | -0.07261938 | 3.152098 | 356.5721 | 0.0006959975 | 0.1111178 | 0.04606708 | 22.98126 | 238.2988 | 38.86364 | 20.79033141 | 115.15523 | 0.00292423 | 0.33508758 | 0.983567 | 0.980579 | 100.0452 | 273.468 | 345.149 | 351.165 | 1014.73 | 0 | 0 | 0
|  | 159 | 53.06934 | 470.1733 | [6 empty] | 0 | 0 | -0.009260417 | -1.047558 | 0 | 0 | 37.70459 | 25.43966 | -0.02033384 | 24.84088 | 25.25764 | -0.0005135849 | -0.05809784 | 3.152098 | 356.5721 | 0.0006950676 | 0.1098699 | 0.04553221 | 23.02706 | 237.1358 | 38.871717 | 20.79293552 | 116.048555 | 0.00290835 | 0.33062972 | 0.982947 | 0.980564 | 100.0458 | 273.456 | 344.87 | 350.656 | 1014.697 | 0 | 0 | 0
|  | 160 | 53.23403 | 442.2547 | [6 empty] | 0 | -50.66377 | 0.004045167 | 0.457598 | 0.1742043 | 27.14172 | 37.75774 | 25.82751 | -0.008001209 | 25.20264 | 25.61405 | -0.0002049434 | -0.02318364 | 3.152098 | 356.5721 | 0.0007046855 | 0.1097928 | 0.04561345 | 23.07263 | 235.9859 | 38.8725 | 20.79508361 | 119.533612 | 0.00290443 | 0.32616505 | 0.981499 | 0.980562 | 100.0463 | 273.46 | 344.638 | 350.264 | 1014.677 | 0 | 0 | 0
|  | 161 | 52.45571 | 432.8503 | [6 empty] | 0 | -100.4373 | 0.00219575 | 0.248388 | 0.3157898 | 48.82219 | 37.81059 | 25.68143 | -0.008666947 | 25.04489 | 25.44555 | -0.0002205352 | -0.02494742 | 3.152098 | 356.5721 | 0.0006933954 | 0.1072013 | 0.04479685 | 23.11784 | 234.8484 | 38.86587 | 20.7970524 | 118.113594 | 0.00287502 | 0.32111553 | 0.981574 | 0.980559 | 100.0455 | 273.471 | 344.429 | 349.939 | 1014.663 | 0 | 0 | 0
|  | 162 | 52.37169 | 424.2047 | [6 empty] | 39.11753 | -36.2553 | 0.01183525 | 1.338829 | 0.05854652 | 8.938929 | 37.863 | 25.78055 | -0.01681349 | 25.12659 | 25.52062 | -0.0004290906 | -0.04853966 | 3.152098 | 356.5721 | 0.0006929127 | 0.1057945 | 0.04453814 | 23.1625 | 233.7222 | 38.865406 | 20.79856773 | 118.956241 | 0.00286235 | 0.31646805 | 0.982523 | 0.980553 | 100.0433 | 273.466 | 344.224 | 349.622 | 1014.644 | 0 | 0 | 0
|  | 163 | 53.58704 | 413.6654 | [6 empty] | 16.25717 | -21.47337 | 0.0291385 | 3.29621 | 0.02440504 | 3.662661 | 37.91598 | 26.44469 | -0.02392189 | 25.76048 | 26.15605 | -0.0006257019 | -0.07078076 | 3.152098 | 356.5721 | 0.0007111261 | 0.1067244 | 0.04534125 | 23.20744 | 232.6134 | 38.841314 | 20.799746 | 125.099006 | 0.00286377 | 0.31199995 | 0.983334 | 0.98053 | 100.0426 | 273.457 | 344.045 | 349.328 | 1014.618 | 0 | 0 | 0
|  | 164 | 52.59106 | 404.4924 | [6 empty] | 0 | -211.1815 | 0.003168 | 0.358371 | 0.2243275 | 32.90289 | 37.96907 | 26.21483 | -0.02582142 | 25.52424 | 25.90962 | -0.0006690231 | -0.07568135 | 3.152098 | 356.5721 | 0.0007106694 | 0.1042364 | 0.04442732 | 23.25233 | 231.5187 | 38.818075 | 20.8015408 | 122.874386 | 0.00288635 | 0.30808263 | 0.983558 | 0.980531 | 100.0441 | 273.459 | 343.879 | 349.071 | 1014.894 | 0 | 0 | 0
|  | 165 | 50.75189 | 396.1344 | [6 empty] | 0 | 0 | -0.0312815 | -3.538631 | 0 | 0 | 38.02074 | 25.4348 | -0.01706949 | 24.75217 | 25.11607 | -0.0004287185 | -0.04849757 | 3.152098 | 356.5721 | 0.0006919045 | 0.09972964 | 0.04274551 | 23.29591 | 230.4287 | 38.836884 | 20.8028215 | 115.612068 | 0.00289603 | 0.30444689 | 0.98254 | 0.98054 | 100.0447 | 273.461 | 343.704 | 348.757 | 1014.947 | 0 | 0 | 0
|  | 166 | 51.94783 | 388.1474 | [6 empty] | 0 | 0 | -0.01853375 | -2.096578 | 0 | 0 | 38.07209 | 25.86682 | -0.004168178 | 25.15692 | 25.51594 | -0.000106355 | -0.01203111 | 3.152098 | 356.5721 | 0.0006993641 | 0.09983431 | 0.04340844 | 23.33899 | 229.35 | 38.867982 | 20.80304236 | 119.498404 | 0.00287887 | 0.30040343 | 0.981025 | 0.980537 | 100.0439 | 273.447 | 343.49 | 348.392 | 1014.557 | 0 | 0 | 0
|  | 167 | 52.74264 | 368.6787 | [6 empty] | 17.57856 | -2.19288 | 0.0265235 | 3.000396 | 0.0262542 | 3.763806 | 38.12444 | 26.26321 | -0.002246635 | 25.52979 | 25.88888 | -5.816286e-05 | -0.006579509 | 3.152098 | 356.5721 | 0.0006963532 | 0.09982931 | 0.04383469 | 23.38261 | 228.29 | 38.865192 | 20.80386586 | 123.127932 | 0.00282482 | 0.29655732 | 0.980799 | 0.980536 | 100.0447 | 273.443 | 343.32 | 348.149 | 1014.588 | 0 | 0 | 0
|  | 168 | 52.38263 | 354.2299 | [6 empty] | 10.58703 | -6.01888 | 0.04373867 | 4.947813 | 0.01558059 | 2.233432 | 38.177 | 26.08315 | -0.0102459 | 25.34582 | 25.69396 | -0.0002632578 | -0.02978029 | 3.152098 | 356.5721 | 0.0006814741 | 0.09768734 | 0.04330991 | 23.42618 | 227.2441 | 38.822134 | 20.80464408 | 121.402603 | 0.00278476 | 0.29287979 | 0.981737 | 0.980537 | 100.0445 | 273.455 | 343.199 | 347.913 | 1014.609 | 0 | 0 | 0
|  | 169 | 52.02171 | 351.4216 | [6 empty] | 21.76617 | -23.02672 | 0.02112783 | 2.390026 | 0.03215157 | 4.525893 | 38.2292 | 25.92253 | -0.01906435 | 25.17969 | 25.51907 | -0.0004865047 | -0.05503447 | 3.152098 | 356.5721 | 0.0006792931 | 0.09562232 | 0.04280132 | 23.46924 | 226.2083 | 38.788382 | 20.80548865 | 119.864139 | 0.0027928 | 0.28916443 | 0.982774 | 0.98054 | 100.0453 | 273.463 | 343.062 | 347.686 | 1014.618 | 0 | 0 | 0
|  | 170 | 50.25927 | 334.4947 | [6 empty] | 62.21633 | -80.2157 | 0.007141083 | 0.8078149 | 0.09458034 | 13.00854 | 38.28034 | 25.54558 | -0.02278867 | 24.80507 | 25.13649 | -0.000572827 | -0.06479944 | 3.152098 | 356.5721 | 0.0006754061 | 0.09289503 | 0.041437 | 23.51136 | 225.1785 | 38.778366 | 20.80811745 | 116.363772 | 0.00281705 | 0.2857206 | 0.983205 | 0.980534 | 100.0474 | 273.459 | 342.945 | 347.527 | 1014.642 | 0 | 0 | 0
|  | 171 | 48.47599 | 328.2863 | [6 empty] | 27.15997 | -31.06186 | 0.01577792 | 1.784832 | 0.04228346 | 5.709135 | 38.32971 | 25.12559 | -0.01983162 | 24.3905 | 24.71263 | -0.0004900915 | -0.05544022 | 3.152098 | 356.5721 | 0.0006671449 | 0.09007826 | 0.04004611 | 23.5521 | 224.1504 | 38.768582 | 20.81067386 | 112.53784 | 0.00282875 | 0.28234301 | 0.982857 | 0.980533 | 100.0484 | 273.451 | 342.85 | 347.378 | 1014.677 | 0 | 0 | 0
|  | 172 | 49.473 | 330.7256 | [6 empty] | 38.12056 | -33.06812 | 0.01147258 | 1.297804 | 0.05860406 | 7.844089 | 38.37869 | 25.49321 | -0.01514211 | 24.73567 | 25.05442 | -0.0003793767 | -0.04291592 | 3.152098 | 356.5721 | 0.00067234 | 0.08999196 | 0.04057203 | 23.59241 | 223.1319 | 38.749427 | 20.8108869 | 115.800296 | 0.00281023 | 0.27871798 | 0.982332 | 0.980558 | 100.0483 | 273.459 | 342.688 | 347.104 | 1014.69 | 0 | 0 | 0
|  | 173 | 49.61205 | 321.9862 | [6 empty] | 0 | -124.1658 | 0.004279167 | 0.4840686 | 0.15343 | 20.7127 | 38.42823 | 25.43241 | -0.02127088 | 24.66472 | 24.97904 | -0.0005313262 | -0.06010477 | 3.152098 | 356.5721 | 0.0006565523 | 0.08863309 | 0.04043441 | 23.63291 | 222.1285 | 38.746205 | 20.81103231 | 115.192779 | 0.00275256 | 0.27575704 | 0.983075 | 0.980582 | 100.0472 | 273.467 | 342.522 | 346.887 | 1014.71 | 0 | 0 | 0
|  | 174 | 49.86669 | 315.7252 | [6 empty] | 32.21693 | -51.48174 | 0.01368292 | 1.547841 | 0.04730081 | 6.411684 | 38.47797 | 25.50567 | -0.02812773 | 24.72877 | 25.04363 | -0.0007044204 | -0.07968556 | 3.152098 | 356.5721 | 0.000647213 | 0.08773054 | 0.04043092 | 23.67335 | 221.1377 | 38.737021 | 20.81145805 | 115.824556 | 0.00270703 | 0.27276951 | 0.983883 | 0.980585 | 100.0431 | 273.465 | 342.425 | 346.785 | 1014.75 | 0 | 0 | 0
|  | 175 | 51.2055 | 310.6856 | [6 empty] | 28.02524 | -32.57579 | 0.01615175 | 1.827121 | 0.04057506 | 5.481094 | 38.5285 | 26.11439 | -0.02052938 | 25.31111 | 25.62942 | -0.000526156 | -0.05951991 | 3.152098 | 356.5721 | 0.0006553583 | 0.08852926 | 0.0412765 | 23.7142 | 220.1629 | 38.720684 | 20.8118717 | 121.381514 | 0.00267812 | 0.26950582 | 0.982993 | 0.980587 | 100.0394 | 273.468 | 342.319 | 346.624 | 1014.787 | 0 | 0 | 0
|  | 176 | 50.03269 | 293.8123 | [6 empty] | 0 | -84.36794 | 0.004362917 | 0.4935426 | 0.1451337 | 19.6706 | 38.57912 | 25.63514 | -0.01463829 | 24.8368 | 25.14572 | -0.0003680903 | -0.04163917 | 3.152098 | 356.5721 | 0.0006332063 | 0.08582117 | 0.04022514 | 23.75495 | 219.1996 | 38.709454 | 20.81290926 | 116.921091 | 0.00263728 | 0.2667245 | 0.982317 | 0.980602 | 100.0381 | 273.474 | 342.184 | 346.44 | 1014.822 | 0 | 0 | 0
|  | 177 | 48.9009 | 291.6335 | [6 empty] | 0 | 0 | -0.03987467 | -4.510709 | 0 | 0 | 38.62859 | 25.46543 | -0.02243754 | 24.66409 | 24.96937 | -0.0005602514 | -0.06337685 | 3.152098 | 356.5721 | 0.0006113813 | 0.08409615 | 0.03934539 | 23.79474 | 218.2406 | 38.71949 | 20.8150897 | 115.339386 | 0.00256568 | 0.26373478 | 0.983242 | 0.980612 | 100.0385 | 273.475 | 342.069 | 346.303 | 1014.844 | 0 | 0 | 0
|  | 178 | 49.18535 | 291.2368 | [6 empty] | 0 | 0 | -0.0536405 | -6.06793 | 0 | 0 | 38.67763 | 25.8542 | -0.01094474 | 25.03461 | 25.34265 | -0.0002773689 | -0.03137657 | 3.152098 | 356.5721 | 0.0005912934 | 0.08407779 | 0.0394881 | 23.83415 | 217.2901 | 38.779824 | 20.81669293 | 118.859375 | 0.00244801 | 0.2604201 | 0.981894 | 0.980612 | 100.0429 | 273.474 | 341.987 | 346.195 | 1014.848 | 0 | 0 | 0
|  | 179 | 48.80965 | 290.1591 | [6 empty] | 25.51535 | -6.247682 | 0.0169105 | 1.912952 | 0.03364504 | 4.898539 | 38.72663 | 25.81705 | -0.004176398 | 24.99426 | 25.29726 | -0.0001056514 | -0.01195152 | 3.152098 | 356.5721 | 0.0005689545 | 0.08283674 | 0.03908869 | 23.87344 | 216.3499 | 38.805148 | 20.81789436 | 118.497325 | 0.00236194 | 0.25756442 | 0.981101 | 0.980612 | 100.0495 | 273.473 | 341.927 | 346.072 | 1014.858 | 0 | 0 | 0
|  | 180 | 48.46502 | 284.8159 | [6 empty] | 6.538084 | -1.230433 | 0.0655285 | 7.412726 | 0.008308176 | 1.237955 | 38.77527 | 25.6351 | -0.003211429 | 24.81201 | 25.1067 | -8.06284e-05 | -0.00912086 | 3.152098 | 356.5721 | 0.0005444223 | 0.08112133 | 0.03863306 | 23.9123 | 215.4182 | 38.751032 | 20.81853043 | 116.804227 | 0.00227916 | 0.2546594 | 0.981005 | 0.980629 | 100.055 | 273.471 | 341.843 | 345.903 | 1014.864 | 0 | 0 | 0
|  | 181 | 48.62968 | 277.1527 | [6 empty] | 8.906362 | -0.8935083 | 0.04826733 | 5.460106 | 0.01102504 | 1.643618 | 38.82381 | 25.40578 | -0.001733916 | 24.58336 | 24.87275 | -4.312726e-05 | -0.00487865 | 3.152098 | 356.5721 | 0.0005321492 | 0.07933306 | 0.03844534 | 23.95084 | 214.4962 | 38.69208 | 20.81796795 | 114.692569 | 0.00224903 | 0.25190691 | 0.98087 | 0.980667 | 100.0538 | 273.467 | 341.75 | 345.773 | 1014.892 | 0 | 0 | 0
|  | 182 | 49.40887 | 272.2807 | [6 empty] | 48.34026 | -19.66667 | 0.009035417 | 1.022106 | 0.05935505 | 8.803993 | 38.87283 | 25.74445 | -0.007052631 | 24.90298 | 25.19579 | -0.0001776966 | -0.02010142 | 3.152098 | 356.5721 | 0.0005362976 | 0.07954774 | 0.03889926 | 23.98951 | 213.587 | 38.661622 | 20.81817387 | 117.732477 | 0.0022372 | 0.24975232 | 0.981545 | 0.980719 | 100.0494 | 273.463 | 341.639 | 345.656 | 1014.919 | 0 | 0 | 0
|  | 183 | 49.38538 | 266.6893 | [6 empty] | 0 | 0 | -0.01283917 | -1.452394 | 0 | 0 | 38.92223 | 25.75288 | -0.00543914 | 24.90545 | 25.1966 | -0.0001370478 | -0.01550315 | 3.152098 | 356.5721 | 0.0005199337 | 0.07876027 | 0.03876068 | 24.02834 | 212.6898 | 38.669076 | 20.81870573 | 117.782728 | 0.00217079 | 0.24767337 | 0.981406 | 0.980769 | 100.0463 | 273.472 | 341.561 | 345.554 | 1014.948 | 0 | 0 | 0
|  | 184 | 49.62912 | 258.045 | [6 empty] | 34.12316 | -13.72772 | 0.012857 | 1.454412 | 0.03949941 | 6.114386 | 38.97174 | 26.03218 | -0.00693248 | 25.16892 | 25.45947 | -0.0001764973 | -0.01996576 | 3.152098 | 356.5721 | 0.000507844 | 0.07861266 | 0.03886491 | 24.06716 | 211.8029 | 38.675425 | 20.81980495 | 120.319644 | 0.00210037 | 0.24514082 | 0.981625 | 0.980813 | 100.0397 | 273.478 | 341.471 | 345.413 | 1014.998 | 0 | 0 | 0
|  | 185 | 49.98655 | 250.9218 | [6 empty] | 32.35703 | -23.66276 | 0.01365642 | 1.544844 | 0.03667051 | 5.758671 | 39.02155 | 26.34932 | -0.01254545 | 25.46495 | 25.75822 | -0.0003231485 | -0.03655526 | 3.152098 | 356.5721 | 0.0005007878 | 0.07864281 | 0.03905932 | 24.10612 | 210.9273 | 38.648434 | 20.82076357 | 123.217878 | 0.0020484 | 0.2428241 | 0.982324 | 0.980854 | 100.0394 | 273.48 | 341.329 | 345.26 | 1015.061 | 0 | 0 | 0
|  | 186 | 49.31259 | 252.8166 | [6 empty] | 0 | -307.123 | 0.001621917 | 0.1834747 | 0.2969328 | 47.09403 | 39.0712 | 25.92992 | -0.01966249 | 25.05068 | 25.33392 | -0.0004981279 | -0.05634932 | 3.152098 | 356.5721 | 0.0004816002 | 0.07638258 | 0.03834567 | 24.14482 | 210.0602 | 38.65077 | 20.82108457 | 119.284 | 0.00200367 | 0.24026454 | 0.983197 | 0.980892 | 100.0475 | 273.482 | 341.207 | 345.065 | 1015.143 | 0 | 0 | 0
|  | 187 | 49.49645 | 249.1295 | [6 empty] | 13.11944 | -15.88703 | 0.03335117 | 3.772756 | 0.01460204 | 2.265806 | 39.1206 | 26.0219 | -0.02085423 | 25.12929 | 25.40735 | -0.0005298509 | -0.05993788 | 3.152098 | 356.5721 | 0.0004869952 | 0.07556727 | 0.03832311 | 24.18315 | 209.2011 | 38.635713 | 20.82163614 | 120.082762 | 0.00201832 | 0.23751739 | 0.983385 | 0.98094 | 100.0493 | 273.48 | 341.068 | 344.842 | 1015.215 | 0 | 0 | 0
|  | 188 | 50.2387 | 247.5352 | [6 empty] | 14.95622 | -12.10051 | 0.029694 | 3.35905 | 0.01681743 | 2.552746 | 39.17047 | 26.38665 | -0.0139501 | 25.47428 | 25.75699 | -0.0003593124 | -0.0406462 | 3.152098 | 356.5721 | 0.0004993767 | 0.07580125 | 0.03876332 | 24.2217 | 208.3536 | 38.59312 | 20.82196873 | 123.43764 | 0.00204009 | 0.23545915 | 0.982654 | 0.981019 | 100.0474 | 273.488 | 340.971 | 344.755 | 1015.303 | 0 | 0 | 0
|  | 189 | 49.69089 | 242.9419 | [6 empty] | 0 | 0 | -0.01934242 | -2.188056 | 0 | 0 | 39.22043 | 26.11909 | 0.0007001957 | 25.20887 | 25.48775 | 1.784641e-05 | 0.002018825 | 3.152107 | 356.5731 | 0.0005003374 | 0.07419875 | 0.03822542 | 24.26019 | 207.5155 | 38.587448 | 20.82247067 | 120.912956 | 0.00206394 | 0.23335809 | 0.981013 | 0.981095 | 100.0464 | 273.483 | 340.875 | 344.646 | 1015.406 | 0 | 0 | 0
|  | 190 | 49.38198 | 240.5821 | [6 empty] | 0 | 0 | -0.02624558 | -2.968957 | 0 | 0 | 39.26997 | 26.1108 | 0.001562652 | 25.18919 | 25.46029 | 3.978557e-05 | 0.00450063 | 3.152135 | 356.5764 | 0.000503984 | 0.07335939 | 0.03793314 | 24.29827 | 206.684 | 38.620978 | 20.82344183 | 120.78023 | 0.00207901 | 0.23130189 | 0.98095 | 0.981133 | 100.0458 | 273.48 | 340.717 | 344.384 | 1015.504 | 0 | 0 | 0
|  | 191 | 49.52819 | 239.727 | [6 empty] | 24.97991 | -9.588207 | 0.01752725 | 1.982721 | 0.02904437 | 4.171435 | 39.31942 | 26.34647 | -0.006545919 | 25.40729 | 25.67323 | -0.0001680549 | -0.01901074 | 3.152155 | 356.5787 | 0.000509068 | 0.07311379 | 0.0379767 | 24.33623 | 205.8609 | 38.626468 | 20.82446842 | 122.925591 | 0.00208111 | 0.22903448 | 0.981958 | 0.981191 | 100.0445 | 273.482 | 340.593 | 344.158 | 1015.568 | 0 | 0 | 0
|  | 192 | 49.48108 | 234.3975 | [6 empty] | 9.927624 | -4.599092 | 0.04406017 | 4.984182 | 0.01145539 | 1.61785 | 39.36893 | 26.0658 | -0.007978211 | 25.13367 | 25.39877 | -0.0002026368 | -0.02292271 | 3.152155 | 356.5787 | 0.0005047262 | 0.07128273 | 0.03767163 | 24.37405 | 205.0465 | 38.590333 | 20.82412291 | 120.306337 | 0.0020854 | 0.22637799 | 0.982226 | 0.981291 | 100.0385 | 273.477 | 340.553 | 344.145 | 1015.595 | 0 | 0 | 0
|  | 193 | 48.49259 | 224.8098 | [6 empty] | 26.19873 | -12.13232 | 0.01636242 | 1.850952 | 0.03105118 | 4.256352 | 39.41792 | 25.6955 | -0.007926432 | 24.77494 | 25.04457 | -0.0001985141 | -0.02245634 | 3.152155 | 356.5787 | 0.0005080723 | 0.06964421 | 0.03689184 | 24.41133 | 204.2379 | 38.552615 | 20.82498453 | 116.904473 | 0.00212772 | 0.22477507 | 0.982295 | 0.981366 | 100.0305 | 273.473 | 340.53 | 344.236 | 1015.576 | 0 | 0 | 0
|  | 194 | 47.34293 | 222.8703 | [6 empty] | 0 | 0 | -0.01514258 | -1.712962 | 0 | 0 | 39.46583 | 25.37938 | -0.007713123 | 24.4695 | 24.73603 | -0.000190792 | -0.02158281 | 3.152155 | 356.5787 | 0.0005224437 | 0.06822988 | 0.03606367 | 24.44781 | 203.4321 | 38.558876 | 20.8263195 | 114.042717 | 0.00221174 | 0.22332936 | 0.982283 | 0.981379 | 100.0357 | 273.472 | 340.521 | 344.23 | 1015.567 | 0 | 0 | 0
|  | 195 | 46.61047 | 231.8695 | [6 empty] | 0 | -119.4402 | 0.002295583 | 0.2596814 | 0.2310979 | 29.19555 | 39.51281 | 25.21503 | -0.01115721 | 24.31033 | 24.5747 | -0.000274185 | -0.0310164 | 3.152155 | 356.5787 | 0.0005305045 | 0.06702081 | 0.03548886 | 24.48359 | 202.6298 | 38.571161 | 20.82754451 | 112.567164 | 0.00225867 | 0.22132692 | 0.982743 | 0.981435 | 100.0404 | 273.472 | 340.511 | 344.214 | 1015.583 | 0 | 0 | 0
|  | 196 | 46.7424 | 230.7679 | [6 empty] | 0 | -98.85293 | 0.0043195 | 0.4886312 | 0.1242068 | 15.62449 | 39.55949 | 25.6841 | -0.01706109 | 24.75705 | 25.02743 | -0.0004269952 | -0.04830263 | 3.152155 | 356.5787 | 0.0005365111 | 0.06748998 | 0.03563366 | 24.51915 | 201.8341 | 38.55699 | 20.82936087 | 116.768254 | 0.00224312 | 0.21933439 | 0.983515 | 0.981514 | 100.0406 | 273.475 | 340.435 | 344.153 | 1015.642 | 0 | 0 | 0
|  | 197 | 47.62361 | 226.7485 | [6 empty] | 0 | 0 | -0.006315583 | -0.7144325 | 0 | 0 | 39.60667 | 26.309 | -0.01410407 | 25.35231 | 25.62823 | -0.0003614623 | -0.0408894 | 3.152155 | 356.5787 | 0.0005474374 | 0.06832248 | 0.03623905 | 24.55508 | 201.0491 | 38.565074 | 20.8302608 | 122.485136 | 0.00223476 | 0.21730941 | 0.98323 | 0.981576 | 100.0414 | 273.473 | 340.34 | 344.044 | 1015.724 | 0 | 0 | 0
|  | 198 | 48.13061 | 223.7765 | [6 empty] | 25.71517 | -11.58402 | 0.01654567 | 1.871682 | 0.03262854 | 4.085732 | 39.65455 | 26.3469 | -0.007471679 | 25.37914 | 25.65224 | -0.0001916653 | -0.0216816 | 3.152155 | 356.5787 | 0.0005398609 | 0.06760116 | 0.0363996 | 24.5914 | 200.2755 | 38.562014 | 20.82988858 | 122.791357 | 0.00220193 | 0.2152618 | 0.982603 | 0.981727 | 100.0399 | 273.471 | 340.21 | 343.871 | 1015.78 | 0 | 0 | 0
|  | 199 | 46.79572 | 223.0085 | [6 empty] | 18.07483 | -10.70269 | 0.02288675 | 2.588999 | 0.02258194 | 2.864997 | 39.70201 | 25.78067 | -0.009762939 | 24.82377 | 25.08977 | -0.0002449499 | -0.02770926 | 3.152155 | 356.5787 | 0.0005168271 | 0.06557047 | 0.0353633 | 24.62728 | 199.5076 | 38.535566 | 20.83078042 | 117.523152 | 0.00215608 | 0.21378675 | 0.983052 | 0.981907 | 100.0367 | 273.481 | 340.074 | 343.718 | 1015.79 | 0 | 0 | 0
|  | 200 | 46.26506 | 218.5284 | [6 empty] | 20.7596 | -15.26098 | 0.01970092 | 2.22861 | 0.02561206 | 3.313126 | 39.74854 | 25.85031 | -0.01195135 | 24.88733 | 25.1566 | -0.0003006552 | -0.03401077 | 3.152155 | 356.5787 | 0.0005045811 | 0.06527162 | 0.03502739 | 24.66248 | 198.7427 | 38.519474 | 20.8322911 | 118.142334 | 0.00210151 | 0.21257495 | 0.983421 | 0.982019 | 100.0352 | 273.488 | 340.026 | 343.705 | 1015.789 | 0 | 0 | 0
|  | 201 | 46.90434 | 213.7963 | [6 empty] | 70.85042 | -73.21529 | 0.00585225 | 0.6620192 | 0.08484557 | 11.26367 | 39.79513 | 26.38588 | -0.01668428 | 25.40272 | 25.68131 | -0.0004284742 | -0.04846993 | 3.152155 | 356.5787 | 0.0004965375 | 0.06591779 | 0.03546672 | 24.69773 | 197.9857 | 38.499395 | 20.83327348 | 123.08734 | 0.00202902 | 0.21081372 | 0.984093 | 0.982135 | 100.035 | 273.478 | 340.023 | 343.752 | 1015.798 | 0 | 0 | 0
|  | 202 | 46.51393 | 211.369 | [6 empty] | 0 | 0 | -0.01636442 | -1.851178 | 0 | 0 | 39.84183 | 26.41173 | -0.03414633 | 25.42372 | 25.70333 | -0.0008776742 | -0.09928442 | 3.152155 | 356.5787 | 0.0004920048 | 0.06515552 | 0.03513901 | 24.73303 | 197.2368 | 38.509057 | 20.83451561 | 123.309745 | 0.00200937 | 0.20875347 | 0.98628 | 0.982268 | 100.0354 | 273.472 | 339.971 | 343.71 | 1015.817 | 0 | 0 | 0
|  | 203 | 45.56212 | 212.7251 | [6 empty] | 0 | -2178.152 | 0.00040575 | 0.04589932 | 1.210115 | 156.2377 | 39.88787 | 25.97266 | -0.03497562 | 24.99496 | 25.2686 | -0.000883785 | -0.09997568 | 3.152155 | 356.5787 | 0.0004910043 | 0.06339344 | 0.03435847 | 24.76778 | 196.492 | 38.522457 | 20.8352 | 119.214878 | 0.00203795 | 0.20703318 | 0.986464 | 0.982354 | 100.0363 | 273.47 | 339.888 | 343.609 | 1015.832 | 0 | 0 | 0
|  | 204 | 45.38847 | 210.83 | [6 empty] | 20.42822 | -29.43747 | 0.01964117 | 2.221851 | 0.02593284 | 3.179944 | 39.93335 | 25.90283 | -0.0229479 | 24.92277 | 25.1956 | -0.0005781863 | -0.06540568 | 3.152155 | 356.5787 | 0.0005093512 | 0.06245781 | 0.03413013 | 24.80202 | 195.7517 | 38.507597 | 20.83567508 | 118.550947 | 0.00211646 | 0.20508911 | 0.985165 | 0.98247 | 100.0371 | 273.463 | 339.82 | 343.54 | 1015.874 | 0 | 0 | 0
|  | 205 | 46.38517 | 203.453 | [6 empty] | 0 | 0 | -0.003306 | -0.3739819 | 0 | 0 | 39.97923 | 26.4092 | -0.01786736 | 25.40528 | 25.68366 | -0.0004588994 | -0.05191169 | 3.152155 | 356.5787 | 0.0005351969 | 0.06306247 | 0.03476895 | 24.83647 | 195.0207 | 38.492584 | 20.83577239 | 123.208504 | 0.00217867 | 0.20355325 | 0.984706 | 0.982608 | 100.0373 | 273.468 | 339.757 | 343.48 | 1015.929 | 0 | 0 | 0
|  | 206 | 46.65001 | 198.3802 | [6 empty] | 37.64594 | -28.17751 | 0.01095433 | 1.239178 | 0.04975434 | 5.768696 | 40.02575 | 26.6383 | -0.01191716 | 25.61964 | 25.90097 | -0.0003086659 | -0.03491695 | 3.152155 | 356.5787 | 0.0005450257 | 0.06319222 | 0.03493519 | 24.87132 | 194.2998 | 38.505767 | 20.8362324 | 125.325963 | 0.0021988 | 0.20252224 | 0.98413 | 0.982731 | 100.0376 | 273.473 | 339.677 | 343.407 | 1015.993 | 0 | 0 | 0
|  | 207 | 45.91646 | 198.47 | [6 empty] | 11.39367 | -8.929877 | 0.03562517 | 4.029996 | 0.01521964 | 1.726776 | 40.07204 | 26.17211 | -0.01250269 | 25.16661 | 25.44479 | -0.0003181284 | -0.03598737 | 3.152155 | 356.5787 | 0.0005422023 | 0.06151668 | 0.03428459 | 24.90593 | 193.5847 | 38.468145 | 20.83636802 | 120.955324 | 0.00222533 | 0.20108988 | 0.98434 | 0.982872 | 100.0394 | 273.466 | 339.614 | 343.368 | 1016.038 | 0 | 0 | 0
|  | 208 | 45.38569 | 198.1579 | [6 empty] | 18.66221 | -28.29443 | 0.0214985 | 2.431957 | 0.02496844 | 2.779634 | 40.11769 | 25.71122 | -0.02433862 | 24.72014 | 24.9927 | -0.0006082877 | -0.06881083 | 3.152155 | 356.5787 | 0.000536784 | 0.05975797 | 0.03372954 | 24.93994 | 192.8735 | 38.443537 | 20.83619654 | 116.71726 | 0.00224194 | 0.19936115 | 0.985824 | 0.982964 | 100.0409 | 273.465 | 339.569 | 343.313 | 1016.045 | 0 | 0 | 0
|  | 209 | 45.1785 | 195.4019 | [6 empty] | 15.57758 | -18.6755 | 0.025638 | 2.900226 | 0.02061423 | 2.273408 | 40.16297 | 25.39702 | -0.01939758 | 24.41403 | 24.68361 | -0.0004788024 | -0.05416317 | 3.152155 | 356.5787 | 0.0005285076 | 0.05828564 | 0.03339113 | 24.9735 | 192.1673 | 38.422246 | 20.8359336 | 113.86328 | 0.00223495 | 0.19743826 | 0.985367 | 0.983088 | 100.0421 | 273.468 | 339.513 | 343.262 | 1016.059 | 0 | 0 | 0
|  | 210 | 45.39037 | 194.4529 | [6 empty] | 32.90942 | -11.66322 | 0.01219258 | 1.379252 | 0.04309853 | 4.758522 | 40.20825 | 25.56783 | -0.005723447 | 24.57446 | 24.84601 | -0.0001422048 | -0.01608652 | 3.152155 | 356.5787 | 0.0005254825 | 0.05801868 | 0.03346354 | 25.00693 | 191.4679 | 38.396557 | 20.83647228 | 115.382365 | 0.00220834 | 0.19574209 | 0.983917 | 0.983245 | 100.042 | 273.481 | 339.461 | 343.212 | 1016.062 | 0 | 0 | 0
|  | 211 | 46.27515 | 193.4027 | [6 empty] | 0 | 0 | -0.009633 | -1.089706 | 0 | 0 | 40.25409 | 26.25012 | -0.01797285 | 25.22475 | 25.50138 | -0.0004583326 | -0.05184758 | 3.152155 | 356.5787 | 0.0005376191 | 0.05919125 | 0.03412294 | 25.04072 | 190.7777 | 38.399961 | 20.83727776 | 121.596119 | 0.00220091 | 0.19480022 | 0.985465 | 0.983353 | 100.0418 | 273.493 | 339.387 | 343.109 | 1016.055 | 0 | 0 | 0
|  | 212 | 46.01138 | 190.3271 | [6 empty] | 0 | 0 | -0.01521325 | -1.720956 | 0 | 0 | 40.30023 | 26.26134 | -0.02120015 | 25.22683 | 25.50113 | -0.0005406277 | -0.06115698 | 3.152155 | 356.5787 | 0.0005382248 | 0.05887146 | 0.03393259 | 25.07475 | 190.0954 | 38.411568 | 20.8379841 | 121.658136 | 0.00220239 | 0.19393543 | 0.985955 | 0.983463 | 100.0435 | 273.485 | 339.27 | 342.959 | 1016.085 | 0 | 0 | 0
|  | 213 | 44.98176 | 185.2462 | [6 empty] | 0 | 0 | -0.01088958 | -1.231853 | 0 | 0 | 40.34573 | 25.69665 | -0.00440219 | 24.67638 | 24.94267 | -0.0001098024 | -0.01242108 | 3.152155 | 356.5787 | 0.0005090072 | 0.05710684 | 0.03309861 | 25.10827 | 189.4166 | 38.426738 | 20.83835161 | 116.444639 | 0.00213139 | 0.19265818 | 0.984089 | 0.983572 | 100.0451 | 273.472 | 339.16 | 342.82 | 1016.146 | 0 | 0 | 0
|  | 214 | 45.3387 | 180.9504 | [6 empty] | 37.02828 | -19.63219 | 0.010824 | 1.224434 | 0.04475059 | 5.250232 | 40.39089 | 25.80338 | -0.00848638 | 24.7728 | 25.03998 | -0.0002124988 | -0.02403833 | 3.152155 | 356.5787 | 0.0004843804 | 0.05682851 | 0.0332389 | 25.14143 | 188.7425 | 38.428214 | 20.83834169 | 117.385145 | 0.00202423 | 0.1913434 | 0.984671 | 0.983674 | 100.045 | 273.475 | 339.077 | 342.734 | 1016.208 | 0 | 0 | 0
|  | 215 | 46.91994 | 179.445 | [6 empty] | 8.896557 | -7.919642 | 0.04662167 | 5.273944 | 0.01011244 | 1.240251 | 40.43701 | 26.49963 | -0.01436134 | 25.43374 | 25.70978 | -0.0003692269 | -0.04176775 | 3.152155 | 356.5787 | 0.000471459 | 0.05782256 | 0.03423641 | 25.17517 | 188.0791 | 38.402454 | 20.83799801 | 123.768917 | 0.00192281 | 0.19000394 | 0.985481 | 0.983793 | 100.044 | 273.478 | 338.977 | 342.656 | 1016.256 | 0 | 0 | 0
|  | 216 | 47.83602 | 180.2331 | [6 empty] | 11.79774 | 0.3796764 | 0.03584333 | 4.054676 | 0.01282691 | 1.628481 | 40.48439 | 27.00935 | 0.0005193672 | 25.91723 | 26.20279 | 1.360887e-05 | 0.001539465 | 3.152162 | 356.5794 | 0.0004597592 | 0.05837017 | 0.03480836 | 25.20969 | 187.4277 | 38.347184 | 20.83828817 | 128.547693 | 0.0018433 | 0.18862821 | 0.983876 | 0.983937 | 100.0427 | 273.48 | 338.902 | 342.636 | 1016.264 | 0 | 0 | 0
|  | 217 | 46.68998 | 184.5473 | [6 empty] | 0 | 0 | -0.00203775 | -0.2305147 | 0 | 0 | 40.53166 | 26.47699 | -0.004187311 | 25.40796 | 25.69231 | -0.0001075817 | -0.01216988 | 3.152169 | 356.5802 | 0.0004339536 | 0.05680786 | 0.03394374 | 25.24407 | 186.7818 | 38.337958 | 20.83889849 | 123.537824 | 0.00177791 | 0.18760463 | 0.984548 | 0.984056 | 100.0427 | 273.484 | 338.923 | 342.716 | 1016.302 | 0 | 0 | 0
|  | 218 | 45.71299 | 180.5563 | [6 empty] | 0 | 0 | -0.0006843333 | -0.07741327 | 0 | 0 | 40.57786 | 25.76738 | -0.01296196 | 24.72643 | 25.00717 | -0.0003241419 | -0.03666764 | 3.152169 | 356.5802 | 0.0004100007 | 0.05502313 | 0.03313712 | 25.27761 | 186.137 | 38.342366 | 20.83853636 | 117.001975 | 0.00172846 | 0.18693487 | 0.985709 | 0.984185 | 100.0423 | 273.476 | 338.915 | 342.763 | 1016.317 | 0 | 0 | 0
|  | 219 | 46.54693 | 171.5705 | [6 empty] | 0 | 0 | -0.0057495 | -0.6503959 | 0 | 0 | 40.62399 | 26.0987 | -0.0152969 | 25.04133 | 25.32694 | -0.0003874236 | -0.0438262 | 3.152169 | 356.5802 | 0.0004049141 | 0.05522778 | 0.03361537 | 25.31099 | 185.4977 | 38.339457 | 20.83835542 | 120.015628 | 0.00168742 | 0.18566692 | 0.986104 | 0.984305 | 100.0412 | 273.467 | 338.874 | 342.739 | 1016.316 | 0 | 0 | 0
|  | 220 | 46.93576 | 166.995 | [6 empty] | 0 | 0 | -0.003516 | -0.3977376 | 0 | 0 | 40.67073 | 26.22333 | -0.01993218 | 25.15705 | 25.44327 | -0.0005071399 | -0.05736876 | 3.152169 | 356.5802 | 0.000394695 | 0.05501996 | 0.03378923 | 25.34469 | 184.8669 | 38.350964 | 20.83830935 | 121.145951 | 0.0016395 | 0.18448353 | 0.986741 | 0.984396 | 100.0405 | 273.475 | 338.822 | 342.677 | 1016.347 | 0 | 0 | 0
|  | 221 | 46.69644 | 166.4881 | [6 empty] | 10.5145 | -9.654272 | 0.03925975 | 4.441148 | 0.009675826 | 1.363206 | 40.71754 | 25.6833 | -0.01520869 | 24.63665 | 24.92156 | -0.0003790243 | -0.04287605 | 3.152169 | 356.5802 | 0.0003798705 | 0.05351911 | 0.03342665 | 25.3783 | 184.2423 | 38.337748 | 20.83713489 | 116.196725 | 0.00161254 | 0.18354109 | 0.986305 | 0.984516 | 100.0387 | 273.48 | 338.79 | 342.708 | 1016.368 | 0 | 0 | 0
|  | 222 | 48.64882 | 165.4832 | [6 empty] | 19.12633 | -4.341205 | 0.022485 | 2.543552 | 0.01745782 | 2.407437 | 40.76522 | 26.21637 | -0.003835974 | 25.14859 | 25.44647 | -9.761199e-05 | -0.01104208 | 3.152169 | 356.5802 | 0.0003925391 | 0.05413122 | 0.03457623 | 25.4123 | 183.6271 | 38.286502 | 20.83556123 | 121.073091 | 0.00163141 | 0.18228919 | 0.985142 | 0.984691 | 100.0355 | 273.487 | 338.798 | 342.811 | 1016.368 | 0 | 0 | 0
|  | 223 | 48.18313 | 162.5189 | [6 empty] | 0 | 0 | -0.0006924167 | -0.07832768 | 0 | 0 | 40.81363 | 26.26819 | -0.005629006 | 25.19622 | 25.49759 | -0.0001435261 | -0.01623598 | 3.152169 | 356.5802 | 0.0003985128 | 0.05388921 | 0.03429099 | 25.44673 | 183.0208 | 38.294878 | 20.83677963 | 121.54222 | 0.00165187 | 0.18141478 | 0.985532 | 0.98487 | 100.0313 | 273.491 | 338.77 | 342.822 | 1016.377 | 0 | 0 | 0
|  | 224 | 46.50472 | 159.0103 | [6 empty] | 18.92146 | -5.528564 | 0.02172675 | 2.457777 | 0.01791289 | 2.417145 | 40.86098 | 25.71673 | -0.004812133 | 24.66478 | 24.96143 | -0.0001201177 | -0.01358798 | 3.152169 | 356.5802 | 0.000389189 | 0.05251669 | 0.03317489 | 25.48047 | 182.4151 | 38.277824 | 20.83817411 | 116.48084 | 0.00164802 | 0.18079758 | 0.985603 | 0.985037 | 100.0296 | 273.496 | 338.736 | 342.81 | 1016.403 | 0 | 0 | 0
|  | 225 | 46.83859 | 157.9102 | [6 empty] | 0 | -31.23447 | 0.003365417 | 0.3807032 | 0.1141693 | 15.58493 | 40.90765 | 25.89641 | -0.004182506 | 24.83192 | 25.13254 | -0.000105117 | -0.01189106 | 3.152169 | 356.5802 | 0.0003842273 | 0.0524498 | 0.03334263 | 25.51372 | 181.8118 | 38.260015 | 20.83839803 | 118.089524 | 0.00161735 | 0.17969506 | 0.985679 | 0.985187 | 100.0341 | 273.502 | 338.665 | 342.765 | 1016.401 | 0 | 0 | 0
|  | 226 | 47.69081 | 157.1139 | [6 empty] | 0 | 0 | -0.0001198333 | -0.01355581 | 0 | 0 | 40.95491 | 26.23995 | -0.008225915 | 25.15538 | 25.46141 | -0.0002094434 | -0.02369269 | 3.152169 | 356.5802 | 0.0003873779 | 0.0525936 | 0.03382475 | 25.54731 | 181.2164 | 38.268319 | 20.8382607 | 121.214734 | 0.00160968 | 0.17831067 | 0.986286 | 0.985318 | 100.0374 | 273.493 | 338.585 | 342.704 | 1016.397 | 0 | 0 | 0
|  | 227 | 47.69281 | 156.9795 | [6 empty] | 0 | 0 | -0.001413833 | -0.1599359 | 0 | 0 | 41.00261 | 26.03601 | -0.011171 | 24.95626 | 25.25954 | -0.0002821744 | -0.03192018 | 3.152169 | 356.5802 | 0.0003891537 | 0.05177665 | 0.03370254 | 25.58107 | 180.6282 | 38.259223 | 20.83777164 | 119.320593 | 0.00162869 | 0.17727891 | 0.986783 | 0.985468 | 100.0389 | 273.491 | 338.536 | 342.65 | 1016.411 | 0 | 0 | 0
|  | 228 | 48.48948 | 153.1512 | [6 empty] | 0 | 0 | -0.002633833 | -0.2979449 | 0 | 0 | 41.0507 | 26.07357 | -0.003976649 | 24.98939 | 25.29281 | -0.0001005806 | -0.0113779 | 3.152169 | 356.5802 | 0.0004036594 | 0.05155361 | 0.03410358 | 25.61497 | 180.0469 | 38.27005 | 20.83654827 | 119.651378 | 0.00168399 | 0.17652739 | 0.986121 | 0.985653 | 100.0406 | 273.501 | 338.497 | 342.607 | 1016.423 | 0 | 0 | 0
|  | 229 | 48.40435 | 148.9192 | [6 empty] | 13.81846 | -4.999649 | 0.03096542 | 3.502875 | 0.0132924 | 1.640327 | 41.09914 | 25.8042 | -0.006184224 | 24.73012 | 25.03406 | -0.0001548162 | -0.01751315 | 3.152169 | 356.5802 | 0.0004116047 | 0.0507934 | 0.03394549 | 25.649 | 179.4722 | 38.256897 | 20.83586691 | 117.186661 | 0.00173254 | 0.17594694 | 0.986518 | 0.98579 | 100.0414 | 273.502 | 338.482 | 342.642 | 1016.413 | 0 | 0 | 0
|  | 230 | 48.17269 | 146.2656 | [6 empty] | 18.258 | -18.35409 | 0.02332383 | 2.638443 | 0.0171071 | 2.164417 | 41.14743 | 25.76879 | -0.01712067 | 24.69655 | 25.00415 | -0.0004280877 | -0.04842621 | 3.152169 | 356.5802 | 0.0003990031 | 0.0504825 | 0.03376855 | 25.68286 | 178.9019 | 38.218105 | 20.83632479 | 116.866947 | 0.00168424 | 0.17533097 | 0.987933 | 0.985916 | 100.0416 | 273.508 | 338.487 | 342.703 | 1016.401 | 0 | 0 | 0
|  | 231 | 49.45269 | 145.6199 | [6 empty] | 0 | 0 | -0.002810583 | -0.3179393 | 0 | 0 | 41.19624 | 26.43182 | -0.02112773 | 25.33251 | 25.64975 | -0.0005419212 | -0.0613033 | 3.152169 | 356.5802 | 0.0003941598 | 0.05139494 | 0.03459463 | 25.71704 | 178.3387 | 38.215248 | 20.83647128 | 122.960813 | 0.00162513 | 0.17436873 | 0.988536 | 0.986046 | 100.0422 | 273.512 | 338.494 | 342.733 | 1016.598 | 0 | 0 | 0
|  | 232 | 49.24086 | 145.2531 | [6 empty] | 0 | -177.0187 | 0.001823 | 0.2062217 | 0.2193636 | 27.93439 | 41.24559 | 26.37845 | -0.01260523 | 25.28144 | 25.60088 | -0.000322705 | -0.0365051 | 3.152169 | 356.5802 | 0.0003998998 | 0.05092439 | 0.03441136 | 25.75154 | 177.7827 | 38.216744 | 20.83686049 | 122.465204 | 0.00165075 | 0.17345362 | 0.987645 | 0.98616 | 100.0433 | 273.505 | 338.495 | 342.772 | 1016.646 | 0 | 0 | 0
|  | 233 | 48.14142 | 144.7184 | [6 empty] | 0 | 0 | -0.0006115833 | -0.06918363 | 0 | 0 | 41.29428 | 25.88036 | -0.009744852 | 24.80194 | 25.11549 | -0.0002447467 | -0.02768628 | 3.152169 | 356.5802 | 0.0004031985 | 0.04962952 | 0.03362388 | 25.78556 | 177.2287 | 38.212282 | 20.8373421 | 117.873836 | 0.0016941 | 0.17260613 | 0.987456 | 0.986308 | 100.0426 | 273.512 | 338.466 | 342.745 | 1016.409 | 0 | 0 | 0
|  | 234 | 48.45807 | 143.7282 | [6 empty] | 0 | -1286.624 | 0.000348 | 0.03936652 | 1.188553 | 142.6876 | 41.34258 | 26.05304 | -0.0177128 | 24.96543 | 25.27806 | -0.0004477452 | -0.0506499 | 3.152169 | 356.5802 | 0.0004136163 | 0.04965527 | 0.03380247 | 25.81927 | 176.6777 | 38.216253 | 20.83750109 | 119.442545 | 0.00172477 | 0.17183471 | 0.988555 | 0.986467 | 100.0406 | 273.515 | 338.439 | 342.677 | 1016.422 | 0 | 0 | 0
|  | 235 | 48.93619 | 142.1495 | [6 empty] | 12.68687 | -6.829623 | 0.03409792 | 3.85723 | 0.01268881 | 1.471332 | 41.39128 | 26.43327 | -0.00908061 | 25.32829 | 25.6454 | -0.0002328759 | -0.02634343 | 3.152169 | 356.5802 | 0.000432662 | 0.05016937 | 0.03414552 | 25.85325 | 176.1331 | 38.203981 | 20.83801564 | 122.947109 | 0.00177566 | 0.1713104 | 0.987649 | 0.986579 | 100.0398 | 273.509 | 338.419 | 342.656 | 1016.436 | 0 | 0 | 0
|  | 236 | 47.47956 | 144.6794 | [6 empty] | 9.334026 | -3.225656 | 0.04496658 | 5.086718 | 0.009477823 | 1.079426 | 41.43949 | 25.71938 | -0.005813762 | 24.6417 | 24.94886 | -0.0001450467 | -0.016408 | 3.152169 | 356.5802 | 0.0004261853 | 0.04853811 | 0.03311073 | 25.88687 | 175.591 | 38.154512 | 20.83841197 | 116.383813 | 0.0017966 | 0.17060335 | 0.987376 | 0.986691 | 100.0402 | 273.513 | 338.384 | 342.602 | 1016.464 | 0 | 0 | 0
|  | 237 | 47.06841 | 145.9365 | [6 empty] | 0 | -299.3838 | 0.001686417 | 0.1907711 | 0.2463781 | 28.21433 | 41.48676 | 25.42329 | -0.02047569 | 24.35621 | 24.65782 | -0.0005048859 | -0.05711379 | 3.152169 | 356.5802 | 0.0004154962 | 0.04758112 | 0.03273981 | 25.9198 | 175.0496 | 38.127529 | 20.83837543 | 113.711142 | 0.00177308 | 0.16957256 | 0.989254 | 0.986839 | 100.041 | 273.519 | 338.359 | 342.549 | 1016.49 | 0 | 0 | 0
|  | 238 | 48.52312 | 145.0769 | [6 empty] | 0 | 0 | -0.01446792 | -1.636642 | 0 | 0 | 41.53456 | 26.01372 | -0.01300178 | 24.9181 | 25.2262 | -0.0003279855 | -0.03710243 | 3.152169 | 356.5802 | 0.0004239632 | 0.04835146 | 0.03364372 | 25.95299 | 174.5149 | 38.144236 | 20.83787593 | 119.036161 | 0.00176838 | 0.16872589 | 0.988496 | 0.986963 | 100.0404 | 273.522 | 338.308 | 342.491 | 1016.517 | 0 | 0 | 0
|  | 239 | 49.73653 | 143.4658 | [6 empty] | 14.65212 | -6.964878 | 0.03000733 | 3.394495 | 0.01439058 | 1.624262 | 41.58369 | 26.39121 | -0.008168813 | 25.27439 | 25.5848 | -0.0002089974 | -0.02364224 | 3.152169 | 356.5802 | 0.000431823 | 0.04873976 | 0.03435944 | 25.98699 | 173.9903 | 38.14201 | 20.83709566 | 122.490269 | 0.00177507 | 0.16794451 | 0.988047 | 0.987084 | 100.039 | 273.524 | 338.237 | 342.391 | 1016.547 | 0 | 0 | 0
|  | 240 | 49.51752 | 140.117 | [6 empty] | 20.47882 | -7.47747 | 0.021375 | 2.417986 | 0.02035342 | 2.245178 | 41.63331 | 26.1288 | -0.006310823 | 25.01835 | 25.32648 | -0.0001598309 | -0.01808042 | 3.152169 | 356.5802 | 0.0004350543 | 0.04799067 | 0.03412908 | 26.02124 | 173.4721 | 38.096745 | 20.83671015 | 120.043748 | 0.00180485 | 0.16727843 | 0.987982 | 0.987238 | 100.0388 | 273.542 | 338.173 | 342.338 | 1016.58 | 0 | 0 | 0
|  | 241 | 48.78853 | 136.3924 | [6 empty] | 0 | 0 | -0.02386917 | -2.700132 | 0 | 0 | 41.68247 | 25.94317 | 0.005177085 | 24.83562 | 25.14193 | 0.0001301619 | 0.01472419 | 3.152234 | 356.5876 | 0.0004323299 | 0.04745567 | 0.03365407 | 26.05513 | 172.9563 | 38.107689 | 20.83752149 | 118.320371 | 0.00180631 | 0.16678613 | 0.986754 | 0.987364 | 100.0394 | 273.548 | 338.105 | 342.275 | 1016.609 | 0 | 0 | 0
|  | 242 | 49.00511 | 136.1572 | [6 empty] | 49.51388 | 5.051597 | 0.008749167 | 0.9897247 | 0.04920168 | 5.44742 | 41.73136 | 26.22505 | 0.001739286 | 25.10293 | 25.41116 | 4.419727e-05 | 0.004999691 | 3.152321 | 356.5974 | 0.0004304737 | 0.04766038 | 0.03380104 | 26.08886 | 172.4437 | 38.126168 | 20.83827625 | 120.893313 | 0.00178047 | 0.16600595 | 0.987271 | 0.987476 | 100.0396 | 273.537 | 338.071 | 342.222 | 1016.634 | 0 | 0 | 0
|  | 243 | 49.03811 | 137.4505 | [6 empty] | 11.78066 | -8.179869 | 0.03679733 | 4.162594 | 0.01159266 | 1.286534 | 41.78039 | 26.21248 | -0.01185014 | 25.09009 | 25.40032 | -0.0003009974 | -0.03404948 | 3.152343 | 356.5999 | 0.000426579 | 0.04734101 | 0.03376882 | 26.12264 | 171.9357 | 38.090964 | 20.83833159 | 120.773539 | 0.00176592 | 0.16526145 | 0.988984 | 0.987586 | 100.0403 | 273.531 | 338.06 | 342.24 | 1016.623 | 0 | 0 | 0
|  | 244 | 48.35788 | 136.3809 | [6 empty] | 0 | -416.7103 | 0.001016333 | 0.1149698 | 0.4033091 | 45.48818 | 41.82908 | 25.72503 | -0.01698837 | 24.62307 | 24.92979 | -0.0004235166 | -0.04790911 | 3.152343 | 356.5999 | 0.0004098965 | 0.04623115 | 0.03322741 | 26.15614 | 171.4307 | 38.067935 | 20.83802701 | 116.321375 | 0.00173075 | 0.16467436 | 0.989695 | 0.98769 | 100.0412 | 273.535 | 338.054 | 342.265 | 1017.035 | 0 | 0 | 0
|  | 245 | 48.88147 | 134.9963 | [6 empty] | 0 | 0 | -0.008719333 | -0.9863499 | 0 | 0 | 41.8777 | 25.81671 | -0.00262853 | 24.7098 | 25.0182 | -6.576109e-05 | -0.007439037 | 3.152343 | 356.5999 | 0.0003966742 | 0.04611836 | 0.03348719 | 26.1895 | 170.9294 | 38.083393 | 20.83753143 | 117.147143 | 0.00167194 | 0.16396683 | 0.988133 | 0.987823 | 100.041 | 273.558 | 338.04 | 342.259 | 1017.051 | 0 | 0 | 0
|  | 246 | 48.68037 | 134.3843 | [6 empty] | 41.89122 | 5.996655 | 0.01027267 | 1.162066 | 0.03804322 | 4.469851 | 41.92648 | 25.75851 | 0.0024678 | 24.65177 | 24.96217 | 6.160164e-05 | 0.006968511 | 3.152374 | 356.6034 | 0.0003908053 | 0.04591729 | 0.03334602 | 26.22291 | 170.4329 | 38.077796 | 20.83776222 | 116.608539 | 0.00165197 | 0.16371872 | 0.987683 | 0.987974 | 100.0416 | 273.555 | 338.008 | 342.264 | 1016.553 | 0 | 0 | 0
|  | 247 | 48.25131 | 135.0416 | [6 empty] | 26.11719 | 0.9563593 | 0.01633183 | 1.847492 | 0.02343531 | 2.802255 | 41.97495 | 25.68912 | 0.0006274047 | 24.58405 | 24.89478 | 1.56191e-05 | 0.001766867 | 3.152413 | 356.6078 | 0.0003827416 | 0.04576596 | 0.03308871 | 26.25613 | 169.9391 | 38.06522 | 20.83835232 | 115.974935 | 0.00162375 | 0.16364794 | 0.988021 | 0.988095 | 100.0414 | 273.535 | 337.99 | 342.262 | 1016.516 | 0 | 0 | 0
|  | 248 | 48.34816 | 135.0975 | [6 empty] | 19.89485 | 0.8744223 | 0.02148283 | 2.430185 | 0.0169815 | 2.115452 | 42.02325 | 25.69568 | 0.0007544985 | 24.58749 | 24.89742 | 1.878507e-05 | 0.002125008 | 3.15243 | 356.6097 | 0.0003648107 | 0.0454459 | 0.03308525 | 26.28922 | 169.4486 | 38.045823 | 20.83839425 | 116.020787 | 0.0015512 | 0.16279829 | 0.988122 | 0.988211 | 100.041 | 273.539 | 337.951 | 342.211 | 1016.501 | 0 | 0 | 0
|  | 249 | 49.86928 | 134.4487 | [6 empty] | 19.94907 | -0.4485862 | 0.0220985 | 2.49983 | 0.0166657 | 2.085293 | 42.07236 | 26.24408 | -0.0003898872 | 25.10778 | 25.42551 | -9.913083e-06 | -0.001121389 | 3.152439 | 356.6108 | 0.0003682869 | 0.04608185 | 0.03400262 | 26.32276 | 168.9653 | 38.023591 | 20.83766563 | 121.004384 | 0.00153422 | 0.16196084 | 0.988388 | 0.988342 | 100.0414 | 273.552 | 337.891 | 342.167 | 1016.489 | 0 | 0 | 0
|  | 250 | 51.00178 | 133.2805 | [6 empty] | 21.47247 | -0.04126594 | 0.02099692 | 2.375217 | 0.01760449 | 2.195031 | 42.12279 | 26.38505 | -3.390035e-05 | 25.23943 | 25.55895 | -8.664576e-07 | -9.801556e-05 | 3.152439 | 356.6108 | 0.0003696401 | 0.04608889 | 0.03461444 | 26.35707 | 168.4912 | 38.002558 | 20.83619337 | 122.292293 | 0.00153177 | 0.16136098 | 0.988451 | 0.988447 | 100.0418 | 273.561 | 337.848 | 342.125 | 1016.496 | 0 | 0 | 0
|  | 251 | 49.92513 | 130.0293 | [6 empty] | 47.01422 | 5.957262 | 0.009387333 | 1.061916 | 0.03869179 | 4.745639 | 42.17326 | 25.61034 | 0.002254469 | 24.49401 | 24.80531 | 5.592281e-05 | 0.006326109 | 3.152467 | 356.6139 | 0.0003632127 | 0.0445489 | 0.0337983 | 26.39128 | 168.0209 | 37.984282 | 20.83548581 | 115.195833 | 0.00154964 | 0.16088112 | 0.988274 | 0.98854 | 100.0424 | 273.558 | 337.788 | 342.081 | 1016.529 | 0 | 0 | 0
|  | 252 | 49.97474 | 130.7896 | [6 empty] | 0 | 0 | -0.001669833 | -0.1888952 | 0 | 0 | 42.22321 | 25.72257 | -0.0003389309 | 24.60011 | 24.91335 | -8.443905e-06 | -0.0009551928 | 3.152495 | 356.6171 | 0.0003713045 | 0.0446678 | 0.03384623 | 26.4251 | 167.5524 | 37.983314 | 20.83583835 | 116.201826 | 0.00157577 | 0.16068584 | 0.988681 | 0.988641 | 100.0415 | 273.544 | 337.771 | 342.072 | 1016.561 | 0 | 0 | 0
|  | 253 | 49.74654 | 130.0181 | [6 empty] | 49.88385 | -9.1076 | 0.008815667 | 0.9972474 | 0.04320903 | 5.103934 | 42.27307 | 25.95717 | -0.003193588 | 24.82557 | 25.14086 | -8.028957e-05 | -0.00908253 | 3.152495 | 356.6171 | 0.0003809164 | 0.04499458 | 0.03377654 | 26.45891 | 167.0872 | 37.982287 | 20.83715773 | 118.336316 | 0.00160057 | 0.16048151 | 0.989108 | 0.988731 | 100.0411 | 273.542 | 337.786 | 342.076 | 1016.562 | 0 | 0 | 0
|  | 254 | 48.90679 | 128.28 | [6 empty] | 26.91572 | -8.549732 | 0.01606258 | 1.817034 | 0.02397034 | 2.776967 | 42.32239 | 25.83503 | -0.005487988 | 24.70905 | 25.02389 | -0.0001373308 | -0.01553516 | 3.152495 | 356.6171 | 0.0003850255 | 0.04460527 | 0.03326661 | 26.49243 | 166.6236 | 37.96656 | 20.83838749 | 117.226728 | 0.00162419 | 0.16002909 | 0.98947 | 0.988822 | 100.0405 | 273.552 | 337.79 | 342.094 | 1016.556 | 0 | 0 | 0
|  | 255 | 48.79069 | 130.8992 | [6 empty] | 0 | 0 | -0.0006911667 | -0.07818627 | 0 | 0 | 42.37124 | 25.70494 | -0.003286107 | 24.58463 | 24.9053 | -8.18415e-05 | -0.009258088 | 3.152495 | 356.6171 | 0.0003914866 | 0.04411909 | 0.03313285 | 26.52563 | 166.1617 | 37.956038 | 20.83826863 | 116.049121 | 0.00165798 | 0.1593594 | 0.989313 | 0.988925 | 100.0398 | 273.554 | 337.79 | 342.196 | 1016.583 | 0 | 0 | 0
|  | 256 | 49.77752 | 128.9495 | [6 empty] | 0 | 0 | -0.01061108 | -1.200349 | 0 | 0 | 42.42053 | 26.07277 | 0.002753233 | 24.93931 | 25.2738 | 6.958464e-05 | 0.007871566 | 3.15253 | 356.621 | 0.0003979157 | 0.04455166 | 0.03373268 | 26.55906 | 165.7052 | 37.966073 | 20.83783223 | 119.407914 | 0.00166126 | 0.15885772 | 0.988707 | 0.989032 | 100.0391 | 273.563 | 337.829 | 342.36 | 1016.595 | 0 | 0 | 0
|  | 257 | 49.76088 | 125.8052 | [6 empty] | 58.49615 | -19.85771 | 0.007519917 | 0.8506693 | 0.05095283 | 5.87943 | 42.4703 | 25.95159 | -0.005934664 | 24.82662 | 25.16206 | -0.0001493284 | -0.01689235 | 3.152565 | 356.625 | 0.000383161 | 0.04421283 | 0.03366652 | 26.59276 | 165.2541 | 37.970097 | 20.83751612 | 118.315895 | 0.00160984 | 0.15852359 | 0.989861 | 0.98916 | 100.0385 | 273.557 | 337.873 | 342.438 | 1017.707 | 0 | 0 | 0
|  | 258 | 50.23772 | 124.807 | [6 empty] | 19.86372 | -1.002589 | 0.02235742 | 2.52912 | 0.01649034 | 1.988818 | 42.5203 | 26.25519 | -0.0008806003 | 25.11469 | 25.45456 | -2.24153e-05 | -0.002535667 | 3.152565 | 356.625 | 0.0003686815 | 0.04446484 | 0.03395592 | 26.62657 | 164.8073 | 37.951699 | 20.83787623 | 121.088926 | 0.00153516 | 0.15785878 | 0.989409 | 0.989305 | 100.0377 | 273.549 | 337.841 | 342.413 | 1017.477 | 0 | 0 | 0
|  | 259 | 50.66975 | 123.7721 | [6 empty] | 31.23538 | -4.561481 | 0.01434017 | 1.622191 | 0.0244253 | 3.133213 | 42.57075 | 26.56933 | -0.002539654 | 25.4115 | 25.75642 | -6.54124e-05 | -0.007399593 | 3.152565 | 356.625 | 0.0003502628 | 0.0449308 | 0.03425208 | 26.66068 | 164.3658 | 37.931285 | 20.83825138 | 123.985933 | 0.00144631 | 0.15769515 | 0.989717 | 0.989417 | 100.0371 | 273.549 | 337.792 | 342.377 | 1016.632 | 0 | 0 | 0
|  | 260 | 50.17237 | 120.7975 | [6 empty] | 79.14532 | -32.49974 | 0.005603917 | 0.6339272 | 0.05712975 | 7.901353 | 42.62117 | 26.30496 | -0.007142173 | 25.15678 | 25.50006 | -0.0001821258 | -0.02060247 | 3.152565 | 356.625 | 0.0003201503 | 0.04427853 | 0.03387331 | 26.69474 | 163.9276 | 37.923866 | 20.838382 | 121.521819 | 0.00134164 | 0.15718179 | 0.990366 | 0.989522 | 100.0378 | 273.545 | 337.767 | 342.376 | 1016.679 | 0 | 0 | 0
|  | 261 | 50.60324 | 117.0969 | [6 empty] | 0 | 0 | -0.0008321667 | -0.0941365 | 0 | 0 | 42.67156 | 26.42803 | 0.0008634702 | 25.27283 | 25.61846 | 2.212078e-05 | 0.002502351 | 3.152576 | 356.6262 | 0.000321298 | 0.04424831 | 0.03410132 | 26.72873 | 163.4926 | 37.919515 | 20.83814385 | 122.653565 | 0.00134027 | 0.15659068 | 0.98953 | 0.989632 | 100.0392 | 273.549 | 337.745 | 342.364 | 1016.711 | 0 | 0 | 0
|  | 262 | 51.53935 | 118.3292 | [6 empty] | 0 | 0 | -0.006963167 | -0.7876885 | 0 | 0 | 42.72263 | 26.50706 | -0.007732799 | 25.34616 | 25.69538 | -0.0001986972 | -0.02247706 | 3.152587 | 356.6275 | 0.0003323051 | 0.04419961 | 0.03460271 | 26.76308 | 163.0635 | 37.924786 | 20.83677997 | 123.377277 | 0.00137946 | 0.15614125 | 0.990623 | 0.989709 | 100.0396 | 273.56 | 337.715 | 342.368 | 1016.726 | 0 | 0 | 0
|  | 263 | 50.90229 | 117.5095 | [6 empty] | 0 | -57.92776 | 0.004348167 | 0.4918741 | 0.07626254 | 9.878545 | 42.77385 | 25.8301 | -0.0100574 | 24.69651 | 25.0442 | -0.0002518796 | -0.02849316 | 3.152587 | 356.6275 | 0.0003316022 | 0.04295356 | 0.03407031 | 26.79742 | 162.6382 | 37.928659 | 20.83554892 | 117.144873 | 0.00141062 | 0.15584252 | 0.990958 | 0.989769 | 100.0414 | 273.549 | 337.683 | 342.437 | 1016.723 | 0 | 0 | 0
|  | 264 | 50.98341 | 114.6144 | [6 empty] | 17.51518 | 5.133402 | 0.02573158 | 2.910813 | 0.01350297 | 1.676579 | 42.82479 | 25.9935 | 0.005240378 | 24.85325 | 25.2063 | 0.0001320906 | 0.01494237 | 3.152653 | 356.635 | 0.0003474529 | 0.04314103 | 0.03414865 | 26.83153 | 162.2151 | 37.91346 | 20.83602664 | 118.634104 | 0.00146533 | 0.15562921 | 0.989215 | 0.989834 | 100.0445 | 273.529 | 337.69 | 342.487 | 1016.697 | 0 | 0 | 0
|  | 265 | 51.90316 | 114.3966 | [6 empty] | 13.14202 | -2.038098 | 0.03491275 | 3.949406 | 0.01017635 | 1.246571 | 42.87624 | 26.27897 | -0.002792141 | 25.1268 | 25.48424 | -7.11556e-05 | -0.008049276 | 3.152719 | 356.6424 | 0.0003552842 | 0.04352121 | 0.03470499 | 26.86595 | 161.7971 | 37.881085 | 20.83540215 | 121.257043 | 0.00148113 | 0.15539479 | 0.990256 | 0.989926 | 100.0456 | 273.535 | 337.698 | 342.502 | 1016.671 | 0 | 0 | 0
|  | 266 | 51.62802 | 116.3065 | [6 empty] | 69.11535 | -106.8457 | 0.006603333 | 0.7469834 | 0.05227538 | 6.46513 | 42.928 | 25.86513 | -0.02812927 | 24.7303 | 25.08197 | -0.0007055375 | -0.07981193 | 3.152719 | 356.6424 | 0.0003451917 | 0.04269141 | 0.03442702 | 26.90052 | 161.3835 | 37.852973 | 20.83446235 | 117.464212 | 0.00146315 | 0.15502729 | 0.993375 | 0.990045 | 100.047 | 273.539 | 337.687 | 342.489 | 1016.676 | 0 | 0 | 0
|  | 267 | 52.04118 | 113.7713 | [6 empty] | 0 | 0 | -0.00489925 | -0.5542138 | 0 | 0 | 42.97984 | 25.96166 | -0.006545891 | 24.81957 | 25.1744 | -0.0001647889 | -0.01864127 | 3.152719 | 356.6424 | 0.0003549712 | 0.0425702 | 0.03463512 | 26.93505 | 160.9732 | 37.863716 | 20.83418474 | 118.328201 | 0.00149697 | 0.15431619 | 0.990924 | 0.99015 | 100.0508 | 273.534 | 337.646 | 342.473 | 1016.723 | 0 | 0 | 0
|  | 268 | 52.86411 | 112.2947 | [6 empty] | 23.79615 | 0.1851234 | 0.01963842 | 2.22154 | 0.0192212 | 2.173609 | 43.03229 | 26.06962 | 0.0001438212 | 24.92042 | 25.27812 | 3.635531e-06 | 0.0004112591 | 3.152721 | 356.6426 | 0.0003774739 | 0.04268625 | 0.03510509 | 26.96992 | 160.5682 | 37.853748 | 20.83305308 | 119.303079 | 0.00158037 | 0.15416224 | 0.990195 | 0.990212 | 100.0541 | 273.536 | 337.614 | 342.46 | 1016.742 | 0 | 0 | 0
|  | 269 | 53.56881 | 108.1252 | [6 empty] | 20.19654 | -4.870382 | 0.023447 | 2.652376 | 0.01684899 | 1.821365 | 43.08551 | 26.12527 | -0.004507612 | 24.97125 | 25.334 | -0.0001141958 | -0.01291808 | 3.152723 | 356.6428 | 0.0003950584 | 0.04270556 | 0.03549477 | 27.00522 | 160.1692 | 37.828494 | 20.83196261 | 119.801566 | 0.00164678 | 0.15398136 | 0.990823 | 0.99029 | 100.0569 | 273.532 | 337.582 | 342.486 | 1016.764 | 0 | 0 | 0
|  | 270 | 54.20522 | 106.3461 | [6 empty] | 16.34993 | 6.47891 | 0.02930742 | 3.315319 | 0.01407541 | 1.475948 | 43.13939 | 26.5 | 0.007387441 | 25.32898 | 25.70309 | 0.0001898801 | 0.02147965 | 3.152818 | 356.6536 | 0.0004125139 | 0.04325621 | 0.03592801 | 27.04093 | 159.7755 | 37.806858 | 20.83222183 | 123.260873 | 0.00169278 | 0.15382762 | 0.989526 | 0.990399 | 100.0593 | 273.518 | 337.576 | 342.562 | 1017.836 | 0 | 0 | 0
|  | 271 | 53.9196 | 104.6347 | [6 empty] | 13.08194 | 1.212387 | 0.03643567 | 4.121682 | 0.01135248 | 1.177763 | 43.19346 | 26.38892 | 0.001725472 | 25.22729 | 25.60117 | 4.417412e-05 | 0.004997072 | 3.152935 | 356.6668 | 0.0004136353 | 0.04291258 | 0.03572242 | 27.07676 | 159.3854 | 37.76996 | 20.8324104 | 122.251344 | 0.00170395 | 0.15342286 | 0.990321 | 0.990525 | 100.055 | 273.517 | 337.636 | 342.64 | 1017.786 | 0 | 0 | 0
|  | 272 | 52.79817 | 102.6338 | [6 empty] | 14.43438 | 4.480691 | 0.032335 | 3.657805 | 0.01241137 | 1.289668 | 43.24681 | 25.8033 | 0.005785886 | 24.67154 | 25.04078 | 0.0001448831 | 0.01638949 | 3.153029 | 356.6775 | 0.0004013217 | 0.04170141 | 0.03492968 | 27.11208 | 158.9956 | 37.737165 | 20.8324104 | 116.904998 | 0.00169139 | 0.15276263 | 0.989999 | 0.990683 | 100.0496 | 273.515 | 337.692 | 342.746 | 1016.653 | 0 | 0 | 0
|  | 273 | 53.59125 | 102.6127 | [6 empty] | 25.20991 | 19.11319 | 0.01879208 | 2.125801 | 0.02106466 | 2.236339 | 43.30001 | 26.09244 | 0.0141822 | 24.94984 | 25.32588 | 0.0003591767 | 0.04063085 | 3.153281 | 356.706 | 0.0003958489 | 0.04202547 | 0.03540402 | 27.14725 | 158.6081 | 37.708178 | 20.83212267 | 119.548452 | 0.00165188 | 0.15240139 | 0.989148 | 0.990824 | 100.047 | 273.505 | 337.717 | 342.807 | 1016.617 | 0 | 0 | 0
|  | 274 | 53.71876 | 100.5766 | [6 empty] | 0 | 675.4427 | 0.00037225 | 0.04210973 | 1.059345 | 113.3001 | 43.35366 | 26.26413 | 0.009863115 | 25.11431 | 25.4923 | 0.0002514335 | 0.02844271 | 3.153587 | 356.7406 | 0.0003943413 | 0.04217597 | 0.03549489 | 27.1827 | 158.2251 | 37.700622 | 20.83261235 | 121.128334 | 0.00163569 | 0.15208561 | 0.989754 | 0.99092 | 100.0455 | 273.498 | 337.721 | 342.804 | 1016.6 | 0 | 0 | 0
|  | 275 | 52.9179 | 100.7633 | [6 empty] | 0 | 0 | -0.002974083 | -0.3364348 | 0 | 0 | 43.40698 | 26.07378 | 0.01371359 | 24.9292 | 25.30423 | 0.0003470117 | 0.03925472 | 3.153886 | 356.7744 | 0.0003882709 | 0.0417399 | 0.03499476 | 27.21794 | 157.8436 | 37.703121 | 20.83345551 | 119.364112 | 0.00162295 | 0.15175646 | 0.989407 | 0.991028 | 100.0473 | 273.497 | 337.679 | 342.759 | 1016.564 | 0 | 0 | 0
|  | 276 | 52.99758 | 99.54001 | [6 empty] | 49.28581 | 30.78169 | 0.00950575 | 1.075311 | 0.03968792 | 4.408983 | 43.45994 | 26.23522 | 0.0114944 | 25.07954 | 25.45615 | 0.0002926031 | 0.03309989 | 3.154206 | 356.8106 | 0.0003772634 | 0.04191069 | 0.0350592 | 27.25297 | 157.4636 | 37.701176 | 20.83398075 | 120.827477 | 0.00157009 | 0.15153661 | 0.989769 | 0.991128 | 100.0467 | 273.49 | 337.625 | 342.695 | 1016.516 | 0 | 0 | 0
|  | 277 | 52.94894 | 98.0141 | [6 empty] | 9.044397 | 2.272737 | 0.05175233 | 5.854336 | 0.007198942 | 0.8114501 | 43.51291 | 26.3164 | 0.004607347 | 25.15387 | 25.52867 | 0.0001176194 | 0.01330537 | 3.154411 | 356.8338 | 0.000372562 | 0.04199444 | 0.03504379 | 27.28802 | 157.0863 | 37.676921 | 20.83440689 | 121.560613 | 0.00154703 | 0.1514217 | 0.99066 | 0.991205 | 100.0441 | 273.49 | 337.581 | 342.611 | 1016.494 | 0 | 0 | 0
|  | 278 | 53.48793 | 97.34695 | [6 empty] | 6.858654 | 0.4572051 | 0.06893967 | 7.798605 | 0.005398044 | 0.6106771 | 43.56613 | 26.52756 | 0.001225436 | 25.34819 | 25.72111 | 3.151957e-05 | 0.003565562 | 3.154485 | 356.8422 | 0.0003721393 | 0.04209988 | 0.03535003 | 27.32322 | 156.7127 | 37.605091 | 20.8343214 | 123.482591 | 0.00153373 | 0.15084735 | 0.991161 | 0.991306 | 100.0423 | 273.488 | 337.481 | 342.446 | 1016.481 | 0 | 0 | 0
|  | 279 | 54.23412 | 94.96945 | [6 empty] | 22.08124 | 11.95028 | 0.02171208 | 2.456118 | 0.01733718 | 1.946411 | 43.61999 | 26.77317 | 0.01000182 | 25.57143 | 25.94181 | 0.0002594654 | 0.02935129 | 3.154631 | 356.8587 | 0.0003764263 | 0.04226063 | 0.03577818 | 27.35878 | 156.3441 | 37.555469 | 20.8339804 | 125.723435 | 0.00153698 | 0.15028439 | 0.99025 | 0.991433 | 100.0437 | 273.481 | 337.33 | 342.216 | 1016.471 | 0 | 0 | 0
|  | 280 | 53.20974 | 92.27647 | [6 empty] | 0 | 0 | -0.001235583 | -0.1397719 | 0 | 0 | 43.67371 | 26.17598 | 0.01395221 | 24.99222 | 25.3502 | 0.0003536913 | 0.04001033 | 3.154937 | 356.8934 | 0.0003727814 | 0.04131415 | 0.03508133 | 27.39421 | 155.9776 | 37.556836 | 20.83363047 | 120.134926 | 0.00155575 | 0.15027475 | 0.989869 | 0.991519 | 100.0431 | 273.478 | 337.211 | 342.041 | 1016.49 | 0 | 0 | 0
|  | 281 | 51.99284 | 89.64032 | [6 empty] | 0 | 0 | -0.0001366667 | -0.01546003 | 0 | 0 | 43.72632 | 25.60951 | 0.01318124 | 24.44289 | 24.78993 | 0.000326762 | 0.03696403 | 3.155278 | 356.9318 | 0.0003623712 | 0.04033173 | 0.03427256 | 27.42889 | 155.6097 | 37.551426 | 20.83380573 | 114.951688 | 0.00154629 | 0.15004769 | 0.990026 | 0.991585 | 100.0405 | 273.476 | 337.094 | 341.88 | 1016.549 | 0 | 0 | 0
|  | 282 | 52.70288 | 89.15413 | [6 empty] | 0 | 0 | -0.009882917 | -1.117977 | 0 | 0 | 43.77866 | 25.84803 | 0.004368568 | 24.66271 | 25.01495 | 0.0001092795 | 0.01236194 | 3.155496 | 356.9565 | 0.00035332 | 0.04061838 | 0.03469509 | 27.46337 | 155.2435 | 37.55792 | 20.8334439 | 117.065711 | 0.00149658 | 0.14982115 | 0.991144 | 0.991661 | 100.0397 | 273.478 | 336.987 | 341.8 | 1016.596 | 0 | 0 | 0
|  | 283 | 53.70146 | 87.5646 | [6 empty] | 27.27615 | 3.681583 | 0.01740425 | 1.968807 | 0.02030753 | 2.357675 | 43.83187 | 26.122 | 0.002534432 | 24.9222 | 25.28187 | 6.407519e-05 | 0.007248324 | 3.155582 | 356.9663 | 0.0003534374 | 0.04103356 | 0.03529624 | 27.49837 | 154.8829 | 37.562501 | 20.83263513 | 119.551292 | 0.00148222 | 0.14978247 | 0.991456 | 0.991756 | 100.04 | 273.479 | 336.961 | 341.824 | 1017.564 | 0 | 0 | 0
|  | 284 | 53.77235 | 86.78167 | [6 empty] | 14.75425 | 5.470223 | 0.03221767 | 3.644532 | 0.01120555 | 1.269766 | 43.8856 | 26.09228 | 0.006978917 | 24.89399 | 25.25289 | 0.0001762378 | 0.01993641 | 3.155702 | 356.9799 | 0.0003610166 | 0.04090891 | 0.03531855 | 27.53368 | 154.5268 | 37.526841 | 20.83241844 | 119.280127 | 0.00151385 | 0.14958582 | 0.991082 | 0.991908 | 100.0398 | 273.482 | 336.963 | 341.821 | 1017.836 | 0 | 0 | 0
|  | 285 | 53.6398 | 85.81431 | [6 empty] | 0 | 0 | -0.01013558 | -1.146559 | 0 | 0 | 43.93931 | 25.87883 | 0.01102679 | 24.68888 | 25.04279 | 0.0002761415 | 0.03123773 | 3.155929 | 357.0055 | 0.0003641924 | 0.04040007 | 0.0351713 | 27.56892 | 154.173 | 37.511645 | 20.83192293 | 117.329573 | 0.00153834 | 0.14914288 | 0.990773 | 0.992078 | 100.0392 | 273.467 | 336.943 | 341.773 | 1016.708 | 0 | 0 | 0
|  | 286 | 54.31344 | 83.20845 | [6 empty] | 0 | 0 | -0.0134745 | -1.524265 | 0 | 0 | 43.99329 | 25.98888 | 0.001849291 | 24.7921 | 25.14501 | 4.650045e-05 | 0.005260232 | 3.15609 | 357.0237 | 0.0003708156 | 0.04041253 | 0.03553887 | 27.60428 | 153.8227 | 37.537684 | 20.83116363 | 118.321132 | 0.00155853 | 0.14873939 | 0.991949 | 0.992168 | 100.0385 | 273.459 | 336.919 | 341.715 | 1016.714 | 0 | 0 | 0
|  | 287 | 55.24999 | 82.25528 | [6 empty] | 17.54393 | -3.73941 | 0.02783925 | 3.149236 | 0.01363065 | 1.468584 | 44.04807 | 26.23409 | -0.004102007 | 25.02416 | 25.3784 | -0.0001041024 | -0.01177629 | 3.156113 | 357.0264 | 0.0003794671 | 0.04088429 | 0.03611857 | 27.64011 | 153.4776 | 37.527618 | 20.83032045 | 120.555482 | 0.00157884 | 0.14896631 | 0.992761 | 0.992275 | 100.0375 | 273.452 | 336.894 | 341.663 | 1016.675 | 0 | 0 | 0
|  | 288 | 54.33513 | 82.88804 | [6 empty] | 22.03424 | 1.229101 | 0.02179892 | 2.465941 | 0.01725312 | 1.843062 | 44.10286 | 25.83184 | 0.001072142 | 24.63951 | 24.99022 | 2.679307e-05 | 0.00303089 | 3.156127 | 357.0279 | 0.0003760994 | 0.04017676 | 0.035517 | 27.67592 | 153.1349 | 37.492931 | 20.83048782 | 116.88233 | 0.00158865 | 0.14876085 | 0.992252 | 0.992379 | 100.0372 | 273.453 | 336.881 | 341.676 | 1016.643 | 0 | 0 | 0
|  | 289 | 54.58713 | 82.66222 | [6 empty] | 0 | 295.3606 | 0.001576583 | 0.1783465 | 0.242467 | 25.26367 | 44.15732 | 25.72639 | 0.01870878 | 24.53886 | 24.88996 | 0.0004656606 | 0.05267654 | 3.156373 | 357.0557 | 0.0003822694 | 0.03983028 | 0.03560281 | 27.71148 | 152.7935 | 37.487692 | 20.82967584 | 115.929721 | 0.00161962 | 0.14829405 | 0.990252 | 0.992466 | 100.0364 | 273.463 | 336.88 | 341.7 | 1016.605 | 0 | 0 | 0
|  | 290 | 56.10443 | 81.18262 | [6 empty] | 20.39749 | 47.10124 | 0.02431492 | 2.750556 | 0.01670696 | 1.654944 | 44.21267 | 26.07435 | 0.04539555 | 24.87128 | 25.22852 | 0.001145263 | 0.1295546 | 3.157178 | 357.1469 | 0.0004062284 | 0.04023983 | 0.03649216 | 27.74753 | 152.4575 | 37.479863 | 20.82826019 | 119.089393 | 0.00169413 | 0.14796805 | 0.987181 | 0.992545 | 100.0356 | 273.467 | 336.887 | 341.726 | 1016.561 | 0 | 0 | 0
|  | 291 | 56.00972 | 77.59639 | [6 empty] | 14.15468 | 29.64141 | 0.03497967 | 3.956976 | 0.01245368 | 1.143712 | 44.26872 | 25.94355 | 0.04130455 | 24.74607 | 25.10248 | 0.001036847 | 0.1172904 | 3.158269 | 357.2703 | 0.0004356255 | 0.04000667 | 0.03641741 | 27.78399 | 152.1262 | 37.441993 | 20.82788232 | 117.895493 | 0.00181942 | 0.14788864 | 0.987705 | 0.992587 | 100.0372 | 273.465 | 336.881 | 341.733 | 1016.532 | 0 | 0 | 0
|  | 292 | 55.7615 | 74.9239 | [6 empty] | 60.26919 | 84.24323 | 0.008178833 | 0.9252074 | 0.0546896 | 4.868634 | 44.32461 | 25.80618 | 0.02759204 | 24.61606 | 24.97139 | 0.0006890114 | 0.07794246 | 3.159132 | 357.3679 | 0.0004472971 | 0.03981975 | 0.03625992 | 27.82032 | 151.7966 | 37.419118 | 20.82775832 | 116.655099 | 0.00187543 | 0.14795218 | 0.989349 | 0.992613 | 100.0393 | 273.463 | 336.895 | 341.758 | 1016.49 | 0 | 0 | 0
|  | 293 | 55.91864 | 76.19616 | [6 empty] | 0 | 392.7117 | 0.001796 | 0.2031674 | 0.2527229 | 22.4065 | 44.38045 | 26.02481 | 0.02800655 | 24.82652 | 25.18376 | 0.0007053101 | 0.07978621 | 3.159829 | 357.4468 | 0.0004538904 | 0.04024207 | 0.03641113 | 27.85666 | 151.4691 | 37.421488 | 20.82830086 | 118.649238 | 0.00188657 | 0.14816706 | 0.989314 | 0.992627 | 100.0413 | 273.467 | 336.921 | 341.769 | 1016.437 | 0 | 0 | 0
|  | 294 | 55.67077 | 75.65604 | [6 empty] | 0 | 0 | -0.0003663333 | -0.04144042 | 0 | 0 | 44.43624 | 25.98864 | 0.04072574 | 24.79106 | 25.14964 | 0.001024237 | 0.115864 | 3.160694 | 357.5446 | 0.0004499244 | 0.04008517 | 0.03625215 | 27.89299 | 151.1437 | 37.413969 | 20.82867829 | 118.315091 | 0.0018733 | 0.14791137 | 0.987824 | 0.992638 | 100.0412 | 273.446 | 336.908 | 341.781 | 1016.388 | 0 | 0 | 0
|  | 295 | 55.82986 | 73.89845 | [6 empty] | 0 | 0 | -0.008352167 | -0.9448152 | 0 | 0 | 44.49199 | 26.0243 | 0.04634801 | 24.82567 | 25.18658 | 0.001167348 | 0.1320529 | 3.16179 | 357.6685 | 0.0004346005 | 0.03991655 | 0.03630629 | 27.92927 | 150.8203 | 37.422353 | 20.82866301 | 118.64287 | 0.00180996 | 0.14734584 | 0.987207 | 0.992684 | 100.0397 | 273.447 | 336.916 | 341.814 | 1016.366 | 0 | 0 | 0
|  | 296 | 56.48822 | 72.65962 | [6 empty] | 22.61712 | 45.63333 | 0.02207867 | 2.497587 | 0.0193176 | 1.816741 | 44.54815 | 26.20011 | 0.03972965 | 24.99583 | 25.35947 | 0.001007523 | 0.1139732 | 3.162877 | 357.7916 | 0.0004265069 | 0.04011123 | 0.03668746 | 27.96577 | 150.5005 | 37.421642 | 20.82819351 | 120.263031 | 0.00176643 | 0.14715752 | 0.988039 | 0.992736 | 100.0383 | 273.457 | 336.949 | 341.851 | 1017.302 | 0 | 0 | 0
|  | 297 | 56.2425 | 72.06767 | [6 empty] | 15.68708 | 27.40567 | 0.03169383 | 3.585275 | 0.01338326 | 1.251075 | 44.60452 | 25.91014 | 0.03463405 | 24.71999 | 25.0791 | 0.0008685908 | 0.09825688 | 3.163815 | 357.8977 | 0.0004241669 | 0.03965137 | 0.03648455 | 28.00235 | 150.1836 | 37.382646 | 20.82748391 | 117.61955 | 0.00177593 | 0.14711708 | 0.988683 | 0.992779 | 100.0374 | 273.453 | 336.96 | 341.855 | 1017.476 | 0 | 0 | 0
|  | 298 | 56.09894 | 69.55023 | [6 empty] | 16.31003 | 37.30281 | 0.0304055 | 3.439536 | 0.01417971 | 1.306737 | 44.66069 | 25.92028 | 0.04521373 | 24.72849 | 25.08554 | 0.001134211 | 0.1283044 | 3.164817 | 358.011 | 0.0004311412 | 0.039732 | 0.0364221 | 28.03881 | 149.8681 | 37.361257 | 20.82775181 | 117.706036 | 0.00180309 | 0.14728239 | 0.987466 | 0.99281 | 100.0371 | 273.449 | 336.944 | 341.809 | 1016.377 | 0 | 0 | 0
|  | 299 | 57.04834 | 69.15088 | [6 empty] | 11.70566 | 32.53519 | 0.04308233 | 4.873567 | 0.01057424 | 0.945301 | 44.71726 | 26.50504 | 0.05464406 | 25.28659 | 25.65131 | 0.001401692 | 0.1585624 | 3.166085 | 358.1544 | 0.0004555629 | 0.04072577 | 0.03709387 | 28.07556 | 149.5561 | 37.319599 | 20.82826378 | 123.077925 | 0.00186042 | 0.14752429 | 0.986358 | 0.992813 | 100.0369 | 273.442 | 336.947 | 341.807 | 1016.374 | 0 | 0 | 0
|  | 300 | 56.94242 | 69.68845 | [6 empty] | 19.92726 | 49.9279 | 0.02526042 | 2.857513 | 0.0181007 | 1.61409 | 44.77426 | 26.54952 | 0.04908296 | 25.32955 | 25.69526 | 0.0012612 | 0.1426696 | 3.167416 | 358.305 | 0.0004572312 | 0.04077259 | 0.03704448 | 28.11263 | 149.2475 | 37.282132 | 20.82864438 | 123.493932 | 0.00186394 | 0.14747093 | 0.987013 | 0.992813 | 100.0375 | 273.442 | 336.954 | 341.819 | 1016.363 | 0 | 0 | 0
|  | 301 | 56.70331 | 68.73238 | [6 empty] | 23.91428 | 36.83554 | 0.02096058 | 2.371107 | 0.02106119 | 1.920801 | 44.83108 | 26.38691 | 0.0302286 | 25.17494 | 25.54185 | 0.0007720944 | 0.08734099 | 3.168433 | 358.42 | 0.0004414547 | 0.0402611 | 0.0368319 | 28.14957 | 148.9405 | 37.266634 | 20.82859531 | 121.988401 | 0.00181309 | 0.14681805 | 0.989223 | 0.992799 | 100.0385 | 273.44 | 336.961 | 341.872 | 1016.354 | 0 | 0 | 0
|  | 302 | 56.94557 | 67.2321 | [6 empty] | 35.96006 | 52.99394 | 0.01399883 | 1.583578 | 0.03087554 | 2.861243 | 44.88791 | 26.37084 | 0.02905204 | 25.1605 | 25.53533 | 0.0007418533 | 0.08392005 | 3.16919 | 358.5056 | 0.0004322216 | 0.04005406 | 0.0369275 | 28.18645 | 148.6355 | 37.240662 | 20.82819019 | 121.844182 | 0.00177794 | 0.14636255 | 0.989346 | 0.992783 | 100.0395 | 273.444 | 336.973 | 341.993 | 1016.342 | 0 | 0 | 0
|  | 303 | 56.58629 | 67.73136 | [6 empty] | 0 | 195.4301 | 0.003252333 | 0.367911 | 0.1293335 | 12.1898 | 44.94467 | 26.10009 | 0.02514121 | 24.90469 | 25.28136 | 0.0006356039 | 0.0719009 | 3.169879 | 358.5835 | 0.0004206356 | 0.03964528 | 0.03666744 | 28.22325 | 148.3323 | 37.239366 | 20.82777721 | 119.36709 | 0.00174962 | 0.14636877 | 0.9898 | 0.992775 | 100.0418 | 273.444 | 337.007 | 342.104 | 1015.998 | 0 | 0 | 0
|  | 304 | 56.21577 | 67.59997 | [6 empty] | 0 | 838.5939 | 0.0009171667 | 0.1037519 | 0.4423213 | 43.05461 | 45.00107 | 25.9491 | 0.03059349 | 24.76261 | 25.14033 | 0.0007691303 | 0.0870057 | 3.170581 | 358.663 | 0.0004056824 | 0.03948825 | 0.03643809 | 28.2598 | 148.0298 | 37.231974 | 20.82783735 | 117.999505 | 0.00169973 | 0.14655215 | 0.989156 | 0.992775 | 100.0432 | 273.441 | 337.034 | 342.175 | 1015.941 | 0 | 0 | 0
|  | 305 | 56.38108 | 65.57384 | [6 empty] | 0 | 1047.442 | 0.001075667 | 0.1216817 | 0.3590887 | 37.10098 | 45.05737 | 26.15872 | 0.04445141 | 24.96553 | 25.34674 | 0.001126698 | 0.1274546 | 3.171529 | 358.7702 | 0.0003862597 | 0.03990829 | 0.0365831 | 28.29631 | 147.7291 | 37.236158 | 20.82835407 | 119.92749 | 0.00161 | 0.14680638 | 0.98753 | 0.992784 | 100.0444 | 273.426 | 337.073 | 342.22 | 1016.236 | 0 | 0 | 0
|  | 306 | 54.73459 | 64.96983 | [6 empty] | 26.19119 | 34.38151 | 0.01847392 | 2.08981 | 0.01894279 | 2.093832 | 45.11293 | 25.43789 | 0.02576717 | 24.28082 | 24.65002 | 0.0006351612 | 0.07185082 | 3.17241 | 358.8699 | 0.0003499476 | 0.03868127 | 0.03549554 | 28.33235 | 147.4279 | 37.226004 | 20.82863687 | 113.424263 | 0.00150566 | 0.14647702 | 0.98974 | 0.992789 | 100.0467 | 273.425 | 337.118 | 342.244 | 1016.497 | 0 | 0 | 0
|  | 307 | 55.0185 | 64.16013 | [6 empty] | 39.77674 | 43.83644 | 0.01222733 | 1.383183 | 0.02710474 | 3.153197 | 45.16781 | 25.51557 | 0.02168028 | 24.35316 | 24.72305 | 0.0005360027 | 0.06063379 | 3.172995 | 358.9361 | 0.0003314187 | 0.03855519 | 0.03562214 | 28.36791 | 147.1264 | 37.204514 | 20.8285723 | 114.109598 | 0.00142624 | 0.14584715 | 0.990212 | 0.992778 | 100.048 | 273.419 | 337.093 | 342.213 | 1016.649 | 0 | 0 | 0
|  | 308 | 57.05875 | 62.96428 | [6 empty] | 44.01486 | 97.97059 | 0.01145975 | 1.296352 | 0.02887124 | 3.434109 | 45.22384 | 26.10799 | 0.04438408 | 24.91549 | 25.29552 | 0.001122719 | 0.1270044 | 3.173825 | 359.0299 | 0.0003308572 | 0.03935403 | 0.03684268 | 28.40414 | 146.8307 | 37.200509 | 20.8272082 | 119.45501 | 0.00139354 | 0.14560433 | 0.987526 | 0.992772 | 100.0486 | 273.42 | 337.051 | 342.192 | 1016.745 | 0 | 0 | 0
|  | 309 | 58.46662 | 61.52224 | [6 empty] | 22.21786 | 65.73087 | 0.02326258 | 2.631514 | 0.01409756 | 1.710269 | 45.28161 | 26.40272 | 0.05977069 | 25.19473 | 25.58227 | 0.00152907 | 0.1729717 | 3.175151 | 359.1799 | 0.0003279457 | 0.03978527 | 0.03766583 | 28.4414 | 146.5424 | 37.178926 | 20.82581206 | 122.157411 | 0.00136751 | 0.14557189 | 0.985693 | 0.992751 | 100.049 | 273.417 | 337.024 | 342.208 | 1018.022 | 0 | 0 | 0
|  | 310 | 58.33184 | 60.5661 | [6 empty] | 38.22723 | 81.31399 | 0.01348917 | 1.525924 | 0.02394612 | 2.956522 | 45.34001 | 26.40945 | 0.04285815 | 25.20071 | 25.59275 | 0.001096858 | 0.124079 | 3.176464 | 359.3285 | 0.0003230132 | 0.03988102 | 0.03760573 | 28.47903 | 146.2581 | 37.158817 | 20.82605098 | 122.21754 | 0.00134787 | 0.14578521 | 0.987686 | 0.992752 | 100.0457 | 273.42 | 337.018 | 342.261 | 1018.052 | 0 | 0 | 0
|  | 311 | 57.80454 | 59.90821 | [6 empty] | 41.69832 | 59.70362 | 0.0122545 | 1.386256 | 0.02599202 | 3.245064 | 45.39807 | 26.27722 | 0.02873014 | 25.07572 | 25.46588 | 0.0007316381 | 0.08276449 | 3.177378 | 359.4319 | 0.0003185192 | 0.03976663 | 0.03730239 | 28.51649 | 145.9745 | 37.150129 | 20.82644726 | 121.002463 | 0.00133655 | 0.14599884 | 0.989389 | 0.992788 | 100.042 | 273.424 | 337.034 | 342.278 | 1016.982 | 0 | 0 | 0
|  | 312 | 57.51513 | 59.12823 | [6 empty] | 22.03333 | 21.95518 | 0.02307567 | 2.61037 | 0.0134189 | 1.715814 | 45.45573 | 26.19336 | 0.01996237 | 24.99628 | 25.37926 | 0.0005066303 | 0.05731112 | 3.177997 | 359.5019 | 0.00030965 | 0.03959355 | 0.03711667 | 28.5537 | 145.6915 | 37.132003 | 20.82667767 | 120.234214 | 0.00130555 | 0.14588283 | 0.99045 | 0.992813 | 100.0408 | 273.419 | 337.042 | 342.206 | 1016.9 | 0 | 0 | 0
|  | 313 | 57.59453 | 57.21944 | [6 empty] | 0 | 365.5682 | 0.001935333 | 0.2189291 | 0.1632039 | 20.30819 | 45.51329 | 26.16883 | 0.02790828 | 24.96873 | 25.35076 | 0.0007074962 | 0.08003351 | 3.178604 | 359.5706 | 0.000315854 | 0.03930312 | 0.03711791 | 28.59081 | 145.4099 | 37.111468 | 20.8265532 | 119.989258 | 0.00133121 | 0.14524566 | 0.989507 | 0.992809 | 100.0409 | 273.422 | 336.986 | 342.142 | 1016.622 | 0 | 0 | 0
|  | 314 | 58.17148 | 56.27457 | [6 empty] | 0 | 0 | -0.01733108 | -1.96053 | 0 | 0 | 45.57117 | 26.12754 | 0.06081999 | 24.92512 | 25.30277 | 0.001538914 | 0.1740853 | 3.179727 | 359.6976 | 0.000336439 | 0.039064 | 0.03740091 | 28.62807 | 145.1311 | 37.126437 | 20.82536989 | 119.590664 | 0.00141465 | 0.14479958 | 0.985644 | 0.992826 | 100.0395 | 273.416 | 336.929 | 342.034 | 1016.453 | 0 | 0 | 0
|  | 315 | 57.79016 | 55.46665 | [6 empty] | 14.3486 | 36.19076 | 0.03560383 | 4.027583 | 0.009777675 | 1.078856 | 45.62915 | 25.68881 | 0.05180645 | 24.50359 | 24.872 | 0.00128853 | 0.1457613 | 3.181141 | 359.8576 | 0.0003481227 | 0.03841141 | 0.03710134 | 28.66532 | 144.8545 | 37.128825 | 20.82421255 | 115.593986 | 0.00148442 | 0.14480821 | 0.986719 | 0.99284 | 100.0385 | 273.42 | 336.888 | 341.953 | 1016.24 | 0 | 0 | 0
|  | 316 | 57.33734 | 53.9894 | [6 empty] | 8.950943 | 17.41709 | 0.05662667 | 6.405732 | 0.006364526 | 0.6740558 | 45.68672 | 25.48287 | 0.03997214 | 24.30572 | 24.67398 | 0.0009862719 | 0.1115692 | 3.182278 | 359.9862 | 0.0003604019 | 0.03816953 | 0.03682551 | 28.70229 | 144.5782 | 37.062886 | 20.82413587 | 113.741336 | 0.00154557 | 0.14497879 | 0.988094 | 0.99282 | 100.0393 | 273.424 | 336.868 | 341.972 | 1016.078 | 0 | 0 | 0
|  | 317 | 57.98174 | 53.48316 | [6 empty] | 26.72128 | 66.58906 | 0.01918167 | 2.169872 | 0.01930007 | 2.025491 | 45.74438 | 25.888 | 0.05094268 | 24.69491 | 25.07306 | 0.001277289 | 0.1444897 | 3.18341 | 360.1143 | 0.0003702074 | 0.0388523 | 0.03728001 | 28.73934 | 144.304 | 37.030306 | 20.8245937 | 117.399836 | 0.00156185 | 0.14517186 | 0.986779 | 0.992798 | 100.0398 | 273.409 | 336.906 | 342.065 | 1015.931 | 0 | 0 | 0
|  | 318 | 58.31939 | 53.43542 | [6 empty] | 31.94082 | 97.66548 | 0.01614058 | 1.825858 | 0.02273659 | 2.421205 | 45.80253 | 26.0688 | 0.06241926 | 24.87292 | 25.25467 | 0.001576378 | 0.1783233 | 3.184837 | 360.2757 | 0.0003669819 | 0.03907966 | 0.03749513 | 28.77673 | 144.0331 | 37.017805 | 20.82475082 | 119.071938 | 0.0015388 | 0.14506082 | 0.985436 | 0.992806 | 100.0397 | 273.403 | 336.981 | 342.153 | 1015.812 | 0 | 0 | 0
|  | 319 | 57.49658 | 51.7228 | [6 empty] | 56.53986 | 160.4254 | 0.008989583 | 1.016921 | 0.04027856 | 4.303211 | 45.86043 | 25.87542 | 0.05752347 | 24.69119 | 25.07077 | 0.001442158 | 0.16314 | 3.186346 | 360.4464 | 0.0003620875 | 0.03868408 | 0.03698969 | 28.81397 | 143.7631 | 36.998357 | 20.82554591 | 117.32512 | 0.00153012 | 0.14479202 | 0.986023 | 0.992817 | 100.0399 | 273.408 | 337.019 | 342.2 | 1015.793 | 0 | 0 | 0
|  | 320 | 57.87357 | 49.37877 | [6 empty] | 0 | 0 | -0.00408875 | -0.4625283 | 0 | 0 | 45.91812 | 26.10658 | 0.04525729 | 24.91052 | 25.29452 | 0.001144761 | 0.1294979 | 3.18764 | 360.5927 | 0.0003686372 | 0.03883404 | 0.03721808 | 28.85107 | 143.4941 | 37.000981 | 20.82589975 | 119.42473 | 0.00154325 | 0.14429888 | 0.987436 | 0.992785 | 100.0409 | 273.406 | 337.002 | 342.197 | 1015.786 | 0 | 0 | 0
|  | 321 | 57.57887 | 48.14909 | [6 empty] | 0 | 0 | -0.006315 | -0.7143665 | 0 | 0 | 45.97585 | 26.0018 | 0.05463883 | 24.80892 | 25.19315 | 0.001376524 | 0.1557154 | 3.1889 | 360.7353 | 0.0003626264 | 0.0387114 | 0.03703829 | 28.8882 | 143.2269 | 37.003589 | 20.82600562 | 118.460306 | 0.00152523 | 0.14438295 | 0.9863 | 0.992754 | 100.042 | 273.4 | 336.98 | 342.199 | 1016.105 | 0 | 0 | 0
|  | 322 | 57.39819 | 49.06854 | [6 empty] | 0 | 4665.75 | 0.0002428333 | 0.02746983 | 1.460578 | 160.2632 | 46.03333 | 26.05273 | 0.04487793 | 24.85626 | 25.24625 | 0.001133 | 0.1281674 | 3.190155 | 360.8773 | 0.000354677 | 0.03891724 | 0.0369689 | 28.92521 | 142.9607 | 37.010596 | 20.82649872 | 118.918774 | 0.00149086 | 0.14471141 | 0.987428 | 0.992732 | 100.0424 | 273.396 | 336.963 | 342.25 | 1017.598 | 0 | 0 | 0
|  | 323 | 57.77619 | 47.93315 | [6 empty] | 22.875 | 46.06153 | 0.0223275 | 2.525735 | 0.0156661 | 1.733543 | 46.09092 | 25.9925 | 0.04082519 | 24.80019 | 25.19128 | 0.001028439 | 0.1163392 | 3.191236 | 360.9995 | 0.0003497848 | 0.03870569 | 0.03713879 | 28.96226 | 142.6964 | 36.999497 | 20.82560952 | 118.376263 | 0.00147466 | 0.14440357 | 0.987868 | 0.992694 | 100.0426 | 273.394 | 336.982 | 342.296 | 1017.529 | 0 | 0 | 0
|  | 324 | 57.0847 | 45.90491 | [6 empty] | 21.88464 | 61.39235 | 0.02305858 | 2.608437 | 0.0142708 | 1.640205 | 46.14835 | 25.44172 | 0.05741294 | 24.27532 | 24.65682 | 0.001415621 | 0.1601381 | 3.192458 | 361.1378 | 0.0003290643 | 0.03782081 | 0.03662409 | 28.99914 | 142.4332 | 36.971159 | 20.82464085 | 113.415635 | 0.00142057 | 0.14423621 | 0.985892 | 0.992672 | 100.0426 | 273.4 | 336.991 | 342.287 | 1016.466 | 0 | 0 | 0
|  | 325 | 57.76121 | 46.32106 | [6 empty] | 33.00996 | 84.0451 | 0.01546833 | 1.749811 | 0.02069139 | 2.460633 | 46.20578 | 25.64872 | 0.05229943 | 24.47131 | 24.85759 | 0.001300038 | 0.1470631 | 3.193816 | 361.2914 | 0.0003200613 | 0.0380619 | 0.03702173 | 29.03596 | 142.1716 | 36.956023 | 20.8242892 | 115.261572 | 0.00137348 | 0.14406521 | 0.986491 | 0.992669 | 100.0408 | 273.407 | 336.97 | 342.289 | 1016.48 | 0 | 0 | 0
|  | 326 | 59.61283 | 45.64179 | [6 empty] | 42.04216 | 77.08645 | 0.0125345 | 1.41793 | 0.02638114 | 3.091443 | 46.26446 | 26.12806 | 0.03815536 | 24.92953 | 25.32384 | 0.0009662402 | 0.1093032 | 3.194949 | 361.4195 | 0.0003306744 | 0.03874969 | 0.03812829 | 29.07354 | 141.9155 | 36.939507 | 20.82285263 | 119.614204 | 0.00139181 | 0.14400595 | 0.988158 | 0.992669 | 100.0399 | 273.403 | 336.982 | 342.312 | 1016.487 | 0 | 0 | 0
|  | 327 | 60.69281 | 43.97658 | [6 empty] | 0 | 421.7858 | 0.003044167 | 0.3443627 | 0.1118058 | 12.87385 | 46.32462 | 26.40058 | 0.05018531 | 25.18843 | 25.5849 | 0.001283986 | 0.1452473 | 3.196074 | 361.5468 | 0.0003403556 | 0.03919014 | 0.03878106 | 29.11199 | 141.6655 | 36.931901 | 20.82197809 | 122.116961 | 0.00141622 | 0.14409642 | 0.986738 | 0.992667 | 100.0406 | 273.404 | 336.967 | 342.271 | 1016.498 | 0 | 0 | 0
|  | 328 | 59.93837 | 43.28139 | [6 empty] | 42.81658 | 81.39612 | 0.012375 | 1.399887 | 0.02722679 | 3.151494 | 46.38493 | 26.19688 | 0.03968375 | 24.98912 | 25.38261 | 0.001007277 | 0.1139454 | 3.19722 | 361.6764 | 0.0003369316 | 0.03899974 | 0.03834416 | 29.15056 | 141.4175 | 36.928597 | 20.82245378 | 120.215919 | 0.00141307 | 0.1443777 | 0.987921 | 0.992612 | 100.0415 | 273.406 | 336.9 | 342.205 | 1016.555 | 0 | 0 | 0
|  | 329 | 59.89116 | 43.02409 | [6 empty] | 18.26036 | 27.6733 | 0.02899383 | 3.279845 | 0.01149318 | 1.34921 | 46.44485 | 26.24985 | 0.03154794 | 25.03949 | 25.43289 | 0.0008023552 | 0.09076416 | 3.198124 | 361.7788 | 0.0003332312 | 0.03911878 | 0.03833524 | 29.1889 | 141.1697 | 36.905273 | 20.82275189 | 120.70185 | 0.00139581 | 0.14447844 | 0.98886 | 0.992591 | 100.0408 | 273.401 | 336.898 | 342.191 | 1016.577 | 0 | 0 | 0
|  | 330 | 60.18767 | 42.68201 | [6 empty] | 17.18764 | 39.65564 | 0.03095592 | 3.501801 | 0.01048466 | 1.265436 | 46.50489 | 26.33618 | 0.04809966 | 25.12475 | 25.52153 | 0.001227577 | 0.1388661 | 3.199139 | 361.8936 | 0.0003245621 | 0.03917272 | 0.03849983 | 29.22731 | 140.9239 | 36.874983 | 20.82261951 | 121.511125 | 0.00135747 | 0.14429177 | 0.986931 | 0.992614 | 100.0386 | 273.396 | 336.937 | 342.258 | 1016.579 | 0 | 0 | 0
|  | 331 | 60.00197 | 42.18573 | [6 empty] | 0 | 548.0956 | 0.002296833 | 0.2598228 | 0.1335032 | 16.8705 | 46.56498 | 26.12422 | 0.04972019 | 24.9235 | 25.31938 | 0.001258884 | 0.1424077 | 3.200383 | 362.0342 | 0.0003066346 | 0.03874873 | 0.03832857 | 29.26573 | 140.6797 | 36.850915 | 20.82213932 | 119.567679 | 0.00129685 | 0.14401789 | 0.986757 | 0.992631 | 100.0367 | 273.389 | 336.95 | 342.302 | 1016.607 | 0 | 0 | 0
|  | 332 | 59.92025 | 41.91705 | [6 empty] | 0 | 0 | -0.007556833 | -0.8548454 | 0 | 0 | 46.62494 | 26.03421 | 0.05738966 | 24.83615 | 25.23317 | 0.001448123 | 0.1638148 | 3.201736 | 362.1873 | 0.0003015371 | 0.03861163 | 0.0382618 | 29.30402 | 140.4366 | 36.865204 | 20.82191231 | 118.738101 | 0.0012808 | 0.14400882 | 0.985857 | 0.992634 | 100.0362 | 273.39 | 336.93 | 342.316 | 1016.598 | 0 | 0 | 0
|  | 333 | 59.21006 | 41.39945 | [6 empty] | 16.72236 | 55.06402 | 0.03130042 | 3.540771 | 0.009112281 | 1.219224 | 46.68451 | 25.73736 | 0.06909021 | 24.55202 | 24.94604 | 0.001723527 | 0.1949691 | 3.203322 | 362.3667 | 0.0002852182 | 0.03816221 | 0.03780452 | 29.34206 | 140.1937 | 36.854603 | 20.82198619 | 116.041305 | 0.00122905 | 0.14398539 | 0.984481 | 0.992634 | 100.0369 | 273.398 | 336.917 | 342.324 | 1016.584 | 0 | 0 | 0
|  | 334 | 59.79261 | 40.76274 | [6 empty] | 24.28442 | 80.67671 | 0.02176567 | 2.462179 | 0.01284644 | 1.775058 | 46.74401 | 26.09964 | 0.06941455 | 24.89732 | 25.29704 | 0.001755982 | 0.1986405 | 3.205062 | 362.5635 | 0.0002796113 | 0.03863533 | 0.03818785 | 29.38005 | 139.9521 | 36.813805 | 20.8225023 | 119.329736 | 0.00119093 | 0.14382386 | 0.984429 | 0.99262 | 100.0365 | 273.399 | 336.913 | 342.322 | 1016.578 | 0 | 0 | 0
|  | 335 | 61.2257 | 40.74264 | [6 empty] | 0 | 0 | -0.004255417 | -0.481382 | 0 | 0 | 46.80452 | 26.76469 | 0.06237331 | 25.52833 | 25.93421 | 0.001617602 | 0.1829867 | 3.206748 | 362.7543 | 0.0002904038 | 0.03952147 | 0.03909864 | 29.4187 | 139.715 | 36.815328 | 20.82271291 | 125.471798 | 0.0012051 | 0.14358207 | 0.985228 | 0.992591 | 100.0364 | 273.4 | 336.868 | 342.224 | 1017.712 | 0 | 0 | 0
|  | 336 | 61.22061 | 40.03629 | [6 empty] | 37.27911 | 108.319 | 0.01451725 | 1.642223 | 0.02171981 | 2.722685 | 46.86574 | 26.82923 | 0.06050419 | 25.5854 | 25.98983 | 0.001572493 | 0.1778839 | 3.208343 | 362.9348 | 0.0003153119 | 0.03952589 | 0.03910631 | 29.4578 | 139.4814 | 36.812192 | 20.82300511 | 126.05551 | 0.0012984 | 0.14335917 | 0.985427 | 0.99257 | 100.0366 | 273.396 | 336.809 | 342.133 | 1017.667 | 0 | 0 | 0
|  | 337 | 61.23698 | 38.48845 | [6 empty] | 46.40975 | 155.2755 | 0.01166425 | 1.319485 | 0.03004249 | 3.373469 | 46.92697 | 26.74315 | 0.06991265 | 25.50103 | 25.90621 | 0.001811172 | 0.2048837 | 3.210035 | 363.1262 | 0.0003504231 | 0.03934899 | 0.03910223 | 29.4969 | 139.2492 | 36.790634 | 20.82259425 | 125.236753 | 0.00143807 | 0.14323592 | 0.984307 | 0.992556 | 100.0367 | 273.394 | 336.779 | 342.13 | 1016.543 | 0 | 0 | 0
|  | 338 | 59.66507 | 37.393 | [6 empty] | 0 | 0 | -0.0001631667 | -0.01845777 | 0 | 0 | 46.98742 | 25.90207 | 0.05585533 | 24.69873 | 25.09154 | 0.001401496 | 0.1585403 | 3.211642 | 363.3079 | 0.0003840733 | 0.03810334 | 0.03807973 | 29.53549 | 139.016 | 36.79046 | 20.82186994 | 117.481833 | 0.0016164 | 0.14321527 | 0.985975 | 0.992571 | 100.0378 | 273.388 | 336.775 | 342.131 | 1016.54 | 0 | 0 | 0
|  | 339 | 58.89208 | 36.21295 | [6 empty] | 18.14158 | 31.36159 | 0.02869683 | 3.246248 | 0.01458872 | 1.318612 | 47.0467 | 25.6556 | 0.03621758 | 24.46262 | 24.84921 | 0.0008999784 | 0.1018075 | 3.212792 | 363.4381 | 0.0004186502 | 0.03784 | 0.03763678 | 29.57335 | 138.7808 | 36.781443 | 20.82215428 | 115.25149 | 0.00177049 | 0.14346984 | 0.988295 | 0.992577 | 100.0402 | 273.384 | 336.76 | 342.082 | 1016.534 | 0 | 0 | 0
|  | 340 | 59.49508 | 35.76335 | [6 empty] | 12.62596 | 36.65724 | 0.04165517 | 4.712123 | 0.01033856 | 0.9232753 | 47.10589 | 26.02782 | 0.06058119 | 24.81473 | 25.20524 | 0.001526963 | 0.1727334 | 3.214006 | 363.5753 | 0.0004306545 | 0.03845918 | 0.03806021 | 29.6112 | 138.5467 | 36.736706 | 20.82258074 | 118.606622 | 0.00179405 | 0.1436473 | 0.98541 | 0.992562 | 100.0422 | 273.398 | 336.722 | 342.021 | 1016.524 | 0 | 0 | 0
|  | 341 | 60.36317 | 35.66761 | [6 empty] | 19.69381 | 62.14602 | 0.02709533 | 3.065083 | 0.01592406 | 1.440142 | 47.16582 | 26.43732 | 0.06577625 | 25.2041 | 25.59993 | 0.001683867 | 0.1904827 | 3.215611 | 363.7569 | 0.0004314678 | 0.03902113 | 0.03861347 | 29.64954 | 138.3162 | 36.704964 | 20.82273665 | 122.362993 | 0.00177073 | 0.14353992 | 0.984811 | 0.992574 | 100.0414 | 273.4 | 336.708 | 341.996 | 1016.525 | 0 | 0 | 0
|  | 342 | 60.99371 | 35.76341 | [6 empty] | 15.59403 | 38.86016 | 0.03457633 | 3.91135 | 0.01192015 | 1.135675 | 47.2265 | 26.66281 | 0.05204091 | 25.41854 | 25.81895 | 0.001343642 | 0.1519957 | 3.217125 | 363.9282 | 0.0004121551 | 0.03926746 | 0.03898305 | 29.68834 | 138.0892 | 36.67849 | 20.82260008 | 124.456628 | 0.00168156 | 0.14332645 | 0.986432 | 0.992579 | 100.041 | 273.405 | 336.701 | 342.005 | 1016.528 | 0 | 0 | 0
|  | 343 | 61.12069 | 35.19855 | [6 empty] | 25.49369 | 69.92807 | 0.02119375 | 2.397483 | 0.01868456 | 1.848004 | 47.28756 | 26.61986 | 0.05749564 | 25.37669 | 25.77653 | 0.001482038 | 0.1676514 | 3.218538 | 364.088 | 0.0003959959 | 0.03916614 | 0.03902986 | 29.72734 | 137.8646 | 36.640859 | 20.82222736 | 124.051517 | 0.00162137 | 0.14323235 | 0.985776 | 0.992565 | 100.0401 | 273.403 | 336.689 | 341.994 | 1016.514 | 0 | 0 | 0
|  | 344 | 61.10506 | 33.42177 | [6 empty] | 0 | 0 | -0.005364083 | -0.6067968 | 0 | 0 | 47.34867 | 26.51742 | 0.04223088 | 25.27708 | 25.67426 | 0.001084247 | 0.1226523 | 3.219821 | 364.2331 | 0.000388702 | 0.03888102 | 0.03897544 | 29.76634 | 137.6415 | 36.638782 | 20.82190044 | 123.08912 | 0.00159887 | 0.1428988 | 0.987554 | 0.992545 | 100.039 | 273.398 | 336.663 | 341.953 | 1016.509 | 0 | 0 | 0
|  | 345 | 60.65859 | 32.00342 | [6 empty] | 62.38282 | 103.8848 | 0.008595667 | 0.9723605 | 0.0443697 | 4.491541 | 47.40955 | 26.38024 | 0.03496486 | 25.14377 | 25.53875 | 0.0008929589 | 0.1010134 | 3.22081 | 364.345 | 0.0003813872 | 0.03860779 | 0.03869049 | 29.80518 | 137.419 | 36.641625 | 20.82218634 | 121.806555 | 0.00157808 | 0.14271895 | 0.988395 | 0.992529 | 100.0387 | 273.406 | 336.629 | 341.917 | 1016.502 | 0 | 0 | 0
|  | 346 | 60.16712 | 31.89016 | [6 empty] | 19.31214 | 41.94727 | 0.02754108 | 3.115507 | 0.01368798 | 1.401102 | 47.46996 | 26.27785 | 0.04541394 | 25.0441 | 25.43874 | 0.001155273 | 0.130687 | 3.221834 | 364.4608 | 0.0003769819 | 0.03858788 | 0.03842077 | 29.84373 | 137.1964 | 36.620249 | 20.82259813 | 120.852838 | 0.00156657 | 0.14304435 | 0.987148 | 0.992514 | 100.0386 | 273.414 | 336.601 | 341.905 | 1016.479 | 0 | 0 | 0
|  | 347 | 59.68246 | 32.00502 | [6 empty] | 60.90656 | 142.4204 | 0.008662333 | 0.979902 | 0.04236266 | 4.418675 | 47.52989 | 26.10325 | 0.04881915 | 24.87793 | 25.27068 | 0.001233693 | 0.139558 | 3.223028 | 364.596 | 0.0003669594 | 0.03827604 | 0.03810834 | 29.882 | 136.9737 | 36.595743 | 20.8227963 | 119.253273 | 0.00153679 | 0.14290456 | 0.986716 | 0.992483 | 100.0382 | 273.407 | 336.604 | 341.918 | 1016.469 | 0 | 0 | 0
|  | 348 | 59.22733 | 31.00808 | [6 empty] | 0 | 0 | -0.00894875 | -1.012302 | 0 | 0 | 47.58934 | 26.10148 | 0.04373666 | 24.87498 | 25.26755 | 0.001105118 | 0.1250134 | 3.224198 | 364.7282 | 0.0003655587 | 0.03811768 | 0.03783832 | 29.91997 | 136.751 | 36.602219 | 20.82372368 | 119.231013 | 0.00153134 | 0.14251186 | 0.987282 | 0.99245 | 100.0384 | 273.395 | 336.587 | 341.899 | 1017.425 | 0 | 0 | 0
|  | 349 | 59.65638 | 29.70773 | [6 empty] | 21.23806 | 39.9949 | 0.024831 | 2.808937 | 0.01498033 | 1.551581 | 47.64879 | 26.39929 | 0.03886107 | 25.15581 | 25.55548 | 0.0009931132 | 0.1123431 | 3.225247 | 364.8469 | 0.0003719765 | 0.03852731 | 0.03813403 | 29.95796 | 136.5295 | 36.601333 | 20.82419004 | 121.952897 | 0.00154014 | 0.1424488 | 0.987808 | 0.992401 | 100.0381 | 273.395 | 336.547 | 341.894 | 1017.411 | 0 | 0 | 0
|  | 350 | 60.27152 | 28.84892 | [6 empty] | 13.48011 | 25.49553 | 0.03952492 | 4.471144 | 0.009656448 | 0.9842128 | 47.70875 | 26.63608 | 0.03907525 | 25.38084 | 25.78892 | 0.001007709 | 0.1139942 | 3.226247 | 364.9601 | 0.0003816703 | 0.03890093 | 0.03852601 | 29.99629 | 136.3107 | 36.557584 | 20.82402036 | 124.147455 | 0.00156482 | 0.1425181 | 0.987728 | 0.992346 | 100.0378 | 273.401 | 336.539 | 341.95 | 1016.546 | 0 | 0 | 0
|  | 351 | 60.11662 | 28.20652 | [6 empty] | 0 | 0 | -0.005591833 | -0.6325603 | 0 | 0 | 47.76894 | 26.86092 | 0.03714471 | 25.59729 | 26.00973 | 0.0009661238 | 0.10929 | 3.227234 | 365.0717 | 0.0003778575 | 0.03932703 | 0.03850535 | 30.0348 | 136.0939 | 36.536635 | 20.82518582 | 126.263073 | 0.00153774 | 0.14275756 | 0.987877 | 0.992267 | 100.038 | 273.41 | 336.568 | 341.991 | 1016.548 | 0 | 0 | 0
|  | 352 | 58.24054 | 27.97654 | [6 empty] | 0 | 0 | -0.01370325 | -1.550141 | 0 | 0 | 47.82812 | 26.49791 | 0.02950977 | 25.25188 | 25.65635 | 0.000757113 | 0.08564627 | 3.228096 | 365.1692 | 0.0003487601 | 0.03883643 | 0.03740814 | 30.07276 | 135.8753 | 36.558934 | 20.82715621 | 122.875969 | 0.00144412 | 0.14285908 | 0.988709 | 0.992198 | 100.0387 | 273.424 | 336.575 | 341.966 | 1016.566 | 0 | 0 | 0
|  | 353 | 56.33677 | 28.31616 | [6 empty] | 9.460691 | 7.639003 | 0.05264067 | 5.954827 | 0.005960416 | 0.7161214 | 47.88541 | 25.89267 | 0.01604108 | 24.67378 | 25.06828 | 0.0004021222 | 0.04548894 | 3.228675 | 365.2348 | 0.0003137603 | 0.03769711 | 0.03619555 | 30.10956 | 135.6527 | 36.545031 | 20.82840819 | 117.320562 | 0.00133616 | 0.14221793 | 0.990251 | 0.992149 | 100.0398 | 273.419 | 336.557 | 341.938 | 1016.579 | 0 | 0 | 0
|  | 354 | 56.35586 | 27.91539 | [6 empty] | 5.442047 | 4.809482 | 0.09154383 | 10.35564 | 0.003199171 | 0.4088751 | 47.94176 | 25.85512 | 0.01759002 | 24.63617 | 25.03002 | 0.0004402785 | 0.04980526 | 3.229097 | 365.2824 | 0.0002928643 | 0.03742999 | 0.03615714 | 30.14574 | 135.4287 | 36.460313 | 20.8283589 | 116.971851 | 0.00125441 | 0.14167717 | 0.99003 | 0.992111 | 100.0404 | 273.419 | 336.532 | 341.912 | 1016.541 | 0 | 0 | 0
|  | 355 | 57.57511 | 26.87465 | [6 empty] | 7.436273 | 12.93879 | 0.06844342 | 7.742468 | 0.004127384 | 0.5567979 | 47.99872 | 26.32959 | 0.03475139 | 25.08581 | 25.48315 | 0.0008855751 | 0.1001782 | 3.229759 | 365.3574 | 0.0002824923 | 0.03810915 | 0.03691308 | 30.18227 | 135.2077 | 36.379355 | 20.82804115 | 121.292398 | 0.00119257 | 0.1416579 | 0.987984 | 0.992091 | 100.0404 | 273.419 | 336.499 | 341.829 | 1016.524 | 0 | 0 | 0
|  | 356 | 57.512 | 25.8289 | [6 empty] | 32.06783 | 79.34511 | 0.01585408 | 1.793448 | 0.01839566 | 2.42991 | 48.05627 | 26.57906 | 0.04890714 | 25.31996 | 25.72107 | 0.001257944 | 0.1423014 | 3.230831 | 365.4786 | 0.0002916464 | 0.038524 | 0.03694534 | 30.2192 | 134.9895 | 36.332052 | 20.82912236 | 123.584535 | 0.00121777 | 0.14179102 | 0.986302 | 0.992077 | 100.04 | 273.42 | 336.452 | 341.782 | 1016.548 | 0 | 0 | 0
|  | 357 | 55.9022 | 24.92394 | [6 empty] | 0 | 0 | -0.01035867 | -1.171795 | 0 | 0 | 48.11297 | 26.16351 | 0.03812011 | 24.92269 | 25.31753 | 0.000965107 | 0.109175 | 3.231943 | 365.6044 | 0.0003059294 | 0.0378879 | 0.03598684 | 30.25567 | 134.7702 | 36.340264 | 20.83044003 | 119.743623 | 0.00129224 | 0.141706 | 0.987539 | 0.992043 | 100.0391 | 273.428 | 336.433 | 341.763 | 1016.541 | 0 | 0 | 0
|  | 358 | 55.22589 | 24.20181 | [6 empty] | 22.26084 | 33.89344 | 0.02193075 | 2.480854 | 0.01463766 | 1.719304 | 48.16854 | 26.11843 | 0.02941416 | 24.87842 | 25.27044 | 0.0007433085 | 0.08408468 | 3.232797 | 365.701 | 0.0003210148 | 0.03770562 | 0.03560051 | 30.29146 | 134.549 | 36.337834 | 20.83156399 | 119.324988 | 0.00135405 | 0.14141118 | 0.988517 | 0.991994 | 100.038 | 273.429 | 336.415 | 341.716 | 1016.507 | 0 | 0 | 0
|  | 359 | 54.97027 | 24.17833 | [6 empty] | 15.42474 | 20.25942 | 0.03150375 | 3.563773 | 0.01091223 | 1.197645 | 48.22364 | 26.18544 | 0.02519642 | 24.93973 | 25.3309 | 0.0006382478 | 0.07219997 | 3.233488 | 365.7792 | 0.0003437763 | 0.03773032 | 0.03547535 | 30.327 | 134.3277 | 36.301307 | 20.83231236 | 119.925935 | 0.00144068 | 0.14123014 | 0.988956 | 0.991935 | 100.0369 | 273.42 | 336.381 | 341.657 | 1016.488 | 0 | 0 | 0
|  | 360 | 55.10786 | 23.42201 | [6 empty] | 0 | 197.6799 | 0.003559833 | 0.4026961 | 0.1054307 | 10.55508 | 48.27867 | 26.15094 | 0.0278236 | 24.90553 | 25.29174 | 0.0007037074 | 0.07960491 | 3.234159 | 365.8551 | 0.0003753156 | 0.03757431 | 0.03553831 | 30.36251 | 134.1074 | 36.283565 | 20.83193265 | 119.603712 | 0.00156718 | 0.14096264 | 0.988616 | 0.991905 | 100.0369 | 273.423 | 336.363 | 341.579 | 1016.478 | 0 | 0 | 0
|  | 361 | 55.66218 | 22.50863 | [6 empty] | 26.68452 | 56.35147 | 0.01843967 | 2.085935 | 0.02223945 | 2.053156 | 48.33406 | 26.36694 | 0.04075632 | 25.10878 | 25.49549 | 0.001039102 | 0.1175455 | 3.23503 | 365.9536 | 0.000410088 | 0.0378595 | 0.03589395 | 30.39822 | 133.8894 | 36.284157 | 20.83171941 | 121.575675 | 0.00169139 | 0.14089986 | 0.987081 | 0.991895 | 100.0371 | 273.438 | 336.33 | 341.51 | 1017.283 | 0 | 0 | 0
|  | 362 | 56.19821 | 22.60301 | [6 empty] | 10.35946 | 26.02056 | 0.04795542 | 5.424821 | 0.008852359 | 0.7995928 | 48.38999 | 26.64271 | 0.04845206 | 25.36543 | 25.75385 | 0.001247827 | 0.1411569 | 3.236174 | 366.083 | 0.0004245186 | 0.03834481 | 0.03626204 | 30.4343 | 133.674 | 36.243352 | 20.83174432 | 124.102928 | 0.00173075 | 0.14112052 | 0.986111 | 0.991831 | 100.0364 | 273.437 | 336.251 | 341.4 | 1017.353 | 0 | 0 | 0
|  | 363 | 55.72684 | 21.93169 | [6 empty] | 18.18336 | 26.17396 | 0.02709208 | 3.064715 | 0.01539636 | 1.421837 | 48.44595 | 26.78771 | 0.02738683 | 25.50158 | 25.89227 | 0.000709107 | 0.08021572 | 3.237152 | 366.1937 | 0.0004171193 | 0.03852052 | 0.03603152 | 30.47045 | 133.4599 | 36.200879 | 20.83319005 | 125.448102 | 0.00169327 | 0.14103952 | 0.988529 | 0.991766 | 100.0363 | 273.44 | 336.226 | 341.377 | 1016.481 | 0 | 0 | 0
|  | 364 | 54.03609 | 21.32296 | [6 empty] | 0 | 0 | -0.005614667 | -0.6351433 | 0 | 0 | 48.50083 | 26.26363 | 0.01727528 | 25.00163 | 25.38742 | 0.0004385748 | 0.04961253 | 3.237726 | 366.2586 | 0.0003862341 | 0.03757824 | 0.03496528 | 30.50595 | 133.244 | 36.192806 | 20.83443529 | 120.582569 | 0.0016038 | 0.14056675 | 0.989678 | 0.991721 | 100.0361 | 273.431 | 336.212 | 341.4 | 1016.469 | 0 | 0 | 0
|  | 365 | 53.53296 | 21.63903 | [6 empty] | 0 | 0 | -0.01197983 | -1.355185 | 0 | 0 | 48.55462 | 25.98383 | 0.02189938 | 24.73358 | 25.11577 | 0.0005500199 | 0.06221944 | 3.23822 | 366.3145 | 0.0003681578 | 0.03705087 | 0.03460712 | 30.54073 | 133.0264 | 36.204894 | 20.83438531 | 118.018896 | 0.00154824 | 0.14024504 | 0.989079 | 0.991668 | 100.0356 | 273.424 | 336.189 | 341.384 | 1016.446 | 0 | 0 | 0
|  | 366 | 53.53439 | 21.13218 | [6 empty] | 36.02535 | 54.22489 | 0.01313642 | 1.48602 | 0.02783624 | 2.829172 | 48.60815 | 26.1021 | 0.02823902 | 24.84564 | 25.2247 | 0.0007123208 | 0.08057927 | 3.238851 | 366.3859 | 0.0003656685 | 0.03716518 | 0.03462417 | 30.57535 | 132.8092 | 36.208096 | 20.83487244 | 119.093275 | 0.00153174 | 0.14010804 | 0.988264 | 0.991601 | 100.0357 | 273.443 | 336.182 | 341.311 | 1016.426 | 0 | 0 | 0
|  | 367 | 52.65085 | 20.06246 | [6 empty] | 13.50126 | 24.78519 | 0.03447333 | 3.899698 | 0.01039717 | 1.067581 | 48.66124 | 25.84952 | 0.03421087 | 24.60265 | 24.97534 | 0.000854428 | 0.09665475 | 3.239635 | 366.4745 | 0.0003584252 | 0.03680308 | 0.03409023 | 30.60971 | 132.5919 | 36.179441 | 20.83556883 | 116.787387 | 0.00151692 | 0.14010177 | 0.987498 | 0.991539 | 100.0345 | 273.443 | 336.147 | 341.239 | 1016.406 | 0 | 0 | 0
|  | 368 | 53.23835 | 19.37342 | [6 empty] | 18.02162 | 41.76266 | 0.02611458 | 2.954138 | 0.01371733 | 1.432371 | 48.71419 | 26.2037 | 0.04308247 | 24.9379 | 25.31458 | 0.001090615 | 0.1233727 | 3.240607 | 366.5845 | 0.0003582224 | 0.03740577 | 0.03449806 | 30.644 | 132.3755 | 36.146819 | 20.83577355 | 120.000766 | 0.00149674 | 0.14034897 | 0.986409 | 0.991495 | 100.0343 | 273.44 | 336.122 | 341.199 | 1016.376 | 0 | 0 | 0
|  | 369 | 52.988 | 18.71986 | [6 empty] | 28.31949 | 60.35278 | 0.01654033 | 1.871078 | 0.02156591 | 2.258188 | 48.7673 | 26.19741 | 0.03944105 | 24.93235 | 25.31005 | 0.0009982551 | 0.1129248 | 3.241652 | 366.7027 | 0.0003567074 | 0.03735118 | 0.03435422 | 30.67843 | 132.1607 | 36.128358 | 20.8362419 | 119.945268 | 0.0014911 | 0.14023438 | 0.98681 | 0.991467 | 100.0357 | 273.452 | 336.128 | 341.22 | 1016.356 | 0 | 0 | 0
|  | 370 | 54.1254 | 17.94702 | [6 empty] | 45.98559 | 74.29483 | 0.01040475 | 1.177008 | 0.0340518 | 3.652039 | 48.82086 | 26.78385 | 0.02987255 | 25.48904 | 25.87724 | 0.0007730191 | 0.0874456 | 3.242537 | 366.8029 | 0.0003543004 | 0.03799855 | 0.03506425 | 30.71313 | 131.9483 | 36.112807 | 20.83644132 | 125.368343 | 0.00145098 | 0.13977062 | 0.987878 | 0.991407 | 100.0372 | 273.457 | 336.109 | 341.228 | 1016.354 | 0 | 0 | 0
|  | 371 | 55.18935 | 17.03015 | [6 empty] | 50.50629 | 43.39707 | 0.009659667 | 1.092722 | 0.03551716 | 3.99119 | 48.87552 | 27.25898 | 0.01591851 | 25.93965 | 26.3342 | 0.0004192012 | 0.04742096 | 3.243133 | 366.8703 | 0.0003430839 | 0.03855357 | 0.03571727 | 30.74853 | 131.7399 | 36.105829 | 20.83633838 | 129.848015 | 0.00138459 | 0.13948317 | 0.989471 | 0.991353 | 100.0374 | 273.442 | 336.089 | 341.201 | 1016.339 | 0 | 0 | 0
|  | 372 | 54.09187 | 16.01767 | [6 empty] | 24.60229 | 35.40706 | 0.01943608 | 2.198652 | 0.01725831 | 1.94927 | 48.93016 | 26.83386 | 0.02655142 | 25.53192 | 25.91856 | 0.0006881745 | 0.0778478 | 3.243687 | 366.9329 | 0.000335434 | 0.03788617 | 0.03502166 | 30.7839 | 131.5327 | 36.091444 | 20.8368058 | 125.813721 | 0.00137573 | 0.139321 | 0.988182 | 0.991319 | 100.0371 | 273.433 | 336.047 | 341.136 | 1016.328 | 0 | 0 | 0
|  | 373 | 52.94669 | 15.70313 | [6 empty] | 0 | 345.4791 | 0.003519917 | 0.3981806 | 0.09498245 | 10.57745 | 48.98368 | 26.37642 | 0.04774091 | 25.09249 | 25.47202 | 0.001216058 | 0.1375631 | 3.244639 | 367.0406 | 0.0003343303 | 0.03723174 | 0.0343049 | 30.81856 | 131.3235 | 36.07337 | 20.8372167 | 121.540517 | 0.00139382 | 0.13929957 | 0.98562 | 0.991253 | 100.0383 | 273.438 | 335.991 | 341.073 | 1016.342 | 0 | 0 | 0
|  | 374 | 52.9972 | 14.78221 | [6 empty] | 0 | 0 | -0.024682 | -2.792081 | 0 | 0 | 49.03665 | 26.27121 | 0.04239073 | 24.9921 | 25.36826 | 0.001075379 | 0.1216492 | 3.245785 | 367.1702 | 0.0003378367 | 0.03717688 | 0.03432526 | 30.85287 | 131.114 | 36.086368 | 20.83667513 | 120.571427 | 0.00141287 | 0.13953418 | 0.986186 | 0.991189 | 100.0403 | 273.442 | 335.987 | 341.044 | 1017.047 | 0 | 0 | 0
|  | 375 | 52.92839 | 15.12905 | [6 empty] | 69.24221 | 149.1554 | 0.00675725 | 0.7643948 | 0.04936004 | 5.464532 | 49.08961 | 26.12615 | 0.03995513 | 24.85381 | 25.2253 | 0.00100788 | 0.1140136 | 3.246827 | 367.2881 | 0.0003335381 | 0.03692521 | 0.03424839 | 30.88716 | 130.9056 | 36.10746 | 20.83628481 | 119.242175 | 0.00140324 | 0.13941732 | 0.986424 | 0.99114 | 100.0427 | 273.444 | 335.983 | 341.005 | 1017.586 | 0 | 0 | 0
|  | 376 | 53.40832 | 15.541 | [6 empty] | 7.964365 | 19.01296 | 0.05928025 | 6.705911 | 0.005579048 | 0.6245178 | 49.14278 | 26.37226 | 0.04426538 | 25.08711 | 25.46218 | 0.001127093 | 0.1274992 | 3.247894 | 367.4088 | 0.0003307274 | 0.03702157 | 0.03452046 | 30.92154 | 130.6989 | 36.06798 | 20.83645831 | 121.495302 | 0.0013799 | 0.13878977 | 0.98584 | 0.991063 | 100.0447 | 273.445 | 335.972 | 340.995 | 1016.313 | 0 | 0 | 0
|  | 377 | 53.77692 | 15.2155 | [6 empty] | 12.50571 | 33.73653 | 0.03801367 | 4.300189 | 0.008701256 | 0.975705 | 49.19637 | 26.48281 | 0.05016024 | 25.19078 | 25.56704 | 0.001282449 | 0.1450734 | 3.249099 | 367.5451 | 0.0003307666 | 0.03709013 | 0.03472951 | 30.95617 | 130.4944 | 36.007353 | 20.83623841 | 122.508764 | 0.00137464 | 0.13857447 | 0.985068 | 0.990984 | 100.0458 | 273.455 | 335.952 | 340.97 | 1016.344 | 0 | 0 | 0
|  | 378 | 53.62971 | 14.54262 | [6 empty] | 0 | 0 | -0.001172417 | -0.1326263 | 0 | 0 | 49.25008 | 26.27656 | 0.05164224 | 24.99421 | 25.36785 | 0.001310052 | 0.148196 | 3.250395 | 367.6917 | 0.0003312527 | 0.03678914 | 0.03460483 | 30.99084 | 130.2912 | 35.996875 | 20.83573618 | 120.606146 | 0.00138669 | 0.13854412 | 0.984853 | 0.990943 | 100.0452 | 273.451 | 335.947 | 340.969 | 1016.363 | 0 | 0 | 0
|  | 379 | 53.73279 | 14.09596 | [6 empty] | 22.15949 | 75.18934 | 0.02143542 | 2.424821 | 0.01615558 | 1.715023 | 49.30376 | 26.32969 | 0.06339847 | 25.04707 | 25.42198 | 0.001611715 | 0.1823207 | 3.251856 | 367.857 | 0.0003463016 | 0.03676224 | 0.0346622 | 31.02547 | 130.0891 | 35.994784 | 20.83577951 | 121.105606 | 0.00144316 | 0.13829093 | 0.983454 | 0.990925 | 100.0413 | 273.44 | 335.978 | 341.007 | 1016.357 | 0 | 0 | 0
|  | 380 | 53.27089 | 14.01766 | [6 empty] | 10.81852 | 28.95054 | 0.04352858 | 4.924048 | 0.008230792 | 0.8391668 | 49.35726 | 26.2168 | 0.04978028 | 24.94161 | 25.31476 | 0.001260176 | 0.1425539 | 3.253292 | 368.0194 | 0.0003582747 | 0.03652774 | 0.03438241 | 31.05999 | 129.8875 | 35.953359 | 20.8362324 | 120.078635 | 0.00149624 | 0.13809794 | 0.985059 | 0.99093 | 100.0383 | 273.434 | 336.004 | 341.031 | 1016.366 | 0 | 0 | 0
|  | 381 | 52.26592 | 14.07603 | [6 empty] | 14.70983 | 34.76594 | 0.03140967 | 3.55313 | 0.01112871 | 1.153516 | 49.41003 | 25.97984 | 0.04353185 | 24.71528 | 25.08477 | 0.001091987 | 0.1235279 | 3.254468 | 368.1525 | 0.0003495491 | 0.03623154 | 0.03379243 | 31.09408 | 129.6851 | 35.91645 | 20.83720514 | 117.913496 | 0.0014744 | 0.13818399 | 0.985797 | 0.990933 | 100.037 | 273.44 | 335.992 | 341.015 | 1016.359 | 0 | 0 | 0
|  | 382 | 51.95636 | 14.70141 | [6 empty] | 30.5419 | 70.61901 | 0.01503817 | 1.70115 | 0.02229121 | 2.413633 | 49.46214 | 26.09394 | 0.04215548 | 24.82125 | 25.19199 | 0.00106198 | 0.1201335 | 3.255545 | 368.2743 | 0.000335219 | 0.03629662 | 0.03362971 | 31.12779 | 129.482 | 35.892546 | 20.83828442 | 118.939147 | 0.00141153 | 0.13794678 | 0.985955 | 0.990929 | 100.0351 | 273.454 | 335.957 | 340.975 | 1016.343 | 0 | 0 | 0
|  | 383 | 52.57761 | 14.14967 | [6 empty] | 0 | 192.7818 | 0.00288675 | 0.3265554 | 0.1140331 | 12.68136 | 49.5144 | 26.36578 | 0.02186503 | 25.07878 | 25.45219 | 0.000556513 | 0.06295396 | 3.256354 | 368.3659 | 0.0003291851 | 0.03660791 | 0.03400927 | 31.16161 | 129.2804 | 35.885196 | 20.83818409 | 121.425123 | 0.00137417 | 0.13777995 | 0.988339 | 0.990922 | 100.034 | 273.443 | 335.943 | 340.945 | 1016.344 | 0 | 0 | 0
|  | 384 | 52.82848 | 13.26334 | [6 empty] | 0 | 358.556 | 0.001969583 | 0.2228035 | 0.1684862 | 18.54504 | 49.56711 | 26.32698 | 0.02778384 | 25.04165 | 25.41787 | 0.000706206 | 0.07988756 | 3.256986 | 368.4373 | 0.0003318476 | 0.036526 | 0.03413316 | 31.19568 | 129.081 | 35.883785 | 20.8375861 | 121.066936 | 0.00138653 | 0.13770987 | 0.987625 | 0.990906 | 100.0352 | 273.441 | 335.94 | 340.987 | 1016.354 | 0 | 0 | 0
|  | 385 | 52.61063 | 13.06935 | [6 empty] | 0 | 0 | -0.00162025 | -0.1832862 | 0 | 0 | 49.61983 | 26.20019 | 0.02524862 | 24.92276 | 25.30102 | 0.0006388159 | 0.07226425 | 3.257658 | 368.5134 | 0.000337524 | 0.03619401 | 0.03396767 | 31.22973 | 128.8827 | 35.881003 | 20.83758992 | 119.911872 | 0.00141524 | 0.1373178 | 0.987902 | 0.990884 | 100.0381 | 273.445 | 335.963 | 341.062 | 1016.365 | 0 | 0 | 0
|  | 386 | 52.13023 | 12.92682 | [6 empty] | 39.54219 | 31.43454 | 0.01165417 | 1.318345 | 0.02914152 | 3.124396 | 49.6722 | 26.35618 | 0.01439365 | 25.07099 | 25.45173 | 0.0003663434 | 0.04144156 | 3.258161 | 368.5702 | 0.0003396201 | 0.03641223 | 0.03374253 | 31.26359 | 128.6845 | 35.882637 | 20.8390576 | 121.343205 | 0.00141558 | 0.13732464 | 0.989142 | 0.990843 | 100.0403 | 273.44 | 335.961 | 341.063 | 1016.371 | 0 | 0 | 0
|  | 387 | 50.7557 | 12.75334 | [6 empty] | 14.48349 | 21.10245 | 0.03097875 | 3.504383 | 0.01061498 | 1.158786 | 49.72364 | 25.97012 | 0.02607254 | 24.69949 | 25.0734 | 0.0006537274 | 0.07395106 | 3.258671 | 368.6279 | 0.0003288387 | 0.03589775 | 0.03291953 | 31.29692 | 128.4849 | 35.856569 | 20.84020339 | 117.794081 | 0.00139246 | 0.13737247 | 0.987754 | 0.990833 | 100.0386 | 273.437 | 335.903 | 340.988 | 1017.053 | 0 | 0 | 0
|  | 388 | 50.13452 | 13.40404 | [6 empty] | 22.29985 | 48.3377 | 0.01987408 | 2.248199 | 0.01613659 | 1.769912 | 49.77409 | 25.62445 | 0.03883698 | 24.36994 | 24.7359 | 0.0009606675 | 0.1086728 | 3.259478 | 368.7192 | 0.0003207 | 0.03517538 | 0.03247209 | 31.32961 | 128.2837 | 35.828163 | 20.84023613 | 114.675449 | 0.00137728 | 0.13674437 | 0.98627 | 0.990853 | 100.038 | 273.433 | 335.892 | 340.936 | 1017.101 | 0 | 0 | 0
|  | 389 | 51.8017 | 13.46508 | [6 empty] | 54.62133 | 145.7684 | 0.008383667 | 0.9483786 | 0.03928504 | 4.293274 | 49.82505 | 26.35776 | 0.04802456 | 25.06922 | 25.44684 | 0.001222073 | 0.1382436 | 3.260569 | 368.8427 | 0.0003293526 | 0.03599338 | 0.03349784 | 31.3626 | 128.085 | 35.816956 | 20.83990486 | 121.341916 | 0.00137522 | 0.13627338 | 0.985174 | 0.990838 | 100.0399 | 273.437 | 335.917 | 340.977 | 1016.371 | 0 | 0 | 0
|  | 390 | 52.05357 | 13.15025 | [6 empty] | 16.39629 | 30.92881 | 0.0280645 | 3.174717 | 0.01164102 | 1.278913 | 49.87698 | 26.30831 | 0.03416869 | 25.02166 | 25.40342 | 0.0008680015 | 0.09819021 | 3.261614 | 368.9609 | 0.0003266993 | 0.03589206 | 0.03361723 | 31.39616 | 127.8897 | 35.804222 | 20.83927786 | 120.884469 | 0.00136722 | 0.13618886 | 0.986762 | 0.990795 | 100.0419 | 273.438 | 335.91 | 341.035 | 1016.343 | 0 | 0 | 0
|  | 391 | 50.97174 | 12.84413 | [6 empty] | 15.8747 | 15.59964 | 0.02838417 | 3.210879 | 0.01106607 | 1.24122 | 49.92849 | 25.82291 | 0.01775742 | 24.55839 | 24.93508 | 0.0004427827 | 0.05008855 | 3.26227 | 369.035 | 0.0003141011 | 0.03523099 | 0.03292911 | 31.42943 | 127.6944 | 35.765645 | 20.83951574 | 116.457242 | 0.00134091 | 0.13619182 | 0.988698 | 0.990796 | 100.0397 | 273.44 | 335.888 | 341.04 | 1016.373 | 0 | 0 | 0
|  | 392 | 51.76331 | 12.81636 | [6 empty] | 0 | 0 | -0.002178833 | -0.2464744 | 0 | 0 | 49.97986 | 26.68617 | 0.02972925 | 25.37885 | 25.76821 | 0.0007660693 | 0.08665943 | 3.262874 | 369.1034 | 0.0003119918 | 0.03633618 | 0.03352212 | 31.46266 | 127.4996 | 35.754449 | 20.84123812 | 124.37116 | 0.00129205 | 0.13601281 | 0.987304 | 0.990814 | 100.0359 | 273.444 | 335.881 | 341.034 | 1016.386 | 0 | 0 | 0
|  | 393 | 51.90002 | 12.72217 | [6 empty] | 50.18005 | 76.93625 | 0.009143 | 1.034276 | 0.03299581 | 4.012534 | 50.03169 | 27.00654 | 0.02697186 | 25.68383 | 26.08008 | 0.0007034281 | 0.07957332 | 3.263609 | 369.1865 | 0.0003016807 | 0.0366866 | 0.03364473 | 31.49624 | 127.3071 | 35.759382 | 20.84217596 | 127.376764 | 0.00123823 | 0.13580372 | 0.987638 | 0.990823 | 100.0335 | 273.436 | 335.885 | 341.067 | 1016.383 | 0 | 0 | 0
|  | 394 | 51.14591 | 12.69875 | [6 empty] | 8.723898 | 6.267623 | 0.05182658 | 5.862736 | 0.005635554 | 0.6949789 | 50.08322 | 26.58851 | 0.01264975 | 25.28537 | 25.67872 | 0.0003248295 | 0.03674541 | 3.264123 | 369.2447 | 0.0002920715 | 0.03601838 | 0.03313332 | 31.52963 | 127.1148 | 35.727972 | 20.84214408 | 123.45958 | 0.00121902 | 0.13555534 | 0.989304 | 0.990799 | 100.0334 | 273.425 | 335.873 | 341.098 | 1016.385 | 0 | 0 | 0
|  | 395 | 50.18041 | 12.53764 | [6 empty] | 6.573098 | 6.394724 | 0.06748642 | 7.63421 | 0.004334849 | 0.5208787 | 50.13388 | 25.99525 | 0.01719047 | 24.71876 | 25.10443 | 0.000431557 | 0.04881866 | 3.264501 | 369.2875 | 0.0002925434 | 0.03515223 | 0.032482 | 31.56244 | 126.9212 | 35.663545 | 20.84183774 | 118.000008 | 0.00124682 | 0.13539717 | 0.988724 | 0.990755 | 100.0342 | 273.424 | 335.84 | 341.08 | 1016.381 | 0 | 0 | 0
|  | 396 | 50.07426 | 12.38199 | [6 empty] | 21.13448 | 41.42709 | 0.02094475 | 2.369316 | 0.01445226 | 1.666055 | 50.18401 | 25.88681 | 0.03471411 | 24.61367 | 24.99503 | 0.0008676801 | 0.09815386 | 3.265151 | 369.361 | 0.000302699 | 0.0348951 | 0.03238983 | 31.59487 | 126.7273 | 35.609672 | 20.84168625 | 117.00822 | 0.00129226 | 0.13511625 | 0.986639 | 0.990736 | 100.0364 | 273.439 | 335.813 | 341.016 | 1016.359 | 0 | 0 | 0
|  | 397 | 50.2019 | 12.34149 | [6 empty] | 0 | 0 | -0.03395917 | -3.841535 | 0 | 0 | 50.23415 | 26.00096 | 0.03911322 | 24.71734 | 25.09736 | 0.0009816386 | 0.1110451 | 3.266075 | 369.4656 | 0.0003136417 | 0.03494046 | 0.03246976 | 31.6273 | 126.5344 | 35.622819 | 20.84190521 | 118.019179 | 0.00133047 | 0.1348416 | 0.986126 | 0.990741 | 100.0375 | 273.45 | 335.747 | 340.909 | 1016.338 | 0 | 0 | 0
|  | 398 | 49.71956 | 12.46019 | [6 empty] | 67.09133 | 140.1615 | 0.006551083 | 0.7410728 | 0.04798127 | 5.361233 | 50.28411 | 26.07175 | 0.03649693 | 24.77984 | 25.15854 | 0.0009182094 | 0.1038698 | 3.267025 | 369.573 | 0.0003143293 | 0.03512188 | 0.03223753 | 31.65966 | 126.342 | 35.653501 | 20.84301837 | 118.639769 | 0.00132981 | 0.13505941 | 0.98644 | 0.990747 | 100.0363 | 273.437 | 335.682 | 340.812 | 1016.331 | 0 | 0 | 0
|  | 399 | 49.8012 | 12.30474 | [6 empty] | 7.707385 | 20.78542 | 0.05711958 | 6.461491 | 0.005470831 | 0.6226222 | 50.33387 | 26.41903 | 0.04657525 | 25.10715 | 25.49111 | 0.001187255 | 0.1343048 | 3.268078 | 369.6921 | 0.0003124916 | 0.03556392 | 0.0323477 | 31.69195 | 126.15 | 35.606667 | 20.84411211 | 121.807987 | 0.00130623 | 0.13499516 | 0.985247 | 0.99074 | 100.0355 | 273.431 | 335.645 | 340.778 | 1016.333 | 0 | 0 | 0
|  | 400 | 49.49715 | 12.06972 | [6 empty] | 16.73628 | 30.53648 | 0.02614408 | 2.957475 | 0.01192928 | 1.360515 | 50.38352 | 26.58426 | 0.03112331 | 25.26432 | 25.65113 | 0.0007983482 | 0.09031089 | 3.269071 | 369.8044 | 0.0003118801 | 0.03556943 | 0.03218433 | 31.72421 | 125.9588 | 35.559069 | 20.84535714 | 123.33708 | 0.00129625 | 0.13445818 | 0.987063 | 0.990737 | 100.0352 | 273.43 | 335.647 | 340.786 | 1016.598 | 0 | 0 | 0
|  | 401 | 48.59874 | 11.95144 | [6 empty] | 54.47907 | 29.81516 | 0.007885833 | 0.8920626 | 0.04030898 | 4.458666 | 50.43256 | 26.45498 | 0.009212759 | 25.13936 | 25.52085 | 0.0002351174 | 0.02659699 | 3.269588 | 369.8629 | 0.0003178699 | 0.0351603 | 0.03164046 | 31.75613 | 125.767 | 35.552798 | 20.84668243 | 122.130208 | 0.00132559 | 0.13387073 | 0.989687 | 0.990776 | 100.0309 | 273.417 | 335.619 | 340.712 | 1016.512 | 0 | 0 | 0
|  | 402 | 48.69984 | 11.4192 | [6 empty] | 22.73232 | 11.50123 | 0.01893808 | 2.142317 | 0.01819458 | 1.869226 | 50.48121 | 26.62505 | 0.008484408 | 25.29336 | 25.67195 | 0.0002178113 | 0.02463928 | 3.269814 | 369.8885 | 0.0003445704 | 0.03539955 | 0.0317417 | 31.78782 | 125.5752 | 35.536278 | 20.84702977 | 123.668306 | 0.00142135 | 0.13390339 | 0.989824 | 0.990827 | 100.0286 | 273.414 | 335.518 | 340.54 | 1016.322 | 0 | 0 | 0
|  | 403 | 48.13524 | 10.77329 | [6 empty] | 39.05215 | 52.11012 | 0.01089608 | 1.232589 | 0.03391451 | 3.277024 | 50.52963 | 26.8308 | 0.02195119 | 25.48411 | 25.86631 | 0.0005677962 | 0.06423034 | 3.270207 | 369.9329 | 0.0003695353 | 0.03570672 | 0.03149379 | 31.81943 | 125.3837 | 35.518969 | 20.84869358 | 125.563849 | 0.0015073 | 0.13398584 | 0.988266 | 0.990859 | 100.0308 | 273.418 | 335.456 | 340.487 | 1016.328 | 0 | 0 | 0
|  | 404 | 46.91679 | 11.09285 | [6 empty] | 0 | 0 | -0.0039435 | -0.4460973 | 0 | 0 | 50.57716 | 26.59713 | 0.01864561 | 25.26284 | 25.64442 | 0.0004781558 | 0.05409002 | 3.27073 | 369.9921 | 0.0003799367 | 0.03532809 | 0.03078391 | 31.85057 | 125.191 | 35.515694 | 20.85017595 | 123.389569 | 0.00156025 | 0.13381844 | 0.988674 | 0.990877 | 100.0322 | 273.415 | 335.465 | 340.532 | 1016.33 | 0 | 0 | 0
|  | 405 | 45.80216 | 11.59522 | [6 empty] | 27.82533 | -5.834615 | 0.01455117 | 1.64606 | 0.02536618 | 2.378667 | 50.62352 | 26.17287 | -0.003364138 | 24.86135 | 25.23692 | -8.490046e-05 | -0.009604125 | 3.270969 | 370.0191 | 0.0003691075 | 0.03461239 | 0.03007053 | 31.881 | 124.9963 | 35.518879 | 20.85094485 | 119.49163 | 0.00154141 | 0.1334358 | 0.991277 | 0.990879 | 100.0336 | 273.413 | 335.485 | 340.553 | 1016.35 | 0 | 0 | 0
|  | 406 | 45.27437 | 11.01304 | [6 empty] | 14.04862 | -8.96758 | 0.02848858 | 3.22269 | 0.01283738 | 1.201806 | 50.66905 | 26.09813 | -0.01015606 | 24.78533 | 25.1548 | -0.0002554736 | -0.02889973 | 3.270969 | 370.0191 | 0.0003657188 | 0.03423775 | 0.02972796 | 31.9109 | 124.8006 | 35.488236 | 20.85183517 | 118.786095 | 0.00153216 | 0.13274034 | 0.992067 | 0.990865 | 100.0346 | 273.414 | 335.417 | 340.417 | 1016.357 | 0 | 0 | 0
|  | 407 | 45.40158 | 10.25285 | [6 empty] | 0 | 0 | -0.006850083 | -0.7748963 | 0 | 0 | 50.71439 | 26.31356 | 0.002900343 | 24.98017 | 25.34576 | 7.35114e-05 | 0.008315769 | 3.271006 | 370.0233 | 0.0003709517 | 0.03425151 | 0.02980058 | 31.94066 | 124.6054 | 35.473919 | 20.85242948 | 120.708113 | 0.00154086 | 0.13206791 | 0.990531 | 0.990874 | 100.0354 | 273.42 | 335.286 | 340.193 | 1016.413 | 0 | 0 | 0
|  | 408 | 44.66297 | 9.989769 | [6 empty] | 0 | 0 | -0.02772008 | -3.135756 | 0 | 0 | 50.75942 | 26.12502 | 0.01041339 | 24.79704 | 25.15979 | 0.0002619987 | 0.02963787 | 3.271173 | 370.0422 | 0.00037389 | 0.03389593 | 0.02934983 | 31.97024 | 124.4104 | 35.497877 | 20.85325136 | 118.964634 | 0.00156301 | 0.13179041 | 0.989679 | 0.99091 | 100.0364 | 273.418 | 335.23 | 340.134 | 1016.429 | 0 | 0 | 0
|  | 409 | 44.05056 | 9.309606 | [6 empty] | 30.91063 | 26.67063 | 0.01259783 | 1.425094 | 0.02968094 | 2.665637 | 50.80378 | 25.8553 | 0.01349459 | 24.53912 | 24.89827 | 0.0003359921 | 0.03800816 | 3.271472 | 370.0761 | 0.0003739155 | 0.03358124 | 0.02897217 | 31.9994 | 124.2146 | 35.513806 | 20.85351265 | 116.51184 | 0.00157855 | 0.13188016 | 0.989349 | 0.990944 | 100.0382 | 273.408 | 335.204 | 340.11 | 1016.437 | 0 | 0 | 0
|  | 410 | 44.14007 | 9.205731 | [6 empty] | 9.084589 | 6.114576 | 0.04295167 | 4.858786 | 0.008743712 | 0.7922352 | 50.84788 | 26.26759 | 0.01038743 | 24.92299 | 25.28356 | 0.0002626312 | 0.02970942 | 3.271772 | 370.1099 | 0.000375557 | 0.03402782 | 0.02908872 | 32.02843 | 124.0192 | 35.474691 | 20.854703 | 120.221443 | 0.00156154 | 0.13165739 | 0.989736 | 0.990964 | 100.0398 | 273.42 | 335.104 | 339.952 | 1016.436 | 0 | 0 | 0
|  | 411 | 43.35402 | 9.777157 | [6 empty] | 14.44068 | 4.265132 | 0.02653958 | 3.002215 | 0.01389166 | 1.267615 | 50.89162 | 26.15215 | 0.004498457 | 24.80605 | 25.16303 | 0.0001131948 | 0.01280485 | 3.27196 | 370.1312 | 0.0003686787 | 0.03364197 | 0.02860395 | 32.05728 | 123.8239 | 35.439605 | 20.85593836 | 119.131494 | 0.00154087 | 0.13106273 | 0.990444 | 0.990976 | 100.041 | 273.412 | 335.004 | 339.825 | 1016.418 | 0 | 0 | 0
|  | 412 | 43.27068 | 10.54484 | [6 empty] | 16.69493 | 8.258461 | 0.02291192 | 2.591846 | 0.01569443 | 1.456029 | 50.93494 | 26.01531 | 0.007560736 | 24.67272 | 25.02629 | 0.0001892172 | 0.02140466 | 3.272111 | 370.1483 | 0.0003595894 | 0.03336042 | 0.02851276 | 32.08584 | 123.6285 | 35.419689 | 20.85573492 | 117.871195 | 0.00151241 | 0.13079579 | 0.990093 | 0.990987 | 100.0422 | 273.403 | 334.956 | 339.756 | 1016.414 | 0 | 0 | 0
|  | 413 | 43.99588 | 10.61163 | [6 empty] | 15.1906 | 15.91144 | 0.02560292 | 2.896258 | 0.01404727 | 1.322931 | 50.97857 | 26.55582 | 0.01594993 | 25.18316 | 25.54114 | 0.0004073793 | 0.04608364 | 3.272409 | 370.182 | 0.0003596512 | 0.0338709 | 0.02898086 | 32.11458 | 123.4348 | 35.392265 | 20.85615856 | 122.809339 | 0.00148356 | 0.13034321 | 0.989094 | 0.990979 | 100.0426 | 273.407 | 334.927 | 339.688 | 1016.423 | 0 | 0 | 0
|  | 414 | 43.48095 | 10.31792 | [6 empty] | 23.72383 | 23.13927 | 0.01620192 | 1.832796 | 0.02227461 | 2.085161 | 51.02231 | 26.58607 | 0.01466246 | 25.21199 | 25.56872 | 0.0003749005 | 0.04240956 | 3.2728 | 370.2263 | 0.0003608913 | 0.03378361 | 0.02869066 | 32.14342 | 123.2423 | 35.370914 | 20.85725896 | 123.090007 | 0.00148679 | 0.13003162 | 0.989259 | 0.990992 | 100.0432 | 273.402 | 334.929 | 339.668 | 1016.444 | 0 | 0 | 0
|  | 415 | 42.88299 | 10.37887 | [6 empty] | 22.03207 | 17.26869 | 0.01720608 | 1.94639 | 0.0209184 | 1.949469 | 51.06549 | 26.38864 | 0.0117074 | 25.02507 | 25.37937 | 0.0002971265 | 0.03361159 | 3.273136 | 370.2643 | 0.0003599238 | 0.03354273 | 0.0283316 | 32.17193 | 123.0494 | 35.35664 | 20.85775975 | 121.270129 | 0.0014935 | 0.13005654 | 0.989625 | 0.991009 | 100.0421 | 273.405 | 334.933 | 339.675 | 1016.471 | 0 | 0 | 0
|  | 416 | 41.97041 | 10.04474 | [6 empty] | 7.235337 | 4.502755 | 0.05127867 | 5.800754 | 0.006852535 | 0.6458665 | 51.10792 | 26.15832 | 0.009176807 | 24.80687 | 25.16075 | 0.0002308953 | 0.02611938 | 3.2734 | 370.2942 | 0.0003513888 | 0.03311917 | 0.02777233 | 32.19998 | 122.8556 | 35.329112 | 20.85883927 | 119.163477 | 0.00147218 | 0.1297275 | 0.989917 | 0.991002 | 100.0407 | 273.417 | 334.936 | 339.714 | 1016.491 | 0 | 0 | 0
|  | 417 | 41.17554 | 9.998777 | [6 empty] | 7.923689 | -4.493228 | 0.04593717 | 5.196512 | 0.007497872 | 0.7111863 | 51.14949 | 25.91442 | -0.008279855 | 24.57623 | 24.92872 | -0.0002064061 | -0.02334911 | 3.273516 | 370.3072 | 0.000344431 | 0.03266988 | 0.02727321 | 32.2275 | 122.6606 | 35.264322 | 20.85967816 | 116.954832 | 0.00145749 | 0.12937073 | 0.992011 | 0.991031 | 100.0383 | 273.425 | 334.945 | 339.749 | 1016.487 | 0 | 0 | 0
|  | 418 | 41.8463 | 10.08346 | [6 empty] | 0 | 0 | -0.00336025 | -0.3801188 | 0 | 0 | 51.191 | 26.26568 | -0.006750994 | 24.90727 | 25.26186 | -0.0001705426 | -0.01929215 | 3.273516 | 370.3072 | 0.0003564533 | 0.0329025 | 0.02767454 | 32.25498 | 122.4665 | 35.247714 | 20.85956908 | 120.136835 | 0.00148644 | 0.12884402 | 0.991865 | 0.991066 | 100.0369 | 273.423 | 334.917 | 339.685 | 1016.45 | 0 | 0 | 0
|  | 419 | 41.61982 | 9.994511 | [6 empty] | 51.81657 | -1.912588 | 0.007100417 | 0.8032146 | 0.05185166 | 4.580311 | 51.23273 | 26.10914 | -0.0005409488 | 24.75602 | 25.10436 | -1.358017e-05 | -0.001536219 | 3.273516 | 370.3072 | 0.0003681684 | 0.03252212 | 0.02749941 | 32.28257 | 122.2738 | 35.256702 | 20.85960442 | 118.695693 | 0.00154125 | 0.1283795 | 0.991143 | 0.991079 | 100.0375 | 273.413 | 334.879 | 339.591 | 1016.412 | 0 | 0 | 0
|  | 420 | 40.82991 | 9.661248 | [6 empty] | 9.335428 | -5.137034 | 0.03866308 | 4.373652 | 0.009952301 | 0.8403212 | 51.27396 | 26.01466 | -0.007941773 | 24.66268 | 25.00872 | -0.0001986136 | -0.0224676 | 3.273516 | 370.3072 | 0.0003847867 | 0.03248941 | 0.02707548 | 32.30985 | 122.0809 | 35.227829 | 20.86073317 | 117.820222 | 0.0016126 | 0.12859448 | 0.992007 | 0.991067 | 100.0383 | 273.41 | 334.828 | 339.526 | 1016.379 | 0 | 0 | 0
|  | 421 | 40.34736 | 9.197973 | [6 empty] | 15.63408 | 3.164781 | 0.02281367 | 2.580732 | 0.01765473 | 1.436599 | 51.31455 | 26.27939 | 0.002857492 | 24.91327 | 25.267 | 7.220025e-05 | 0.008167449 | 3.273552 | 370.3113 | 0.0004027692 | 0.03277409 | 0.02686581 | 32.33682 | 121.8873 | 35.190447 | 20.86240431 | 120.228519 | 0.00166795 | 0.12847946 | 0.990732 | 0.99107 | 100.0377 | 273.414 | 334.823 | 339.577 | 1016.337 | 0 | 0 | 0
|  | 422 | 39.09729 | 8.905278 | [6 empty] | 26.48819 | 12.35296 | 0.01304808 | 1.476028 | 0.03074171 | 2.462607 | 51.35427 | 25.91313 | 0.006468513 | 24.56723 | 24.91802 | 0.0001611825 | 0.01823332 | 3.273669 | 370.3245 | 0.0004011204 | 0.0321323 | 0.02609439 | 32.3633 | 121.6926 | 35.181631 | 20.86379101 | 116.906242 | 0.00168377 | 0.12800955 | 0.990348 | 0.991113 | 100.0374 | 273.411 | 334.839 | 339.62 | 1016.298 | 0 | 0 | 0
|  | 423 | 39.74875 | 8.676003 | [6 empty] | 18.31784 | 7.09016 | 0.01918233 | 2.169947 | 0.02126666 | 1.68367 | 51.39369 | 26.26012 | 0.005385678 | 24.89583 | 25.25324 | 0.0001360058 | 0.01538527 | 3.273817 | 370.3413 | 0.0004079442 | 0.03229672 | 0.0264729 | 32.38959 | 121.4981 | 35.160882 | 20.8636907 | 120.056248 | 0.00168949 | 0.12734334 | 0.990508 | 0.991145 | 100.0374 | 273.404 | 334.834 | 339.641 | 1016.274 | 0 | 0 | 0
|  | 424 | 39.97059 | 8.705581 | [6 empty] | 58.21088 | 5.583574 | 0.00607 | 0.6866516 | 0.06920204 | 5.283363 | 51.43355 | 26.22767 | 0.001343944 | 24.86395 | 25.21854 | 3.38923e-05 | 0.00383397 | 3.273902 | 370.3509 | 0.0004200564 | 0.03207002 | 0.02656274 | 32.4161 | 121.3055 | 35.147886 | 20.86326776 | 119.754336 | 0.00173923 | 0.12687463 | 0.991014 | 0.991173 | 100.0369 | 273.406 | 334.819 | 339.594 | 1016.274 | 0 | 0 | 0
|  | 425 | 38.78175 | 7.845603 | [6 empty] | 0 | 0 | -0.01668025 | -1.886906 | 0 | 0 | 51.47293 | 25.74921 | 0.01050342 | 24.40657 | 24.75098 | 0.0002599699 | 0.02940836 | 3.274049 | 370.3675 | 0.0004236466 | 0.03147584 | 0.0258336 | 32.4423 | 121.1128 | 35.150675 | 20.86412745 | 115.407025 | 0.00178442 | 0.12685127 | 0.989959 | 0.991201 | 100.0368 | 273.409 | 334.767 | 339.491 | 1016.286 | 0 | 0 | 0
|  | 426 | 38.49336 | 7.229156 | [6 empty] | 0 | 0 | -0.008443667 | -0.9551659 | 0 | 0 | 51.51157 | 26.0016 | 0.006763744 | 24.6394 | 24.98328 | 0.0001689805 | 0.01911544 | 3.274264 | 370.3918 | 0.0004247941 | 0.03186228 | 0.02573739 | 32.46809 | 120.9192 | 35.172815 | 20.86534383 | 117.649911 | 0.00177247 | 0.12704849 | 0.990435 | 0.991235 | 100.0377 | 273.417 | 334.68 | 339.351 | 1016.286 | 0 | 0 | 0
|  | 427 | 39.63165 | 7.202265 | [6 empty] | 10.69499 | -3.847147 | 0.03275775 | 3.705628 | 0.01297876 | 1.000734 | 51.55063 | 26.82101 | -0.00489195 | 25.41102 | 25.76149 | -0.0001260239 | -0.0142561 | 3.274348 | 370.4014 | 0.0004251548 | 0.03278181 | 0.02649022 | 32.4942 | 120.7275 | 35.160151 | 20.86554044 | 125.15802 | 0.00172225 | 0.12684098 | 0.991795 | 0.991216 | 100.0386 | 273.412 | 334.616 | 339.231 | 1016.288 | 0 | 0 | 0
|  | 428 | 39.3988 | 7.571969 | [6 empty] | 33.93575 | -9.505257 | 0.01026308 | 1.160982 | 0.04061127 | 3.156508 | 51.59014 | 26.65294 | -0.003810867 | 25.249 | 25.5987 | -9.755324e-05 | -0.01103543 | 3.274348 | 370.4014 | 0.0004167969 | 0.0323955 | 0.02630285 | 32.5206 | 120.5377 | 35.12237 | 20.86561305 | 123.580756 | 0.00170016 | 0.12639433 | 0.991631 | 0.99118 | 100.0406 | 273.418 | 334.579 | 339.213 | 1016.295 | 0 | 0 | 0
|  | 429 | 39.37516 | 7.907375 | [6 empty] | 0 | 0 | -0.01728075 | -1.954836 | 0 | 0 | 51.62953 | 26.54916 | -0.005635504 | 25.1512 | 25.503 | -0.0001437223 | -0.01625818 | 3.274348 | 370.4014 | 0.0004120055 | 0.03204901 | 0.0262356 | 32.54687 | 120.3486 | 35.140208 | 20.8654931 | 122.622723 | 0.00168782 | 0.12584813 | 0.991831 | 0.991164 | 100.042 | 273.419 | 334.586 | 339.266 | 1016.276 | 0 | 0 | 0
|  | 430 | 39.50214 | 7.918085 | [6 empty] | 8.126496 | 2.889824 | 0.04297042 | 4.860907 | 0.009579005 | 0.7390056 | 51.66897 | 26.4881 | 0.004878264 | 25.09621 | 25.45515 | 0.000124177 | 0.01404717 | 3.27441 | 370.4084 | 0.0004116138 | 0.03175538 | 0.02625925 | 32.57312 | 120.1604 | 35.136428 | 20.86520611 | 122.073207 | 0.00168999 | 0.12530173 | 0.990564 | 0.991141 | 100.0419 | 273.413 | 334.624 | 339.41 | 1016.256 | 0 | 0 | 0
|  | 431 | 40.24089 | 7.775683 | [6 empty] | 6.760229 | 4.446041 | 0.05262092 | 5.952592 | 0.008007248 | 0.6114177 | 51.70884 | 26.85087 | 0.009065806 | 25.44113 | 25.80628 | 0.0002339547 | 0.02646547 | 3.274589 | 370.4286 | 0.0004213487 | 0.03217336 | 0.02672444 | 32.59961 | 119.9741 | 35.065246 | 20.86485029 | 125.445826 | 0.00170577 | 0.12526025 | 0.990038 | 0.99111 | 100.0423 | 273.413 | 334.64 | 339.443 | 1016.248 | 0 | 0 | 0
|  | 432 | 39.89936 | 7.053801 | [6 empty] | 10.08099 | -0.3170647 | 0.03498767 | 3.957881 | 0.01225137 | 0.9155714 | 51.74891 | 26.77941 | -0.0004310632 | 25.37304 | 25.73487 | -1.109336e-05 | -0.001254904 | 3.274706 | 370.4419 | 0.0004286468 | 0.03203371 | 0.02652215 | 32.62623 | 119.7891 | 35.038319 | 20.86529363 | 124.777143 | 0.00173828 | 0.12512747 | 0.991149 | 0.991098 | 100.0427 | 273.42 | 334.635 | 339.407 | 1016.222 | 0 | 0 | 0
|  | 433 | 39.13489 | 6.49846 | [6 empty] | 5.324645 | -0.1453392 | 0.06497192 | 7.349764 | 0.00663467 | 0.4853739 | 51.78843 | 26.42624 | -0.0003718933 | 25.03626 | 25.39159 | -9.442964e-06 | -0.001068209 | 3.274706 | 370.4419 | 0.0004310672 | 0.03153567 | 0.02603573 | 32.65251 | 119.6038 | 34.986787 | 20.86576166 | 121.497225 | 0.00176987 | 0.12493926 | 0.991157 | 0.991113 | 100.0431 | 273.422 | 334.606 | 339.355 | 1016.203 | 0 | 0 | 0
|  | 434 | 39.34673 | 6.603638 | [6 empty] | 64.75079 | 54.67677 | 0.00537175 | 0.607664 | 0.08080536 | 5.867208 | 51.82767 | 26.54039 | 0.0115196 | 25.14049 | 25.49654 | 0.0002937099 | 0.0332251 | 3.274853 | 370.4585 | 0.0004340662 | 0.03151717 | 0.02614819 | 32.6786 | 119.4186 | 34.928608 | 20.86576166 | 122.530034 | 0.0017743 | 0.12455562 | 0.989782 | 0.991144 | 100.0432 | 273.423 | 334.554 | 339.292 | 1016.191 | 0 | 0 | 0
|  | 435 | 39.24159 | 6.161768 | [6 empty] | 0 | 0 | -0.01903942 | -2.15378 | 0 | 0 | 51.86696 | 26.70798 | 0.01858115 | 25.29304 | 25.64952 | 0.0004765976 | 0.05391375 | 3.275238 | 370.5021 | 0.0004343973 | 0.03147749 | 0.02608564 | 32.70472 | 119.2344 | 34.967221 | 20.86653321 | 124.051966 | 0.00176497 | 0.12396745 | 0.988955 | 0.991151 | 100.0417 | 273.421 | 334.472 | 339.186 | 1016.166 | 0 | 0 | 0
|  | 436 | 38.81483 | 5.902728 | [6 empty] | 7.74878 | 5.934723 | 0.04428092 | 5.009153 | 0.009646255 | 0.7041447 | 51.90599 | 26.61579 | 0.01028446 | 25.20212 | 25.55262 | 0.000262795 | 0.02972794 | 3.275608 | 370.5439 | 0.000427145 | 0.03118017 | 0.02580777 | 32.73067 | 119.0504 | 34.946252 | 20.86717198 | 123.179361 | 0.00174262 | 0.12350095 | 0.989883 | 0.991099 | 100.0408 | 273.401 | 334.424 | 339.075 | 1016.174 | 0 | 0 | 0
|  | 437 | 38.84528 | 5.748488 | [6 empty] | 19.88067 | 7.17528 | 0.01727267 | 1.953922 | 0.02345998 | 1.788771 | 51.94482 | 26.51418 | 0.00487026 | 25.10305 | 25.44756 | 0.0001239362 | 0.01401993 | 3.275801 | 370.5658 | 0.0004052164 | 0.03089684 | 0.0257725 | 32.75646 | 118.8669 | 34.899466 | 20.86695603 | 122.22674 | 0.00166346 | 0.12309316 | 0.990473 | 0.991049 | 100.0405 | 273.403 | 334.386 | 338.975 | 1016.188 | 0 | 0 | 0
|  | 438 | 38.48321 | 5.764612 | [6 empty] | 0 | 0 | -0.03252025 | -3.678761 | 0 | 0 | 51.98348 | 26.77417 | -0.003110133 | 25.34488 | 25.68837 | -7.989424e-05 | -0.00903781 | 3.275863 | 370.5728 | 0.0003790037 | 0.03127467 | 0.02562453 | 32.78215 | 118.6838 | 34.917939 | 20.8683106 | 124.614261 | 0.00154688 | 0.12327717 | 0.991398 | 0.99103 | 100.0402 | 273.42 | 334.329 | 338.86 | 1016.151 | 0 | 0 | 0
|  | 439 | 37.48301 | 5.972193 | [6 empty] | 0 | 0 | -0.01696667 | -1.919306 | 0 | 0 | 52.02147 | 26.47824 | -0.001876441 | 25.06011 | 25.39912 | -4.765996e-05 | -0.005391398 | 3.275863 | 370.5728 | 0.0003448753 | 0.03085399 | 0.02500851 | 32.80747 | 118.4999 | 34.947989 | 20.86944827 | 121.852271 | 0.00142996 | 0.12309072 | 0.991209 | 0.990987 | 100.0396 | 273.426 | 334.267 | 338.789 | 1016.131 | 0 | 0 | 0
|  | 440 | 36.92863 | [7 empty] | 13.11787 | 6.595495 | 0.02488583 | 2.81514 | 0.01224503 | 1.211534 | 52.05867 | 26.07347 | 0.006562548 | 24.67495 | 25.01077 | 0.0001641344 | 0.01856724 | 3.275945 | 370.582 | 0.0003047278 | 0.03015005 | 0.0245872 | 32.83227 | 118.3152 | 34.944193 | 20.86958366 | 118.145329 | 0.00129165 | 0.12250445 | 0.990188 | 0.990964 | 100.0389 | 273.426 | 334.239 | 338.788 | 1016.149 | 0 | 0 | 0
|  | 441 | 37.30217 | [7 empty] | 8.537965 | 1.128144 | 0.03862175 | 4.368976 | 0.007432748 | 0.7770802 | 52.09579 | 26.07909 | 0.001741654 | 24.68049 | 25.01698 | 4.35709e-05 | 0.004928835 | 3.276049 | 370.5938 | 0.0002870657 | 0.0300122 | 0.02476048 | 32.85694 | 118.131 | 34.905898 | 20.86900063 | 118.197312 | 0.00122136 | 0.1221402 | 0.990738 | 0.990944 | 100.0386 | 273.412 | 334.242 | 338.799 | 1016.215 | 0 | 0 | 0
|  | 442 | 38.25406 | [7 empty] | 0 | -57.70419 | 0.002748083 | 0.3108692 | 0.1076775 | 11.04758 | 52.13357 | 26.54458 | -0.006228475 | 25.12079 | 25.45983 | -0.0001585759 | -0.01793845 | 3.276071 | 370.5963 | 0.0002959069 | 0.03035967 | 0.02532939 | 32.88199 | 117.9492 | 34.879841 | 20.86856777 | 122.453378 | 0.00123584 | 0.12167353 | 0.991621 | 0.990884 | 100.0386 | 273.417 | 334.239 | 338.75 | 1016.215 | 0 | 0 | 0
|  | 443 | 37.79097 | [7 empty] | 0 | 0 | -0.01822708 | -2.061887 | 0 | 0 | 52.17159 | 26.6453 | -0.003465733 | 25.21392 | 25.5516 | -8.855503e-05 | -0.01001754 | 3.276071 | 370.5963 | 0.0003031315 | 0.03029092 | 0.02507236 | 32.90719 | 117.7688 | 34.896634 | 20.86976734 | 123.373643 | 0.00125952 | 0.12121922 | 0.991236 | 0.990826 | 100.0381 | 273.429 | 334.21 | 338.686 | 1016.165 | 0 | 0 | 0
|  | 444 | 36.19597 | [7 empty] | 17.75504 | 5.387013 | 0.0180215 | 2.038631 | 0.01697217 | 1.637941 | 52.20858 | 26.02489 | 0.003890256 | 24.62411 | 24.95518 | 9.708205e-05 | 0.01098213 | 3.276119 | 370.6018 | 0.0003058639 | 0.02951816 | 0.02409706 | 32.93177 | 117.5869 | 34.903058 | 20.871129 | 117.682218 | 0.00129842 | 0.12104863 | 0.990324 | 0.990784 | 100.0377 | 273.423 | 334.173 | 338.666 | 1016.15 | 0 | 0 | 0
|  | 445 | 35.52601 | [7 empty] | 0 | 64.77923 | 0.00050475 | 0.05709842 | 0.6248657 | 57.66484 | 52.24444 | 25.68755 | 0.001327597 | 24.30231 | 24.62895 | 3.269732e-05 | 0.003698792 | 3.276184 | 370.6091 | 0.000315401 | 0.02910633 | 0.02367746 | 32.95566 | 117.4032 | 34.872909 | 20.87150692 | 114.638816 | 0.00135277 | 0.12097378 | 0.990598 | 0.990755 | 100.0382 | 273.417 | 334.137 | 338.628 | 1016.141 | 0 | 0 | 0
|  | 446 | 36.06773 | [7 empty] | 0 | 0 | -0.038321 | -4.334955 | 0 | 0 | 52.28024 | 26.3978 | -0.004581623 | 24.97067 | 25.30417 | -0.0001159342 | -0.01311472 | 3.276201 | 370.6109 | 0.0003481853 | 0.02966402 | 0.02406681 | 32.97953 | 117.2203 | 34.906299 | 20.87241667 | 121.048486 | 0.00144703 | 0.12035779 | 0.991282 | 0.99074 | 100.0389 | 273.427 | 334.089 | 338.551 | 1016.127 | 0 | 0 | 0
|  | 447 | 36.32922 | [7 empty] | 30.33488 | -0.6542899 | 0.01058683 | 1.197606 | 0.03564219 | 2.815087 | 52.31644 | 26.71141 | -0.0002705713 | 25.26302 | 25.60086 | -6.926859e-06 | -0.0007835813 | 3.276201 | 370.6109 | 0.0003773379 | 0.02980286 | 0.0242402 | 33.00369 | 117.039 | 34.928619 | 20.872798 | 123.920626 | 0.00154387 | 0.11983159 | 0.990772 | 0.99074 | 100.039 | 273.433 | 334.032 | 338.499 | 1016.125 | 0 | 0 | 0
|  | 448 | 35.64366 | [7 empty] | 8.362593 | 5.99555 | 0.0376785 | 4.262274 | 0.01043159 | 0.7715034 | 52.35243 | 26.06859 | 0.009043864 | 24.64973 | 24.97863 | 0.0002259033 | 0.02555468 | 3.276314 | 370.6237 | 0.0003930467 | 0.02906909 | 0.02376573 | 33.02769 | 116.8581 | 34.888886 | 20.87241992 | 118.002508 | 0.0016422 | 0.11978982 | 0.989664 | 0.990733 | 100.039 | 273.428 | 333.96 | 338.416 | 1016.15 | 0 | 0 | 0
|  | 449 | 35.78751 | [7 empty] | 8.327607 | 5.447705 | 0.0379895 | 4.297455 | 0.0112839 | 0.768635 | 52.38814 | 26.30312 | 0.008214366 | 24.86718 | 25.19435 | 0.0002069556 | 0.02341127 | 3.27653 | 370.6482 | 0.0004286697 | 0.02920006 | 0.02387712 | 33.05151 | 116.6774 | 34.860647 | 20.87277238 | 120.114496 | 0.00176834 | 0.11946315 | 0.989762 | 0.990733 | 100.0393 | 273.432 | 333.902 | 338.295 | 1016.158 | 0 | 0 | 0
|  | 450 | 35.66823 | [7 empty] | 8.431254 | 2.797912 | 0.03739742 | 4.230477 | 0.01176257 | 0.782705 | 52.42387 | 26.41844 | 0.004136061 | 24.97374 | 25.29815 | 0.0001046347 | 0.0118365 | 3.276686 | 370.6658 | 0.0004398897 | 0.02927114 | 0.0238281 | 33.07536 | 116.4975 | 34.814665 | 20.87329899 | 121.158021 | 0.0018049 | 0.11932133 | 0.990178 | 0.990667 | 100.0392 | 273.443 | 333.869 | 338.206 | 1016.154 | 0 | 0 | 0
|  | 451 | 35.30396 | [7 empty] | 20.0074 | -3.354112 | 0.01559858 | 1.764546 | 0.02785039 | 1.869287 | 52.45936 | 26.27146 | -0.002080137 | 24.83152 | 25.1519 | -5.231939e-05 | -0.005918483 | 3.276738 | 370.6717 | 0.0004344266 | 0.02915824 | 0.02361263 | 33.09908 | 116.3179 | 34.790725 | 20.87358461 | 119.797873 | 0.00179303 | 0.11944643 | 0.990822 | 0.990576 | 100.0393 | 273.431 | 333.825 | 338.132 | 1016.16 | 0 | 0 | 0
|  | 452 | 35.79642 | [7 empty] | 16.70112 | -4.887338 | 0.01894725 | 2.143354 | 0.02284985 | 1.544175 | 52.49491 | 26.55171 | -0.003644204 | 25.09092 | 25.41066 | -9.260162e-05 | -0.0104753 | 3.276738 | 370.6717 | 0.0004329418 | 0.02925786 | 0.02389237 | 33.12284 | 116.1392 | 34.778279 | 20.87348966 | 122.340598 | 0.0017692 | 0.11892242 | 0.990986 | 0.990555 | 100.0415 | 273.425 | 333.752 | 338.005 | 1016.163 | 0 | 0 | 0
|  | 453 | 35.92136 | [7 empty] | 0 | 43.26965 | 0.003370417 | 0.3812689 | 0.1250978 | 8.561121 | 52.53076 | 26.42431 | 0.005769801 | 24.96388 | 25.27587 | 0.0001458367 | 0.01649737 | 3.276811 | 370.68 | 0.0004216316 | 0.02885455 | 0.02389393 | 33.14673 | 115.962 | 34.756742 | 20.87309166 | 121.137125 | 0.00173307 | 0.11826757 | 0.989857 | 0.990539 | 100.042 | 273.429 | 333.663 | 337.833 | 1016.165 | 0 | 0 | 0
|  | 454 | 36.55592 | [7 empty] | 0 | 0 | -0.01248517 | -1.412349 | 0 | 0 | 52.567 | 26.81663 | -0.004988402 | 25.33193 | 25.64733 | -0.0001279392 | -0.01447276 | 3.276884 | 370.6882 | 0.0004202772 | 0.02925813 | 0.02429642 | 33.17082 | 115.7864 | 34.770168 | 20.87293049 | 124.748085 | 0.00170371 | 0.11820667 | 0.991102 | 0.990512 | 100.042 | 273.433 | 333.629 | 337.783 | 1016.746 | 0 | 0 | 0
|  | 455 | 36.75714 | [7 empty] | 8.431281 | -6.329407 | 0.038539 | 4.359615 | 0.01088908 | 0.7638607 | 52.60366 | 27.03412 | -0.00943351 | 25.53692 | 25.85771 | -0.000243929 | -0.02759378 | 3.276884 | 370.6882 | 0.0004196543 | 0.02943843 | 0.02443193 | 33.19519 | 115.6124 | 34.766282 | 20.87313655 | 126.77749 | 0.00168829 | 0.11806794 | 0.991594 | 0.990478 | 100.0434 | 273.436 | 333.623 | 337.814 | 1016.993 | 0 | 0 | 0
|  | 456 | 36.23922 | [7 empty] | 7.863364 | 2.596246 | 0.04074017 | 4.608616 | 0.009874827 | 0.7129235 | 52.64016 | 26.72531 | 0.004137101 | 25.24786 | 25.56658 | 0.0001057715 | 0.0119651 | 3.276937 | 370.6942 | 0.0004023021 | 0.02904462 | 0.02408635 | 33.21945 | 115.4389 | 34.704777 | 20.87336173 | 123.910658 | 0.0016397 | 0.11792628 | 0.989929 | 0.990418 | 100.0445 | 273.43 | 333.658 | 337.87 | 1016.2 | 0 | 0 | 0
|  | 457 | 35.16551 | [7 empty] | 0 | 0 | -0.0016805 | -0.1901018 | 0 | 0 | 52.67586 | 26.41079 | 0.007709298 | 24.95125 | 25.26585 | 0.000194782 | 0.02203416 | 3.277087 | 370.7112 | 0.0003917263 | 0.0286369 | 0.02344202 | 33.24321 | 115.2645 | 34.696082 | 20.8745985 | 121.013915 | 0.00161683 | 0.11776204 | 0.989469 | 0.99038 | 100.0449 | 273.42 | 333.665 | 337.872 | 1016.22 | 0 | 0 | 0
|  | 458 | 34.77508 | [7 empty] | 0 | 75.07652 | 0.002742583 | 0.310247 | 0.1379426 | 10.31038 | 52.71083 | 26.32952 | 0.008175027 | 24.87365 | 25.1869 | 0.0002059036 | 0.02329226 | 3.277288 | 370.7339 | 0.0003783189 | 0.02827708 | 0.02317181 | 33.26652 | 115.0891 | 34.69745 | 20.8752794 | 120.266266 | 0.00156891 | 0.11708293 | 0.989406 | 0.990372 | 100.0447 | 273.42 | 333.654 | 337.856 | 1016.216 | 0 | 0 | 0
|  | 459 | 34.76092 | [7 empty] | 20.75548 | 9.716731 | 0.01480508 | 1.674783 | 0.025553 | 1.885433 | 52.7456 | 26.13656 | 0.005753916 | 24.69077 | 25.00159 | 0.000143857 | 0.01627342 | 3.277462 | 370.7537 | 0.0003783143 | 0.02791399 | 0.02310902 | 33.28966 | 114.9142 | 34.6875 | 20.87490879 | 118.507186 | 0.00157986 | 0.11669048 | 0.98968 | 0.99036 | 100.0445 | 273.419 | 333.646 | 337.846 | 1016.215 | 0 | 0 | 0
|  | 460 | 34.68035 | [7 empty] | 13.70966 | -4.343818 | 0.02236192 | 2.529629 | 0.0175912 | 1.252669 | 52.78032 | 26.21769 | -0.003873221 | 24.76697 | 25.07889 | -9.71361e-05 | -0.01098825 | 3.277534 | 370.7618 | 0.0003933729 | 0.02801209 | 0.02308647 | 33.31276 | 114.7398 | 34.669032 | 20.87523429 | 119.241884 | 0.00163462 | 0.11671922 | 0.990814 | 0.990356 | 100.0442 | 273.414 | 333.64 | 337.842 | 1016.235 | 0 | 0 | 0
|  | 461 | 34.4856 | [7 empty] | 17.80768 | -10.80848 | 0.01711917 | 1.936557 | 0.0242375 | 1.660755 | 52.8149 | 26.66738 | -0.007254255 | 25.19003 | 25.5067 | -0.0001850321 | -0.02093124 | 3.277534 | 370.7618 | 0.0004149259 | 0.02843075 | 0.02305369 | 33.33583 | 114.5659 | 34.646399 | 20.87668954 | 123.358901 | 0.00169203 | 0.11656671 | 0.991245 | 0.990387 | 100.0429 | 273.42 | 333.617 | 337.811 | 1016.282 | 0 | 0 | 0
|  | 462 | 33.8476 | [7 empty] | 0 | -41.56255 | 0.003202833 | 0.3623115 | 0.131531 | 8.765387 | 52.84907 | 26.42242 | -0.005267976 | 24.9579 | 25.26927 | -0.0001331179 | -0.01505859 | 3.277534 | 370.7618 | 0.0004212718 | 0.02807407 | 0.02265844 | 33.35868 | 114.3919 | 34.636985 | 20.87731812 | 121.099469 | 0.00173178 | 0.11632878 | 0.991013 | 0.99039 | 100.042 | 273.416 | 333.607 | 337.769 | 1016.327 | 0 | 0 | 0
|  | 463 | 33.73173 | [7 empty] | 64.55926 | -48.29739 | 0.004618833 | 0.5224925 | 0.09227371 | 6.024067 | 52.88286 | 26.35785 | -0.008851662 | 24.8946 | 25.20177 | -0.0002230776 | -0.02523502 | 3.277534 | 370.7618 | 0.0004261969 | 0.02782416 | 0.02256001 | 33.38129 | 114.2178 | 34.636554 | 20.87746599 | 120.497114 | 0.00175514 | 0.1158761 | 0.991402 | 0.990355 | 100.0416 | 273.402 | 333.576 | 337.692 | 1016.339 | 0 | 0 | 0
|  | 464 | 33.48966 | [7 empty] | 0 | 59.26212 | 0.001227 | 0.1388009 | 0.3588435 | 22.49462 | 52.91647 | 26.44637 | 0.002876621 | 24.97251 | 25.27779 | 7.271462e-05 | 0.008225636 | 3.277571 | 370.7659 | 0.000440301 | 0.0276009 | 0.02240129 | 33.40377 | 114.0441 | 34.628706 | 20.87826851 | 121.280126 | 0.00180469 | 0.115088 | 0.989966 | 0.990306 | 100.0411 | 273.401 | 333.5 | 337.577 | 1016.333 | 0 | 0 | 0
|  | 465 | 33.2887 | [7 empty] | 0 | 0 | -0.01270583 | -1.437311 | 0 | 0 | 52.94986 | 26.43008 | 0.008116242 | 24.95436 | 25.25661 | 0.0002049888 | 0.02318878 | 3.27771 | 370.7816 | 0.0004522324 | 0.02737834 | 0.02226396 | 33.4261 | 113.8707 | 34.635593 | 20.87869157 | 121.117371 | 0.00185243 | 0.11457616 | 0.989354 | 0.990313 | 100.0408 | 273.403 | 333.463 | 337.502 | 1016.331 | 0 | 0 | 0
|  | 466 | 32.64925 | [7 empty] | 24.13626 | 9.243554 | 0.01195792 | 1.352706 | 0.03781067 | 2.301324 | 52.98283 | 26.65287 | 0.004340613 | 25.16214 | 25.46498 | 0.0001105336 | 0.01250381 | 3.277867 | 370.7995 | 0.0004521368 | 0.02751904 | 0.021941 | 33.44821 | 113.6971 | 34.644021 | 20.88042568 | 123.155307 | 0.00183727 | 0.11435373 | 0.989811 | 0.990324 | 100.0403 | 273.396 | 333.429 | 337.442 | 1016.318 | 0 | 0 | 0
|  | 467 | 31.00557 | [7 empty] | 4.735897 | 0.3061925 | 0.05787483 | 6.546927 | 0.00750806 | 0.4708532 | 53.01465 | 26.41833 | 0.0007021413 | 24.93803 | 25.23828 | 1.772084e-05 | 0.00200462 | 3.277931 | 370.8067 | 0.0004345277 | 0.02725055 | 0.02100827 | 33.46968 | 113.5217 | 34.606604 | 20.88295984 | 120.984281 | 0.00178392 | 0.11428815 | 0.990225 | 0.990308 | 100.0392 | 273.393 | 333.393 | 337.407 | 1016.903 | 0 | 0 | 0
|  | 468 | 30.55453 | [7 empty] | 4.872388 | -3.550979 | 0.05543525 | 6.270956 | 0.007275403 | 0.4827495 | 53.04543 | 26.06444 | -0.007905537 | 24.60131 | 24.90019 | -0.0001968494 | -0.02226803 | 3.27794 | 370.8077 | 0.0004033138 | 0.02676134 | 0.02067874 | 33.49053 | 113.3449 | 34.540289 | 20.88312689 | 117.751937 | 0.00168318 | 0.11397462 | 0.991251 | 0.990316 | 100.0385 | 273.401 | 333.357 | 337.407 | 1017.098 | 0 | 0 | 0
|  | 469 | 30.25212 | [7 empty] | 6.928057 | -9.166588 | 0.03860083 | 4.36661 | 0.009791584 | 0.6947613 | 53.07584 | 26.20827 | -0.01413142 | 24.73714 | 25.03909 | -0.0003538379 | -0.04002692 | 3.27794 | 370.8077 | 0.0003779633 | 0.02681836 | 0.02051463 | 33.51112 | 113.1681 | 34.500235 | 20.8840878 | 119.055509 | 0.00157438 | 0.11374698 | 0.992008 | 0.990336 | 100.037 | 273.407 | 333.358 | 337.427 | 1016.295 | 0 | 0 | 0
|  | 470 | 29.58034 | [7 empty] | 5.573019 | -3.827303 | 0.04692075 | 5.307777 | 0.007737023 | 0.5592546 | 53.10575 | 25.87978 | -0.007262868 | 24.42562 | 24.72576 | -0.0001795799 | -0.02031447 | 3.27794 | 370.8077 | 0.0003630269 | 0.02624064 | 0.02005923 | 33.53141 | 112.991 | 34.458292 | 20.88478123 | 116.082735 | 0.00153363 | 0.11313267 | 0.991224 | 0.990365 | 100.0345 | 273.401 | 333.338 | 337.434 | 1016.262 | 0 | 0 | 0
|  | 471 | 29.77703 | [7 empty] | 10.89554 | -1.982195 | 0.02415933 | 2.732956 | 0.0151437 | 1.08 | 53.13543 | 25.88166 | -0.001936709 | 24.426 | 24.72675 | -4.788852e-05 | -0.005417253 | 3.27794 | 370.8077 | 0.0003658616 | 0.02609208 | 0.02014365 | 33.55151 | 112.8141 | 34.413838 | 20.88449109 | 116.092981 | 0.00154485 | 0.11275005 | 0.990649 | 0.99042 | 100.0331 | 273.39 | 333.319 | 337.423 | 1016.234 | 0 | 0 | 0
|  | 472 | 30.30527 | [7 empty] | 0 | 0 | -0.008413083 | -0.9517063 | 0 | 0 | 53.16547 | 26.32983 | -0.00663682 | 24.84897 | 25.15515 | -0.0001669502 | -0.01888577 | 3.27794 | 370.8077 | 0.0003872509 | 0.0264246 | 0.02048705 | 33.57183 | 112.6387 | 34.412162 | 20.88450971 | 120.148412 | 0.00160397 | 0.11245187 | 0.991243 | 0.990458 | 100.0322 | 273.385 | 333.319 | 337.426 | 1016.203 | 0 | 0 | 0
|  | 473 | 29.72437 | [7 empty] | 0 | 0 | -0.003148083 | -0.356118 | 0 | 0 | 53.19549 | 26.61643 | -0.0007780693 | 25.11877 | 25.42896 | -1.978549e-05 | -0.002238178 | 3.27794 | 370.8077 | 0.000414751 | 0.02667058 | 0.02022258 | 33.59218 | 112.464 | 34.421107 | 20.88616742 | 122.774952 | 0.00169443 | 0.11234889 | 0.990577 | 0.990485 | 100.0314 | 273.383 | 333.31 | 337.426 | 1016.188 | 0 | 0 | 0
|  | 474 | 29.10716 | [7 empty] | 22.78114 | -7.400957 | 0.01129475 | 1.277687 | 0.03846781 | 2.393512 | 53.2249 | 26.94548 | -0.003247092 | 25.42824 | 25.74364 | -8.359196e-05 | -0.009456104 | 3.27794 | 370.8077 | 0.0004344843 | 0.02703412 | 0.01995341 | 33.61227 | 112.2888 | 34.415487 | 20.88791138 | 125.824083 | 0.00175048 | 0.11243149 | 0.990876 | 0.990492 | 100.0314 | 273.383 | 333.296 | 337.43 | 1016.184 | 0 | 0 | 0
|  | 475 | 28.60226 | [7 empty] | 38.88212 | -40.09697 | 0.006502833 | 0.7356146 | 0.06910855 | 4.11582 | 53.25376 | 26.90452 | -0.01014318 | 25.38943 | 25.70633 | -0.0002607439 | -0.02949592 | 3.27794 | 370.8077 | 0.0004494014 | 0.02676449 | 0.01964651 | 33.63207 | 112.1132 | 34.402661 | 20.88884183 | 125.441036 | 0.00181035 | 0.1118725 | 0.991673 | 0.990473 | 100.032 | 273.378 | 333.294 | 337.454 | 1016.167 | 0 | 0 | 0
|  | 476 | 28.45504 | [7 empty] | 21.33147 | -5.528185 | 0.01179208 | 1.333946 | 0.03932175 | 2.226105 | 53.28229 | 26.63043 | -0.0025624 | 25.12844 | 25.44053 | -6.518881e-05 | -0.0073743 | 3.27794 | 370.8077 | 0.0004636854 | 0.02625042 | 0.01949469 | 33.65164 | 111.9376 | 34.400131 | 20.88867757 | 122.886785 | 0.00188359 | 0.11127591 | 0.990742 | 0.990439 | 100.0325 | 273.374 | 333.263 | 337.402 | 1016.151 | 0 | 0 | 0
|  | 477 | 28.85593 | [7 empty] | 7.751619 | 0.5716683 | 0.0329075 | 3.722568 | 0.01457995 | 0.7957299 | 53.31094 | 26.76363 | 0.000735888 | 25.25216 | 25.56391 | 1.881218e-05 | 0.002128074 | 3.27795 | 370.8088 | 0.0004797898 | 0.02618548 | 0.01970698 | 33.67124 | 111.763 | 34.376293 | 20.88828939 | 124.109491 | 0.00193685 | 0.11079337 | 0.990346 | 0.990433 | 100.0328 | 273.375 | 333.237 | 337.351 | 1016.14 | 0 | 0 | 0
|  | 478 | 28.95289 | [7 empty] | 53.2707 | -8.446687 | 0.004804583 | 0.5435049 | 0.1017593 | 5.451304 | 53.33985 | 26.86603 | -0.0015815 | 25.34893 | 25.66096 | -4.058281e-05 | -0.004590816 | 3.277959 | 370.8099 | 0.0004889109 | 0.02619124 | 0.01976366 | 33.69098 | 111.5896 | 34.346048 | 20.88835248 | 125.061801 | 0.00196489 | 0.11056206 | 0.990631 | 0.990444 | 100.0336 | 273.377 | 333.239 | 337.341 | 1016.124 | 0 | 0 | 0
|  | 479 | 28.39048 | [7 empty] | 0 | 0 | -0.01733417 | -1.960879 | 0 | 0 | 53.36852 | 27.08327 | -0.004658921 | 25.55245 | 25.86608 | -0.000120508 | -0.01363213 | 3.277959 | 370.8099 | 0.0004930057 | 0.02634707 | 0.01948625 | 33.7106 | 111.4165 | 34.364887 | 20.88981367 | 127.085251 | 0.00196543 | 0.11042608 | 0.991027 | 0.990476 | 100.035 | 273.365 | 333.22 | 337.31 | 1016.135 | 0 | 0 | 0
|  | 480 | 27.5087 | [7 empty] | 12.02304 | -6.776482 | 0.02022592 | 2.288 | 0.02389341 | 1.284765 | 53.39647 | 26.85902 | -0.005343444 | 25.33904 | 25.65023 | -0.0001370606 | -0.01550459 | 3.277959 | 370.8099 | 0.0004832661 | 0.02598556 | 0.01895278 | 33.72982 | 111.2426 | 34.366538 | 20.89106769 | 124.980344 | 0.00194365 | 0.11007484 | 0.991135 | 0.990503 | 100.0365 | 273.348 | 333.196 | 337.288 | 1017.207 | 0 | 0 | 0
|  | 481 | 27.06305 | [7 empty] | 9.331963 | -7.964538 | 0.02563633 | 2.900038 | 0.01797745 | 0.9837273 | 53.42376 | 26.32302 | -0.008123804 | 24.83084 | 25.13373 | -0.0002041815 | -0.02309746 | 3.277959 | 370.8099 | 0.0004608759 | 0.02521916 | 0.01858745 | 33.74859 | 111.0681 | 34.332203 | 20.89102335 | 120.029676 | 0.00189358 | 0.10945524 | 0.991455 | 0.990494 | 100.0373 | 273.349 | 333.162 | 337.226 | 1017.274 | 0 | 0 | 0
|  | 482 | 27.43286 | [7 empty] | 0 | 0 | -0.02050817 | -2.319928 | 0 | 0 | 53.451 | 26.36068 | -0.008149284 | 24.86331 | 25.16477 | -0.0002050748 | -0.02319851 | 3.277959 | 370.8099 | 0.0004456199 | 0.02505197 | 0.01875508 | 33.76726 | 110.8942 | 34.327287 | 20.89053909 | 120.358547 | 0.00183115 | 0.10894776 | 0.991442 | 0.990478 | 100.0374 | 273.347 | 333.121 | 337.16 | 1016.159 | 0 | 0 | 0
|  | 483 | 28.17662 | [7 empty] | 0 | 0 | -0.00265325 | -0.3001414 | 0 | 0 | 53.47881 | 26.8194 | -0.006416892 | 25.29415 | 25.60359 | -0.0001642955 | -0.01858546 | 3.277959 | 370.8099 | 0.0004372263 | 0.02545049 | 0.01921278 | 33.78625 | 110.7222 | 34.358515 | 20.89009586 | 124.574943 | 0.00176889 | 0.10885591 | 0.991247 | 0.990488 | 100.0383 | 273.341 | 333.097 | 337.172 | 1016.199 | 0 | 0 | 0
|  | 484 | 27.92509 | [7 empty] | 12.91863 | -10.82617 | 0.01910867 | 2.161614 | 0.0217738 | 1.323506 | 53.50686 | 26.72884 | -0.008106456 | 25.20737 | 25.51963 | -0.0002068737 | -0.02340201 | 3.277959 | 370.8099 | 0.0004160683 | 0.02529043 | 0.0190447 | 33.80537 | 110.5514 | 34.330936 | 20.89044535 | 123.728324 | 0.00169275 | 0.10867343 | 0.991508 | 0.990549 | 100.039 | 273.352 | 333.079 | 337.205 | 1016.231 | 0 | 0 | 0
|  | 485 | 27.61821 | [7 empty] | 0 | 0 | -0.001063333 | -0.1202866 | 0 | 0 | 53.53463 | 26.65181 | 0.003907959 | 25.13534 | 25.4482 | 9.945054e-05 | 0.01125006 | 3.278009 | 370.8155 | 0.0003909349 | 0.02516693 | 0.01885082 | 33.82432 | 110.3807 | 34.329556 | 20.89091741 | 123.019233 | 0.00159989 | 0.10854844 | 0.990123 | 0.990585 | 100.0387 | 273.352 | 333.087 | 337.233 | 1016.243 | 0 | 0 | 0
|  | 486 | 27.39548 | [7 empty] | 12.62144 | 4.091602 | 0.01918767 | 2.170551 | 0.0189791 | 1.293192 | 53.56214 | 26.41452 | 0.003112645 | 24.91297 | 25.22237 | 7.850829e-05 | 0.008881029 | 3.278098 | 370.8255 | 0.0003641647 | 0.02481334 | 0.01866658 | 33.84308 | 110.2102 | 34.324919 | 20.89097363 | 120.845287 | 0.00150872 | 0.10822573 | 0.99023 | 0.990598 | 100.0391 | 273.346 | 333.106 | 337.243 | 1016.242 | 0 | 0 | 0
|  | 487 | 27.82151 | [7 empty] | 21.38907 | -5.020119 | 0.0114985 | 1.300735 | 0.03073446 | 2.158115 | 53.58975 | 26.67874 | -0.002265998 | 25.16096 | 25.47391 | -5.772384e-05 | -0.006529846 | 3.278137 | 370.83 | 0.0003534002 | 0.02481508 | 0.01889196 | 33.86186 | 110.0405 | 34.297619 | 20.89084245 | 123.26901 | 0.00145288 | 0.10761778 | 0.990906 | 0.990638 | 100.0401 | 273.344 | 333.09 | 337.233 | 1016.233 | 0 | 0 | 0
|  | 488 | 27.46009 | [7 empty] | 0 | 0 | -0.01219767 | -1.379827 | 0 | 0 | 53.61739 | 26.58346 | 0.0005242854 | 25.06899 | 25.38316 | 1.330802e-05 | 0.001505432 | 3.278144 | 370.8307 | 0.0003606965 | 0.02458914 | 0.01866592 | 33.88064 | 109.8717 | 34.305692 | 20.89138237 | 122.379853 | 0.00148617 | 0.10727782 | 0.990624 | 0.990686 | 100.0398 | 273.342 | 333.062 | 337.236 | 1016.219 | 0 | 0 | 0
|  | 489 | 26.85434 | [7 empty] | 0 | 0 | -0.002797917 | -0.3165064 | 0 | 0 | 53.64454 | 26.34645 | -0.00557885 | 24.84518 | 25.15387 | -0.0001403297 | -0.0158744 | 3.27815 | 370.8315 | 0.000380807 | 0.02438839 | 0.01831723 | 33.89913 | 109.7025 | 34.313722 | 20.89200855 | 120.2059 | 0.00157772 | 0.10732399 | 0.991385 | 0.990725 | 100.0398 | 273.34 | 333.058 | 337.196 | 1016.216 | 0 | 0 | 0
|  | 490 | 26.5467 | [7 empty] | 12.49478 | -10.12065 | 0.01878167 | 2.124623 | 0.02165713 | 1.292723 | 53.67124 | 26.30373 | -0.007572238 | 24.80043 | 25.10258 | -0.0001900827 | -0.02150257 | 3.27815 | 370.8315 | 0.000406757 | 0.02427949 | 0.0181453 | 33.91736 | 109.5332 | 34.307371 | 20.89249797 | 119.794824 | 0.00168216 | 0.10715047 | 0.991696 | 0.9908 | 100.0401 | 273.337 | 332.998 | 337.055 | 1016.223 | 0 | 0 | 0
|  | 491 | 26.24373 | [7 empty] | 6.201294461 | -1.07402 | 0.03741067 | 4.231976 | 0.01133615 | 0.6449332 | 53.69764 | 26.2246 | -0.001606112 | 24.71907 | 25.01682 | -4.017981e-05 | -0.004545228 | 3.27815 | 370.8315 | 0.0004240929 | 0.02412738 | 0.01796591 | 33.93542 | 109.3638 | 34.277476 | 20.89292871 | 119.042604 | 0.00175534 | 0.10695205 | 0.991101 | 0.990911 | 100.0391 | 273.336 | 332.907 | 336.917 | 1016.18 | 0 | 0 | 0
|  | 492 | 26.59543 | [7 empty] | 9.963707 | 1.374864 | 0.023596 | 2.669231 | 0.0184205 | 1.035088 | 53.72406 | 26.63863 | 0.001276556 | 25.1085 | 25.41314 | 3.244128e-05 | 0.003669828 | 3.278167 | 370.8333 | 0.0004346502 | 0.02442394 | 0.01820454 | 33.9535 | 109.1952 | 34.241104 | 20.89308166 | 122.827057 | 0.00177033 | 0.10674365 | 0.990838 | 0.990989 | 100.0388 | 273.333 | 332.896 | 336.935 | 1016.135 | 0 | 0 | 0
|  | 493 | 26.55312 | [7 empty] | 64.76342 | 28.34853 | 0.003624417 | 0.4100019 | 0.1206248 | 6.730007 | 53.75063 | 26.86877 | 0.004007624 | 25.32686 | 25.63786 | 0.0001027469 | 0.01162295 | 3.278234 | 370.841 | 0.0004371944 | 0.02439235 | 0.018178 | 33.97169 | 109.0277 | 34.232514 | 20.89370088 | 124.965652 | 0.00176567 | 0.10614944 | 0.990572 | 0.991046 | 100.0393 | 273.333 | 332.915 | 337.003 | 1017.15 | 0 | 0 | 0
|  | 494 | 26.18639 | [7 empty] | 0 | 0 | -0.004008583 | -0.4534597 | 0 | 0 | 53.777 | 26.62841 | -0.004774203 | 25.09872 | 25.40671 | -0.0001212968 | -0.01372136 | 3.278286 | 370.8468 | 0.0004226247 | 0.02401224 | 0.01791703 | 33.98974 | 108.8603 | 34.230827 | 20.89403524 | 122.732151 | 0.00172428 | 0.10574929 | 0.991676 | 0.991111 | 100.0396 | 273.337 | 332.894 | 336.979 | 1017.124 | 0 | 0 | 0
|  | 495 | 26.74271 | [7 empty] | 0 | 0 | -0.00958775 | -1.084587 | 0 | 0 | 53.80347 | 26.67477 | -0.007527108 | 25.13878 | 25.44693 | -0.0001915418 | -0.02166763 | 3.278286 | 370.8468 | 0.0004116718 | 0.02406487 | 0.01822015 | 34.00781 | 108.6939 | 34.238753 | 20.89311249 | 123.142066 | 0.00167897 | 0.10577601 | 0.992072 | 0.991181 | 100.0394 | 273.331 | 332.846 | 336.926 | 1016.106 | 0 | 0 | 0
|  | 496 | 27.01484 | [7 empty] | 21.83383 | -4.374207 | 0.01093767 | 1.237293 | 0.03697645 | 2.199323 | 53.83035 | 26.6174 | -0.001884358 | 25.08088 | 25.38987 | -4.784361e-05 | -0.005412173 | 3.278286 | 370.8468 | 0.0004044361 | 0.02405547 | 0.01836234 | 34.0261 | 108.5289 | 34.242913 | 20.89249573 | 122.5942 | 0.0016543 | 0.10588072 | 0.991491 | 0.991268 | 100.0393 | 273.332 | 332.795 | 336.895 | 1016.12 | 0 | 0 | 0
|  | 497 | 26.38314 | [7 empty] | 5.21396 | -4.241166 | 0.04473125 | 5.060096 | 0.008544067 | 0.5268035 | 53.85705 | 26.19566 | -0.00759352 | 24.68073 | 24.9835 | -0.0001897127 | -0.02146071 | 3.278286 | 370.8468 | 0.0003821868 | 0.02356458 | 0.01793884 | 34.04425 | 108.3643 | 34.214149 | 20.89295374 | 118.726811 | 0.00159177 | 0.10560504 | 0.992229 | 0.99133 | 100.0393 | 273.336 | 332.758 | 336.84 | 1016.122 | 0 | 0 | 0
|  | 498 | 26.51254 | [7 empty] | 7.189659 | -18.77885 | 0.03259833 | 3.687594 | 0.01130323 | 0.7182111 | 53.88349 | 26.21766 | -0.02448583 | 24.69828 | 25.00055 | -0.0006121592 | -0.06924878 | 3.278286 | 370.8468 | 0.0003684664 | 0.02341248 | 0.01797996 | 34.06221 | 108.1998 | 34.165247 | 20.89286381 | 118.911034 | 0.00153639 | 0.10517356 | 0.994296 | 0.991394 | 100.0397 | 273.33 | 332.715 | 336.787 | 1016.123 | 0 | 0 | 0
|  | 499 | 26.89359 | [7 empty] | 0 | 0 | -0.0005883333 | -0.06655354 | 0 | 0 | 53.9102 | 26.42847 | -0.0147391 | 24.89357 | 25.19985 | -0.0003714231 | -0.04201619 | 3.278286 | 370.8468 | 0.0003699723 | 0.0234518 | 0.01819167 | 34.0803 | 108.0365 | 34.1542 | 20.89263387 | 120.814983 | 0.00153069 | 0.1048027 | 0.993239 | 0.991493 | 100.0402 | 273.338 | 332.671 | 336.764 | 1016.147 | 0 | 0 | 0
|  | 500 | 26.71483 | [7 empty] | 15.64831 | -13.83369 | 0.01509167 | 1.707202 | 0.02433006 | 1.518954 | 53.937 | 26.03432 | -0.008410489 | 24.5212 | 24.82299 | -0.0002087735 | -0.02361691 | 3.278286 | 370.8468 | 0.0003671812 | 0.02292354 | 0.01801396 | 34.0984 | 107.874 | 34.154501 | 20.89230844 | 117.232886 | 0.00154152 | 0.10435148 | 0.992555 | 0.991559 | 100.0397 | 273.328 | 332.656 | 336.75 | 1016.134 | 0 | 0 | 0
|  | 501 | 27.04721 | [7 empty] | 5.444517 | -12.01626 | 0.04391525 | 4.967788 | 0.008710724 | 0.5268457 | 53.96388 | 26.31239 | -0.02103449 | 24.7823 | 25.08723 | -0.000527697 | -0.05969423 | 3.278286 | 370.8468 | 0.0003825336 | 0.02313656 | 0.01823136 | 34.11652 | 107.7123 | 34.121121 | 20.89222249 | 119.746648 | 0.00158644 | 0.10427187 | 0.994109 | 0.991616 | 100.04 | 273.319 | 332.645 | 336.738 | 1016.123 | 0 | 0 | 0
|  | 502 | 27.23571 | [7 empty] | 19.55481 | -39.19603 | 0.01231225 | 1.392788 | 0.03295399 | 1.908205 | 53.99102 | 26.77123 | -0.01890913 | 25.21249 | 25.5216 | -0.0004825913 | -0.05459177 | 3.278286 | 370.8468 | 0.0004057378 | 0.0234943 | 0.01839643 | 34.13484 | 107.5518 | 34.081715 | 20.89273929 | 123.949718 | 0.0016503 | 0.10415947 | 0.993937 | 0.991696 | 100.0404 | 273.327 | 332.619 | 336.697 | 1016.137 | 0 | 0 | 0
|  | 503 | 26.88527 | [7 empty] | 0 | 0 | -0.02526575 | -2.858117 | 0 | 0 | 54.01808 | 26.60109 | -0.00266016 | 25.0466 | 25.35285 | -6.744262e-05 | -0.007629255 | 3.278286 | 370.8468 | 0.0004190165 | 0.02321205 | 0.01817008 | 34.15312 | 107.3918 | 34.098895 | 20.89311162 | 122.351626 | 0.00171194 | 0.1038306 | 0.992134 | 0.991819 | 100.0398 | 273.331 | 332.544 | 336.61 | 1016.147 | 0 | 0 | 0
|  | 504 | 26.98162 | [7 empty] | 0 | 0 | -0.03703017 | -4.188933 | 0 | 0 | 54.04502 | 26.65462 | -0.00557225 | 25.09368 | 25.40341 | -0.0001415541 | -0.01601291 | 3.278286 | 370.8468 | 0.0004493309 | 0.02316659 | 0.01822699 | 34.17132 | 107.2322 | 34.12444 | 20.89304253 | 122.828248 | 0.00182627 | 0.10360303 | 0.992559 | 0.991899 | 100.0391 | 273.327 | 332.5 | 336.604 | 1016.176 | 0 | 0 | 0
|  | 505 | 27.14712 | [7 empty] | 0 | 0 | -0.002696417 | -0.3050245 | 0 | 0 | 54.07208 | 26.65128 | -0.01283497 | 25.08745 | 25.3951 | -0.0003259452 | -0.03687163 | 3.278286 | 370.8468 | 0.0004821935 | 0.02305497 | 0.01831206 | 34.18959 | 107.0734 | 34.159732 | 20.89274589 | 122.782382 | 0.00195399 | 0.10333457 | 0.993495 | 0.991974 | 100.038 | 273.329 | 332.459 | 336.536 | 1016.26 | 0 | 0 | 0
|  | 506 | 26.57041 | [7 empty] | 4.129407 | -6.958911 | 0.05688042 | 6.434436 | 0.008793438 | 0.3973174 | 54.09894 | 26.29817 | -0.01580096 | 24.75044 | 25.05074 | -0.0003958258 | -0.04477667 | 3.278286 | 370.8468 | 0.0005001744 | 0.02259958 | 0.01793941 | 34.20771 | 106.9149 | 34.124049 | 20.89319341 | 119.528118 | 0.00204981 | 0.10295937 | 0.993945 | 0.992072 | 100.0373 | 273.337 | 332.397 | 336.43 | 1017.494 | 0 | 0 | 0
|  | 507 | 25.64071 | [7 empty] | 4.623536 | -2.191843 | 0.04902392 | 5.545692 | 0.01056167 | 0.4549721 | 54.12505 | 26.05391 | -0.0043303 | 24.5162 | 24.81415 | -0.0001074527 | -0.01215529 | 3.278286 | 370.8468 | 0.0005177746 | 0.02230452 | 0.01740102 | 34.22538 | 106.7555 | 34.06341 | 20.89448495 | 117.297178 | 0.0021381 | 0.10274428 | 0.992682 | 0.992169 | 100.0375 | 273.33 | 332.338 | 336.377 | 1017.107 | 0 | 0 | 0
|  | 508 | 25.67189 | [7 empty] | 49.84213 | 3.937279 | 0.004553167 | 0.5150641 | 0.1148036 | 4.944417 | 54.1507 | 26.23612 | 0.0007176479 | 24.68476 | 24.98034 | 1.792709e-05 | 0.002027951 | 3.278295 | 370.8478 | 0.0005227201 | 0.02251275 | 0.01745145 | 34.24281 | 106.5959 | 34.036429 | 20.8947308 | 118.929595 | 0.00214332 | 0.10287535 | 0.992173 | 0.992258 | 100.0375 | 273.34 | 332.299 | 336.278 | 1016.33 | 0 | 0 | 0
|  | 509 | 25.09513 | [7 empty] | 0 | 0 | -0.0103195 | -1.167364 | 0 | 0 | 54.17609 | 26.24326 | 0.005784576 | 24.68858 | 24.98572 | 0.0001445318 | 0.01634975 | 3.278376 | 370.857 | 0.0005013506 | 0.02233807 | 0.01710603 | 34.26009 | 106.4363 | 34.047059 | 20.89593854 | 118.980351 | 0.00205856 | 0.10242194 | 0.991671 | 0.992356 | 100.0379 | 273.344 | 332.26 | 336.259 | 1016.346 | 0 | 0 | 0
|  | 510 | 24.82152 | [7 empty] | 22.89663 | 16.70752 | 0.009583167 | 1.084069 | 0.05007133 | 2.323775 | 54.20104 | 26.37273 | 0.006375482 | 24.81195 | 25.11355 | 0.000160111 | 0.0181121 | 3.278528 | 370.8742 | 0.0004798419 | 0.02226912 | 0.01693982 | 34.27711 | 106.2766 | 34.047879 | 20.89679864 | 120.164842 | 0.00196453 | 0.10197486 | 0.99167 | 0.992425 | 100.0377 | 273.342 | 332.281 | 336.32 | 1016.334 | 0 | 0 | 0
|  | 511 | 25.49047 | [7 empty] | 16.05442 | -2.109793 | 0.01403575 | 1.587755 | 0.03337969 | 1.613572 | 54.2262 | 26.88865 | -0.001156301 | 25.29984 | 25.6097 | -2.961252e-05 | -0.003349833 | 3.278608 | 370.8833 | 0.000468509 | 0.0226477 | 0.01735306 | 34.29426 | 106.1178 | 34.031176 | 20.89652309 | 124.924679 | 0.00188485 | 0.10183521 | 0.992609 | 0.992472 | 100.0379 | 273.341 | 332.314 | 336.384 | 1016.303 | 0 | 0 | 0
|  | 512 | 25.79873 | [7 empty] | 0 | 0 | -0.001420167 | -0.1606523 | 0 | 0 | 54.25184 | 26.91341 | -0.004877241 | 25.32177 | 25.63763 | -0.0001250409 | -0.0141449 | 3.278608 | 370.8833 | 0.0004543754 | 0.02251488 | 0.01749321 | 34.31168 | 105.9606 | 34.024363 | 20.89610551 | 125.148091 | 0.00182889 | 0.10145942 | 0.993067 | 0.992489 | 100.0397 | 273.34 | 332.296 | 336.441 | 1016.273 | 0 | 0 | 0
|  | 513 | 25.52068 | [7 empty] | 21.03441 | -22.0826 | 0.01072542 | 1.213282 | 0.04062362 | 2.07596 | 54.2775 | 26.69712 | -0.009312942 | 25.11782 | 25.43182 | -0.0002368451 | -0.02679243 | 3.278608 | 370.8833 | 0.0004357053 | 0.02226554 | 0.01729824 | 34.32908 | 105.8041 | 34.02736 | 20.89628991 | 123.142492 | 0.00177072 | 0.1012908 | 0.993624 | 0.99252 | 100.0412 | 273.345 | 332.29 | 336.444 | 1016.266 | 0 | 0 | 0
|  | 514 | 25.22073 | [7 empty] | 6.323783 | -8.638236 | 0.035256 | 3.988235 | 0.01200037 | 0.6325686 | 54.30287 | 26.65774 | -0.01199294 | 25.08024 | 25.39408 | -0.0003045496 | -0.03445132 | 3.278608 | 370.8833 | 0.0004230849 | 0.02230184 | 0.01713734 | 34.34629 | 105.6476 | 34.000309 | 20.89674958 | 122.77684 | 0.00172426 | 0.10146151 | 0.993993 | 0.992571 | 100.0425 | 273.354 | 332.283 | 336.441 | 1016.287 | 0 | 0 | 0
|  | 515 | 25.02173 | [7 empty] | 12.80337 | -12.21374 | 0.01727608 | 1.954308 | 0.02350016 | 1.283915 | 54.328 | 26.54956 | -0.008342453 | 24.97809 | 25.29298 | -0.0002110055 | -0.0238694 | 3.278608 | 370.8833 | 0.0004059908 | 0.02218103 | 0.0170051 | 34.36337 | 105.4913 | 33.967449 | 20.89696331 | 121.780547 | 0.00166437 | 0.10138639 | 0.993613 | 0.992624 | 100.0429 | 273.36 | 332.278 | 336.467 | 1016.306 | 0 | 0 | 0
|  | 516 | 25.34984 | [7 empty] | 0 | 0 | -0.00826575 | -0.9350396 | 0 | 0 | 54.35318 | 26.72472 | -0.005761855 | 25.14311 | 25.46023 | -0.0001466982 | -0.01659482 | 3.278608 | 370.8833 | 0.0003941547 | 0.02207546 | 0.017161 | 34.38045 | 105.3356 | 33.968147 | 20.89681529 | 123.3939 | 0.00160821 | 0.10076604 | 0.993359 | 0.992676 | 100.0421 | 273.351 | 332.281 | 336.472 | 1016.283 | 0 | 0 | 0
|  | 517 | 25.61538 | [7 empty] | 0 | 0 | -0.009227333 | -1.043816 | 0 | 0 | 54.37866 | 26.7017 | 0.002498223 | 25.12076 | 25.43739 | 6.354828e-05 | 0.00718872 | 3.27864 | 370.8869 | 0.0004035994 | 0.02187596 | 0.0172773 | 34.39767 | 105.1812 | 33.977377 | 20.89637092 | 123.178015 | 0.0016461 | 0.10032124 | 0.992417 | 0.992713 | 100.0414 | 273.35 | 332.272 | 336.46 | 1016.267 | 0 | 0 | 0
|  | 518 | 25.49361 | [7 empty] | 17.35368 | 0.03288658 | 0.0129865 | 1.469061 | 0.03213066 | 1.675813 | 54.40422 | 26.56491 | 1.687662e-05 | 24.99163 | 25.30611 | 4.270816e-07 | 4.83124e-05 | 3.278672 | 370.8905 | 0.0004172649 | 0.02176295 | 0.01719994 | 34.41491 | 105.0274 | 33.980544 | 20.89633296 | 121.91706 | 0.00170734 | 0.10031887 | 0.992756 | 0.992758 | 100.0411 | 273.362 | 332.266 | 336.447 | 1016.253 | 0 | 0 | 0
|  | 519 | 25.17078 | [7 empty] | 15.24248 | -32.85752 | 0.014598 | 1.651357 | 0.02889751 | 1.4898 | 54.42955 | 26.43197 | -0.01905604 | 24.8605 | 25.17071 | -0.0004796541 | -0.05425951 | 3.278672 | 370.8905 | 0.0004218458 | 0.0217481 | 0.01702571 | 34.43202 | 104.8739 | 33.955897 | 20.89663483 | 120.670425 | 0.00173343 | 0.10055307 | 0.995085 | 0.992824 | 100.0395 | 273.367 | 332.185 | 336.33 | 1017.179 | 0 | 0 | 0
|  | 520 | 25.43382 | [7 empty] | 15.84889 | -11.65359 | 0.01418617 | 1.60477 | 0.02979366 | 1.545024 | 54.45485 | 26.77686 | -0.00648574 | 25.17844 | 25.48974 | -0.0001653198 | -0.01870133 | 3.278672 | 370.8905 | 0.0004226578 | 0.02191797 | 0.01719349 | 34.44913 | 104.7209 | 33.952145 | 20.89681862 | 123.808323 | 0.00171531 | 0.10027314 | 0.99365 | 0.992881 | 100.0389 | 273.356 | 332.1 | 336.206 | 1017.301 | 0 | 0 | 0
|  | 521 | 25.62241 | [7 empty] | 8.570778 | -10.35643 | 0.02642725 | 2.989508 | 0.01579388 | 0.8222799 | 54.48038 | 26.77093 | -0.01074167 | 25.17013 | 25.47947 | -0.000273692 | -0.03096063 | 3.278672 | 370.8905 | 0.0004173888 | 0.0217306 | 0.01726442 | 34.46636 | 104.5689 | 33.925361 | 20.89656593 | 123.740084 | 0.00169532 | 0.09982445 | 0.994202 | 0.992928 | 100.039 | 273.351 | 332.064 | 336.145 | 1016.231 | 0 | 0 | 0
|  | 522 | 26.2072 | [7 empty] | 32.9809 | -88.88603 | 0.007024417 | 0.7946173 | 0.057791 | 3.050069 | 54.5063 | 26.48546 | -0.02477406 | 24.89844 | 25.20267 | -0.0006243725 | -0.07063037 | 3.278672 | 370.8905 | 0.0004059481 | 0.02142496 | 0.01752816 | 34.48375 | 104.4182 | 33.90649 | 20.89503548 | 121.099158 | 0.00166803 | 0.09964078 | 0.995952 | 0.993011 | 100.0389 | 273.361 | 332.02 | 336.077 | 1016.215 | 0 | 0 | 0
|  | 523 | 27.31033 | [7 empty] | 50.50256 | 22.80228 | 0.004780417 | 0.5407711 | 0.08375523 | 4.50189 | 54.53306 | 26.67764 | 0.004294735 | 25.07645 | 25.38093 | 0.0001090044 | 0.01233081 | 3.278727 | 370.8967 | 0.0004003849 | 0.02152091 | 0.01813438 | 34.50159 | 104.2697 | 33.907784 | 20.89341015 | 122.849946 | 0.00163505 | 0.09949399 | 0.992587 | 0.993096 | 100.0374 | 273.377 | 331.985 | 336.016 | 1016.263 | 0 | 0 | 0
|  | 524 | 27.5131 | [7 empty] | 45.23822 | 6.861707 | 0.005376333 | 0.6081825 | 0.07327835 | 3.9947 | 54.56047 | 26.57637 | 0.001459376 | 24.97758 | 25.27849 | 3.689082e-05 | 0.00417317 | 3.2788 | 370.9049 | 0.0003939688 | 0.02147684 | 0.0182343 | 34.51977 | 104.123 | 33.895822 | 20.89283542 | 121.901045 | 0.001616 | 0.09958715 | 0.992978 | 0.993151 | 100.0365 | 273.383 | 331.936 | 335.935 | 1016.315 | 0 | 0 | 0
|  | 525 | 28.1219 | [7 empty] | 0 | -5.106515 | 0.002413833 | 0.2730581 | 0.156459 | 8.90666 | 54.58828 | 26.49521 | -0.000489187 | 24.8986 | 25.19747 | -1.232628e-05 | -0.001394375 | 3.278818 | 370.907 | 0.000377666 | 0.02149919 | 0.018559 | 34.53817 | 103.9777 | 33.897382 | 20.89153593 | 121.144519 | 0.00155707 | 0.09980558 | 0.993263 | 0.993205 | 100.0362 | 273.376 | 331.9 | 335.884 | 1016.37 | 0 | 0 | 0
|  | 526 | 28.57079 | [7 empty] | 20.70508 | -2.839766 | 0.01219825 | 1.379893 | 0.0297484 | 1.777176 | 54.61663 | 26.65914 | -0.001366168 | 25.0522 | 25.35571 | -3.464018e-05 | -0.003918572 | 3.278818 | 370.907 | 0.0003628784 | 0.02167844 | 0.0188221 | 34.55686 | 103.8339 | 33.88779 | 20.89103253 | 122.646048 | 0.00149065 | 0.09991969 | 0.993447 | 0.993285 | 100.0351 | 273.371 | 331.894 | 335.915 | 1016.391 | 0 | 0 | 0
|  | 527 | 29.3643 | [7 empty] | 10.88642 | -15.73384 | 0.02384442 | 2.697332 | 0.01457207 | 0.9136543 | 54.6456 | 26.88549 | -0.01466964 | 25.26666 | 25.57419 | -0.0003751643 | -0.0424394 | 3.278818 | 370.907 | 0.0003474626 | 0.02178555 | 0.01925952 | 34.5759 | 103.6918 | 33.872494 | 20.8900979 | 124.74618 | 0.00141951 | 0.09973134 | 0.99508 | 0.993339 | 100.0346 | 273.386 | 331.917 | 335.957 | 1016.401 | 0 | 0 | 0
|  | 528 | 29.68762 | [7 empty] | 10.39807 | -20.62641 | 0.02523917 | 2.855109 | 0.0132193 | 0.8541293 | 54.67512 | 26.70659 | -0.02049299 | 25.09883 | 25.40349 | -0.0005205933 | -0.05889065 | 3.278818 | 370.907 | 0.0003336442 | 0.02155751 | 0.01939347 | 34.59522 | 103.5514 | 33.843097 | 20.88920957 | 123.092982 | 0.00137496 | 0.09952663 | 0.995787 | 0.993354 | 100.0347 | 273.396 | 331.921 | 335.95 | 1016.443 | 0 | 0 | 0
|  | 529 | 29.23572 | [7 empty] | 28.55654 | -46.33953 | 0.00905025 | 1.023784 | 0.03751875 | 2.360579 | 54.70459 | 26.48822 | -0.01664686 | 24.89188 | 25.193 | -0.0004193844 | -0.04744167 | 3.278818 | 370.907 | 0.0003395541 | 0.02136383 | 0.01912305 | 34.61448 | 103.4113 | 33.825971 | 20.88959179 | 121.079891 | 0.00140868 | 0.09948335 | 0.99537 | 0.993394 | 100.0345 | 273.395 | 331.898 | 335.913 | 1016.458 | 0 | 0 | 0
|  | 530 | 28.67749 | [7 empty] | 11.26715 | -11.00283 | 0.02249983 | 2.54523 | 0.01572241 | 0.9440746 | 54.73354 | 26.28746 | -0.009902275 | 24.70159 | 25.0005 | -0.0002475618 | -0.02800473 | 3.278818 | 370.907 | 0.0003537517 | 0.02124152 | 0.01880949 | 34.63345 | 103.2708 | 33.818476 | 20.89017237 | 119.243585 | 0.00147465 | 0.09958252 | 0.994622 | 0.993447 | 100.0338 | 273.4 | 331.876 | 335.892 | 1016.433 | 0 | 0 | 0
|  | 531 | 28.24866 | [7 empty] | 10.31414 | -4.910297 | 0.02421125 | 2.738829 | 0.0153323 | 0.8892506 | 54.76201 | 26.52652 | -0.004712357 | 24.92509 | 25.22823 | -0.0001188844 | -0.01344846 | 3.278818 | 370.907 | 0.0003712141 | 0.02152987 | 0.01862937 | 34.65217 | 103.13 | 33.784129 | 20.89137067 | 121.416757 | 0.00153018 | 0.09981865 | 0.994018 | 0.993459 | 100.0338 | 273.395 | 331.861 | 335.897 | 1016.406 | 0 | 0 | 0
|  | 532 | 27.78288 | [7 empty] | 0 | 0 | -0.007099917 | -0.803158 | 0 | 0 | 54.79002 | 26.93527 | -0.003802153 | 25.30848 | 25.61925 | -9.740833e-05 | -0.01101904 | 3.278818 | 370.907 | 0.0003954782 | 0.02188858 | 0.01844276 | 34.6707 | 102.9888 | 33.778359 | 20.89296236 | 125.183996 | 0.00160137 | 0.09988451 | 0.993903 | 0.993452 | 100.0336 | 273.389 | 331.852 | 335.927 | 1017.443 | 0 | 0 | 0
|  | 533 | 27.4704 | [7 empty] | 0 | 0 | -0.02836142 | -3.208305 | 0 | 0 | 54.81765 | 26.6416 | -0.003313238 | 25.03262 | 25.34069 | -8.395973e-05 | -0.009497707 | 3.278818 | 370.907 | 0.0004153596 | 0.02156872 | 0.01823372 | 34.68904 | 102.8474 | 33.79557 | 20.89298943 | 122.469558 | 0.00169527 | 0.09968389 | 0.993858 | 0.993465 | 100.0332 | 273.396 | 331.853 | 335.937 | 1017.454 | 0 | 0 | 0
|  | 534 | 27.56849 | [7 empty] | 0 | 0 | -0.01143742 | -1.293825 | 0 | 0 | 54.84517 | 26.6085 | 0.001129977 | 25.00167 | 25.3074 | 2.859677e-05 | 0.003234929 | 3.278832 | 370.9086 | 0.0004398481 | 0.0213562 | 0.01826386 | 34.70729 | 102.7063 | 33.824805 | 20.89280985 | 122.166151 | 0.00179244 | 0.09922455 | 0.993355 | 0.993489 | 100.033 | 273.415 | 331.855 | 335.913 | 1016.353 | 0 | 0 | 0
|  | 535 | 27.75778 | [7 empty] | 15.72235 | 13.37429 | 0.015607 | 1.765498 | 0.02972443 | 1.371125 | 54.87283 | 26.93032 | 0.008149177 | 25.30306 | 25.61393 | 0.0002087325 | 0.02361227 | 3.278951 | 370.9221 | 0.0004639091 | 0.02139915 | 0.0183818 | 34.72561 | 102.566 | 33.81536 | 20.89315587 | 125.134206 | 0.0018644 | 0.09869832 | 0.992546 | 0.993512 | 100.033 | 273.429 | 331.842 | 335.919 | 1016.329 | 0 | 0 | 0
|  | 536 | 26.9475 | [7 empty] | 13.49538 | 4.459989 | 0.01765167 | 1.996795 | 0.02720084 | 1.212458 | 54.90018 | 26.89285 | 0.003078137 | 25.26725 | 25.57594 | 7.872625e-05 | 0.008905684 | 3.279095 | 370.9383 | 0.0004801401 | 0.02140191 | 0.01795243 | 34.74378 | 102.4257 | 33.79943 | 20.89451491 | 124.783227 | 0.00192929 | 0.09877793 | 0.99317 | 0.993535 | 100.0332 | 273.436 | 331.834 | 335.888 | 1016.316 | 0 | 0 | 0
|  | 537 | 26.33724 | [7 empty] | 8.323316 | -6.184089 | 0.02797217 | 3.164272 | 0.01756858 | 0.771351 | 54.92683 | 26.98144 | -0.006742398 | 25.34949 | 25.65591 | -0.0001729824 | -0.01956814 | 3.279134 | 370.9428 | 0.0004914312 | 0.02157636 | 0.01765494 | 34.76158 | 102.2846 | 33.779854 | 20.89571131 | 125.601817 | 0.0019665 | 0.09903146 | 0.994372 | 0.993572 | 100.0343 | 273.444 | 331.821 | 335.832 | 1016.32 | 0 | 0 | 0
|  | 538 | 25.15852 | [7 empty] | 0 | -956.7756 | 0.0004355 | 0.04926471 | 1.109609 | 49.03329 | 54.95257 | 26.89138 | -0.01629804 | 25.26183 | 25.56601 | -0.0004166758 | -0.04713527 | 3.279134 | 370.9428 | 0.0004832346 | 0.021354 | 0.01698344 | 34.7789 | 102.1423 | 33.752577 | 20.89777314 | 124.749642 | 0.00194129 | 0.09866354 | 0.995558 | 0.993623 | 100.0355 | 273.429 | 331.781 | 335.776 | 1016.322 | 0 | 0 | 0
|  | 539 | 24.60079 | [7 empty] | 0 | 0 | -0.0185345 | -2.096663 | 0 | 0 | 54.97745 | 26.61016 | -0.01120531 | 24.99298 | 25.29473 | -0.0002834354 | -0.03206283 | 3.279134 | 370.9428 | 0.0004735567 | 0.02088917 | 0.01660869 | 34.7957 | 101.999 | 33.776202 | 20.8984437 | 122.131314 | 0.00192332 | 0.09806623 | 0.994985 | 0.993655 | 100.0359 | 273.42 | 331.719 | 335.724 | 1016.298 | 0 | 0 | 0
|  | 540 | 24.80047 | [7 empty] | 11.50458 | -3.286264 | 0.01905642 | 2.155703 | 0.02492068 | 1.095888 | 55.00215 | 26.67499 | -0.002469874 | 25.05252 | 25.35531 | -6.262442e-05 | -0.00708421 | 3.279134 | 370.9428 | 0.0004748988 | 0.02088369 | 0.01671587 | 34.81236 | 101.8558 | 33.77544 | 20.89821734 | 122.720534 | 0.00192405 | 0.09792715 | 0.993929 | 0.993636 | 100.0363 | 273.432 | 331.701 | 335.71 | 1016.277 | 0 | 0 | 0
|  | 541 | 24.75824 | [7 empty] | 4.873681 | 2.038324 | 0.04490708 | 5.079987 | 0.01044215 | 0.458863 | 55.02693 | 26.49353 | 0.003634524 | 24.88299 | 25.18492 | 9.153517e-05 | 0.01035466 | 3.27918 | 370.9479 | 0.0004689266 | 0.0206062 | 0.01664855 | 34.82904 | 101.7134 | 33.740344 | 20.89805882 | 121.060862 | 0.00191335 | 0.09759076 | 0.993194 | 0.993625 | 100.0371 | 273.435 | 331.713 | 335.738 | 1016.263 | 0 | 0 | 0
|  | 542 | 24.85046 | [7 empty] | 5.509686 | -1.272094 | 0.03987125 | 4.510322 | 0.01144429 | 0.5155222 | 55.05174 | 26.59404 | -0.002006297 | 24.97702 | 25.28039 | -5.071998e-05 | -0.005737555 | 3.279226 | 370.9531 | 0.000456298 | 0.02055451 | 0.01668536 | 34.84571 | 101.5715 | 33.69439 | 20.89814851 | 121.979371 | 0.00185733 | 0.09726939 | 0.993876 | 0.993638 | 100.0384 | 273.436 | 331.708 | 335.737 | 1016.26 | 0 | 0 | 0
|  | 543 | 24.36175 | [7 empty] | 13.84968 | -7.814131 | 0.01554967 | 1.759012 | 0.02833269 | 1.344173 | 55.07634 | 26.93927 | -0.00474518 | 25.2995 | 25.60644 | -0.0001215071 | -0.01374515 | 3.279226 | 370.9531 | 0.0004405639 | 0.02090145 | 0.01646895 | 34.86229 | 101.4297 | 33.666687 | 20.89960339 | 125.158212 | 0.0017742 | 0.09746508 | 0.994208 | 0.993645 | 100.039 | 273.441 | 331.685 | 335.709 | 1016.241 | 0 | 0 | 0
|  | 544 | 23.70884 | [7 empty] | 0 | 0 | -0.01320025 | -1.493241 | 0 | 0 | 55.10038 | 26.99606 | -0.0006912801 | 25.35245 | 25.66232 | -1.773985e-05 | -0.002006771 | 3.279226 | 370.9531 | 0.0004161943 | 0.02089322 | 0.01610672 | 34.87858 | 101.2875 | 33.664639 | 20.9009343 | 125.684513 | 0.0016773 | 0.09733762 | 0.993748 | 0.993666 | 100.0393 | 273.446 | 331.68 | 335.734 | 1016.223 | 0 | 0 | 0
|  | 545 | 23.64575 | [7 empty] | 0 | 0 | -0.03126008 | -3.536209 | 0 | 0 | 55.12406 | 26.73397 | -0.005241835 | 25.10647 | 25.41432 | -0.0001332177 | -0.01506987 | 3.279226 | 370.9531 | 0.0003947255 | 0.02040666 | 0.01599024 | 34.89462 | 101.1451 | 33.688932 | 20.90079924 | 123.256741 | 0.00160989 | 0.09663919 | 0.994355 | 0.993733 | 100.0396 | 273.441 | 331.682 | 335.749 | 1017.06 | 0 | 0 | 0
|  | 546 | 23.63967 | [7 empty] | 64.57643 | -41.39616 | 0.003236083 | 0.3660728 | 0.1235321 | 6.198109 | 55.1477 | 26.42031 | -0.005334029 | 24.81153 | 25.11449 | -0.0001339614 | -0.01515401 | 3.279226 | 370.9531 | 0.0003997601 | 0.0200576 | 0.0159358 | 34.91059 | 101.0031 | 33.713947 | 20.900343 | 120.379575 | 0.00164772 | 0.0963661 | 0.994455 | 0.993822 | 100.0396 | 273.444 | 331.677 | 335.727 | 1017.511 | 0 | 0 | 0
|  | 547 | 23.72307 | [7 empty] | 9.605495 | -0.7036529 | 0.0218325 | 2.46974 | 0.01938783 | 0.9065681 | 55.17138 | 26.26588 | -0.0006152639 | 24.66599 | 24.96897 | -1.53625e-05 | -0.00173784 | 3.279226 | 370.9531 | 0.0004232848 | 0.01979265 | 0.01594963 | 34.92653 | 100.8618 | 33.68603 | 20.89997436 | 118.97398 | 0.00174953 | 0.09599599 | 0.993976 | 0.993903 | 100.0398 | 273.451 | 331.67 | 335.744 | 1016.213 | 0 | 0 | 0
|  | 548 | 23.48801 | [7 empty] | 0 | 0 | -0.001850583 | -0.209342 | 0 | 0 | 55.19499 | 26.20809 | -0.003724395 | 24.61142 | 24.91521 | -9.27941e-05 | -0.01049707 | 3.279226 | 370.9531 | 0.0004352239 | 0.01972154 | 0.01581701 | 34.94241 | 100.7208 | 33.680256 | 20.90031121 | 118.449565 | 0.00180031 | 0.09592679 | 0.994401 | 0.993959 | 100.0405 | 273.441 | 331.666 | 335.76 | 1016.199 | 0 | 0 | 0
|  | 549 | 22.83314 | [7 empty] | 17.48244 | -3.200213 | 0.01154558 | 1.306061 | 0.03774316 | 1.721143 | 55.21815 | 26.35189 | -0.001474725 | 24.74735 | 25.05438 | -3.694833e-05 | -0.004179675 | 3.279226 | 370.9531 | 0.0004357668 | 0.0198716 | 0.01548763 | 34.95807 | 100.5795 | 33.681394 | 20.90174065 | 119.75731 | 0.00179307 | 0.09603131 | 0.994177 | 0.994002 | 100.041 | 273.431 | 331.678 | 335.793 | 1016.223 | 0 | 0 | 0
|  | 550 | 22.16635 | [7 empty] | 5.239388 | 1.180132 | 0.0373995 | 4.230713 | 0.01168238 | 0.533426 | 55.24065 | 26.73483 | 0.001736234 | 25.10712 | 25.42074 | 4.413634e-05 | 0.004992799 | 3.279248 | 370.9556 | 0.0004369153 | 0.01994987 | 0.01514122 | 34.97338 | 100.4375 | 33.654652 | 20.90367541 | 123.263897 | 0.00177302 | 0.09551313 | 0.993831 | 0.994037 | 100.0413 | 273.439 | 331.68 | 335.823 | 1016.242 | 0 | 0 | 0
|  | 551 | 21.24511 | [7 empty] | 18.4186 | -6.940714 | 0.01019658 | 1.15346 | 0.04368459 | 1.934453 | 55.26235 | 26.76522 | -0.002780467 | 25.13491 | 25.45312 | -7.077156e-05 | -0.008005833 | 3.27927 | 370.9581 | 0.0004454336 | 0.01972482 | 0.01461461 | 34.98826 | 100.2946 | 33.619745 | 20.90551449 | 123.540594 | 0.00180401 | 0.09490401 | 0.994413 | 0.994083 | 100.0419 | 273.449 | 331.67 | 335.869 | 1016.237 | 0 | 0 | 0
|  | 552 | 20.4551 | [7 empty] | 0 | 0 | -0.02439742 | -2.759889 | 0 | 0 | 55.2832 | 26.33254 | 0.0006067157 | 24.72381 | 25.03613 | 1.518981e-05 | 0.001718304 | 3.279277 | 370.959 | 0.0004615875 | 0.0193491 | 0.01413861 | 35.00264 | 100.1507 | 33.635858 | 20.90633854 | 119.555486 | 0.00189572 | 0.09476195 | 0.9941 | 0.994172 | 100.0428 | 273.443 | 331.606 | 335.795 | 1016.275 | 0 | 0 | 0
|  | 553 | 20.33594 | [7 empty] | 76.40835 | -72.29303 | 0.00235275 | 0.2661482 | 0.2094483 | 8.357116 | 55.3036 | 26.7268 | -0.006695674 | 25.09013 | 25.40258 | -0.0001700874 | -0.01924066 | 3.279285 | 370.9598 | 0.0004927795 | 0.0196622 | 0.01413453 | 35.01677 | 100.0065 | 33.653401 | 20.90706929 | 123.14345 | 0.00198966 | 0.09481956 | 0.99505 | 0.994255 | 100.0431 | 273.443 | 331.555 | 335.684 | 1016.283 | 0 | 0 | 0
|  | 554 | 19.9308 | [7 empty] | 7.217774 | -7.183277 | 0.02441033 | 2.76135 | 0.02131915 | 0.8117612 | 55.32373 | 26.95087 | -0.006846627 | 25.29849 | 25.6106 | -0.0001753462 | -0.01983554 | 3.279285 | 370.9598 | 0.0005204075 | 0.01981536 | 0.01395079 | 35.03081 | 99.86233 | 33.631131 | 20.90808436 | 125.207116 | 0.00207981 | 0.09479102 | 0.995153 | 0.99434 | 100.0427 | 273.452 | 331.529 | 335.619 | 1016.291 | 0 | 0 | 0
|  | 555 | 19.46016 | [7 empty] | 6.569918 | 1.63615 | 0.02618417 | 2.96201 | 0.02027105 | 0.7426098 | 55.34343 | 26.62712 | 0.001693456 | 24.99142 | 25.29811 | 4.284123e-05 | 0.004846293 | 3.279306 | 370.9623 | 0.0005307806 | 0.01944462 | 0.01364516 | 35.04461 | 99.71789 | 33.610162 | 20.9085536 | 122.20149 | 0.00214437 | 0.09446304 | 0.994207 | 0.994408 | 100.0419 | 273.458 | 331.487 | 335.555 | 1016.312 | 0 | 0 | 0
|  | 556 | 19.3366 | [7 empty] | 11.01164 | -2.596032 | 0.01552317 | 1.756014 | 0.03429211 | 1.241122 | 55.36282 | 26.50947 | -0.001600344 | 24.8759 | 25.18124 | -4.029863e-05 | -0.004558669 | 3.279328 | 370.9647 | 0.0005323221 | 0.01926614 | 0.0135521 | 35.05821 | 99.57343 | 33.58287 | 20.9086655 | 121.099224 | 0.00215953 | 0.09423323 | 0.994673 | 0.994483 | 100.0418 | 273.453 | 331.419 | 335.487 | 1016.307 | 0 | 0 | 0
|  | 557 | 19.43695 | [7 empty] | 0 | 0 | -0.006432417 | -0.7276489 | 0 | 0 | 55.38221 | 26.40204 | 0.000808659 | 24.77344 | 25.07552 | 2.027755e-05 | 0.00229384 | 3.279338 | 370.9658 | 0.0005293758 | 0.01898908 | 0.01356274 | 35.07177 | 99.42946 | 33.581523 | 20.90844072 | 120.111677 | 0.00215644 | 0.09373724 | 0.994451 | 0.994547 | 100.0417 | 273.454 | 331.397 | 335.438 | 1016.089 | 0 | 0 | 0
|  | 558 | 19.64908 | [7 empty] | 0 | -44.70466 | 0.002077833 | 0.235049 | 0.254848 | 8.993086 | 55.40175 | 26.22237 | -0.003730433 | 24.60248 | 24.90028 | -9.288883e-05 | -0.01050779 | 3.279348 | 370.967 | 0.0005295316 | 0.01868613 | 0.0136308 | 35.08537 | 99.2863 | 33.588297 | 20.90788722 | 118.471074 | 0.00217126 | 0.09330125 | 0.995038 | 0.994595 | 100.0421 | 273.453 | 331.365 | 335.376 | 1016.927 | 0 | 0 | 0
|  | 559 | 19.37096 | [7 empty] | 12.88603 | -17.71155 | 0.01328875 | 1.503252 | 0.04080188 | 1.423002 | 55.42126 | 26.52933 | -0.00934344 | 24.88792 | 25.19034 | -0.0002353644 | -0.02662493 | 3.279348 | 370.967 | 0.000542206 | 0.01890992 | 0.01352028 | 35.09894 | 99.14359 | 33.576389 | 20.9088087 | 121.248526 | 0.0021965 | 0.09331376 | 0.995765 | 0.994655 | 100.0431 | 273.461 | 331.331 | 335.357 | 1017.498 | 0 | 0 | 0
|  | 560 | 19.12383 | [7 empty] | 64.22844 | -61.06785 | 0.002632083 | 0.297747 | 0.2116678 | 7.350112 | 55.44051 | 27.2056 | -0.006221196 | 25.52265 | 25.83678 | -0.0001607357 | -0.01818277 | 3.279348 | 370.967 | 0.0005571272 | 0.01934611 | 0.01345974 | 35.11243 | 99.00091 | 33.566732 | 20.91015676 | 127.510392 | 0.00220068 | 0.09320286 | 0.995475 | 0.994736 | 100.0437 | 273.445 | 331.335 | 335.413 | 1016.338 | 0 | 0 | 0
|  | 561 | 18.33973 | [7 empty] | 58.95567 | -103.3985 | 0.002749917 | 0.3110765 | 0.1937934 | 6.756089 | 55.45924 | 26.31472 | -0.0113773 | 24.68986 | 24.99162 | -0.0002843372 | -0.03216484 | 3.279348 | 370.967 | 0.0005329157 | 0.01857868 | 0.01291132 | 35.12562 | 98.85783 | 33.568468 | 20.9105271 | 119.310561 | 0.00217723 | 0.09286795 | 0.996164 | 0.994812 | 100.044 | 273.435 | 331.375 | 335.425 | 1016.333 | 0 | 0 | 0
|  | 562 | 17.85287 | [7 empty] | 6.60132 | -12.53592 | 0.02390725 | 2.70444 | 0.02207669 | 0.7702902 | 55.47734 | 26.26747 | -0.01201503 | 24.64368 | 24.9437 | -0.0002996993 | -0.03390264 | 3.279348 | 370.967 | 0.0005277928 | 0.01841552 | 0.01262252 | 35.13838 | 98.71413 | 33.556514 | 20.91144236 | 118.873559 | 0.00216083 | 0.09254274 | 0.996353 | 0.994925 | 100.0434 | 273.454 | 331.35 | 335.384 | 1016.333 | 0 | 0 | 0
|  | 563 | 17.72336 | [7 empty] | 8.943714 | -14.65938 | 0.01751783 | 1.981655 | 0.0304269 | 1.049765 | 55.49513 | 26.56616 | -0.01018095 | 24.92164 | 25.22365 | -0.0002568006 | -0.02904984 | 3.279348 | 370.967 | 0.0005330133 | 0.01838961 | 0.01255104 | 35.15097 | 98.57039 | 33.527644 | 20.91217494 | 121.581351 | 0.00215779 | 0.09195982 | 0.99623 | 0.99502 | 100.0428 | 273.446 | 331.32 | 335.335 | 1016.376 | 0 | 0 | 0
|  | 564 | 17.64333 | [7 empty] | 0 | 0 | -0.011734 | -1.327376 | 0 | 0 | 55.51281 | 26.03128 | -0.0114833 | 24.41766 | 24.71447 | -0.0002838037 | -0.0321045 | 3.279348 | 370.967 | 0.0005224152 | 0.01790795 | 0.01243036 | 35.16346 | 98.42697 | 33.527027 | 20.91171589 | 116.724266 | 0.00215832 | 0.09167816 | 0.996465 | 0.9951 | 100.0425 | 273.444 | 331.29 | 335.317 | 1016.421 | 0 | 0 | 0
|  | 565 | 17.69823 | [7 empty] | 0 | 0 | -0.00796625 | -0.9011595 | 0 | 0 | 55.53048 | 26.16423 | -0.009170584 | 24.54052 | 24.83788 | -0.0002277779 | -0.02576673 | 3.279348 | 370.967 | 0.0005211865 | 0.0179654 | 0.01246819 | 35.17591 | 98.28404 | 33.542786 | 20.91180463 | 117.910673 | 0.00214292 | 0.09159263 | 0.996244 | 0.995154 | 100.0423 | 273.446 | 331.265 | 335.279 | 1016.353 | 0 | 0 | 0
|  | 566 | 17.69828 | [7 empty] | 8.188922 | -3.742693 | 0.01910542 | 2.161246 | 0.02696996 | 0.9513791 | 55.54818 | 26.56069 | -0.002836213 | 24.91155 | 25.21169 | -7.150571e-05 | -0.008088882 | 3.279348 | 370.967 | 0.0005152723 | 0.01817649 | 0.01249811 | 35.18839 | 98.14166 | 33.536842 | 20.91234649 | 121.50706 | 0.00208915 | 0.09144115 | 0.99555 | 0.995213 | 100.0429 | 273.451 | 331.254 | 335.245 | 1016.348 | 0 | 0 | 0
|  | 567 | 17.59198 | [7 empty] | 6.847329 | 0.1029363 | 0.0227115 | 2.569174 | 0.02154345 | 0.7985351 | 55.56583 | 26.60532 | 9.258525e-05 | 24.94979 | 25.25066 | 2.337839e-06 | 0.0002644614 | 3.279349 | 370.9671 | 0.000489284 | 0.01813593 | 0.01242452 | 35.20085 | 97.99969 | 33.510569 | 20.91266832 | 121.898089 | 0.00198478 | 0.09126526 | 0.995284 | 0.995295 | 100.0438 | 273.449 | 331.206 | 335.2 | 1016.116 | 0 | 0 | 0
|  | 568 | 17.75792 | [7 empty] | 0 | 0 | -0.001655833 | -0.1873115 | 0 | 0 | 55.5835 | 26.59927 | -0.00811766 | 24.94231 | 25.24349 | -0.000204918 | -0.02318077 | 3.27935 | 370.9672 | 0.0004568661 | 0.01785547 | 0.01245832 | 35.2133 | 97.85828 | 33.498556 | 20.91254367 | 121.833806 | 0.00185919 | 0.09058157 | 0.996335 | 0.99537 | 100.0444 | 273.444 | 331.182 | 335.181 | 1016.034 | 0 | 0 | 0
|  | 569 | 17.52645 | [7 empty] | 0 | 0 | -0.008411333 | -0.9515083 | 0 | 0 | 55.60114 | 26.56868 | -0.01769601 | 24.91423 | 25.21679 | -0.0004462367 | -0.05047926 | 3.27935 | 370.9672 | 0.000439935 | 0.01766116 | 0.01229754 | 35.22567 | 97.7173 | 33.509036 | 20.91304263 | 121.556729 | 0.00179534 | 0.09015112 | 0.997548 | 0.995443 | 100.0447 | 273.445 | 331.19 | 335.212 | 1016.193 | 0 | 0 | 0
|  | 570 | 17.22566 | [7 empty] | 5.293922 | -7.939861 | 0.02876408 | 3.253856 | 0.01517524 | 0.6185629 | 55.61852 | 26.78848 | -0.008982413 | 25.12049 | 25.42555 | -0.0002283828 | -0.02583516 | 3.27935 | 370.9672 | 0.0004365019 | 0.0177924 | 0.01215439 | 35.2379 | 97.57635 | 33.504708 | 20.91387003 | 123.576993 | 0.00176804 | 0.09011459 | 0.996574 | 0.995506 | 100.0445 | 273.449 | 331.192 | 335.214 | 1016.402 | 0 | 0 | 0
|  | 571 | 16.93047 | [7 empty] | 3.989703 | -2.492374 | 0.03751292 | 4.243543 | 0.01162848 | 0.4733713 | 55.6356 | 26.61515 | -0.0037015 | 24.9563 | 25.25901 | -9.349623e-05 | -0.0105765 | 3.27935 | 370.9672 | 0.0004362181 | 0.01775754 | 0.01199012 | 35.24997 | 97.43537 | 33.458849 | 20.91416122 | 121.974918 | 0.00177791 | 0.09031305 | 0.996023 | 0.995583 | 100.0452 | 273.439 | 331.17 | 335.187 | 1017.546 | 0 | 0 | 0
|  | 572 | 16.72213 | [7 empty] | 0 | 0 | -0.003695167 | -0.4180053 | 0 | 0 | 55.65242 | 26.52041 | -0.003776824 | 24.86506 | 25.16475 | -9.504282e-05 | -0.01075145 | 3.27935 | 370.9672 | 0.0004434087 | 0.01780844 | 0.0118886 | 35.26191 | 97.29445 | 33.442229 | 20.91436206 | 121.096446 | 0.001812 | 0.09059622 | 0.99613 | 0.995681 | 100.0451 | 273.426 | 331.138 | 335.129 | 1017.29 | 0 | 0 | 0
|  | 573 | 17.38356 | [7 empty] | 0 | 0 | -0.01643067 | -1.858673 | 0 | 0 | 55.66948 | 26.54205 | -0.007921187 | 24.88393 | 25.18558 | -0.0001994997 | -0.02256784 | 3.27935 | 370.9672 | 0.0004496306 | 0.01757481 | 0.01221134 | 35.27396 | 97.15441 | 33.459359 | 20.91329455 | 121.287191 | 0.00183483 | 0.08998091 | 0.9967 | 0.995758 | 100.045 | 273.434 | 331.119 | 335.133 | 1016.448 | 0 | 0 | 0
|  | 574 | 17.8339 | [7 empty] | 13.58208 | -15.46883 | 0.01160733 | 1.313047 | 0.03980269 | 1.495281 | 55.68708 | 26.49673 | -0.007139112 | 24.84278 | 25.15045 | -0.0001795519 | -0.0203113 | 3.27935 | 370.9672 | 0.0004620031 | 0.01735622 | 0.01242522 | 35.28628 | 97.01583 | 33.464446 | 20.91249269 | 120.879882 | 0.00188611 | 0.08951253 | 0.99666 | 0.995811 | 100.0456 | 273.431 | 331.137 | 335.238 | 1016.582 | 0 | 0 | 0
|  | 575 | 18.30776 | [7 empty] | 6.052133 | 0.8508286 | 0.02674108 | 3.025009 | 0.01804129 | 0.6562358 | 55.70516 | 26.87701 | 0.0008917143 | 25.20138 | 25.51499 | 2.275208e-05 | 0.002573764 | 3.279362 | 370.9685 | 0.0004824436 | 0.01754846 | 0.01271757 | 35.29885 | 96.87853 | 33.439417 | 20.91210868 | 124.384652 | 0.00193924 | 0.0893733 | 0.995762 | 0.995868 | 100.0456 | 273.425 | 331.164 | 335.285 | 1016.644 | 0 | 0 | 0
|  | 576 | 18.68555 | [7 empty] | 0 | 0 | -0.001533583 | -0.1734823 | 0 | 0 | 55.72365 | 27.09889 | -0.001093419 | 25.40751 | 25.71948 | -2.812216e-05 | -0.00318124 | 3.279373 | 370.9698 | 0.0005021453 | 0.01768845 | 0.01294997 | 35.31168 | 96.74245 | 33.421981 | 20.91168313 | 126.437225 | 0.00199922 | 0.08936148 | 0.996056 | 0.995926 | 100.0446 | 273.435 | 331.139 | 335.205 | 1016.841 | 0 | 0 | 0
|  | 577 | 18.53726 | [7 empty] | 0 | 0 | -0.02159492 | -2.442864 | 0 | 0 | 55.74226 | 27.07768 | -0.003557111 | 25.38103 | 25.6897 | -9.13811e-05 | -0.01033723 | 3.279373 | 370.9698 | 0.0005145157 | 0.01763245 | 0.01286653 | 35.32459 | 96.60704 | 33.440532 | 20.91192817 | 126.206681 | 0.00204796 | 0.08925899 | 0.9964 | 0.995977 | 100.0444 | 273.444 | 331.053 | 335.079 | 1016.829 | 0 | 0 | 0
|  | 578 | 18.8404 | [7 empty] | 0 | 0 | -0.0005341667 | -0.06042609 | 0 | 0 | 55.76095 | 27.21911 | 0.002102937 | 25.50635 | 25.81455 | 5.428637e-05 | 0.006140993 | 3.2794 | 370.9729 | 0.0005130834 | 0.01760323 | 0.01302465 | 35.33754 | 96.47224 | 33.454963 | 20.91162582 | 127.49226 | 0.00203231 | 0.08896569 | 0.995767 | 0.996017 | 100.0444 | 273.43 | 330.959 | 334.958 | 1016.795 | 0 | 0 | 0
|  | 579 | 19.00584 | [7 empty] | 18.76037 | -29.86051 | 0.008955667 | 1.013084 | 0.05548368 | 1.921907 | 55.77988 | 26.72021 | -0.01055651 | 25.03476 | 25.33232 | -0.0002674208 | -0.03025122 | 3.279427 | 370.976 | 0.0004968933 | 0.01721196 | 0.01304762 | 35.35057 | 96.3383 | 33.444134 | 20.91073935 | 122.841449 | 0.00200605 | 0.08879667 | 0.997336 | 0.99608 | 100.0438 | 273.429 | 330.905 | 334.838 | 1016.56 | 0 | 0 | 0
|  | 580 | 19.10806 | [7 empty] | 0 | 0 | -0.01282825 | -1.45116 | 0 | 0 | 55.79893 | 26.41463 | -0.01057268 | 24.7433 | 25.03274 | -0.0002646632 | -0.02993927 | 3.279427 | 370.976 | 0.0004896091 | 0.01695 | 0.01305982 | 35.36363 | 96.20506 | 33.444387 | 20.91018624 | 120.022793 | 0.00199978 | 0.08863444 | 0.997397 | 0.996139 | 100.0432 | 273.436 | 330.836 | 334.706 | 1016.352 | 0 | 0 | 0
|  | 581 | 19.41224 | [7 empty] | 0 | 0 | -0.0101655 | -1.149943 | 0 | 0 | 55.81819 | 26.40137 | -0.004296072 | 24.72646 | 25.0168 | -0.000107474 | -0.01215769 | 3.279427 | 370.976 | 0.0004919674 | 0.01690511 | 0.01321758 | 35.37677 | 96.07262 | 33.463392 | 20.90962287 | 119.880865 | 0.00200998 | 0.08854376 | 0.996688 | 0.996177 | 100.0427 | 273.431 | 330.777 | 334.661 | 1016.374 | 0 | 0 | 0
|  | 582 | 19.33729 | [7 empty] | 5.204587 | -0.7543613 | 0.03284442 | 3.715432 | 0.0151411 | 0.510152 | 55.83757 | 26.35087 | -0.0009921848 | 24.67962 | 24.97172 | -2.477656e-05 | -0.002802778 | 3.279427 | 370.976 | 0.0004973006 | 0.01675564 | 0.0131566 | 35.38995 | 95.94084 | 33.455088 | 20.90974552 | 119.42491 | 0.0020346 | 0.08825122 | 0.996354 | 0.996236 | 100.0423 | 273.432 | 330.783 | 334.698 | 1016.393 | 0 | 0 | 0
|  | 583 | 19.16174 | [7 empty] | 4.987234 | 0.1421683 | 0.03396467 | 3.842157 | 0.014696 | 0.4914863 | 55.85682 | 26.3472 | 0.0001933891 | 24.67722 | 24.96883 | 4.8287e-06 | 0.0005462331 | 3.27943 | 370.9762 | 0.0004991448 | 0.01669317 | 0.01305336 | 35.40306 | 95.80929 | 33.407756 | 20.91009389 | 119.396652 | 0.00204211 | 0.088101 | 0.996298 | 0.996321 | 100.0417 | 273.421 | 330.797 | 334.706 | 1016.406 | 0 | 0 | 0
|  | 584 | 18.64406 | [7 empty] | 14.5459 | -0.2618464 | 0.01133058 | 1.28174 | 0.04401732 | 1.489512 | 55.87572 | 26.60146 | -0.0001177056 | 24.91296 | 25.20587 | -2.966873e-06 | -0.0003356191 | 3.279432 | 370.9765 | 0.0004987419 | 0.01687704 | 0.0128027 | 35.41599 | 95.6776 | 33.393432 | 20.9113754 | 121.700453 | 0.00202182 | 0.08815735 | 0.996397 | 0.996383 | 100.0419 | 273.41 | 330.765 | 334.654 | 1017.11 | 0 | 0 | 0
|  | 585 | 18.25364 | [7 empty] | 6.602359 | -3.291967 | 0.02444008 | 2.764715 | 0.02078951 | 0.693062 | 55.89417 | 26.80142 | -0.003168886 | 25.09734 | 25.38935 | -8.045595e-05 | -0.009101351 | 3.279432 | 370.9765 | 0.0005080973 | 0.01693849 | 0.01260573 | 35.42869 | 95.54559 | 33.37772 | 20.91236562 | 123.52278 | 0.00204345 | 0.08799673 | 0.996817 | 0.99644 | 100.0421 | 273.409 | 330.727 | 334.575 | 1017.373 | 0 | 0 | 0
|  | 586 | 18.18507 | [7 empty] | 19.27684 | -49.9629 | 0.008339333 | 0.9433635 | 0.06051221 | 1.994127 | 55.91239 | 26.63015 | -0.01651942 | 24.93575 | 25.22228 | -0.0004166573 | -0.04713317 | 3.279432 | 370.9765 | 0.0005046315 | 0.01662969 | 0.01252043 | 35.44125 | 95.41363 | 33.350767 | 20.91238174 | 121.9432 | 0.0020426 | 0.0875011 | 0.998473 | 0.996506 | 100.0407 | 273.418 | 330.711 | 334.511 | 1016.365 | 0 | 0 | 0
|  | 587 | 18.46067 | [7 empty] | 0 | 0 | -0.003354333 | -0.3794495 | 0 | 0 | 55.93071 | 26.54043 | -0.01254084 | 24.84956 | 25.13542 | -0.0003152193 | -0.0356583 | 3.279432 | 370.9765 | 0.0004947307 | 0.0163661 | 0.01262467 | 35.45383 | 95.2823 | 33.359717 | 20.91188236 | 121.112273 | 0.00201065 | 0.08698642 | 0.99806 | 0.996567 | 100.039 | 273.42 | 330.682 | 334.486 | 1016.375 | 0 | 0 | 0
|  | 588 | 18.49578 | [7 empty] | 8.703358 | -11.88334 | 0.01878617 | 2.125132 | 0.02659004 | 0.8701963 | 55.94919 | 26.44285 | -0.008913486 | 24.75588 | 25.04548 | -0.0002232425 | -0.02525368 | 3.279432 | 370.9765 | 0.0004995248 | 0.01634765 | 0.01264262 | 35.46646 | 95.15168 | 33.34948 | 20.91166203 | 120.212073 | 0.00203651 | 0.08709026 | 0.997694 | 0.996633 | 100.0394 | 273.425 | 330.651 | 334.519 | 1016.383 | 0 | 0 | 0
|  | 589 | 18.01673 | [7 empty] | 8.565129 | -5.654312 | 0.01859492 | 2.103497 | 0.02627357 | 0.8745362 | 55.96745 | 26.15592 | -0.00424344 | 24.4894 | 24.77741 | -0.0001051415 | -0.01189383 | 3.279432 | 370.9765 | 0.0004885548 | 0.01626193 | 0.01236743 | 35.47897 | 95.02113 | 33.327172 | 20.91213962 | 117.627736 | 0.00201457 | 0.08732089 | 0.997199 | 0.996694 | 100.0392 | 273.429 | 330.68 | 334.569 | 1016.38 | 0 | 0 | 0
|  | 590 | 17.4099 | [7 empty] | 47.39016 | -9.11382 | 0.003247583 | 0.3673737 | 0.146188 | 4.993195 | 55.98516 | 26.36842 | -0.001184957 | 24.69038 | 24.97804 | -2.959789e-05 | -0.003348178 | 3.279432 | 370.9765 | 0.0004747577 | 0.01621582 | 0.01202853 | 35.49116 | 94.8901 | 33.315841 | 20.91364783 | 119.55653 | 0.0019449 | 0.08687607 | 0.996887 | 0.996746 | 100.04 | 273.419 | 330.707 | 334.56 | 1016.38 | 0 | 0 | 0
|  | 591 | 17.50926 | [7 empty] | 7.849608 | -8.532196 | 0.01971842 | 2.23059 | 0.02398493 | 0.834754 | 56.00262 | 27.078 | -0.006560949 | 25.35204 | 25.64285 | -0.0001682414 | -0.01903183 | 3.279432 | 370.9765 | 0.0004729448 | 0.01646003 | 0.01211862 | 35.50324 | 94.75908 | 33.313744 | 20.91442869 | 126.06398 | 0.00188919 | 0.08640904 | 0.997592 | 0.996811 | 100.0416 | 273.404 | 330.671 | 334.464 | 1016.383 | 0 | 0 | 0
|  | 592 | 17.5107 | [7 empty] | 6.659169 | -7.722218 | 0.02324533 | 2.629563 | 0.01967973 | 0.6995876 | 56.02013 | 26.87562 | -0.007055759 | 25.15419 | 25.441 | -0.0001795055 | -0.02030606 | 3.279432 | 370.9765 | 0.000457462 | 0.01626215 | 0.01208313 | 35.51534 | 94.6286 | 33.281027 | 20.9142432 | 124.145332 | 0.00184322 | 0.08622573 | 0.997739 | 0.996899 | 100.0404 | 273.41 | 330.561 | 334.33 | 1016.371 | 0 | 0 | 0
|  | 593 | 17.69627 | [7 empty] | 0 | 0 | -0.05465892 | -6.183135 | 0 | 0 | 56.03773 | 26.65395 | 0.001268897 | 24.94204 | 25.2258 | 3.200893e-05 | 0.00362092 | 3.279448 | 370.9783 | 0.0004513895 | 0.0161267 | 0.0121599 | 35.52746 | 94.4987 | 33.285281 | 20.91364404 | 122.082961 | 0.0018343 | 0.08622247 | 0.996819 | 0.99697 | 100.0391 | 273.41 | 330.499 | 334.259 | 1016.368 | 0 | 0 | 0
|  | 594 | 17.77026 | [7 empty] | 0 | 0 | -0.0425815 | -4.816912 | 0 | 0 | 56.05547 | 26.86111 | -0.003376898 | 25.1327 | 25.41623 | -8.582802e-05 | -0.009709052 | 3.279464 | 370.9801 | 0.0004515831 | 0.01627656 | 0.01222264 | 35.53965 | 94.36947 | 33.367081 | 20.91375108 | 123.972285 | 0.00182154 | 0.08628255 | 0.997457 | 0.997055 | 100.0387 | 273.393 | 330.457 | 334.185 | 1016.371 | 0 | 0 | 0
|  | 595 | 18.25744 | [7 empty] | 2.421511 | -2.392609 | 0.06665083 | 7.539687 | 0.006787836 | 0.2461477 | 56.07348 | 27.16356 | -0.006206346 | 25.41216 | 25.69457 | -0.0001594694 | -0.01803952 | 3.279464 | 370.9801 | 0.0004524149 | 0.01640595 | 0.01250485 | 35.55201 | 94.24114 | 33.346269 | 20.91326932 | 126.762206 | 0.00180535 | 0.086152 | 0.997856 | 0.997117 | 100.0387 | 273.388 | 330.411 | 334.083 | 1016.368 | 0 | 0 | 0
|  | 596 | 18.71163 | [7 empty] | 2.127007 | -4.229575 | 0.07776692 | 8.797163 | 0.005743126 | 0.209408 | 56.09196 | 27.18324 | -0.01279311 | 25.42802 | 25.7108 | -0.000328921 | -0.03720826 | 3.279464 | 370.9801 | 0.0004466252 | 0.01628502 | 0.01272854 | 35.56463 | 94.11403 | 33.257953 | 20.91255464 | 126.933206 | 0.00178208 | 0.08583046 | 0.998709 | 0.997185 | 100.038 | 273.389 | 330.378 | 334.052 | 1016.358 | 0 | 0 | 0
|  | 597 | 18.45691 | [7 empty] | 12.10888 | -38.68479 | 0.01347433 | 1.524246 | 0.03228937 | 1.180445 | 56.11055 | 26.73805 | -0.02060566 | 25.01218 | 25.29654 | -0.0005212517 | -0.05896513 | 3.279464 | 370.9801 | 0.0004350777 | 0.01590571 | 0.01252911 | 35.57726 | 93.98752 | 33.212067 | 20.91252408 | 122.81258 | 0.00176571 | 0.08555331 | 0.999711 | 0.997255 | 100.0378 | 273.392 | 330.386 | 334.142 | 1016.713 | 0 | 0 | 0
|  | 598 | 18.56522 | [7 empty] | 0 | 0 | -0.02971733 | -3.361689 | 0 | 0 | 56.12906 | 26.59633 | -0.01295932 | 24.88082 | 25.16441 | -0.0003261138 | -0.0368907 | 3.279464 | 370.9801 | 0.0004335665 | 0.01576746 | 0.01256572 | 35.58981 | 93.8613 | 33.226668 | 20.91217349 | 121.520026 | 0.0017688 | 0.08541983 | 0.998848 | 0.997304 | 100.0384 | 273.386 | 330.402 | 334.168 | 1016.718 | 0 | 0 | 0
|  | 599 | 18.84192 | [7 empty] | 0 | 0 | -0.02092542 | -2.367129 | 0 | 0 | 56.14776 | 26.61747 | -0.005558486 | 24.89886 | 25.18057 | -0.0001399659 | -0.01583324 | 3.279464 | 370.9801 | 0.0004483881 | 0.01565808 | 0.0127038 | 35.60244 | 93.73583 | 33.257681 | 20.91173789 | 121.704798 | 0.00182504 | 0.0851184 | 0.998031 | 0.997369 | 100.039 | 273.381 | 330.379 | 334.117 | 1016.356 | 0 | 0 | 0
|  | 600 | 18.55829 | [7 empty] | 0 | 0 | -0.01111742 | -1.257626 | 0 | 0 | 56.16646 | 26.3696 | -0.002158165 | 24.66341 | 24.9428 | -5.383067e-05 | -0.006089442 | 3.279464 | 370.9801 | 0.0004587537 | 0.01543724 | 0.01252161 | 35.61506 | 93.61077 | 33.266257 | 20.91195719 | 119.431319 | 0.00188206 | 0.08493117 | 0.997707 | 0.99745 | 100.0386 | 273.391 | 330.331 | 334.073 | 1016.382 | 0 | 0 | 0
|  | 601 | 18.48204 | [7 empty] | 37.90968 | -55.97135 | 0.00430975 | 0.4875283 | 0.1078185 | 3.638817 | 56.18498 | 26.69741 | -0.009551595 | 24.96925 | 25.25469 | -0.0002412225 | -0.02728762 | 3.279464 | 370.9801 | 0.0004646709 | 0.01568239 | 0.0125203 | 35.62758 | 93.48583 | 33.277674 | 20.91248937 | 122.415436 | 0.00188289 | 0.08506242 | 0.998648 | 0.99751 | 100.0379 | 273.393 | 330.321 | 334.097 | 1016.386 | 0 | 0 | 0
|  | 602 | 18.63631 | [7 empty] | 3.897406 | -10.06193 | 0.04227042 | 4.781721 | 0.01091963 | 0.3736231 | 56.20354 | 26.95232 | -0.01667778 | 25.21148 | 25.5023 | -0.0004253218 | -0.04811333 | 3.279464 | 370.9801 | 0.0004615773 | 0.01579321 | 0.01261901 | 35.64015 | 93.36137 | 33.253203 | 20.91255935 | 124.783134 | 0.001854 | 0.08496738 | 0.99956 | 0.997572 | 100.0375 | 273.385 | 330.371 | 334.182 | 1016.395 | 0 | 0 | 0
|  | 603 | 17.98549 | [7 empty] | 4.740055 | -4.678099 | 0.03354217 | 3.794363 | 0.01345779 | 0.4609286 | 56.22185 | 26.51712 | -0.0062533 | 24.80777 | 25.09292 | -0.0001569136 | -0.0177504 | 3.279464 | 370.9801 | 0.0004514034 | 0.01546054 | 0.0122141 | 35.65256 | 93.2369 | 33.204966 | 20.91324597 | 120.802391 | 0.00184339 | 0.08477467 | 0.998407 | 0.997662 | 100.0387 | 273.381 | 330.416 | 334.214 | 1016.393 | 0 | 0 | 0
|  | 604 | 18.14845 | [7 empty] | 32.60542 | -53.26677 | 0.004920417 | 0.5566082 | 0.09287728 | 3.134905 | 56.23992 | 26.76834 | -0.01034629 | 25.04241 | 25.33224 | -0.0002620947 | -0.02964872 | 3.279464 | 370.9801 | 0.0004569949 | 0.01542504 | 0.01229864 | 35.66482 | 93.11245 | 33.191838 | 20.91335138 | 123.100269 | 0.00184847 | 0.08432728 | 0.998953 | 0.99772 | 100.0408 | 273.394 | 330.411 | 334.235 | 1016.358 | 0 | 0 | 0
|  | 605 | 18.53826 | [7 empty] | 0 | -310.8351 | 0.001307917 | 0.1479544 | 0.3558137 | 11.58326 | 56.25826 | 26.57204 | -0.01616307 | 24.86028 | 25.1528 | -0.0004065464 | -0.04598941 | 3.279464 | 370.9801 | 0.0004653747 | 0.01514994 | 0.01246977 | 35.6772 | 92.98886 | 33.18926 | 20.91246123 | 121.308845 | 0.00189412 | 0.08392608 | 0.999713 | 0.997786 | 100.0419 | 273.386 | 330.431 | 334.319 | 1016.328 | 0 | 0 | 0
|  | 606 | 18.47644 | [7 empty] | 37.16872 | -60.01925 | 0.004394333 | 0.4970965 | 0.1097333 | 3.441496 | 56.27677 | 26.39401 | -0.01055466 | 24.69588 | 24.98845 | -0.0002637446 | -0.02983536 | 3.279464 | 370.9801 | 0.0004822047 | 0.01512308 | 0.01243902 | 35.68966 | 92.86596 | 33.1866 | 20.91228018 | 119.69921 | 0.00197227 | 0.08411222 | 0.999099 | 0.997841 | 100.0415 | 273.369 | 330.46 | 334.375 | 1016.33 | 0 | 0 | 0
|  | 607 | 18.64232 | [7 empty] | 11.04502 | -6.777462 | 0.01492058 | 1.687849 | 0.03345799 | 1.034515 | 56.29533 | 26.78782 | -0.003986572 | 25.06762 | 25.36608 | -0.0001011237 | -0.01143933 | 3.279464 | 370.9801 | 0.0004992128 | 0.01543557 | 0.01258262 | 35.70217 | 92.74354 | 33.178757 | 20.91242208 | 123.313901 | 0.00201015 | 0.08432557 | 0.99838 | 0.997905 | 100.0412 | 273.367 | 330.503 | 334.438 | 1016.331 | 0 | 0 | 0
|  | 608 | 18.78543 | [7 empty] | 13.51517 | 4.386651 | 0.01228717 | 1.389951 | 0.04190959 | 1.267324 | 56.31404 | 27.11821 | 0.002098802 | 25.38009 | 25.68108 | 5.389951e-05 | 0.00609723 | 3.279491 | 370.9832 | 0.0005149501 | 0.01557183 | 0.01268664 | 35.7148 | 92.62178 | 33.160546 | 20.91259288 | 126.390892 | 0.00204668 | 0.08419423 | 0.997729 | 0.997979 | 100.041 | 273.378 | 330.546 | 334.466 | 1016.327 | 0 | 0 | 0
|  | 609 | 18.482 | [7 empty] | 0 | 0 | -0.009482417 | -1.072672 | 0 | 0 | 56.33268 | 26.4514 | -0.003113445 | 24.75557 | 25.04931 | -7.798964e-05 | -0.008822358 | 3.279518 | 370.9862 | 0.0005199081 | 0.0149346 | 0.01242821 | 35.72736 | 92.50029 | 33.159875 | 20.91240974 | 120.249487 | 0.00211556 | 0.08356147 | 0.998417 | 0.998046 | 100.0409 | 273.373 | 330.54 | 334.462 | 1016.335 | 0 | 0 | 0
|  | 610 | 18.13096 | [7 empty] | 0 | 0 | -0.05079192 | -5.745692 | 0 | 0 | 56.35098 | 26.23366 | -0.009478646 | 24.54875 | 24.83977 | -0.0002354474 | -0.02663432 | 3.279518 | 370.9862 | 0.0005268116 | 0.0146227 | 0.01219453 | 35.73967 | 92.37866 | 33.18299 | 20.91286301 | 118.26322 | 0.00215964 | 0.08308742 | 0.999255 | 0.998125 | 100.0413 | 273.344 | 330.499 | 334.417 | 1016.43 | 0 | 0 | 0
|  | 611 | 17.81421 | [7 empty] | 0 | 0 | -0.02993092 | -3.38585 | 0 | 0 | 56.36896 | 26.53059 | -0.01299822 | 24.82307 | 25.11724 | -0.0003264794 | -0.03693206 | 3.279518 | 370.9862 | 0.0005461009 | 0.01478856 | 0.01205702 | 35.7518 | 92.25688 | 33.24452 | 20.91380305 | 120.938339 | 0.00221158 | 0.0830883 | 0.999731 | 0.998181 | 100.0412 | 273.345 | 330.452 | 334.368 | 1016.435 | 0 | 0 | 0
|  | 612 | 17.89623 | [7 empty] | 3.134163 | -2.633163 | 0.05047683 | 5.710049 | 0.01153498 | 0.3001101 | 56.38681 | 26.95426 | -0.005209773 | 25.21482 | 25.51238 | -0.0001329137 | -0.01503549 | 3.279518 | 370.9862 | 0.0005822494 | 0.01514861 | 0.01217029 | 35.76391 | 92.13531 | 33.228203 | 20.91406921 | 124.80864 | 0.0023168 | 0.08339078 | 0.998864 | 0.998243 | 100.0405 | 273.346 | 330.391 | 334.29 | 1016.367 | 0 | 0 | 0
|  | 613 | 17.94086 | [7 empty] | 2.982151 | -0.5961636 | 0.05318217 | 6.016082 | 0.0112105 | 0.2898708 | 56.40473 | 27.35361 | -0.001225062 | 25.58136 | 25.88054 | -3.170527e-05 | -0.003586569 | 3.279518 | 370.9862 | 0.0005961985 | 0.01541596 | 0.01224059 | 35.77612 | 92.01424 | 33.162408 | 20.91443325 | 128.499006 | 0.00233692 | 0.08349401 | 0.998447 | 0.998301 | 100.0402 | 273.333 | 330.3 | 334.163 | 1016.377 | 0 | 0 | 0
|  | 614 | 17.97576 | [7 empty] | 7.113058 | -3.726413 | 0.02234 | 2.527149 | 0.02644429 | 0.6861041 | 56.42269 | 27.31682 | -0.00322151 | 25.54091 | 25.84132 | -8.324806e-05 | -0.009417201 | 3.279518 | 370.9862 | 0.0005907654 | 0.01532756 | 0.01224377 | 35.78836 | 91.89363 | 33.131816 | 20.91436818 | 128.123241 | 0.00231939 | 0.08333102 | 0.998743 | 0.998359 | 100.0401 | 273.337 | 330.222 | 334.106 | 1016.4 | 0 | 0 | 0
|  | 615 | 17.77976 | [7 empty] | 7.621159 | -2.593368 | 0.02062325 | 2.332947 | 0.02797199 | 0.7183675 | 56.44057 | 26.73902 | -0.00211411 | 25.00007 | 25.29844 | -5.348368e-05 | -0.006050189 | 3.279518 | 370.9862 | 0.0005768734 | 0.01481507 | 0.0120547 | 35.80051 | 91.77328 | 33.11161 | 20.91413154 | 122.757561 | 0.00231399 | 0.0828676 | 0.99868 | 0.998428 | 100.0389 | 273.344 | 330.214 | 334.155 | 1016.407 | 0 | 0 | 0
|  | 616 | 17.83776 | [7 empty] | 8.908297 | -7.35588 | 0.017701 | 2.002376 | 0.03172895 | 0.8136357 | 56.45837 | 26.41656 | -0.005208459 | 24.7006 | 24.99903 | -0.0001302064 | -0.01472923 | 3.279518 | 370.9862 | 0.0005616341 | 0.01440217 | 0.01201698 | 35.81254 | 91.65321 | 33.089899 | 20.91376267 | 119.824393 | 0.00228157 | 0.08228404 | 0.999116 | 0.998495 | 100.0376 | 273.358 | 330.241 | 334.231 | 1016.398 | 0 | 0 | 0
|  | 617 | 17.49352 | [7 empty] | 7.314218 | -11.48672 | 0.02114275 | 2.391714 | 0.02694189 | 0.6945855 | 56.47604 | 26.84361 | -0.009558259 | 25.10325 | 25.40849 | -0.0002428609 | -0.02747296 | 3.279518 | 370.9862 | 0.0005696257 | 0.01468545 | 0.01187813 | 35.82449 | 91.53329 | 33.074551 | 20.9148859 | 123.746348 | 0.00227738 | 0.08240774 | 0.999706 | 0.998566 | 100.0374 | 273.358 | 330.285 | 334.301 | 1016.395 | 0 | 0 | 0
|  | 618 | 16.24838 | [7 empty] | 5.651481 | -5.181096 | 0.02541558 | 2.875066 | 0.02201681 | 0.5806612 | 56.49291 | 26.79644 | -0.005190967 | 25.06278 | 25.36725 | -0.0001316806 | -0.01489599 | 3.279518 | 370.9862 | 0.0005595702 | 0.01475784 | 0.01121528 | 35.83604 | 91.41248 | 33.047756 | 20.91705437 | 123.329734 | 0.00224244 | 0.08264892 | 0.999253 | 0.998634 | 100.0372 | 273.348 | 330.333 | 334.346 | 1016.408 | 0 | 0 | 0
|  | 619 | 15.21209 | [7 empty] | 13.86458 | -20.88221 | 0.009699167 | 1.097191 | 0.05555997 | 1.531873 | 56.50864 | 26.86181 | -0.007964977 | 25.12392 | 25.42883 | -0.0002025401 | -0.02291177 | 3.279518 | 370.9862 | 0.0005388854 | 0.01485789 | 0.01066488 | 35.84698 | 91.29021 | 33.028179 | 20.91900117 | 123.932209 | 0.00215756 | 0.08280583 | 0.999641 | 0.998691 | 100.0369 | 273.361 | 330.333 | 334.342 | 1016.428 | 0 | 0 | 0
|  | 620 | 14.77343 | [7 empty] | 9.303609 | -20.57557 | 0.01403725 | 1.587924 | 0.03691596 | 1.049683 | 56.52363 | 26.94349 | -0.01132432 | 25.19864 | 25.50478 | -0.0002888244 | -0.03267244 | 3.279518 | 370.9862 | 0.0005181986 | 0.01473466 | 0.01040202 | 35.85751 | 91.16715 | 33.02391 | 20.91999319 | 124.678751 | 0.00207188 | 0.08239447 | 1.000081 | 0.99873 | 100.0364 | 273.362 | 330.311 | 334.324 | 1016.435 | 0 | 0 | 0
|  | 621 | 14.82243 | [7 empty] | 7.040853 | -7.554647 | 0.01861 | 2.105204 | 0.02640123 | 0.7663413 | 56.53843 | 26.72174 | -0.005558985 | 24.98921 | 25.29094 | -0.000140592 | -0.01590407 | 3.279518 | 370.9862 | 0.0004913269 | 0.01426161 | 0.0103457 | 35.86789 | 91.04417 | 33.000173 | 20.91989395 | 122.624949 | 0.0019844 | 0.08152811 | 0.999449 | 0.998786 | 100.0358 | 273.352 | 330.284 | 334.272 | 1016.453 | 0 | 0 | 0
|  | 622 | 15.0331 | [7 empty] | 0 | 0 | -7.5e-05 | -0.008484163 | 0 | 0 | 56.55336 | 26.72392 | -0.01153219 | 24.98776 | 25.2846 | -0.0002915867 | -0.03298492 | 3.279518 | 370.9862 | 0.0004830527 | 0.01424879 | 0.01045382 | 35.87829 | 90.9218 | 32.992155 | 20.91953062 | 122.627816 | 0.00195223 | 0.08149368 | 1.00024 | 0.998864 | 100.0349 | 273.338 | 330.238 | 334.161 | 1016.483 | 0 | 0 | 0
|  | 623 | 15.13885 | [7 empty] | 0 | 0 | -0.00618975 | -0.700198 | 0 | 0 | 56.56845 | 27.00071 | -0.009286621 | 25.24451 | 25.54374 | -0.000237215 | -0.02683427 | 3.279518 | 370.9862 | 0.0004914166 | 0.01445377 | 0.01054528 | 35.88878 | 90.80007 | 32.997459 | 20.91958697 | 125.170972 | 0.0019651 | 0.08163358 | 1.000049 | 0.998941 | 100.0334 | 273.34 | 330.211 | 334.125 | 1016.501 | 0 | 0 | 0
|  | 624 | 14.9694 | [7 empty] | 0 | 0 | -0.005216417 | -0.5900924 | 0 | 0 | 56.5835 | 27.16627 | -0.003194347 | 25.4003 | 25.70274 | -8.210349e-05 | -0.009287726 | 3.279518 | 370.9862 | 0.0004961768 | 0.01450304 | 0.01046355 | 35.89929 | 90.67869 | 33.001298 | 20.92007472 | 126.715661 | 0.00197175 | 0.08153825 | 0.999365 | 0.998984 | 100.0328 | 273.349 | 330.224 | 334.156 | 1016.515 | 0 | 0 | 0
|  | 625 | 14.78868 | [7 empty] | 4.101684 | -4.518221 | 0.03187275 | 3.605515 | 0.01553418 | 0.4465383 | 56.59838 | 26.9791 | -0.005641414 | 25.22492 | 25.52696 | -0.0001440081 | -0.01629051 | 3.279518 | 370.9862 | 0.000495117 | 0.0142324 | 0.01032467 | 35.90968 | 90.55741 | 32.99904 | 20.92029881 | 124.973745 | 0.00198079 | 0.08112181 | 0.999705 | 0.999032 | 100.0326 | 273.351 | 330.219 | 334.173 | 1016.523 | 0 | 0 | 0
|  | 626 | 14.63617 | [7 empty] | 2.409011 | -1.842133 | 0.05370825 | 6.075594 | 0.009319619 | 0.260116 | 56.61309 | 26.65298 | -0.00392312 | 24.91811 | 25.21915 | -9.893772e-05 | -0.01119205 | 3.279518 | 370.9862 | 0.0005005404 | 0.01397038 | 0.01020479 | 35.91995 | 90.43625 | 32.942206 | 20.92028209 | 121.961406 | 0.00202505 | 0.08089962 | 0.999573 | 0.999105 | 100.0321 | 273.347 | 330.194 | 334.183 | 1016.528 | 0 | 0 | 0
|  | 627 | 14.93541 | [7 empty] | 10.81408 | -1.815085 | 0.012209 | 1.381109 | 0.04248667 | 1.146777 | 56.62788 | 26.85594 | -0.0008719047 | 25.10809 | 25.41605 | -2.216037e-05 | -0.00250683 | 3.279518 | 370.9862 | 0.0005187197 | 0.01400099 | 0.01037765 | 35.93024 | 90.31559 | 32.907196 | 20.9199614 | 123.827046 | 0.00208037 | 0.08071396 | 0.999276 | 0.999172 | 100.0324 | 273.341 | 330.197 | 334.247 | 1016.54 | 0 | 0 | 0
|  | 628 | 15.10974 | [7 empty] | 58.4808 | -11.42914 | 0.002284 | 0.258371 | 0.2349738 | 6.115507 | 56.6429 | 26.74815 | -0.001031139 | 25.00936 | 25.31586 | -2.610416e-05 | -0.00295296 | 3.279518 | 370.9862 | 0.0005366802 | 0.01396782 | 0.01047343 | 35.94066 | 90.1957 | 32.911045 | 20.91949633 | 122.845103 | 0.00215785 | 0.08077059 | 0.99934 | 0.999217 | 100.0324 | 273.345 | 330.224 | 334.271 | 1016.549 | 0 | 0 | 0
|  | 629 | 14.82522 | [7 empty] | 6.971068 | -2.168562 | 0.01879983 | 2.126678 | 0.02889186 | 0.7398376 | 56.65787 | 26.48825 | -0.001626228 | 24.76786 | 25.06943 | -4.07686e-05 | -0.004611833 | 3.279518 | 370.9862 | 0.0005431621 | 0.01390882 | 0.01031388 | 35.95106 | 90.0761 | 32.89626 | 20.91969381 | 120.476777 | 0.00220351 | 0.08096121 | 0.99945 | 0.999256 | 100.0325 | 273.343 | 330.244 | 334.265 | 1016.548 | 0 | 0 | 0
|  | 630 | 14.53057 | [7 empty] | 0 | 0 | -0.003675417 | -0.4157711 | 0 | 0 | 56.67255 | 26.40411 | -0.001341157 | 24.68956 | 24.98949 | -3.351483e-05 | -0.003791271 | 3.279518 | 370.9862 | 0.0005489312 | 0.0138085 | 0.01014235 | 35.96129 | 89.95642 | 32.882126 | 20.92016947 | 119.714364 | 0.00223286 | 0.08082128 | 0.999479 | 0.999319 | 100.0329 | 273.334 | 330.249 | 334.261 | 1016.544 | 0 | 0 | 0
|  | 631 | 14.67747 | [7 empty] | 0 | 0 | -0.01681175 | -1.901782 | 0 | 0 | 56.68715 | 26.7912 | -0.00250593 | 25.04833 | 25.34963 | -6.352439e-05 | -0.007186017 | 3.279518 | 370.9862 | 0.0005606787 | 0.01383808 | 0.01023062 | 35.97147 | 89.837 | 32.901442 | 20.92037362 | 123.234543 | 0.00224714 | 0.08039668 | 0.999691 | 0.999392 | 100.0326 | 273.331 | 330.207 | 334.179 | 1016.523 | 0 | 0 | 0
|  | 632 | 14.95821 | [7 empty] | 0 | 0 | -0.003098083 | -0.3504619 | 0 | 0 | 56.70197 | 27.16105 | -0.002354998 | 25.39189 | 25.69435 | -6.051014e-05 | -0.006845039 | 3.279518 | 370.9862 | 0.0005652667 | 0.01392514 | 0.0103968 | 35.98179 | 89.7183 | 32.908396 | 20.92029047 | 126.649375 | 0.00223514 | 0.08014475 | 0.999713 | 0.999432 | 100.0321 | 273.328 | 330.178 | 334.111 | 1016.506 | 0 | 0 | 0
|  | 633 | 15.10687 | [7 empty] | 6.792568 | -3.060985 | 0.01966042 | 2.224029 | 0.02799832 | 0.6988662 | 56.717 | 26.92356 | -0.002363264 | 25.16819 | 25.46488 | -6.018024e-05 | -0.00680772 | 3.279518 | 370.9862 | 0.0005504586 | 0.01374 | 0.01044268 | 35.99221 | 89.60032 | 32.904679 | 20.91983061 | 124.436001 | 0.00219725 | 0.07998982 | 0.999762 | 0.99948 | 100.032 | 273.327 | 330.156 | 334.048 | 1016.49 | 0 | 0 | 0
|  | 634 | 15.23602 | [7 empty] | 3.375642 | -4.720449 | 0.0398995 | 4.513518 | 0.01340282 | 0.3430651 | 56.73217 | 26.80597 | -0.007430812 | 25.0547 | 25.3463 | -0.0001883436 | -0.02130583 | 3.279518 | 370.9862 | 0.0005347658 | 0.01368813 | 0.01049805 | 36.00268 | 89.48292 | 32.870845 | 20.91948966 | 123.33381 | 0.00214599 | 0.0800098 | 1.000411 | 0.999524 | 100.0324 | 273.337 | 330.109 | 333.951 | 1016.461 | 0 | 0 | 0
|  | 635 | 15.15767 | [7 empty] | 10.78399 | -43.5095 | 0.01242525 | 1.405571 | 0.04222479 | 1.101207 | 56.74737 | 26.90264 | -0.02126052 | 25.13865 | 25.42818 | -0.0005406164 | -0.0611557 | 3.279518 | 370.9862 | 0.0005246535 | 0.01368277 | 0.01045112 | 36.01315 | 89.36593 | 32.836959 | 20.91977493 | 124.19336 | 0.00209971 | 0.07987594 | 1.002096 | 0.999556 | 100.0325 | 273.342 | 330.025 | 333.826 | 1016.439 | 0 | 0 | 0
|  | 636 | 14.58932 | [7 empty] | 0 | 0 | -0.010742 | -1.215158 | 0 | 0 | 56.76224 | 26.25733 | -0.03479125 | 24.52845 | 24.80783 | -0.0008630954 | -0.09763523 | 3.279518 | 370.9862 | 0.0004985748 | 0.01327686 | 0.01007313 | 36.02341 | 89.24881 | 32.84543 | 20.92021376 | 118.272044 | 0.00204657 | 0.07968119 | 1.003745 | 0.999585 | 100.0322 | 273.332 | 329.928 | 333.686 | 1016.422 | 0 | 0 | 0
|  | 637 | 13.96484 | [7 empty] | 0 | 0 | -0.0017035 | -0.1927036 | 0 | 0 | 56.77652 | 25.9654 | -0.01390762 | 24.25177 | 24.52791 | -0.0003411247 | -0.03858876 | 3.279518 | 370.9862 | 0.000483246 | 0.01308508 | 0.009701872 | 36.0333 | 89.13111 | 32.850462 | 20.92111753 | 115.637861 | 0.0020076 | 0.07956924 | 1.001327 | 0.999666 | 100.033 | 273.342 | 329.874 | 333.63 | 1016.41 | 0 | 0 | 0
|  | 638 | 13.69118 | [7 empty] | 67.42931 | -9.969839 | 0.001794917 | 0.2030449 | 0.2698904 | 7.251884 | 56.79035 | 26.28806 | -0.0007206173 | 24.55127 | 24.83292 | -1.789503e-05 | -0.002024325 | 3.279518 | 370.9862 | 0.0004844308 | 0.01301653 | 0.009544782 | 36.04292 | 89.01308 | 32.849965 | 20.92207351 | 118.520615 | 0.00198864 | 0.07899057 | 0.999795 | 0.999709 | 100.0333 | 273.341 | 329.849 | 333.633 | 1016.414 | 0 | 0 | 0
|  | 639 | 14.17293 | [7 empty] | 0 | 0 | -0.02049492 | -2.318429 | 0 | 0 | 56.80428 | 26.61291 | -0.002387807 | 24.85323 | 25.13813 | -6.0025e-05 | -0.006790159 | 3.279518 | 370.9862 | 0.0004937681 | 0.01294502 | 0.009796814 | 36.0526 | 88.89559 | 32.852797 | 20.92161748 | 121.460952 | 0.00200166 | 0.07841598 | 1.000014 | 0.999729 | 100.0325 | 273.336 | 329.83 | 333.611 | 1016.409 | 0 | 0 | 0
|  | 640 | 13.96984 | [7 empty] | 0 | 0 | -0.023084 | -2.611312 | 0 | 0 | 56.81835 | 26.08733 | -0.009655762 | 24.36292 | 24.64124 | -0.0002379299 | -0.02691515 | 3.279518 | 370.9862 | 0.0005027541 | 0.01270838 | 0.009654938 | 36.06232 | 88.77867 | 32.885649 | 20.92143844 | 116.713332 | 0.00207593 | 0.07846393 | 1.000902 | 0.999749 | 100.0325 | 273.335 | 329.837 | 333.605 | 1016.409 | 0 | 0 | 0
|  | 641 | 13.89806 | [7 empty] | 11.28595 | -21.31558 | 0.010886 | 1.231448 | 0.04867702 | 1.189306 | 56.83228 | 26.38202 | -0.009312273 | 24.63895 | 24.9178 | -0.0002320413 | -0.02624902 | 3.279518 | 370.9862 | 0.0005298981 | 0.01294678 | 0.009663408 | 36.07198 | 88.66191 | 32.889995 | 20.92178357 | 119.369068 | 0.00216006 | 0.07870052 | 1.000896 | 0.999784 | 100.0331 | 273.336 | 329.848 | 333.581 | 1016.428 | 0 | 0 | 0
|  | 642 | 13.88559 | [7 empty] | 8.459249 | -3.793375 | 0.01451058 | 1.641469 | 0.03821133 | 0.9118759 | 56.84618 | 26.8697 | -0.002169759 | 25.09084 | 25.36875 | -5.504408e-05 | -0.006226706 | 3.279518 | 370.9862 | 0.0005544687 | 0.01323185 | 0.009709926 | 36.08167 | 88.54545 | 32.870541 | 20.92222861 | 123.805373 | 0.00221692 | 0.07881256 | 1.000099 | 0.99984 | 100.0329 | 273.35 | 329.801 | 333.454 | 1016.453 | 0 | 0 | 0
|  | 643 | 13.98725 | [7 empty] | 8.027913 | 1.613985 | 0.01540217 | 1.742327 | 0.03626107 | 0.844865 | 56.86011 | 26.86533 | 0.0009803281 | 25.08394 | 25.3577 | 2.485887e-05 | 0.002812089 | 3.279531 | 370.9876 | 0.0005584991 | 0.01301275 | 0.009732838 | 36.09139 | 88.42941 | 32.862565 | 20.92214609 | 123.75119 | 0.00223278 | 0.07828112 | 0.999741 | 0.999858 | 100.0332 | 273.343 | 329.764 | 333.363 | 1016.493 | 0 | 0 | 0
|  | 644 | 14.146 | [7 empty] | 7.432874 | -7.670594 | 0.016824 | 1.903167 | 0.03334338 | 0.7571036 | 56.87418 | 26.80668 | -0.005100719 | 25.02645 | 25.30037 | -0.0001290501 | -0.01459842 | 3.279543 | 370.989 | 0.000560969 | 0.01273751 | 0.009777293 | 36.10114 | 88.31394 | 32.840336 | 20.92192425 | 123.198042 | 0.00224701 | 0.07767514 | 1.000499 | 0.99989 | 100.034 | 273.34 | 329.728 | 333.337 | 1016.518 | 0 | 0 | 0
|  | 645 | 14.43995 | [7 empty] | 0 | 0 | -0.00027725 | -0.03136312 | 0 | 0 | 56.88847 | 27.05539 | -0.005644682 | 25.25941 | 25.53694 | -0.0001441479 | -0.01630633 | 3.279543 | 370.989 | 0.0005813702 | 0.01282049 | 0.00995616 | 36.11101 | 88.19918 | 32.833181 | 20.92162933 | 125.498489 | 0.00230509 | 0.07758952 | 1.000611 | 0.999937 | 100.0345 | 273.347 | 329.738 | 333.361 | 1016.539 | 0 | 0 | 0
|  | 646 | 13.98128 | [7 empty] | 0 | 0 | -0.002759583 | -0.3121701 | 0 | 0 | 56.90268 | 27.10071 | -0.003308434 | 25.30409 | 25.58401 | -8.464301e-05 | -0.009575002 | 3.279543 | 370.989 | 0.0005845612 | 0.0128925 | 0.009721663 | 36.12085 | 88.08465 | 32.837357 | 20.92246822 | 125.931079 | 0.00231355 | 0.07771225 | 1.000366 | 0.999971 | 100.0343 | 273.34 | 329.769 | 333.417 | 1016.546 | 0 | 0 | 0
|  | 647 | 12.98462 | [7 empty] | 18.14887 | -25.9059 | 0.006324583 | 0.7154506 | 0.0887284 | 2.02937 | 56.91617 | 26.7788 | -0.006481413 | 25.00208 | 25.27906 | -0.000163844 | -0.01853439 | 3.279543 | 370.989 | 0.0005611702 | 0.01283492 | 0.009167476 | 36.13029 | 87.96934 | 32.835406 | 20.92395108 | 122.950095 | 0.00225004 | 0.07794709 | 1.000778 | 1.000004 | 100.0346 | 273.33 | 329.75 | 333.403 | 1016.55 | 0 | 0 | 0
|  | 648 | 12.71847 | [7 empty] | 9.703432 | -3.80606 | 0.01158675 | 1.310718 | 0.04627192 | 1.107208 | 56.92902 | 26.69221 | -0.001750612 | 24.91942 | 25.19112 | -4.409987e-05 | -0.004988673 | 3.279543 | 370.989 | 0.0005361412 | 0.01282895 | 0.009013511 | 36.13938 | 87.85342 | 32.825021 | 20.92437265 | 122.14731 | 0.00216011 | 0.07803469 | 1.000231 | 1.000022 | 100.0354 | 273.34 | 329.726 | 333.321 | 1016.548 | 0 | 0 | 0
|  | 649 | 12.85108 | [7 empty] | 4.638237 | -3.172778 | 0.02449283 | 2.770683 | 0.02083739 | 0.5195833 | 56.9418 | 26.78844 | -0.003073786 | 25.00699 | 25.28163 | -7.771033e-05 | -0.008790761 | 3.279543 | 370.989 | 0.0005103668 | 0.01272607 | 0.00905904 | 36.14842 | 87.73775 | 32.810388 | 20.92432861 | 123.018441 | 0.00205316 | 0.07766833 | 1.000393 | 1.000026 | 100.0361 | 273.351 | 329.696 | 333.317 | 1016.539 | 0 | 0 | 0
|  | 650 | 13.14422 | [7 empty] | 2.903911 | -5.658932 | 0.04001325 | 4.526386 | 0.01255654 | 0.3148699 | 56.9548 | 26.95504 | -0.008899782 | 25.16205 | 25.44245 | -0.0002264323 | -0.02561451 | 3.279543 | 370.989 | 0.0005024281 | 0.01259897 | 0.009194283 | 36.15755 | 87.62277 | 32.776254 | 20.92406366 | 124.551078 | 0.00201053 | 0.07716478 | 1.001113 | 1.00005 | 100.0361 | 273.345 | 329.69 | 333.364 | 1016.54 | 0 | 0 | 0
|  | 651 | 13.61837 | [7 empty] | 5.971425 | -12.74673 | 0.02016042 | 2.28059 | 0.02472351 | 0.6231324 | 56.96818 | 27.18977 | -0.01001241 | 25.38332 | 25.66609 | -0.0002569793 | -0.02907006 | 3.279543 | 370.989 | 0.0004984363 | 0.01256261 | 0.009442285 | 36.16687 | 87.50873 | 32.739184 | 20.92350461 | 126.740544 | 0.00197871 | 0.07681122 | 1.001269 | 1.000073 | 100.0364 | 273.337 | 329.718 | 333.391 | 1016.543 | 0 | 0 | 0
|  | 652 | 13.51113 | [7 empty] | 33.52735 | -83.85549 | 0.003562417 | 0.4029883 | 0.1383835 | 3.52543 | 56.98175 | 27.05869 | -0.01169358 | 25.26264 | 25.54634 | -0.0002987282 | -0.03379278 | 3.279543 | 370.989 | 0.0004929796 | 0.01255905 | 0.009381869 | 36.17628 | 87.39532 | 32.735548 | 20.92355444 | 125.529868 | 0.00196704 | 0.07694986 | 1.001499 | 1.000102 | 100.0368 | 273.343 | 329.74 | 333.443 | 1016.555 | 0 | 0 | 0
|  | 653 | 13.05827 | [7 empty] | 10.89199 | -38.26624 | 0.01059817 | 1.198888 | 0.04600472 | 1.180464 | 56.99503 | 26.75926 | -0.01605 | 24.98483 | 25.26804 | -0.000405552 | -0.04587693 | 3.279543 | 370.989 | 0.0004875657 | 0.01251075 | 0.009128702 | 36.18553 | 87.28182 | 32.726665 | 20.92405961 | 122.775593 | 0.0019672 | 0.07717288 | 1.002047 | 1.000129 | 100.0368 | 273.354 | 329.763 | 333.501 | 1016.566 | 0 | 0 | 0
|  | 654 | 12.87209 | [7 empty] | 0 | 0 | -0.002259333 | -0.2555807 | 0 | 0 | 57.008 | 26.77418 | -0.02128035 | 24.99845 | 25.28145 | -0.0005379981 | -0.06085951 | 3.279543 | 370.989 | 0.000482211 | 0.01254938 | 0.009032328 | 36.19461 | 87.16819 | 32.718851 | 20.92440262 | 122.911039 | 0.00194547 | 0.07725067 | 1.00274 | 1.000196 | 100.0374 | 273.349 | 329.759 | 333.492 | 1016.577 | 0 | 0 | 0
|  | 655 | 12.68593 | [7 empty] | 0 | 0 | -0.022362 | -2.529638 | 0 | 0 | 57.02077 | 26.81148 | -0.01199302 | 25.03236 | 25.31461 | -0.0003035987 | -0.03434375 | 3.279543 | 370.989 | 0.0004777824 | 0.01231422 | 0.008894653 | 36.20358 | 87.05462 | 32.732786 | 20.92490987 | 123.249181 | 0.0019258 | 0.07663055 | 1.001675 | 1.000242 | 100.0383 | 273.34 | 329.747 | 333.465 | 1016.581 | 0 | 0 | 0
|  | 656 | 12.528 | [7 empty] | 0 | 0 | -0.01954433 | -2.210897 | 0 | 0 | 57.03338 | 27.03139 | -0.006688913 | 25.23769 | 25.52064 | -0.0001707054 | -0.01931056 | 3.279543 | 370.989 | 0.0004812883 | 0.01218586 | 0.00879161 | 36.21242 | 86.94113 | 32.757404 | 20.9254992 | 125.279354 | 0.00192422 | 0.07607215 | 1.001067 | 1.000268 | 100.039 | 273.347 | 329.747 | 333.444 | 1016.587 | 0 | 0 | 0
|  | 657 | 12.74242 | [7 empty] | 0 | -544.5984 | 0.00066575 | 0.07531109 | 0.7221853 | 18.08593 | 57.04602 | 26.71492 | -0.01437539 | 24.93926 | 25.22133 | -0.0003625664 | -0.0410143 | 3.279543 | 370.989 | 0.0004807949 | 0.01204071 | 0.008884556 | 36.22126 | 86.82803 | 32.766745 | 20.92483555 | 122.348604 | 0.00194412 | 0.07606603 | 1.002016 | 1.000298 | 100.0382 | 273.349 | 329.708 | 333.437 | 1016.586 | 0 | 0 | 0
|  | 658 | 13.03648 | [7 empty] | 6.276367 | -10.27759 | 0.01836133 | 2.077074 | 0.02680978 | 0.6462722 | 57.05891 | 26.2144 | -0.007625786 | 24.46911 | 24.74634 | -0.0001887103 | -0.02134732 | 3.279543 | 370.989 | 0.0004922633 | 0.01186642 | 0.009020576 | 36.23021 | 86.71566 | 32.755991 | 20.92379115 | 117.793028 | 0.00202489 | 0.07619482 | 1.001221 | 1.00031 | 100.0379 | 273.346 | 329.669 | 333.404 | 1016.587 | 0 | 0 | 0
|  | 659 | 12.90662 | [7 empty] | 2.507462 | 0.3641517 | 0.045502 | 5.147285 | 0.01122371 | 0.2593019 | 57.07188 | 26.20215 | 0.0006699825 | 24.45642 | 24.73144 | 1.656963e-05 | 0.001874393 | 3.279551 | 370.99 | 0.0005107013 | 0.01179875 | 0.008947691 | 36.23919 | 86.60376 | 32.729471 | 20.92402837 | 117.676957 | 0.00209856 | 0.07603879 | 1.000248 | 1.000328 | 100.0384 | 273.351 | 329.652 | 333.359 | 1016.589 | 0 | 0 | 0
|  | 660 | 13.13945 | [7 empty] | 7.099694 | -0.8072562 | 0.01636025 | 1.850707 | 0.03271552 | 0.7363693 | 57.0849 | 26.95685 | -0.000519184 | 25.15794 | 25.43783 | -1.320691e-05 | -0.001493995 | 3.27956 | 370.9909 | 0.0005352341 | 0.01204719 | 0.009120643 | 36.24823 | 86.49227 | 32.679548 | 20.924313 | 124.539126 | 0.00213624 | 0.07581563 | 1.00042 | 1.000358 | 100.0393 | 273.353 | 329.614 | 333.281 | 1016.579 | 0 | 0 | 0
|  | 661 | 13.15159 | [7 empty] | 0 | 0 | -0.03055317 | -3.456241 | 0 | 0 | 57.09805 | 26.843 | 0.0003014638 | 25.04698 | 25.32462 | 7.634454e-06 | 0.0008636261 | 3.279563 | 370.9913 | 0.0005484065 | 0.01190976 | 0.009111407 | 36.25734 | 86.38131 | 32.701225 | 20.92421425 | 123.466139 | 0.00219569 | 0.07560344 | 1.000364 | 1.0004 | 100.0404 | 273.357 | 329.552 | 333.205 | 1016.573 | 0 | 0 | 0
|  | 662 | 13.29075 | [7 empty] | 0 | 0 | -0.02020317 | -2.285426 | 0 | 0 | 57.11127 | 26.5498 | 0.0004940536 | 24.77031 | 25.04424 | 1.23732e-05 | 0.001399683 | 3.279573 | 370.9925 | 0.0005536393 | 0.01164862 | 0.009148486 | 36.26647 | 86.2708 | 32.726346 | 20.92374855 | 120.768643 | 0.0022394 | 0.0752786 | 1.000377 | 1.000436 | 100.0406 | 273.36 | 329.511 | 333.155 | 1016.564 | 0 | 0 | 0
|  | 663 | 13.72305 | [7 empty] | 0 | 150.3987 | 0.00063 | 0.07126697 | 0.9045518 | 18.84019 | 57.12477 | 27.01543 | 0.0037186 | 25.20359 | 25.48033 | 9.475116e-05 | 0.01071846 | 3.279627 | 370.9985 | 0.0005698676 | 0.01186932 | 0.009421161 | 36.27576 | 86.16105 | 32.737217 | 20.92337254 | 125.03621 | 0.00226435 | 0.07531857 | 1.000013 | 1.000457 | 100.0401 | 273.356 | 329.496 | 333.114 | 1016.548 | 0 | 0 | 0
|  | 664 | 13.14714 | [7 empty] | 5.35378 | -6.34834 | 0.02170817 | 2.455675 | 0.02622719 | 0.5456832 | 57.13821 | 26.76606 | -0.005457515 | 24.97223 | 25.25157 | -0.0001378108 | -0.01558946 | 3.279674 | 371.0039 | 0.0005693443 | 0.01184578 | 0.009107514 | 36.28502 | 86.05152 | 32.725046 | 20.9241391 | 122.744827 | 0.00228265 | 0.07553008 | 1.001135 | 1.000483 | 100.0394 | 273.356 | 329.513 | 333.199 | 1017.12 | 0 | 0 | 0
|  | 665 | 12.09643 | [7 empty] | 4.062757 | -6.582246 | 0.02632017 | 2.977394 | 0.02073325 | 0.4454498 | 57.15083 | 26.33628 | -0.006972001 | 24.57237 | 24.84879 | -0.0001732458 | -0.01959794 | 3.279674 | 371.0039 | 0.0005457026 | 0.01172431 | 0.008514405 | 36.29383 | 85.9411 | 32.698385 | 20.92567492 | 118.840086 | 0.00222572 | 0.07570185 | 1.001306 | 1.000473 | 100.0395 | 273.371 | 329.528 | 333.235 | 1017.218 | 0 | 0 | 0
|  | 666 | 11.7903 | [7 empty] | 5.790778 | 2.29029 | 0.01799867 | 2.036048 | 0.0290438 | 0.6421285 | 57.16277 | 26.35761 | 0.001658076 | 24.58809 | 24.86145 | 4.122217e-05 | 0.004663142 | 3.279695 | 371.0062 | 0.0005227497 | 0.01155746 | 0.008315296 | 36.30225 | 85.82999 | 32.676188 | 20.92638235 | 119.012421 | 0.00213394 | 0.07526153 | 1.000268 | 1.000466 | 100.0404 | 273.358 | 329.472 | 333.135 | 1016.56 | 0 | 0 | 0
|  | 667 | 11.88086 | [7 empty] | 9.345891 | -5.07546 | 0.01123775 | 1.271239 | 0.04487034 | 1.012198 | 57.17461 | 26.55889 | -0.002277119 | 24.77157 | 25.04777 | -5.703675e-05 | -0.006452121 | 3.279716 | 371.0085 | 0.0005042417 | 0.01137483 | 0.00832895 | 36.31057 | 85.71906 | 32.662195 | 20.92655222 | 120.816108 | 0.00204634 | 0.07459029 | 1.000785 | 1.000513 | 100.0397 | 273.348 | 329.415 | 333.088 | 1016.558 | 0 | 0 | 0
|  | 668 | 12.23509 | [7 empty] | 8.637168 | -3.226902 | 0.01252242 | 1.416563 | 0.03933956 | 0.9024505 | 57.18667 | 26.51033 | -0.00161578 | 24.72771 | 25.00874 | -4.040861e-05 | -0.004571109 | 3.279716 | 371.0085 | 0.0004926263 | 0.01130086 | 0.008503627 | 36.31899 | 85.60878 | 32.65151 | 20.92590384 | 120.381728 | 0.00200463 | 0.0744583 | 1.000727 | 1.000534 | 100.0398 | 273.358 | 329.434 | 333.178 | 1016.538 | 0 | 0 | 0
|  | 669 | 12.66966 | [7 empty] | 5.566152 | -0.6527733 | 0.02012158 | 2.276197 | 0.02504788 | 0.5697431 | 57.19912 | 26.81112 | -0.0005190901 | 25.01404 | 25.30357 | -1.313483e-05 | -0.001485841 | 3.279716 | 371.0085 | 0.000504003 | 0.01146413 | 0.008766809 | 36.32762 | 85.49943 | 32.635814 | 20.92534107 | 123.157339 | 0.00202695 | 0.07454434 | 1.000601 | 1.000539 | 100.0406 | 273.371 | 329.51 | 333.324 | 1016.515 | 0 | 0 | 0
|  | 670 | 12.55577 | [7 empty] | 10.92334 | -30.93748 | 0.01016108 | 1.149444 | 0.05143896 | 1.149481 | 57.21173 | 27.05573 | -0.01230743 | 25.24708 | 25.54216 | -0.0003143583 | -0.03556089 | 3.279716 | 371.0085 | 0.0005226755 | 0.01167997 | 0.008745846 | 36.33638 | 85.39065 | 32.615409 | 20.92567878 | 125.438809 | 0.00208074 | 0.07481493 | 1.001989 | 1.000518 | 100.0404 | 273.367 | 329.573 | 333.425 | 1016.518 | 0 | 0 | 0
|  | 671 | 12.12197 | [7 empty] | 33.44165 | -187.3988 | 0.003204333 | 0.3624811 | 0.1608752 | 3.610472 | 57.22407 | 26.65469 | -0.02386247 | 24.87429 | 25.16454 | -0.0006004882 | -0.06792853 | 3.279716 | 371.0085 | 0.0005154978 | 0.01156916 | 0.008492695 | 36.345 | 85.28178 | 32.614846 | 20.92609821 | 121.754733 | 0.00208295 | 0.07496878 | 1.003357 | 1.000503 | 100.0411 | 273.365 | 329.592 | 333.438 | 1016.519 | 0 | 0 | 0
|  | 672 | 12.43742 | [7 empty] | 10.33165 | -47.83187 | 0.01064175 | 1.203818 | 0.04720005 | 1.081961 | 57.23635 | 26.71044 | -0.02018779 | 24.92585 | 25.21399 | -0.0005090148 | -0.05758086 | 3.279716 | 371.0085 | 0.0005022911 | 0.01151395 | 0.008648774 | 36.35357 | 85.17314 | 32.605699 | 20.92562949 | 122.262271 | 0.00202765 | 0.07477316 | 1.002929 | 1.000515 | 100.0424 | 273.375 | 329.586 | 333.396 | 1016.491 | 0 | 0 | 0
|  | 673 | 12.89356 | [7 empty] | 21.35139 | -51.49025 | 0.00533825 | 0.6038744 | 0.09305764 | 2.119826 | 57.24902 | 26.79273 | -0.01086902 | 24.99931 | 25.2891 | -0.0002748678 | -0.03109365 | 3.279716 | 371.0085 | 0.000496765 | 0.01131616 | 0.008861853 | 36.36232 | 85.0654 | 32.596586 | 20.92499967 | 123.000393 | 0.00200035 | 0.07420019 | 1.001841 | 1.000542 | 100.0424 | 273.369 | 329.542 | 333.362 | 1016.449 | 0 | 0 | 0
|  | 674 | 13.27031 | [7 empty] | 0 | 0 | -0.008050417 | -0.9106806 | 0 | 0 | 57.2621 | 26.40992 | -0.0112785 | 24.64062 | 24.92792 | -0.0002811494 | -0.03180423 | 3.279716 | 371.0085 | 0.0004928087 | 0.01095868 | 0.009008422 | 36.37126 | 84.9586 | 32.59703 | 20.92406339 | 119.503389 | 0.00201265 | 0.0737123 | 1.001912 | 1.000564 | 100.0432 | 273.365 | 329.522 | 333.364 | 1016.418 | 0 | 0 | 0
|  | 675 | 13.51484 | [7 empty] | 0 | 0 | -0.01180725 | -1.335662 | 0 | 0 | 57.27549 | 26.23637 | -0.006745414 | 24.47841 | 24.76693 | -0.0001670632 | -0.01889855 | 3.279716 | 371.0085 | 0.0004960404 | 0.01093171 | 0.009137084 | 36.38033 | 84.85258 | 32.609553 | 20.92341529 | 117.93653 | 0.00203815 | 0.07382527 | 1.001382 | 1.000576 | 100.0435 | 273.366 | 329.518 | 333.402 | 1016.397 | 0 | 0 | 0
|  | 676 | 13.33736 | [7 empty] | 7.541965 | -2.598549 | 0.01563283 | 1.76842 | 0.0320217 | 0.7080531 | 57.28892 | 26.35352 | -0.001632432 | 24.59077 | 24.88476 | -4.062268e-05 | -0.004595326 | 3.279716 | 371.0085 | 0.0005005899 | 0.01106888 | 0.009064321 | 36.38943 | 84.74692 | 32.61283 | 20.92380533 | 119.006931 | 0.00204731 | 0.07404591 | 1.000784 | 1.000589 | 100.0441 | 273.367 | 329.559 | 333.499 | 1016.401 | 0 | 0 | 0
|  | 677 | 13.08179 | [7 empty] | 3.866722 | 0.01390039 | 0.02990725 | 3.383173 | 0.01653048 | 0.37079 | 57.30213 | 26.28832 | 1.674442e-05 | 24.53253 | 24.82751 | 4.157224e-07 | 4.702742e-05 | 3.279716 | 371.0086 | 0.0004943812 | 0.01108931 | 0.008927487 | 36.39843 | 84.64125 | 32.581299 | 20.92419925 | 118.431378 | 0.00202776 | 0.07416562 | 1.000594 | 1.000596 | 100.044 | 273.364 | 329.594 | 333.557 | 1017.406 | 0 | 0 | 0
|  | 678 | 13.17281 | [7 empty] | 5.105488 | 1.560272 | 0.02280833 | 2.580128 | 0.02157838 | 0.4850473 | 57.31525 | 26.47114 | 0.00142338 | 24.7027 | 25.0019 | 3.55872e-05 | 0.004025701 | 3.279734 | 371.0106 | 0.0004921669 | 0.01106312 | 0.00897164 | 36.40738 | 84.53577 | 32.558592 | 20.92426057 | 120.082175 | 0.00200568 | 0.07390878 | 1.000437 | 1.000607 | 100.0431 | 273.367 | 329.588 | 333.58 | 1017.398 | 0 | 0 | 0
|  | 679 | 14.33621 | [7 empty] | 4.706172 | -1.145934 | 0.02692892 | 3.046258 | 0.0189962 | 0.417667 | 57.32901 | 27.10451 | -0.00120548 | 25.2936 | 25.59873 | -3.085877e-05 | -0.003490811 | 3.279752 | 371.0126 | 0.0005115471 | 0.01124732 | 0.009633332 | 36.41668 | 84.43153 | 32.534536 | 20.92276775 | 125.89652 | 0.00203469 | 0.07371331 | 1.000765 | 1.000621 | 100.0415 | 273.367 | 329.586 | 333.562 | 1016.371 | 0 | 0 | 0
|  | 680 | 15.19837 | [7 empty] | 0 | 0 | -0.001872417 | -0.2118118 | 0 | 0 | 57.34378 | 27.14168 | -0.007004304 | 25.32882 | 25.6306 | -0.0001795245 | -0.02030821 | 3.279752 | 371.0126 | 0.000526945 | 0.01126144 | 0.01010538 | 36.42655 | 84.32908 | 32.512426 | 20.92123759 | 126.244683 | 0.00209068 | 0.07371016 | 1.001476 | 1.000639 | 100.0402 | 273.361 | 329.593 | 333.52 | 1016.357 | 0 | 0 | 0
|  | 681 | 14.90395 | [7 empty] | 0 | 0 | -0.02098767 | -2.37417 | 0 | 0 | 57.35883 | 26.94223 | -0.01253141 | 25.14284 | 25.44348 | -0.0003188426 | -0.03606816 | 3.279752 | 371.0126 | 0.0005317962 | 0.01122007 | 0.009942553 | 36.43657 | 84.22735 | 32.535118 | 20.92153514 | 124.39686 | 0.00212416 | 0.07381124 | 1.002156 | 1.000658 | 100.0396 | 273.363 | 329.595 | 333.536 | 1016.339 | 0 | 0 | 0
|  | 682 | 14.75424 | [7 empty] | 6.959318 | -15.99664 | 0.01874142 | 2.12007 | 0.02848139 | 0.5997936 | 57.37366 | 27.10017 | -0.01171226 | 25.29032 | 25.59709 | -0.0002997998 | -0.033914 | 3.279752 | 371.0126 | 0.0005337815 | 0.01124098 | 0.009866017 | 36.44648 | 84.1256 | 32.540779 | 20.92198544 | 125.860027 | 0.00211984 | 0.07370229 | 1.00205 | 1.00065 | 100.0382 | 273.368 | 329.596 | 333.594 | 1016.324 | 0 | 0 | 0
|  | 683 | 14.50257 | [7 empty] | 16.99869 | -17.47421 | 0.007541917 | 0.853158 | 0.06942848 | 1.462242 | 57.38829 | 26.88984 | -0.005188961 | 25.09426 | 25.39797 | -0.0001317891 | -0.01490826 | 3.279752 | 371.0126 | 0.0005236238 | 0.01102811 | 0.009694158 | 36.45626 | 84.02384 | 32.509508 | 20.92230618 | 123.915068 | 0.00209671 | 0.07339483 | 1.001254 | 1.000634 | 100.038 | 273.366 | 329.599 | 333.588 | 1016.283 | 0 | 0 | 0
|  | 684 | 13.86437 | [7 empty] | 0 | 0 | -0.03195892 | -3.615262 | 0 | 0 | 57.40247 | 26.7717 | 0.001775029 | 24.98136 | 25.2835 | 4.487896e-05 | 0.005076805 | 3.279774 | 371.0152 | 0.0005172248 | 0.01085176 | 0.009321436 | 36.46577 | 83.92174 | 32.532443 | 20.92342233 | 122.815575 | 0.00208088 | 0.07308043 | 1.000421 | 1.000633 | 100.0384 | 273.366 | 329.564 | 333.55 | 1016.255 | 0 | 0 | 0
|  | 685 | 13.7957 | [7 empty] | 0 | 0 | -0.01326817 | -1.500924 | 0 | 0 | 57.4163 | 26.92779 | -0.00113012 | 25.12419 | 25.42916 | -2.873801e-05 | -0.003250906 | 3.279796 | 371.0177 | 0.000520691 | 0.0108553 | 0.00928644 | 36.47507 | 83.81941 | 32.558933 | 20.92372265 | 124.237949 | 0.00208261 | 0.07293446 | 1.000776 | 1.000641 | 100.0376 | 273.378 | 329.527 | 333.527 | 1016.247 | 0 | 0 | 0
|  | 686 | 13.90956 | [7 empty] | 4.296425 | -4.072956 | 0.02861925 | 3.237472 | 0.01788448 | 0.3752934 | 57.43015 | 26.63111 | -0.004636797 | 24.84383 | 25.13911 | -0.0001165649 | -0.01318608 | 3.279796 | 371.0177 | 0.0005118404 | 0.01074062 | 0.009326661 | 36.48438 | 83.71742 | 32.552672 | 20.9232382 | 121.498064 | 0.00207052 | 0.0729466 | 1.001176 | 1.000622 | 100.038 | 273.376 | 329.48 | 333.396 | 1016.265 | 0 | 0 | 0
|  | 687 | 13.81136 | [7 empty] | 3.792319 | -1.753436 | 0.03219467 | 3.641931 | 0.01626693 | 0.3379701 | 57.44401 | 26.8687 | -0.002226694 | 25.05939 | 25.35206 | -5.645129e-05 | -0.006385892 | 3.279796 | 371.0177 | 0.0005237085 | 0.01088084 | 0.009299929 | 36.49369 | 83.61574 | 32.512122 | 20.92360856 | 123.645635 | 0.00209862 | 0.07305534 | 1.000869 | 1.000603 | 100.0384 | 273.376 | 329.4 | 333.247 | 1016.287 | 0 | 0 | 0
|  | 688 | 13.62893 | [7 empty] | 0 | 0 | -0.01619625 | -1.832155 | 0 | 0 | 57.45773 | 27.04006 | -0.002737219 | 25.21393 | 25.5077 | -6.982016e-05 | -0.007898208 | 3.279796 | 371.0177 | 0.0005322864 | 0.01103779 | 0.009229115 | 36.50296 | 83.51415 | 32.501386 | 20.92404414 | 125.201568 | 0.00211865 | 0.07326844 | 1.000939 | 1.000612 | 100.0385 | 273.374 | 329.331 | 333.168 | 1016.297 | 0 | 0 | 0
|  | 689 | 13.24127 | [7 empty] | 0 | 0 | -0.0273295 | -3.091572 | 0 | 0 | 57.47117 | 26.50463 | -0.01509785 | 24.71323 | 25.00313 | -0.0003774935 | -0.04270289 | 3.279796 | 371.0177 | 0.0005163328 | 0.01085342 | 0.008986078 | 36.51206 | 83.41243 | 32.534981 | 20.92425002 | 120.285355 | 0.00209753 | 0.07335335 | 1.002425 | 1.00062 | 100.0394 | 273.383 | 329.312 | 333.175 | 1016.293 | 0 | 0 | 0
|  | 690 | 13.37828 | [7 empty] | 6.830935 | -17.32887 | 0.017313 | 1.958484 | 0.02993126 | 0.6187874 | 57.48448 | 26.39514 | -0.01204705 | 24.61204 | 24.90359 | -0.0003000148 | -0.03393833 | 3.279796 | 371.0177 | 0.0005181999 | 0.01071307 | 0.009039114 | 36.52108 | 83.31084 | 32.541189 | 20.92394086 | 119.298012 | 0.0021132 | 0.07311519 | 1.002057 | 1.000617 | 100.04 | 273.389 | 329.324 | 333.225 | 1017.309 | 0 | 0 | 0
|  | 691 | 13.58866 | [7 empty] | 2.179188 | -0.9848517 | 0.05512317 | 6.235652 | 0.00967935 | 0.1917342 | 57.49796 | 26.23385 | -0.002193177 | 24.46358 | 24.75319 | -5.428815e-05 | -0.006141193 | 3.279796 | 371.0177 | 0.0005335564 | 0.010569 | 0.009136365 | 36.53016 | 83.20978 | 32.502592 | 20.92341475 | 117.853818 | 0.00218621 | 0.072918 | 1.000882 | 1.00062 | 100.0399 | 273.38 | 329.35 | 333.249 | 1017.508 | 0 | 0 | 0
|  | 692 | 13.44018 | [7 empty] | 5.909388 | -17.37771 | 0.0201055 | 2.274378 | 0.02752246 | 0.5204855 | 57.51147 | 25.93397 | -0.01427896 | 24.18453 | 24.4687 | -0.0003493875 | -0.03952348 | 3.279796 | 371.0177 | 0.0005533529 | 0.01046462 | 0.00904833 | 36.53926 | 83.10907 | 32.45003 | 20.9233575 | 115.177632 | 0.00228946 | 0.07295971 | 1.002318 | 1.000611 | 100.0395 | 273.382 | 329.358 | 333.228 | 1016.295 | 0 | 0 | 0
|  | 693 | 13.55025 | [7 empty] | 0 | 0 | -0.03235925 | -3.660549 | 0 | 0 | 57.52497 | 26.4162 | -0.006695193 | 24.63108 | 24.91874 | -0.0001668358 | -0.01887282 | 3.279796 | 371.0177 | 0.0005855664 | 0.01060403 | 0.009141598 | 36.54835 | 83.00861 | 32.467187 | 20.92361441 | 119.485503 | 0.00237528 | 0.07282225 | 1.00138 | 1.00058 | 100.0401 | 273.376 | 329.316 | 333.162 | 1016.279 | 0 | 0 | 0
|  | 694 | 13.35496 | [7 empty] | 0 | 0 | -0.02560575 | -2.896578 | 0 | 0 | 57.53842 | 26.49118 | -0.00105487 | 24.69829 | 24.98482 | -2.635574e-05 | -0.002981418 | 3.279796 | 371.0177 | 0.0005958596 | 0.01053231 | 0.009029701 | 36.55744 | 82.90839 | 32.499215 | 20.92408539 | 120.151629 | 0.00240897 | 0.07256932 | 1.000685 | 1.000559 | 100.0396 | 273.371 | 329.28 | 333.1 | 1016.284 | 0 | 0 | 0
|  | 695 | 13.34952 | [7 empty] | 6.191543 | -6.750726 | 0.01905983 | 2.15609 | 0.03189256 | 0.5563003 | 57.55177 | 26.72169 | -0.005105763 | 24.91124 | 25.20049 | -0.0001286677 | -0.01455517 | 3.279796 | 371.0177 | 0.0006078669 | 0.01060299 | 0.009042336 | 36.56647 | 82.80831 | 32.507761 | 20.92430874 | 122.242101 | 0.00243537 | 0.07251768 | 1.001152 | 1.000542 | 100.0384 | 273.38 | 329.254 | 333.077 | 1016.304 | 0 | 0 | 0
|  | 696 | 13.17611 | [7 empty] | 3.087986 | -3.296015 | 0.03771933 | 4.266893 | 0.01627787 | 0.2816985 | 57.56504 | 27.02178 | -0.004879851 | 25.1877 | 25.47691 | -0.0001243235 | -0.01406374 | 3.279796 | 371.0177 | 0.0006139903 | 0.01062548 | 0.008954972 | 36.57547 | 82.70839 | 32.467353 | 20.92494152 | 124.986741 | 0.00243268 | 0.07228246 | 1.001122 | 1.000539 | 100.0376 | 273.389 | 329.211 | 332.991 | 1016.306 | 0 | 0 | 0
|  | 697 | 12.86568 | [7 empty] | 4.412688 | -5.551968 | 0.025774 | 2.915611 | 0.02342842 | 0.4092942 | 57.57806 | 26.94521 | -0.00563306 | 25.1142 | 25.40296 | -0.0001430964 | -0.01618738 | 3.279796 | 371.0177 | 0.0006038441 | 0.01054915 | 0.008772345 | 36.58433 | 82.60841 | 32.441009 | 20.92546976 | 124.268883 | 0.00240042 | 0.07216956 | 1.001187 | 1.000514 | 100.037 | 273.374 | 329.183 | 332.968 | 1016.277 | 0 | 0 | 0
|  | 698 | 12.94844 | [7 empty] | 9.572055 | -6.149106 | 0.01195817 | 1.352734 | 0.05175836 | 0.8964982 | 57.59097 | 27.31765 | -0.002854706 | 25.46326 | 25.75818 | -7.353203e-05 | -0.008318103 | 3.279796 | 371.0177 | 0.0006189351 | 0.01072047 | 0.008849003 | 36.59315 | 82.50855 | 32.417831 | 20.92561751 | 127.737602 | 0.00242595 | 0.07223103 | 1.000842 | 1.000501 | 100.0369 | 273.371 | 329.208 | 333.021 | 1016.273 | 0 | 0 | 0
|  | 699 | 12.61963 | [7 empty] | 0 | 0 | -0.02140492 | -2.421371 | 0 | 0 | 57.60375 | 27.02887 | -0.002846376 | 25.19638 | 25.48834 | -7.254939e-05 | -0.008206945 | 3.279796 | 371.0177 | 0.0006154716 | 0.01055625 | 0.008645683 | 36.60189 | 82.4088 | 32.420873 | 20.92598513 | 125.062659 | 0.00243773 | 0.0721071 | 1.000827 | 1.000487 | 100.0375 | 273.39 | 329.238 | 333.053 | 1016.266 | 0 | 0 | 0
|  | 700 | 11.85356 | [7 empty] | 0 | 0 | -0.01479258 | -1.673369 | 0 | 0 | 57.61599 | 26.52022 | -0.003013843 | 24.71943 | 25.0035 | -7.53566e-05 | -0.008524502 | 3.279796 | 371.0177 | 0.0006004266 | 0.01024832 | 0.008180659 | 36.61031 | 82.30855 | 32.449763 | 20.92701695 | 120.386312 | 0.00242423 | 0.07183594 | 1.000826 | 1.000466 | 100.0372 | 273.399 | 329.201 | 332.984 | 1016.243 | 0 | 0 | 0
|  | 701 | 11.47285 | [7 empty] | 2.878117 | -3.664878 | 0.03523833 | 3.986237 | 0.01717815 | 0.2934174 | 57.62765 | 26.93014 | -0.005089435 | 25.09344 | 25.37495 | -0.0001291442 | -0.01460907 | 3.279796 | 371.0177 | 0.0006053294 | 0.01033954 | 0.007991828 | 36.61839 | 82.20777 | 32.439606 | 20.92807662 | 124.096733 | 0.00240742 | 0.07167175 | 1.00107 | 1.000462 | 100.0359 | 273.394 | 329.095 | 332.787 | 1016.258 | 0 | 0 | 0
|  | 702 | 11.78932 | [7 empty] | 2.470178 | -5.620336 | 0.04219033 | 4.772662 | 0.01457665 | 0.2483288 | 57.63928 | 27.52553 | -0.009147203 | 25.63832 | 25.9231 | -0.0002371239 | -0.02682397 | 3.279796 | 371.0177 | 0.0006149936 | 0.01047708 | 0.008186972 | 36.62648 | 82.10724 | 32.390184 | 20.92801593 | 129.594557 | 0.00239345 | 0.07145404 | 1.001538 | 1.000445 | 100.0346 | 273.386 | 328.968 | 332.622 | 1016.273 | 0 | 0 | 0
|  | 703 | 11.35229 | [7 empty] | 24.27436 | -106.9098 | 0.004134167 | 0.4676659 | 0.1455895 | 2.480425 | 57.65085 | 27.03894 | -0.01735707 | 25.17958 | 25.46414 | -0.000441983 | -0.04999807 | 3.279796 | 371.0177 | 0.0006018913 | 0.01025449 | 0.007912706 | 36.63453 | 82.0069 | 32.367101 | 20.92844956 | 125.025768 | 0.00238492 | 0.07136308 | 1.002513 | 1.000438 | 100.0342 | 273.383 | 328.896 | 332.613 | 1017.284 | 0 | 0 | 0
|  | 704 | 10.81463 | [7 empty] | 0 | 0 | -0.01016867 | -1.150302 | 0 | 0 | 57.66193 | 27.12598 | -0.01338693 | 25.26141 | 25.55027 | -0.0003420395 | -0.03869225 | 3.279796 | 371.0177 | 0.00059348 | 0.01031766 | 0.007629855 | 36.6423 | 81.90616 | 32.376007 | 20.92947837 | 125.835886 | 0.00234547 | 0.07143624 | 1.002039 | 1.000439 | 100.0344 | 273.381 | 328.906 | 332.667 | 1017.383 | 0 | 0 | 0
|  | 705 | 10.87241 | [7 empty] | 4.514709 | 1.426038 | 0.02128867 | 2.40822 | 0.02732077 | 0.4991493 | 57.67278 | 27.68567 | 0.001164015 | 25.78756 | 26.08081 | 3.035845e-05 | 0.003434214 | 3.279812 | 371.0194 | 0.0005816227 | 0.01062622 | 0.007703413 | 36.64997 | 81.80536 | 32.3758 | 20.92975256 | 131.107255 | 0.00225545 | 0.07166368 | 1.000287 | 1.000426 | 100.0349 | 273.377 | 328.969 | 332.71 | 1016.24 | 0 | 0 | 0
|  | 706 | 10.52118 | [7 empty] | 2.775678 | 1.110062 | 0.03350792 | 3.790488 | 0.01641226 | 0.3125979 | 57.68348 | 27.25221 | 0.001448796 | 25.38613 | 25.67364 | 3.719586e-05 | 0.004207676 | 3.279845 | 371.0232 | 0.0005499406 | 0.0104745 | 0.007478777 | 36.65756 | 81.70464 | 32.337752 | 20.93009807 | 127.04562 | 0.00216979 | 0.07169906 | 1.00023 | 1.000403 | 100.0353 | 273.389 | 328.999 | 332.725 | 1016.233 | 0 | 0 | 0
|  | 707 | 10.52789 | [7 empty] | 5.77494 | 3.857502 | 0.01611558 | 1.82303 | 0.03294148 | 0.646255 | 57.694 | 27.26134 | 0.002420448 | 25.39479 | 25.68363 | 6.21659e-05 | 0.007032342 | 3.279895 | 371.0289 | 0.0005308711 | 0.01041478 | 0.007465772 | 36.66503 | 81.60396 | 32.316525 | 20.93014957 | 127.13156 | 0.00209676 | 0.0715464 | 1.000087 | 1.000376 | 100.0356 | 273.413 | 329.001 | 332.743 | 1016.228 | 0 | 0 | 0
|  | 708 | 10.76233 | [7 empty] | 11.21515 | -7.697334 | 0.008483083 | 0.9596248 | 0.06211732 | 1.222428 | 57.70464 | 27.31852 | -0.002536982 | 25.44821 | 25.73812 | -6.529713e-05 | -0.007386553 | 3.279926 | 371.0324 | 0.0005269464 | 0.01036996 | 0.007583508 | 36.67256 | 81.50374 | 32.303902 | 20.92981136 | 127.666176 | 0.00207769 | 0.07138582 | 1.000667 | 1.000364 | 100.0369 | 273.397 | 329.003 | 332.751 | 1016.23 | 0 | 0 | 0
|  | 709 | 11.06989 | [7 empty] | 21.66473 | -72.08968 | 0.004516917 | 0.5109634 | 0.1158881 | 2.261062 | 57.71556 | 27.29801 | -0.01266094 | 25.42965 | 25.71872 | -0.0003256231 | -0.03683519 | 3.279926 | 371.0324 | 0.0005234567 | 0.01021303 | 0.00772364 | 36.68021 | 81.40418 | 32.298387 | 20.92932784 | 127.477271 | 0.00206597 | 0.07102625 | 1.001843 | 1.00033 | 100.0383 | 273.386 | 329.01 | 332.75 | 1016.238 | 0 | 0 | 0
|  | 710 | 11.00983 | [7 empty] | 0 | -257.0294 | 0.001034667 | 0.1170437 | 0.4964267 | 9.627772 | 57.7266 | 26.97826 | -0.0104618 | 25.13201 | 25.42006 | -0.0002659397 | -0.03008368 | 3.279926 | 371.0324 | 0.0005136362 | 0.009961535 | 0.007649075 | 36.6879 | 81.30507137 | 32.294445 | 20.92927448 | 124.509553 | 0.00205183 | 0.07070458 | 1.001551 | 1.000301 | 100.0393 | 273.388 | 329.013 | 332.784 | 1016.234 | 0 | 0 | 0
|  | 711 | 10.60476 | [7 empty] | 37.74252 | -81.54223 | 0.002483833 | 0.2809766 | 0.2046652 | 4.020762 | 57.73741 | 26.80499 | -0.008019193 | 24.96976 | 25.25657 | -0.0002025373 | -0.02291146 | 3.279926 | 371.0324 | 0.0005083542 | 0.009986902 | 0.00743294 | 36.69544 | 81.20592 | 32.295072 | 20.92983842 | 122.911206 | 0.00204418 | 0.07092394 | 1.001247 | 1.000289 | 100.0402 | 273.397 | 329.002 | 332.781 | 1016.242 | 0 | 0 | 0
|  | 712 | 10.52062 | [7 empty] | 20.60726 | -81.41708 | 0.004513083 | 0.5105298 | 0.1118143 | 2.221803 | 57.74797 | 26.88071 | -0.01450979 | 25.03946 | 25.32373 | -0.0003674421 | -0.04156584 | 3.279926 | 371.0324 | 0.0005046274 | 0.01002718 | 0.007392371 | 36.70285 | 81.1067 | 32.289798 | 20.93004573 | 123.602489 | 0.00202432 | 0.07095348 | 1.001988 | 1.000254 | 100.0405 | 273.395 | 328.991 | 332.726 | 1016.273 | 0 | 0 | 0
|  | 713 | 10.56036 | [7 empty] | 0 | 0 | -0.015656 | -1.771041 | 0 | 0 | 57.75851 | 26.91844 | -0.006027968 | 25.07369 | 25.35623 | -0.0001528465 | -0.01729033 | 3.279926 | 371.0324 | 0.0004998481 | 0.009967285 | 0.007402747 | 36.71025 | 81.00773 | 32.291017 | 20.93004573 | 123.945187 | 0.00200324 | 0.07077264 | 1.000959 | 1.000239 | 100.0406 | 273.409 | 328.979 | 332.686 | 1016.315 | 0 | 0 | 0
|  | 714 | 11.35305 | [7 empty] | 0 | 0 | -0.01806392 | -2.043429 | 0 | 0 | 57.76947 | 27.05219 | -0.003039655 | 25.19728 | 25.4826 | -7.745831e-05 | -0.008762253 | 3.279926 | 371.0324 | 0.0005012852 | 0.009961498 | 0.00782882 | 36.71786 | 80.90962 | 32.316162 | 20.92874321 | 125.175005 | 0.00199924 | 0.07063808 | 1.000598 | 1.000235 | 100.0406 | 273.408 | 328.966 | 332.691 | 1016.352 | 0 | 0 | 0
|  | 715 | 12.22819 | [7 empty] | 7.077625 | -3.437229 | 0.01527308 | 1.727724 | 0.03396778 | 0.6557865 | 57.78126 | 27.27293 | -0.002043349 | 25.40358 | 25.69169 | -5.249708e-05 | -0.005938583 | 3.279926 | 371.0324 | 0.0005187927 | 0.01001588 | 0.008314784 | 36.72594 | 80.81295 | 32.318112 | 20.9273424 | 127.229614 | 0.00205011 | 0.07057317 | 1.000458 | 1.000214 | 100.0412 | 273.398 | 328.975 | 332.706 | 1016.381 | 0 | 0 | 0
|  | 716 | 12.16775 | [7 empty] | 3.257879 | -0.6065345 | 0.03301625 | 3.73487 | 0.01624177 | 0.3050865 | 57.79346 | 27.29211 | -0.0007789017 | 25.42214 | 25.70991 | -2.002549e-05 | -0.002265327 | 3.279926 | 371.0324 | 0.0005362423 | 0.01007281 | 0.008297836 | 36.73424 | 80.71712 | 32.289791 | 20.927418 | 127.41209 | 0.00211484 | 0.07069347 | 1.000274 | 1.000181 | 100.0424 | 273.396 | 328.984 | 332.708 | 1017.257 | 0 | 0 | 0
|  | 717 | 11.58476 | [7 empty] | 11.2175 | -19.22407 | 0.009129417 | 1.032739 | 0.05880559 | 1.091236 | 57.80533 | 26.70823 | -0.006974293 | 24.88001 | 25.16449 | -0.0001755046 | -0.01985346 | 3.279926 | 371.0324 | 0.0005368608 | 0.009962345 | 0.00796751 | 36.74237 | 80.62111 | 32.263326 | 20.92793585 | 122.027308 | 0.00216165 | 0.07095226 | 1.000977 | 1.000144 | 100.0437 | 273.392 | 329.007 | 332.769 | 1017.549 | 0 | 0 | 0
|  | 718 | 11.2164 | [7 empty] | 0 | 0 | -0.02660617 | -3.009747 | 0 | 0 | 57.81673 | 26.17832 | -0.005928255 | 24.38941 | 24.67174 | -0.0001462604 | -0.01654529 | 3.279926 | 371.0324 | 0.0005300194 | 0.009750646 | 0.007734297 | 36.75023 | 80.5247 | 32.274069 | 20.92819563 | 117.247801 | 0.0021767 | 0.07091696 | 1.000826 | 1.000118 | 100.0436 | 273.394 | 329.048 | 332.857 | 1016.411 | 0 | 0 | 0
|  | 719 | 11.28499 | [7 empty] | 0 | 0 | -0.003123417 | -0.3533277 | 0 | 0 | 57.82798 | 26.16916 | -0.003467152 | 24.38295 | 24.66651 | -8.552255e-05 | -0.009674496 | 3.279926 | 371.0324 | 0.0005246659 | 0.009657312 | 0.00775486 | 36.75797 | 80.42835 | 32.301889 | 20.92811514 | 117.17566 | 0.00215628 | 0.07069083 | 1.000497 | 1.000083 | 100.0433 | 273.398 | 329.076 | 332.903 | 1016.39 | 0 | 0 | 0
|  | 720 | 12.16907 | [7 empty] | 4.046008 | -6.127386 | 0.02658783 | 3.007673 | 0.02032802 | 0.3682085 | 57.83971 | 26.63078 | -0.006489667 | 24.81396 | 25.10358 | -0.0001629139 | -0.01842918 | 3.279926 | 371.0324 | 0.000540478 | 0.009789866 | 0.008256945 | 36.76598 | 80.33293 | 32.279021 | 20.92687358 | 121.350474 | 0.00218174 | 0.07059742 | 1.000797 | 1.000022 | 100.0433 | 273.408 | 329.088 | 332.929 | 1016.353 | 0 | 0 | 0
|  | 721 | 13.22096 | [7 empty] | 0 | 0 | -0.0154985 | -1.753224 | 0 | 0 | 57.85241 | 27.00944 | -0.003383763 | 25.16565 | 25.45786 | -8.614336e-05 | -0.009744724 | 3.279926 | 371.0324 | 0.0005648227 | 0.009809799 | 0.008835511 | 36.77452 | 80.23912 | 32.265461 | 20.92532815 | 124.820285 | 0.00224552 | 0.07030681 | 1.000386 | 0.999982 | 100.042 | 273.417 | 329.073 | 332.894 | 1016.335 | 0 | 0 | 0
|  | 722 | 12.99931 | [7 empty] | 0 | 0 | -0.02445242 | -2.76611 | 0 | 0 | 57.86552 | 26.76736 | -0.008976088 | 24.93706 | 25.22369 | -0.0002264101 | -0.025612 | 3.279926 | 371.0324 | 0.0005694625 | 0.009621211 | 0.008689334 | 36.78328 | 80.14614 | 32.301699 | 20.92555466 | 122.577895 | 0.002283 | 0.07005932 | 1.001011 | 0.999939 | 100.0402 | 273.422 | 329.033 | 332.815 | 1016.321 | 0 | 0 | 0
|  | 723 | 12.39831 | [7 empty] | 2.908168 | 0.3599451 | 0.03768733 | 4.263273 | 0.01510984 | 0.2584184 | 57.87821 | 26.85195 | 0.0005362213 | 25.00979 | 25.29809 | 1.356537e-05 | 0.001534544 | 3.279933 | 371.0331 | 0.0005694496 | 0.009739102 | 0.008384014 | 36.79182 | 80.05286 | 32.297331 | 20.92667641 | 123.323914 | 0.00227602 | 0.07027373 | 0.999817 | 0.999881 | 100.0382 | 273.413 | 328.953 | 332.745 | 1016.294 | 0 | 0 | 0
|  | 724 | 11.80642 | [7 empty] | 2.541204 | 8.084822 | 0.04107058 | 4.645994 | 0.01382426 | 0.2382513 | 57.89032 | 27.06666 | 0.0130221 | 25.20647 | 25.49884 | 0.0003320483 | 0.03756203 | 3.280106 | 371.0527 | 0.0005677705 | 0.009785119 | 0.008072042 | 36.80005 | 79.959 | 32.240552 | 20.92794386 | 125.287662 | 0.00225221 | 0.07019627 | 0.998278 | 0.999831 | 100.0373 | 273.396 | 328.91 | 332.725 | 1016.274 | 0 | 0 | 0
|  | 725 | 11.47756 | [7 empty] | 0 | 0 | -0.00849325 | -0.9607749 | 0 | 0 | 57.90196 | 26.82709 | 0.0110676 | 24.98276 | 25.27391 | 0.0002797216 | 0.03164271 | 3.280412 | 371.0873 | 0.00055017 | 0.009592503 | 0.007858816 | 36.80801 | 79.86477 | 32.228533 | 20.92842222 | 123.076622 | 0.00220374 | 0.06993622 | 0.998463 | 0.999783 | 100.0364 | 273.402 | 328.902 | 332.735 | 1016.25 | 0 | 0 | 0
|  | 726 | 11.20031 | [7 empty] | 0 | 0 | -0.00081075 | -0.0917138 | 0 | 0 | 57.9133 | 26.76539 | 0.00297519 | 24.9262 | 25.21911 | 7.503164e-05 | 0.008487742 | 3.280589 | 371.1074 | 0.0005386646 | 0.009504182 | 0.007691685 | 36.81579 | 79.77038 | 32.244162 | 20.92892628 | 122.515531 | 0.00216418 | 0.06977331 | 0.99939 | 0.999745 | 100.0356 | 273.412 | 328.914 | 332.779 | 1016.206 | 0 | 0 | 0
|  | 727 | 10.61012 | [7 empty] | 3.439796 | 0.6557644 | 0.02726717 | 3.084521 | 0.02003696 | 0.3514684 | 57.9242 | 26.95407 | 0.0007039207 | 25.10345 | 25.40178 | 1.788084e-05 | 0.002022719 | 3.280635 | 371.1126 | 0.0005463512 | 0.009583548 | 0.007389426 | 36.82333 | 79.67566 | 32.224292 | 20.93012337 | 124.256556 | 0.0021791 | 0.0698035 | 0.999622 | 0.999706 | 100.0346 | 273.414 | 328.934 | 332.843 | 1016.165 | 0 | 0 | 0
|  | 728 | 9.595831 | [7 empty] | 3.234468 | -0.2596677 | 0.026226 | 2.966742 | 0.02105847 | 0.3682607 | 57.93431 | 26.94418 | -0.0002681563 | 25.09515 | 25.39581 | -6.810045e-06 | -0.0007703671 | 3.280644 | 371.1136 | 0.0005522793 | 0.009658004 | 0.006857593 | 36.83045 | 79.58009 | 32.196895 | 20.93190084 | 124.16988 | 0.00220262 | 0.06999395 | 0.999695 | 0.999663 | 100.0334 | 273.41 | 328.946 | 332.887 | 1016.138 | 0 | 0 | 0
|  | 729 | 9.460374 | [7 empty] | 20.10652 | -25.87419 | 0.004159333 | 0.4705128 | 0.1319028 | 2.303906 | 57.94383 | 26.88119 | -0.004247779 | 25.03679 | 25.33545 | -0.0001076194 | -0.01217414 | 3.280644 | 371.1136 | 0.0005486277 | 0.009582714 | 0.006771818 | 36.83727 | 79.484 | 32.177603 | 20.93213568 | 123.591504 | 0.00219354 | 0.0698649 | 1.000126 | 0.999619 | 100.033 | 273.395 | 328.95 | 332.874 | 1017.204 | 0 | 0 | 0
|  | 730 | 9.497546 | [7 empty] | 0 | 0 | -0.003793333 | -0.4291101 | 0 | 0 | 57.95331 | 26.7486 | -0.008343017 | 24.91338 | 25.21246 | -0.000210348 | -0.02379502 | 3.280644 | 371.1136 | 0.0005519413 | 0.009291906 | 0.006748784 | 36.84403 | 79.3881 | 32.185362 | 20.9321006 | 122.375714 | 0.00221681 | 0.0692657 | 1.000578 | 0.999582 | 100.0328 | 273.411 | 328.951 | 332.9 | 1017.151 | 0 | 0 | 0
|  | 731 | 9.52675 | [7 empty] | 0 | -1856.172 | 4.075e-05 | 0.004609729 | 13.73622 | 223.826 | 57.96283 | 26.45326 | -0.003033351 | 24.63814 | 24.93579 | -7.563901e-05 | -0.008556449 | 3.280644 | 371.1136 | 0.0005597511 | 0.00912091 | 0.006741439 | 36.85077 | 79.29251 | 32.18194 | 20.93187076 | 119.68744 | 0.00227116 | 0.06909554 | 0.999915 | 0.999553 | 100.0337 | 273.41 | 328.949 | 332.923 | 1016.096 | 0 | 0 | 0
|  | 732 | 9.829518 | [7 empty] | 0 | 0 | -0.0006803333 | -0.07696078 | 0 | 0 | 57.9725 | 26.54976 | -0.00711271 | 24.7266 | 25.02534 | -0.000177998 | -0.02013552 | 3.280644 | 371.1136 | 0.000573825 | 0.009122109 | 0.006910035 | 36.8576 | 79.19741 | 32.186071 | 20.93137983 | 120.555378 | 0.00231802 | 0.06901603 | 1.000358 | 0.999509 | 100.0348 | 273.41 | 328.93 | 332.904 | 1016.069 | 0 | 0 | 0
|  | 733 | 9.982908 | [7 empty] | 0 | 0 | -0.00317075 | -0.3586821 | 0 | 0 | 57.98241 | 26.81823 | -0.01067169 | 24.97466 | 25.27247 | -0.0002697 | -0.03050905 | 3.280644 | 371.1136 | 0.000587805 | 0.009259216 | 0.007019007 | 36.86456 | 79.10288 | 32.183764 | 20.93124787 | 122.996047 | 0.00234955 | 0.06912613 | 1.000717 | 0.999443 | 100.0355 | 273.411 | 328.904 | 332.826 | 1016.072 | 0 | 0 | 0
|  | 734 | 9.626181 | [7 empty] | 0 | 0 | -0.005690917 | -0.6437689 | 0 | 0 | 57.99221 | 26.67188 | -0.01525009 | 24.83701 | 25.13101 | -0.0003832501 | -0.04335409 | 3.280644 | 371.1136 | 0.0005866583 | 0.009312194 | 0.006834726 | 36.87149 | 79.00847 | 32.19179 | 20.93174326 | 121.650677 | 0.00235754 | 0.06938152 | 1.001224 | 0.999403 | 100.0362 | 273.409 | 328.886 | 332.779 | 1016.085 | 0 | 0 | 0
|  | 735 | 9.409922 | [7 empty] | 5.243222 | -35.04668 | 0.015865 | 1.794683 | 0.03657703 | 0.5885346 | 58.00173 | 26.62961 | -0.02215927 | 24.79584 | 25.09178 | -0.0005560156 | -0.06289769 | 3.280644 | 371.1136 | 0.0005802945 | 0.009337102 | 0.006719691 | 36.87827 | 78.91392 | 32.189643 | 20.93209744 | 121.256517 | 0.00233644 | 0.06947955 | 1.002008 | 0.999361 | 100.0375 | 273.425 | 328.862 | 332.787 | 1016.092 | 0 | 0 | 0
|  | 736 | 9.467019 | [7 empty] | 4.666729 | -16.4281 | 0.017933 | 2.02862 | 0.03201633 | 0.5084824 | 58.01117 | 26.58485 | -0.01176158 | 24.75258 | 25.04809 | -0.0002946052 | -0.03332638 | 3.280644 | 371.1136 | 0.0005741488 | 0.009118614 | 0.006714684 | 36.88499 | 78.81953 | 32.164812 | 20.93207603 | 120.841485 | 0.00231633 | 0.06897754 | 1.000702 | 0.999298 | 100.0381 | 273.424 | 328.841 | 332.767 | 1016.103 | 0 | 0 | 0
|  | 737 | 10.35784 | [7 empty] | 30.48892 | -28.19142 | 0.003003167 | 0.3397247 | 0.1903507 | 2.965361 | 58.02108 | 26.80497 | -0.003352715 | 24.95631 | 25.25223 | -8.466352e-05 | -0.009577321 | 3.280644 | 371.1136 | 0.0005716548 | 0.008905472 | 0.00716041 | 36.89192 | 78.72603 | 32.15832 | 20.93075867 | 122.844947 | 0.00228837 | 0.06826887 | 0.999652 | 0.999252 | 100.0379 | 273.42 | 328.825 | 332.724 | 1016.114 | 0 | 0 | 0
|  | 738 | 10.62689 | [7 empty] | 0 | 0 | -0.00160275 | -0.1813066 | 0 | 0 | 58.03158 | 27.00159 | -0.005690718 | 25.13753 | 25.43386 | -0.0001447369 | -0.01637296 | 3.280644 | 371.1136 | 0.0005686668 | 0.008957044 | 0.007311847 | 36.89916 | 78.63357 | 32.156402 | 20.93042709 | 124.644585 | 0.00226087 | 0.06823536 | 0.999882 | 0.999203 | 100.039 | 273.442 | 328.801 | 332.677 | 1016.121 | 0 | 0 | 0
|  | 739 | 10.02171 | [7 empty] | 17.37778 | -52.6677 | 0.005098 | 0.5766968 | 0.1089744 | 1.752443 | 58.0419 | 26.72641 | -0.01066648 | 24.87916 | 25.17232 | -0.0002684999 | -0.0303733 | 3.280644 | 371.1136 | 0.0005555516 | 0.008933956 | 0.006977592 | 36.9063 | 78.54114 | 32.158401 | 20.93130674 | 122.106226 | 0.00223255 | 0.06840328 | 1.00042 | 0.999147 | 100.0392 | 273.441 | 328.772 | 332.646 | 1016.135 | 0 | 0 | 0
|  | 740 | 10.17143 | [7 empty] | 7.50358 | -25.35564 | 0.011983 | 1.355543 | 0.04499133 | 0.7522193 | 58.052 | 26.66403 | -0.01209883 | 24.81973 | 25.11288 | -0.0003038366 | -0.03437066 | 3.280644 | 371.1136 | 0.0005391312 | 0.009013844 | 0.007063784 | 36.91332 | 78.44864 | 32.146227 | 20.93095887 | 121.530232 | 0.0021739 | 0.06865192 | 1.000543 | 0.999099 | 100.0392 | 273.433 | 328.754 | 332.637 | 1016.138 | 0 | 0 | 0
|  | 741 | 10.16127 | [7 empty] | 31.62039 | -110.5577 | 0.00284075 | 0.3213518 | 0.1856994 | 3.198522 | 58.06216 | 26.92852 | -0.01238407 | 25.06402 | 25.36054 | -0.0003140667 | -0.0355279 | 3.280644 | 371.1136 | 0.0005275254 | 0.0090862 | 0.007064841 | 36.92039 | 78.3565 | 32.138096 | 20.93119083 | 123.943754 | 0.0021088 | 0.06861024 | 1.000531 | 0.999053 | 100.0387 | 273.433 | 328.729 | 332.618 | 1016.138 | 0 | 0 | 0
|  | 742 | 9.811465 | [7 empty] | 12.72263 | -62.39828 | 0.00681725 | 0.7711821 | 0.07614758 | 1.316573 | 58.07215 | 26.89388 | -0.01679605 | 25.02988 | 25.32647 | -0.0004253847 | -0.04812044 | 3.280644 | 371.1136 | 0.0005191171 | 0.00897541 | 0.006856508 | 36.92735 | 78.26435 | 32.137758 | 20.93186141 | 123.615723 | 0.00207908 | 0.06836773 | 1.001016 | 0.999011 | 100.0379 | 273.438 | 328.704 | 332.599 | 1016.791 | 0 | 0 | 0
|  | 743 | 9.98684 | [7 empty] | 9.50462 | -76.63133 | 0.0092885 | 1.050735 | 0.0548257 | 0.9585119 | 58.08205 | 26.83709 | -0.02816305 | 24.97679 | 25.2739 | -0.0007117901 | -0.08051924 | 3.280644 | 371.1136 | 0.0005092485 | 0.008903138 | 0.006935912 | 36.93425 | 78.17234 | 32.124738 | 20.93154477 | 123.093074 | 0.00204528 | 0.06823698 | 1.002316 | 0.998952 | 100.0371 | 273.444 | 328.701 | 332.611 | 1017.602 | 0 | 0 | 0
|  | 744 | 10.28186 | [7 empty] | 40.83181 | 6.100927 | 0.002226 | 0.25181 | 0.2259923 | 3.957958 | 58.09218 | 26.86567 | 0.0005367694 | 25.00339 | 25.30074 | 1.358066e-05 | 0.001536274 | 3.280651 | 371.1144 | 0.0005030589 | 0.008810414 | 0.007078027 | 36.94125 | 78.08089 | 32.12117 | 20.93109085 | 123.355356 | 0.00201937 | 0.06798662 | 0.998796 | 0.99886 | 100.0362 | 273.437 | 328.701 | 332.61 | 1016.139 | 0 | 0 | 0
|  | 745 | 10.3533 | [7 empty] | 8.934534 | -26.79875 | 0.01024375 | 1.158795 | 0.05073796 | 0.8681 | 58.1025 | 27.4323 | -0.01062832 | 25.52818 | 25.82908 | -0.0002745197 | -0.03105427 | 3.280658 | 371.1152 | 0.000519747 | 0.008892599 | 0.007135714 | 36.94836 | 77.98993 | 32.116854 | 20.93139308 | 128.60076 | 0.00204228 | 0.06773799 | 1.000066 | 0.998798 | 100.0362 | 273.45 | 328.668 | 332.542 | 1016.134 | 0 | 0 | 0
|  | 746 | 9.95285 | [7 empty] | 6.372938 | -22.34233 | 0.01380575 | 1.561736 | 0.0363906 | 0.6387706 | 58.11265 | 27.05077 | -0.0121113 | 25.17321 | 25.46817 | -0.0003084527 | -0.03489284 | 3.280658 | 371.1152 | 0.0005023995 | 0.008818707 | 0.006902134 | 36.95538 | 77.899 | 32.101398 | 20.93184258 | 125.048894 | 0.0020036 | 0.06785911 | 1.000206 | 0.998761 | 100.0355 | 273.457 | 328.669 | 332.52 | 1016.127 | 0 | 0 | 0
|  | 747 | 9.059459 | [7 empty] | 4.49368 | -14.36931 | 0.01782183 | 2.016044 | 0.02637275 | 0.4779926 | 58.12216 | 26.16562 | -0.01039466 | 24.35084 | 24.63644 | -0.0002560875 | -0.02896917 | 3.280658 | 371.1152 | 0.0004700107 | 0.008518705 | 0.006362924 | 36.96201 | 77.80744 | 32.089487 | 20.93292657 | 117.005562 | 0.00194057 | 0.06783034 | 0.999952 | 0.998712 | 100.0347 | 273.45 | 328.687 | 332.542 | 1016.111 | 0 | 0 | 0
|  | 748 | 8.579445 | [7 empty] | 4.561348 | -7.2904 | 0.01662717 | 1.880901 | 0.02822805 | 0.5098555 | 58.13098 | 26.38036 | -0.004880749 | 24.54971 | 24.83609 | -0.0001212187 | -0.01371252 | 3.280658 | 371.1152 | 0.0004693524 | 0.008477453 | 0.006098298 | 36.96824 | 77.71521 | 32.067903 | 20.9340137 | 118.929247 | 0.00192287 | 0.06755302 | 0.999221 | 0.998639 | 100.0343 | 273.449 | 328.674 | 332.508 | 1016.086 | 0 | 0 | 0
|  | 749 | 8.98024 | [7 empty] | 0 | 0 | -0.01198208 | -1.355439 | 0 | 0 | 58.13976 | 26.83862 | 0.002642982 | 24.97366 | 25.26235 | 6.676794e-05 | 0.007552934 | 3.280691 | 371.1189 | 0.000488425 | 0.008586821 | 0.006338161 | 36.97446 | 77.62318 | 32.062756 | 20.93356202 | 123.084624 | 0.00196494 | 0.0674601 | 0.998266 | 0.998581 | 100.0334 | 273.46 | 328.641 | 332.44 | 1016.083 | 0 | 0 | 0
|  | 750 | 9.215925 | [7 empty] | 0 | 0 | -0.0199975 | -2.262161 | 0 | 0 | 58.14886 | 26.98229 | -0.01068137 | 25.1059 | 25.39399 | -0.0002712426 | -0.03068355 | 3.280725 | 371.1227 | 0.0005136243 | 0.008627668 | 0.006481117 | 36.98087 | 77.53181 | 32.087076 | 20.93319629 | 124.398791 | 0.00205149 | 0.06744761 | 0.999811 | 0.998537 | 100.0327 | 273.459 | 328.622 | 332.393 | 1016.086 | 0 | 0 | 0
|  | 751 | 9.477329 | [7 empty] | 0 | 0 | -0.01641967 | -1.857428 | 0 | 0 | 58.1582 | 26.44513 | -0.02286514 | 24.60557 | 24.88508 | -0.0005690008 | -0.0643666 | 3.280725 | 371.1227 | 0.0005317973 | 0.008337696 | 0.006584546 | 36.9874 | 77.44102 | 32.099086 | 20.93240067 | 119.492491 | 0.00216253 | 0.06715343 | 1.0012 | 0.998471 | 100.0319 | 273.46 | 328.615 | 332.348 | 1016.066 | 0 | 0 | 0
|  | 752 | 9.857875 | [7 empty] | 0 | 0 | -0.01168808 | -1.322181 | 0 | 0 | 58.16787 | 26.80985 | -0.002047069 | 24.9453 | 25.22851 | -5.164451e-05 | -0.005842139 | 3.280725 | 371.1227 | 0.0005572032 | 0.008407544 | 0.006809979 | 36.9941 | 77.35089 | 32.118573 | 20.93194617 | 122.813075 | 0.00223223 | 0.06704262 | 0.99864 | 0.998396 | 100.0323 | 273.473 | 328.62 | 332.351 | 1016.042 | 0 | 0 | 0
|  | 753 | 9.843954 | [7 empty] | 5.99766 | -15.87925 | 0.01450908 | 1.641299 | 0.03883195 | 0.5818978 | 58.17772 | 26.96162 | -0.00908266 | 25.08422 | 25.36629 | -0.0002303934 | -0.0260626 | 3.280725 | 371.1227 | 0.0005634159 | 0.008442803 | 0.006810357 | 37.00091 | 77.26125 | 32.117696 | 20.93207432 | 124.196135 | 0.00224396 | 0.06701251 | 0.999423 | 0.99834 | 100.0326 | 273.472 | 328.59 | 332.285 | 1016.045 | 0 | 0 | 0
|  | 754 | 9.95901 | [7 empty] | 5.66535 | -9.990397 | 0.01553967 | 1.757881 | 0.0352217 | 0.5311835 | 58.18762 | 26.66263 | -0.006190701 | 24.80024 | 25.07752 | -0.0001552474 | -0.01756193 | 3.280725 | 371.1227 | 0.0005473335 | 0.008254414 | 0.006837115 | 37.00773 | 77.17191 | 32.095699 | 20.9317271 | 121.42842 | 0.00220582 | 0.06677861 | 0.999023 | 0.998285 | 100.0325 | 273.479 | 328.513 | 332.186 | 1016.038 | 0 | 0 | 0
|  | 755 | 10.39462 | [7 empty] | 34.50562 | 10.1087 | 0.002663 | 0.3012443 | 0.1998205 | 3.103233 | 58.1978 | 26.85689 | 0.001065852 | 24.97652 | 25.25628 | 2.691947e-05 | 0.003045188 | 3.280738 | 371.1242 | 0.0005321221 | 0.008263911 | 0.00706691 | 37.01469 | 77.08318 | 32.090203 | 20.93112053 | 123.182545 | 0.0021319 | 0.06665451 | 0.998108 | 0.998235 | 100.0326 | 273.476 | 328.455 | 332.134 | 1017.201 | 0 | 0 | 0
|  | 756 | 10.97102 | [7 empty] | 6.75704 | 1.520613 | 0.014353 | 1.623643 | 0.03710629 | 0.5846438 | 58.20848 | 27.10792 | 0.000856066 | 25.2102 | 25.49495 | 2.182536e-05 | 0.002468932 | 3.280763 | 371.127 | 0.0005325866 | 0.008391392 | 0.007396598 | 37.02192 | 76.99535 | 32.085105 | 20.93024025 | 125.497181 | 0.0021147 | 0.06677648 | 0.998089 | 0.998191 | 100.0339 | 273.468 | 328.458 | 332.168 | 1016.983 | 0 | 0 | 0
|  | 757 | 11.15135 | [7 empty] | 9.627924 | 7.418693 | 0.01023875 | 1.15823 | 0.05189699 | 0.8255699 | 58.21954 | 26.9488 | 0.002996725 | 25.06382 | 25.34705 | 7.595814e-05 | 0.00859255 | 3.280811 | 371.1325 | 0.0005313603 | 0.008452804 | 0.007502416 | 37.02937 | 76.90825 | 32.0649 | 20.92973901 | 124.036097 | 0.00212199 | 0.06704674 | 0.997797 | 0.998154 | 100.0352 | 273.476 | 328.479 | 332.191 | 1016.063 | 0 | 0 | 0
|  | 758 | 10.98718 | [7 empty] | 0 | 0 | -8.641667e-05 | -0.009775641 | 0 | 0 | 58.23061 | 26.92256 | 0.001342987 | 25.04018 | 25.32421 | 3.401009e-05 | 0.003847295 | 3.280866 | 371.1387 | 0.0005253415 | 0.00846904 | 0.007414206 | 37.03683 | 76.82139 | 32.065511 | 20.93001102 | 123.79852 | 0.00210086 | 0.06710654 | 0.997957 | 0.998117 | 100.0359 | 273.489 | 328.489 | 332.215 | 1016.05 | 0 | 0 | 0
|  | 759 | 11.46726 | [7 empty] | 3.332566 | 1.086624 | 0.03041817 | 3.440969 | 0.01720049 | 0.2780987 | 58.24184 | 27.0039 | 0.001301059 | 25.11561 | 25.40477 | 3.30531e-05 | 0.003739038 | 3.2809 | 371.1425 | 0.0005232073 | 0.008459252 | 0.00767012 | 37.04437 | 76.73497 | 32.056316 | 20.92922831 | 124.54654 | 0.00208661 | 0.06702033 | 0.997929 | 0.998084 | 100.0365 | 273.496 | 328.486 | 332.268 | 1016.051 | 0 | 0 | 0
|  | 760 | 12.2236 | [7 empty] | 6.090154 | 3.520286 | 0.01774283 | 2.007108 | 0.02877925 | 0.4696783 | 58.25369 | 26.80528 | 0.002476402 | 24.93209 | 25.22202 | 6.245984e-05 | 0.007065593 | 3.280948 | 371.1479 | 0.0005106255 | 0.008333423 | 0.008052779 | 37.05223 | 76.64959 | 32.015396 | 20.92774569 | 122.727145 | 0.00205292 | 0.06686416 | 0.997781 | 0.998076 | 100.037 | 273.498 | 328.502 | 332.322 | 1016.048 | 0 | 0 | 0
|  | 761 | 12.32172 | [7 empty] | 0 | 0 | -0.03037242 | -3.435794 | 0 | 0 | 58.26596 | 26.38429 | 0.001191958 | 24.54395 | 24.83067 | 2.959712e-05 | 0.003348091 | 3.280994 | 371.1531 | 0.0004843721 | 0.00812041 | 0.008062664 | 37.06029 | 76.56499 | 32.028998 | 20.9272779 | 118.919043 | 0.00198146 | 0.0666593 | 0.997918 | 0.99806 | 100.0381 | 273.486 | 328.548 | 332.386 | 1016.053 | 0 | 0 | 0
|  | 762 | 12.27832 | [7 empty] | 0 | 0 | -0.01223667 | -1.384238 | 0 | 0 | 58.27826 | 26.74362 | -0.0003189572 | 24.88079 | 25.17277 | -8.029037e-06 | -0.0009082621 | 3.281009 | 371.1548 | 0.0004771525 | 0.008266376 | 0.008058788 | 37.06835 | 76.48066 | 32.059881 | 20.92766265 | 122.192843 | 0.00192804 | 0.06674635 | 0.998063 | 0.998025 | 100.0388 | 273.478 | 328.582 | 332.438 | 1016.081 | 0 | 0 | 0
|  | 763 | 12.2426 | [7 empty] | 4.217185 | -4.698187 | 0.02566275 | 2.903026 | 0.0183898 | 0.3309287 | 58.29052 | 27.1634 | -0.00471617 | 25.27002 | 25.5649 | -0.0001205684 | -0.01363896 | 3.281009 | 371.1548 | 0.0004719329 | 0.00849254 | 0.008072066 | 37.07641 | 76.39649 | 32.047727 | 20.92803991 | 126.052431 | 0.00187966 | 0.06697993 | 0.998545 | 0.997983 | 100.039 | 273.483 | 328.565 | 332.399 | 1016.102 | 0 | 0 | 0
|  | 764 | 11.8868 | [7 empty] | 4.280652 | 1.051273 | 0.0245475 | 2.776867 | 0.01805056 | 0.3405878 | 58.30258 | 26.56548 | 0.001032563 | 24.708 | 24.99232 | 2.580613e-05 | 0.002919246 | 3.281022 | 371.1563 | 0.000443096 | 0.00836058 | 0.007849049 | 37.08437 | 76.31228 | 32.018388 | 20.92819438 | 120.535988 | 0.00180785 | 0.06711612 | 0.997839 | 0.997962 | 100.0399 | 273.496 | 328.488 | 332.268 | 1016.123 | 0 | 0 | 0
|  | 765 | 11.91808 | [7 empty] | 33.48616 | 30.19799 | 0.00314625 | 0.3559106 | 0.1376293 | 2.626074 | 58.31449 | 26.55832 | 0.003803596 | 24.69569 | 24.97911 | 9.501042e-05 | 0.01074779 | 3.281082 | 371.1631 | 0.0004330161 | 0.008262285 | 0.007846931 | 37.09222 | 76.22809 | 32.005007 | 20.92819438 | 120.44344 | 0.00176907 | 0.06687814 | 0.997479 | 0.997932 | 100.0401 | 273.498 | 328.413 | 332.182 | 1016.151 | 0 | 0 | 0
|  | 766 | 12.27843 | [7 empty] | 0 | 0 | -0.02365342 | -2.675726 | 0 | 0 | 58.32659 | 26.80098 | 0.0008647009 | 24.9186 | 25.20681 | 2.179635e-05 | 0.00246565 | 3.28114 | 371.1697 | 0.0004362027 | 0.008139286 | 0.008023361 | 37.10016 | 76.14437 | 32.012691 | 20.92784067 | 122.641004 | 0.0017661 | 0.06639074 | 0.997809 | 0.997912 | 100.0406 | 273.495 | 328.377 | 332.175 | 1016.157 | 0 | 0 | 0
|  | 767 | 12.53642 | [7 empty] | 0 | 0 | -0.004082917 | -0.4618684 | 0 | 0 | 58.33899 | 26.80436 | 0.002434825 | 24.9225 | 25.21264 | 6.138838e-05 | 0.006944387 | 3.281182 | 371.1744 | 0.0004406749 | 0.008152735 | 0.008165956 | 37.10825 | 76.06127 | 32.039906 | 20.92736257 | 122.675691 | 0.00178314 | 0.06642124 | 0.997621 | 0.997911 | 100.0412 | 273.501 | 328.387 | 332.21 | 1016.181 | 0 | 0 | 0
|  | 768 | 12.35324 | [7 empty] | 2.39734 | 0.617178 | 0.04555158 | 5.152894 | 0.009650836 | 0.1761201 | 58.35144 | 26.36815 | 0.00113338 | 24.51826 | 24.80495 | 2.811344e-05 | 0.003180253 | 3.281227 | 371.1795 | 0.0004396109 | 0.008022549 | 0.008047059 | 37.11636 | 75.97843 | 32.013739 | 20.92731454 | 118.721925 | 0.00180709 | 0.06642745 | 0.997763 | 0.997898 | 100.0402 | 273.501 | 328.405 | 332.245 | 1017.166 | 0 | 0 | 0
|  | 769 | 11.57887 | [7 empty] | 3.272186 | -4.125734 | 0.031281 | 3.538575 | 0.01408499 | 0.2553395 | 58.3634 | 26.45035 | -0.005186503 | 24.59597 | 24.88326 | -0.0001290571 | -0.01459922 | 3.281241 | 371.1811 | 0.0004405925 | 0.007987275 | 0.007625551 | 37.12419 | 75.89519 | 31.964396 | 20.92884279 | 119.469479 | 0.00180557 | 0.06627746 | 0.998497 | 0.997879 | 100.039 | 273.507 | 328.422 | 332.258 | 1017.46 | 0 | 0 | 0
|  | 770 | 11.18051 | [7 empty] | 12.727 | -23.73761 | 0.007765833 | 0.8784879 | 0.05866549 | 1.052279 | 58.37478 | 27.08864 | -0.007233575 | 25.19165 | 25.48426 | -0.0001843423 | -0.0208532 | 3.281241 | 371.1811 | 0.0004555864 | 0.00817182 | 0.007445467 | 37.13173 | 75.81141 | 31.95523 | 20.93005938 | 125.315661 | 0.00182222 | 0.06625754 | 0.998712 | 0.99785 | 100.0388 | 273.507 | 328.45 | 332.265 | 1016.308 | 0 | 0 | 0
|  | 771 | 11.14854 | [7 empty] | 0 | 0 | -0.006130833 | -0.6935332 | 0 | 0 | 58.38595 | 26.68386 | -0.006092999 | 24.81892 | 25.10428 | -0.0001529604 | -0.01730321 | 3.281241 | 371.1811 | 0.0004539321 | 0.007965559 | 0.007396094 | 37.13915 | 75.72756 | 31.947206 | 20.92984947 | 121.616642 | 0.00184219 | 0.06605 | 0.998532 | 0.997806 | 100.0379 | 273.5 | 328.499 | 332.276 | 1016.347 | 0 | 0 | 0
|  | 772 | 11.3955 | [7 empty] | 0 | 0 | -0.03505108 | -3.965055 | 0 | 0 | 58.39722 | 26.76414 | -0.01097444 | 24.8939 | 25.17315 | -0.0002762611 | -0.03125125 | 3.281241 | 371.1811 | 0.0004649368 | 0.007931316 | 0.007528078 | 37.14661 | 75.64407 | 31.969409 | 20.92947837 | 122.351041 | 0.00187943 | 0.06590687 | 0.999099 | 0.997791 | 100.0374 | 273.512 | 328.503 | 332.188 | 1016.258 | 0 | 0 | 0
|  | 773 | 10.97896 | [7 empty] | 0 | 0 | -0.01441392 | -1.630534 | 0 | 0 | 58.40841 | 26.69212 | -0.007292832 | 24.82063 | 25.09724 | -0.00018303 | -0.02070475 | 3.281241 | 371.1811 | 0.0004927001 | 0.007906436 | 0.007311167 | 37.15403 | 75.56068 | 32.004258 | 20.93014522 | 121.662679 | 0.00199183 | 0.06589815 | 0.998645 | 0.997776 | 100.0374 | 273.517 | 328.42 | 332.08 | 1016.27 | 0 | 0 | 0
|  | 774 | 10.27272 | [7 empty] | 2.41332 | -1.938515 | 0.037629 | 4.256674 | 0.01331154 | 0.2095315 | 58.41903 | 26.40694 | -0.002938202 | 24.55052 | 24.82619 | -7.294438e-05 | -0.008251627 | 3.281241 | 371.1811 | 0.0005008998 | 0.007884461 | 0.006931111 | 37.16115 | 75.47679 | 31.991033 | 20.93118018 | 119.052996 | 0.00204455 | 0.0660539 | 0.99807 | 0.99772 | 100.0371 | 273.504 | 328.354 | 332.041 | 1016.475 | 0 | 0 | 0
|  | 775 | 10.04681 | [7 empty] | 5.156746 | -10.01033 | 0.01722283 | 1.948284 | 0.02916576 | 0.4652681 | 58.42919 | 26.5145 | -0.006916107 | 24.65075 | 24.92822 | -0.0001724062 | -0.01950296 | 3.281241 | 371.1811 | 0.000502317 | 0.008013234 | 0.006829807 | 37.16803 | 75.39251 | 31.947231 | 20.93162238 | 120.025928 | 0.00204212 | 0.06629381 | 0.998489 | 0.997665 | 100.0363 | 273.488 | 328.357 | 332.053 | 1016.468 | 0 | 0 | 0
|  | 776 | 9.92885 | [7 empty] | 0 | 0 | -0.03798558 | -4.297012 | 0 | 0 | 58.43918 | 26.858 | -0.008241742 | 24.97033 | 25.25223 | -0.0002081223 | -0.02354325 | 3.281241 | 371.1811 | 0.0005020817 | 0.008094245 | 0.006778709 | 37.17484 | 75.30822 | 31.964741 | 20.93209277 | 123.157084 | 0.00201616 | 0.06623794 | 0.99863 | 0.997648 | 100.0363 | 273.493 | 328.36 | 332.067 | 1016.068 | 0 | 0 | 0
|  | 777 | 9.467997 | [7 empty] | 62.47217 | -74.05354 | 0.00133975 | 0.1515554 | 0.3708596 | 5.953949 | 58.44888 | 26.79935 | -0.003937335 | 24.9161 | 25.19806 | -9.921323e-05 | -0.01122322 | 3.281241 | 371.1811 | 0.0004968591 | 0.007976803 | 0.006510885 | 37.18148 | 75.22378 | 32.000596 | 20.93294733 | 122.62123 | 0.00200024 | 0.06599295 | 0.998093 | 0.997624 | 100.0378 | 273.502 | 328.364 | 332.08 | 1016.054 | 0 | 0 | 0
|  | 778 | 9.200943 | [7 empty] | 2.333011 | -0.04248709 | 0.03486325 | 3.943807 | 0.01422116 | 0.2276324 | 58.45821 | 26.79848 | -5.878093e-05 | 24.91878 | 25.1993 | -1.481238e-06 | -0.0001675609 | 3.281241 | 371.1811 | 0.000495796 | 0.007936004 | 0.006360626 | 37.18792 | 75.13909 | 31.962126 | 20.93345413 | 122.630487 | 0.0019962 | 0.06589339 | 0.997612 | 0.997605 | 100.0383 | 273.507 | 328.41 | 332.107 | 1016 | 0 | 0 | 0
|  | 779 | 9.323552 | [7 empty] | 3.562653 | 0.5831276 | 0.0231345 | 2.617025 | 0.02118345 | 0.3417801 | 58.46748 | 26.69163 | 0.0005374754 | 24.82048 | 25.0995 | 1.349037e-05 | 0.00152606 | 3.281247 | 371.1818 | 0.0004900685 | 0.007906912 | 0.006419845 | 37.19431 | 75.05453 | 31.942388 | 20.93316731 | 121.659704 | 0.00198167 | 0.06589968 | 0.997484 | 0.997548 | 100.0363 | 273.494 | 328.424 | 332.116 | 1016.057 | 0 | 0 | 0
|  | 780 | 8.726832 | [7 empty] | 6.924234 | -17.28252 | 0.01114133 | 1.260332 | 0.04334708 | 0.7112535 | 58.4765 | 27.01113 | -0.007580118 | 25.11713 | 25.40202 | -0.0001925503 | -0.02178171 | 3.281254 | 371.1826 | 0.0004829442 | 0.007924312 | 0.006098861 | 37.20057 | 74.96987 | 31.917436 | 20.93450043 | 124.587476 | 0.00193194 | 0.06571147 | 0.998405 | 0.997502 | 100.0362 | 273.488 | 328.418 | 332.143 | 1016.115 | 0 | 0 | 0
|  | 781 | 7.757478 | [7 empty] | 0 | 0 | -0.00497125 | -0.5623586 | 0 | 0 | 58.48474 | 26.06644 | -0.006883955 | 24.23935 | 24.51737 | -0.0001687764 | -0.01909236 | 3.281254 | 371.1826 | 0.0004517957 | 0.007582113 | 0.005512864 | 37.20637 | 74.88443 | 31.92069 | 20.93579458 | 116.02837 | 0.00187538 | 0.06554723 | 0.998281 | 0.997461 | 100.0366 | 273.498 | 328.427 | 332.194 | 1017.499 | 0 | 0 | 0
|  | 782 | 7.715957 | [7 empty] | 0 | 0 | -0.001395417 | -0.1578526 | 0 | 0 | 58.49248 | 26.27617 | -0.002040634 | 24.43534 | 24.71761 | -5.043959e-05 | -0.005705836 | 3.281254 | 371.1826 | 0.0004402348 | 0.007630013 | 0.005493335 | 37.21188 | 74.79857 | 31.922238 | 20.93601464 | 117.907636 | 0.00181558 | 0.06551441 | 0.997683 | 0.99744 | 100.0374 | 273.496 | 328.44 | 332.234 | 1016.998 | 0 | 0 | 0
|  | 783 | 8.070838 | [7 empty] | 6.031593 | -0.7899967 | 0.01182875 | 1.338094 | 0.03694572 | 0.6486602 | 58.50037 | 26.87957 | -0.0003695462 | 24.99722 | 25.28689 | -9.344673e-06 | -0.00105709 | 3.281254 | 371.1826 | 0.0004370217 | 0.007672839 | 0.00568962 | 37.21747 | 74.71312 | 31.921149 | 20.93577846 | 123.388741 | 0.00176433 | 0.06519028 | 0.997452 | 0.997408 | 100.0385 | 273.496 | 328.45 | 332.256 | 1015.953 | 0 | 0 | 0
|  | 784 | 8.217917 | [7 empty] | 28.95143 | -38.99951 | 0.00250925 | 0.2838518 | 0.174524 | 3.034562 | 58.50852 | 26.81101 | -0.003879691 | 24.93317 | 25.22353 | -9.785951e-05 | -0.01107008 | 3.281254 | 371.1826 | 0.0004379244 | 0.007614474 | 0.005760161 | 37.22319 | 74.62821 | 31.904363 | 20.93549133 | 122.758675 | 0.00177211 | 0.06509505 | 0.997801 | 0.997339 | 100.0389 | 273.501 | 328.446 | 332.271 | 1016.015 | 0 | 0 | 0
|  | 785 | 8.217517 | [7 empty] | 0 | 0 | -0.0236245 | -2.672455 | 0 | 0 | 58.51673 | 26.20843 | -0.01035918 | 24.3699 | 24.65581 | -0.000255414 | -0.02889299 | 3.281254 | 371.1826 | 0.0004409628 | 0.007348962 | 0.005720519 | 37.22893 | 74.54361 | 31.919635 | 20.93518113 | 117.288707 | 0.00182293 | 0.06485807 | 0.99852 | 0.997286 | 100.0394 | 273.496 | 328.407 | 332.26 | 1015.927 | 0 | 0 | 0
|  | 786 | 8.096052 | [7 empty] | 0 | 0 | -0.005481167 | -0.6200415 | 0 | 0 | 58.52489 | 26.29342 | -0.009654714 | 24.44572 | 24.72981 | -0.0002387592 | -0.02700896 | 3.281254 | 371.1826 | 0.0004779335 | 0.007277816 | 0.005658969 | 37.23462 | 74.45915 | 31.940237 | 20.93545687 | 118.035147 | 0.0019627 | 0.06462035 | 0.998406 | 0.997256 | 100.0401 | 273.492 | 328.364 | 332.18 | 1015.863 | 0 | 0 | 0
|  | 787 | 8.091364 | [7 empty] | 1.998817 | -2.857944 | 0.035785 | 4.048077 | 0.01477561 | 0.2119006 | 58.53299 | 27.20879 | -0.003997702 | 25.29276 | 25.58258 | -0.0001022715 | -0.01156918 | 3.281254 | 371.1826 | 0.0005287452 | 0.007582863 | 0.005723234 | 37.24031 | 74.37482 | 31.924647 | 20.93589846 | 126.376665 | 0.00209257 | 0.06474535 | 0.997697 | 0.997221 | 100.0405 | 273.498 | 328.312 | 332.074 | 1015.865 | 0 | 0 | 0
|  | 788 | 7.668462 | [7 empty] | 1.729732 | 0.5229414 | 0.03919058 | 4.433324 | 0.01393485 | 0.1926918 | 58.54087 | 27.30907 | 0.0007981292 | 25.38358 | 25.67802 | 2.049438e-05 | 0.002318369 | 3.281264 | 371.1838 | 0.0005461149 | 0.007551702 | 0.005497948 | 37.24593 | 74.29044 | 31.878685 | 20.93671506 | 127.297887 | 0.00215096 | 0.06460291 | 0.997076 | 0.997171 | 100.0414 | 273.513 | 328.281 | 332.089 | 1015.865 | 0 | 0 | 0
|  | 789 | 7.904891 | [7 empty] | 18.96659 | 0.1173685 | 0.003684333 | 0.4167798 | 0.1516796 | 2.032074 | 58.54865 | 27.36164 | 1.680244e-05 | 25.43578 | 25.73582 | 4.324247e-07 | 4.891682e-05 | 3.281275 | 371.1849 | 0.0005588383 | 0.007486838 | 0.005620245 | 37.25148 | 74.20615 | 31.856639 | 20.93634551 | 127.805223 | 0.00219507 | 0.06441193 | 0.997139 | 0.997141 | 100.0414 | 273.506 | 328.324 | 332.197 | 1015.948 | 0 | 0 | 0
|  | 790 | 8.592013 | [7 empty] | 0 | 0 | -0.01092533 | -1.235897 | 0 | 0 | 58.5569 | 27.55431 | -0.0119052 | 25.6177 | 25.92423 | -0.000308633 | -0.03491324 | 3.281275 | 371.185 | 0.0005645802 | 0.007504707 | 0.005994809 | 37.25729 | 74.12266 | 31.86646 | 20.93524511 | 129.625741 | 0.00220185 | 0.06432869 | 0.998497 | 0.997079 | 100.041 | 273.494 | 328.36 | 332.289 | 1016.151 | 0 | 0 | 0
|  | 791 | 8.396843 | [7 empty] | 26.32124 | -70.11444 | 0.002820083 | 0.319014 | 0.1900137 | 2.594682 | 58.56539 | 26.70338 | -0.007869249 | 24.82779 | 25.12674 | -0.0001977286 | -0.02236748 | 3.281275 | 371.185 | 0.0005358544 | 0.00731722 | 0.005849703 | 37.26321 | 74.03969 | 31.871059 | 20.93510944 | 121.749109 | 0.00215813 | 0.0644378 | 0.99795 | 0.997013 | 100.0404 | 273.502 | 328.376 | 332.33 | 1016.328 | 0 | 0 | 0
|  | 792 | 8.129688 | [7 empty] | 13.91974 | -72.94445 | 0.005162917 | 0.5840403 | 0.1001286 | 1.438821 | 58.57366 | 26.71846 | -0.01497715 | 24.84475 | 25.14538 | -0.0003766061 | -0.0426025 | 3.281275 | 371.185 | 0.0005169558 | 0.007428511 | 0.005715533 | 37.269 | 73.95664 | 31.862941 | 20.93557515 | 121.90106 | 0.00208382 | 0.06470175 | 0.99874 | 0.996956 | 100.0401 | 273.501 | 328.415 | 332.389 | 1016.443 | 0 | 0 | 0
|  | 793 | 8.080763 | [7 empty] | 0 | -435.4777 | 0.000838 | 0.09479638 | 0.5950605 | 9.077972 | 58.58176 | 27.22844 | -0.01423966 | 25.32113 | 25.62774 | -0.0003649303 | -0.04128171 | 3.281275 | 371.185 | 0.0004986607 | 0.00760734 | 0.005709401 | 37.27471 | 73.8736 | 31.862328 | 20.93595819 | 126.609822 | 0.00197687 | 0.06479127 | 0.998605 | 0.996909 | 100.0396 | 273.493 | 328.443 | 332.42 | 1016.448 | 0 | 0 | 0
|  | 794 | 8.114552 | [7 empty] | 7.922538 | 7.022218 | 0.00905425 | 1.024236 | 0.05185275 | 0.8205898 | 58.58986 | 26.88409 | 0.00251309 | 25.00036 | 25.29989 | 6.358091e-05 | 0.007192411 | 3.281307 | 371.1886 | 0.0004694878 | 0.007429825 | 0.00568892 | 37.28041 | 73.79076 | 31.858567 | 20.93578404 | 123.424988 | 0.00188892 | 0.06459224 | 0.996544 | 0.996843 | 100.0389 | 273.494 | 328.436 | 332.371 | 1017.155 | 0 | 0 | 0
|  | 795 | 8.260534 | [7 empty] | 7.492945 | 5.589802 | 0.009745583 | 1.102442 | 0.04690965 | 0.7503865 | 58.59805 | 26.80575 | 0.0021602 | 24.92486 | 25.21798 | 5.447588e-05 | 0.00616243 | 3.281366 | 371.1952 | 0.0004571619 | 0.007312955 | 0.005744739 | 37.28613 | 73.70824 | 31.846123 | 20.93553959 | 122.693716 | 0.00184665 | 0.06435846 | 0.99651 | 0.996767 | 100.039 | 273.49 | 328.401 | 332.263 | 1017.216 | 0 | 0 | 0
|  | 796 | 8.289918 | [7 empty] | 52.27956 | 34.329 | 0.00140175 | 0.158569 | 0.327488 | 5.203241 | 58.60632 | 26.81147 | 0.001908092 | 24.92866 | 25.21926 | 4.812067e-05 | 0.005443515 | 3.281417 | 371.201 | 0.0004590563 | 0.007293643 | 0.005758348 | 37.29188 | 73.62603 | 31.841952 | 20.93549778 | 122.738573 | 0.00185358 | 0.06430723 | 0.996496 | 0.996723 | 100.039 | 273.482 | 328.381 | 332.209 | 1016.478 | 0 | 0 | 0
|  | 797 | 8.311368 | [7 empty] | 0 | 0 | -0.02407525 | -2.723445 | 0 | 0 | 58.61462 | 26.83602 | 0.0005631565 | 24.9489 | 25.23962 | 1.421386e-05 | 0.001607902 | 3.281448 | 371.2046 | 0.0004640678 | 0.007332565 | 0.005777797 | 37.29764 | 73.54407 | 31.846355 | 20.93544997 | 122.950741 | 0.00187127 | 0.0643863 | 0.99662 | 0.996687 | 100.0389 | 273.485 | 328.347 | 332.173 | 1016.479 | 0 | 0 | 0
|  | 798 | 8.245762 | [7 empty] | 59.61361 | 4.3683 | 0.00122275 | 0.1383201 | 0.3864865 | 6.125519 | 58.6229 | 27.03041 | 0.0002101375 | 25.1261 | 25.41831 | 5.341338e-06 | 0.0006042238 | 3.281458 | 371.2057 | 0.0004725763 | 0.007489979 | 0.005769907 | 37.30342 | 73.46228 | 31.877244 | 20.93561653 | 124.72089 | 0.00189096 | 0.06464024 | 0.99662 | 0.996645 | 100.0383 | 273.492 | 328.301 | 332.119 | 1016.497 | 0 | 0 | 0
|  | 799 | 8.111427 | [7 empty] | 1.512852 | -0.1817972 | 0.04739725 | 5.36168 | 0.01012801 | 0.1597184 | 58.63108 | 27.25738 | -0.0003362211 | 25.337 | 25.62804 | -8.616687e-06 | -0.0009747383 | 3.281461 | 371.206 | 0.0004800399 | 0.007570213 | 0.005712899 | 37.30916 | 73.38058 | 31.839556 | 20.93596672 | 126.82382 | 0.00190422 | 0.06468211 | 0.996649 | 0.996609 | 100.0373 | 273.485 | 328.3 | 332.071 | 1016.495 | 0 | 0 | 0
|  | 800 | 8.663819 | [7 empty] | 5.091931 | -1.783312 | 0.01504108 | 1.70148 | 0.03234551 | 0.5007984 | 58.63947 | 27.37188 | -0.001042269 | 25.44088 | 25.73515 | -2.682294e-05 | -0.003034269 | 3.281461 | 371.206 | 0.0004865114 | 0.00753255 | 0.006006817 | 37.31502 | 73.29934 | 31.802233 | 20.93507415 | 127.878705 | 0.00192105 | 0.0645151 | 0.996707 | 0.996583 | 100.0365 | 273.485 | 328.267 | 332.064 | 1016.486 | 0 | 0 | 0
|  | 801 | 9.202015 | [7 empty] | 0 | 0 | -0.03681925 | -4.165074 | 0 | 0 | 58.6484 | 26.70442 | 0.002774568 | 24.81862 | 25.11025 | 6.967007e-05 | 0.00788123 | 3.281496 | 371.2099 | 0.0004749294 | 0.007290929 | 0.006254694 | 37.32115 | 73.21898 | 31.815034 | 20.93373751 | 121.708853 | 0.00192214 | 0.06437231 | 0.996197 | 0.996527 | 100.0369 | 273.49 | 328.242 | 332.099 | 1016.479 | 0 | 0 | 0
|  | 802 | 9.444171 | [7 empty] | 0 | 0 | -0.03624083 | -4.099642 | 0 | 0 | 58.65773 | 26.58514 | 0.003792341 | 24.70949 | 25.00313 | 9.48204e-05 | 0.01072629 | 3.281578 | 371.2192 | 0.0004761221 | 0.007234836 | 0.006376824 | 37.32747 | 73.13931 | 31.861561 | 20.93322658 | 120.632477 | 0.00193503 | 0.06431407 | 0.996023 | 0.996474 | 100.0365 | 273.487 | 328.265 | 332.166 | 1016.474 | 0 | 0 | 0
|  | 803 | 9.473635 | [7 empty] | 3.853771 | 1.064937 | 0.02173117 | 2.458277 | 0.02198977 | 0.3395691 | 58.66718 | 26.84574 | 0.000916432 | 24.95285 | 25.25264 | 2.314232e-05 | 0.00261791 | 3.281637 | 371.2259 | 0.0004778634 | 0.007379232 | 0.006415425 | 37.33386 | 73.06001 | 31.872349 | 20.93330719 | 123.014723 | 0.00192376 | 0.06449419 | 0.996325 | 0.996434 | 100.037 | 273.482 | 328.28 | 332.224 | 1016.464 | 0 | 0 | 0
|  | 804 | 9.212513 | [7 empty] | 1.629294 | -2.56312 | 0.049984 | 5.654299 | 0.009400875 | 0.150476 | 58.67653 | 26.95792 | -0.005051401 | 25.06047 | 25.36227 | -0.000128115 | -0.01449265 | 3.281648 | 371.2272 | 0.0004698933 | 0.007521395 | 0.00629353 | 37.34022 | 72.98076 | 31.825863 | 20.93380647 | 124.061519 | 0.00188553 | 0.06476597 | 0.996993 | 0.996392 | 100.0373 | 273.487 | 328.324 | 332.278 | 1016.46 | 0 | 0 | 0
|  | 805 | 8.685316 | [7 empty] | 8.044797 | -19.70101 | 0.009543833 | 1.079619 | 0.04765762 | 0.786557 | 58.68548 | 26.95971 | -0.007412538 | 25.06404 | 25.36556 | -0.0001880232 | -0.02126959 | 3.281648 | 371.2272 | 0.0004548364 | 0.007506769 | 0.006001833 | 37.34636 | 72.90121 | 31.790224 | 20.9347872 | 124.087418 | 0.00182766 | 0.06472905 | 0.997223 | 0.996341 | 100.0367 | 273.483 | 328.349 | 332.299 | 1016.472 | 0 | 0 | 0
|  | 806 | 7.977463 | [7 empty] | 0 | 0 | -0.018217 | -2.060747 | 0 | 0 | 58.69381 | 26.34601 | -0.002950819 | 24.49223 | 24.7845 | -7.313456e-05 | -0.008273141 | 3.281648 | 371.2272 | 0.0004296973 | 0.007224366 | 0.005568041 | 37.35215 | 72.8211 | 31.804369 | 20.93580815 | 118.496304 | 0.00176963 | 0.06445047 | 0.996643 | 0.996292 | 100.0365 | 273.485 | 328.332 | 332.25 | 1016.47 | 0 | 0 | 0
|  | 807 | 8.251433 | [7 empty] | 58.64737 | -56.33671 | 0.00124375 | 0.1406957 | 0.3478982 | 5.687865 | 58.70192 | 26.52891 | -0.002808052 | 24.66039 | 24.9528 | -7.006878e-05 | -0.007926332 | 3.281648 | 371.2272 | 0.0004326984 | 0.007074282 | 0.005693756 | 37.35778 | 72.74092 | 31.814923 | 20.93551111 | 120.138128 | 0.0017697 | 0.06395374 | 0.996581 | 0.996247 | 100.0369 | 273.497 | 328.307 | 332.2 | 1016.693 | 0 | 0 | 0
|  | 808 | 8.781901 | [7 empty] | 17.47321 | -33.86459 | 0.004442917 | 0.5025924 | 0.1024483 | 1.603614 | 58.71044 | 27.30484 | -0.005859132 | 25.37965 | 25.67916 | -0.0001504576 | -0.01702009 | 3.281648 | 371.2272 | 0.0004551693 | 0.007124722 | 0.005995819 | 37.36363 | 72.66143 | 31.804851 | 20.93506184 | 127.258516 | 0.00180687 | 0.06357661 | 0.996896 | 0.996199 | 100.0367 | 273.492 | 328.281 | 332.155 | 1016.654 | 0 | 0 | 0
|  | 809 | 8.532281 | [7 empty] | 0 | 0 | -0.00709875 | -0.803026 | 0 | 0 | 58.7191 | 27.24631 | -0.01716316 | 25.32625 | 25.6248 | -0.0004398025 | -0.04975141 | 3.281648 | 371.2272 | 0.0004718794 | 0.007159837 | 0.005873497 | 37.36956 | 72.58232 | 31.809005 | 20.9354255 | 126.718497 | 0.00187399 | 0.06369832 | 0.998193 | 0.99615 | 100.0368 | 273.484 | 328.294 | 332.164 | 1016.458 | 0 | 0 | 0
|  | 810 | 8.010028 | [7 empty] | 4.312342 | -22.99182 | 0.01642 | 1.857466 | 0.02866469 | 0.4307375 | 58.72737 | 26.64613 | -0.01506544 | 24.76972 | 25.05906 | -0.0003775257 | -0.04270653 | 3.281648 | 371.2272 | 0.0004706742 | 0.00707271 | 0.005578708 | 37.37529 | 72.50292 | 31.81034 | 20.93598737 | 121.203947 | 0.00190965 | 0.06387266 | 0.997901 | 0.996108 | 100.037 | 273.479 | 328.312 | 332.147 | 1016.46 | 0 | 0 | 0
|  | 811 | 7.900416 | [7 empty] | 1.373542 | -1.747845 | 0.05084642 | 5.751857 | 0.009484949 | 0.1378831 | 58.73532 | 26.44549 | -0.003573567 | 24.58231 | 24.86917 | -8.887164e-05 | -0.01005335 | 3.281648 | 371.2272 | 0.0004822757 | 0.007010863 | 0.005514855 | 37.38083 | 72.42333 | 31.77365 | 20.93606214 | 119.381174 | 0.00196887 | 0.06385128 | 0.996502 | 0.996077 | 100.037 | 273.477 | 328.3 | 332.131 | 1016.467 | 0 | 0 | 0
|  | 812 | 7.5956 | [7 empty] | 1.393074 | -2.250378 | 0.04819925 | 5.452404 | 0.01032334 | 0.1447879 | 58.74307 | 26.63412 | -0.00433027 | 24.75614 | 25.04844 | -0.0001084665 | -0.01226997 | 3.281648 | 371.2272 | 0.000497577 | 0.006978669 | 0.005352123 | 37.38627 | 72.34368 | 31.719051 | 20.93674885 | 121.082907 | 0.00201492 | 0.06364817 | 0.996559 | 0.996044 | 100.0373 | 273.48 | 328.28 | 332.156 | 1016.478 | 0 | 0 | 0
|  | 813 | 7.37763 | [7 empty] | 25.03259 | -58.028 | 0.002605333 | 0.294721 | 0.1984034 | 2.702089 | 58.75056 | 27.04414 | -0.005944465 | 25.13465 | 25.43244 | -0.0001511823 | -0.01710207 | 3.281648 | 371.2272 | 0.000516907 | 0.007039843 | 0.005251977 | 37.39157 | 72.26391 | 31.68885 | 20.93735979 | 124.826724 | 0.00205954 | 0.0635356 | 0.996688 | 0.995981 | 100.0377 | 273.487 | 328.246 | 332.135 | 1016.5 | 0 | 0 | 0
|  | 814 | 7.24699 | [7 empty] | 0 | 0 | -0.02841033 | -3.213839 | 0 | 0 | 58.75787 | 27.08471 | 0.0003953528 | 25.17297 | 25.47052 | 1.006984e-05 | 0.001139122 | 3.281654 | 371.2278 | 0.0005302893 | 0.007075909 | 0.00519251 | 37.39679 | 72.18411 | 31.710331 | 20.93758485 | 125.204593 | 0.00210767 | 0.06359757 | 0.995867 | 0.995914 | 100.0378 | 273.483 | 328.254 | 332.134 | 1016.513 | 0 | 0 | 0
|  | 815 | 6.497913 | [7 empty] | 0 | 0 | -0.01921483 | -2.173624 | 0 | 0 | 58.76474 | 26.83416 | 0.0003112514 | 24.94291 | 25.23991 | 7.855958e-06 | 0.0008886831 | 3.281662 | 371.2288 | 0.0005299225 | 0.007084828 | 0.004790841 | 37.40178 | 72.10398 | 31.735154 | 20.93877768 | 122.912665 | 0.00212516 | 0.06377998 | 0.99582 | 0.995857 | 100.0378 | 273.48 | 328.291 | 332.2 | 1016.51 | 0 | 0 | 0
|  | 816 | 6.03253 | [7 empty] | 0 | 0 | -0.01538467 | -1.740347 | 0 | 0 | 58.77101 | 27.02935 | 0.003525604 | 25.12641 | 25.42756 | 8.964752e-05 | 0.01014112 | 3.281711 | 371.2343 | 0.0005304156 | 0.007103038 | 0.004543629 | 37.40645 | 72.02329 | 31.748559 | 20.93972222 | 124.717547 | 0.0021123 | 0.06369884 | 0.995377 | 0.995796 | 100.038 | 273.492 | 328.318 | 332.253 | 1016.504 | 0 | 0 | 0
|  | 817 | 5.856426 | [7 empty] | 0 | 0 | -0.006493667 | -0.7345777 | 0 | 0 | 58.77695 | 26.31658 | -0.003482293 | 24.46345 | 24.75867 | -8.621694e-05 | -0.009753048 | 3.281756 | 371.2394 | 0.0005102083 | 0.006677267 | 0.004375874 | 37.41091 | 71.94241 | 31.764096 | 20.9398871 | 118.224835 | 0.00208786 | 0.06310251 | 0.996148 | 0.995734 | 100.0387 | 273.481 | 328.313 | 332.275 | 1016.497 | 0 | 0 | 0
|  | 818 | 5.924685 | [7 empty] | 2.32411 | -5.968332 | 0.02253517 | 2.549227 | 0.02280154 | 0.28924 | 58.78284 | 26.10653 | -0.00547543 | 24.27012 | 24.5638 | -0.0001344973 | -0.01521463 | 3.281756 | 371.2394 | 0.0005138366 | 0.006518071 | 0.004389689 | 37.41529 | 71.86166 | 31.757251 | 20.93971811 | 116.354356 | 0.00211836 | 0.06283555 | 0.99633 | 0.995679 | 100.0387 | 273.456 | 328.339 | 332.312 | 1016.488 | 0 | 0 | 0
|  | 819 | 5.873525 | [7 empty] | 2.526555 | 1.464418 | 0.0205505 | 2.324717 | 0.02605323 | 0.3214334 | 58.78874 | 26.58129 | 0.001203294 | 24.71322 | 25.01012 | 3.009453e-05 | 0.003404359 | 3.281771 | 371.2411 | 0.0005354069 | 0.006605617 | 0.004384176 | 37.41968 | 71.78112 | 31.726766 | 20.94000871 | 120.633201 | 0.00216592 | 0.06275883 | 0.995478 | 0.995621 | 100.0382 | 273.461 | 328.362 | 332.307 | 1016.474 | 0 | 0 | 0
|  | 820 | 5.379825 | [7 empty] | 11.77728 | -32.74278 | 0.004038083 | 0.4567968 | 0.1332915 | 1.636614 | 58.79437 | 26.47583 | -0.005307928 | 24.61389 | 24.90954 | -0.0001322181 | -0.0149568 | 3.281786 | 371.2428 | 0.0005382422 | 0.006608785 | 0.004120283 | 37.42393 | 71.70045 | 31.720341 | 20.94085142 | 119.671653 | 0.00218529 | 0.06283185 | 0.996186 | 0.995555 | 100.0385 | 273.46 | 328.345 | 332.289 | 1016.453 | 0 | 0 | 0
|  | 821 | 4.917999 | [7 empty] | 15.60112 | -77.33811 | 0.002786667 | 0.3152338 | 0.1954189 | 2.417545 | 58.79952 | 26.54652 | -0.008629562 | 24.67743 | 24.9741 | -0.0002155155 | -0.02437959 | 3.281786 | 371.2428 | 0.0005445674 | 0.006736892 | 0.003894005 | 37.42794 | 71.61939 | 31.715422 | 20.94166045 | 120.30093 | 0.00220433 | 0.06310569 | 0.996508 | 0.995482 | 100.0397 | 273.454 | 328.316 | 332.263 | 1016.424 | 0 | 0 | 0
|  | 822 | 4.962961 | [7 empty] | 0 | 0 | -0.002979917 | -0.3370946 | 0 | 0 | 58.80446 | 26.79409 | 0.002398824 | 24.90522 | 25.20321 | 6.045806e-05 | 0.006839148 | 3.281816 | 371.2462 | 0.0005354487 | 0.00671639 | 0.003911538 | 37.43184 | 71.53827 | 31.714956 | 20.9417239 | 122.543662 | 0.00214954 | 0.06290102 | 0.995137 | 0.995422 | 100.0409 | 273.467 | 328.285 | 332.213 | 1016.39 | 0 | 0 | 0
|  | 823 | 5.063799 | [7 empty] | 5.854307 | 10.98487 | 0.007646333 | 0.8649698 | 0.0687341 | 0.8553651 | 58.80947 | 27.13203 | 0.003291378 | 25.21764 | 25.5194 | 8.399399e-05 | 0.009501583 | 3.281889 | 371.2544 | 0.0005255638 | 0.006540407 | 0.00393515 | 37.43576 | 71.45744 | 31.717126 | 20.94180971 | 125.64589 | 0.00208613 | 0.06226869 | 0.994975 | 0.995366 | 100.0418 | 273.47 | 328.263 | 332.191 | 1016.368 | 0 | 0 | 0
|  | 824 | 5.125782 | [7 empty] | 1.686888 | -0.7399351 | 0.02686125 | 3.038603 | 0.01919252 | 0.236579 | 58.81457 | 26.713 | -0.0007911309 | 24.82507 | 25.123 | -1.987558e-05 | -0.002248369 | 3.281931 | 371.2591 | 0.0005155352 | 0.006354808 | 0.003936109 | 37.4397 | 71.3769 | 31.698214 | 20.94160053 | 121.779627 | 0.00207873 | 0.0620603 | 0.995402 | 0.995308 | 100.0421 | 273.461 | 328.222 | 332.161 | 1016.345 | 0 | 0 | 0
|  | 825 | 5.392008 | [7 empty] | 6.913282 | -4.082838 | 0.00689475 | 0.7799491 | 0.07422349 | 0.9197919 | 58.81982 | 26.73969 | -0.001119388 | 24.85026 | 25.1478 | -2.815015e-05 | -0.003184406 | 3.281931 | 371.2591 | 0.0005117524 | 0.006341735 | 0.004075779 | 37.44371 | 71.29676 | 31.673242 | 20.94114106 | 122.024957 | 0.00206211 | 0.0620125 | 0.995402 | 0.995269 | 100.0428 | 273.456 | 328.227 | 332.157 | 1016.319 | 0 | 0 | 0
|  | 826 | 5.548313 | [7 empty] | 0 | 0 | -0.02308642 | -2.611586 | 0 | 0 | 58.82529 | 27.16304 | -0.01040579 | 25.24346 | 25.54426 | -0.0002658081 | -0.03006879 | 3.281931 | 371.2591 | 0.0005111254 | 0.006495726 | 0.004183172 | 37.44784 | 71.21706 | 31.686219 | 20.94099823 | 125.918274 | 0.00202888 | 0.06214233 | 0.996467 | 0.99523 | 100.044 | 273.448 | 328.224 | 332.135 | 1016.3 | 0 | 0 | 0
|  | 827 | 5.155616 | [7 empty] | 5.10518 | -23.16241 | 0.008927333 | 1.009879 | 0.0548198 | 0.7076204 | 58.83065 | 26.61553 | -0.008262155 | 24.73359 | 25.02719 | -0.0002067785 | -0.02339124 | 3.281931 | 371.2591 | 0.0004893947 | 0.006317164 | 0.003936071 | 37.4519 | 71.13742 | 31.703903 | 20.94155182 | 120.888196 | 0.00198448 | 0.06202455 | 0.996164 | 0.995182 | 100.0447 | 273.439 | 328.21 | 332.106 | 1016.291 | 0 | 0 | 0
|  | 828 | 5.053539 | [7 empty] | 0.9689536 | 4.014563 | 0.04610467 | 5.21546 | 0.01060318 | 0.1338664 | 58.83575 | 26.64918 | 0.007385978 | 24.76425 | 25.05966 | 0.0001850901 | 0.02093779 | 3.282023 | 371.2696 | 0.0004888561 | 0.006171867 | 0.003858847 | 37.45579 | 71.05767 | 31.666465 | 20.94183101 | 121.191045 | 0.00197999 | 0.06164602 | 0.994257 | 0.995134 | 100.0459 | 273.446 | 328.202 | 332.117 | 1016.277 | 0 | 0 | 0
|  | 829 | 5.081869 | [7 empty] | 1.134127 | 5.89722 | 0.03961083 | 4.480863 | 0.01249455 | 0.1534343 | 58.84082 | 26.66162 | 0.009316117 | 24.77582 | 25.07416 | 0.0002335938 | 0.02642464 | 3.282233 | 371.2933 | 0.0004949194 | 0.006077662 | 0.003862122 | 37.45965 | 70.97807 | 31.622338 | 20.94182601 | 121.304292 | 0.00200262 | 0.06140637 | 0.993979 | 0.995085 | 100.0468 | 273.449 | 328.202 | 332.154 | 1016.281 | 0 | 0 | 0
|  | 830 | 5.262668 | [7 empty] | 1.106885 | 4.381428 | 0.04202967 | 4.754487 | 0.01172214 | 0.1426063 | 58.84599 | 26.56978 | 0.007369845 | 24.6901 | 24.98695 | 0.00018415 | 0.02083145 | 3.282441 | 371.3169 | 0.0004926775 | 0.005993695 | 0.003945629 | 37.46356 | 70.89878 | 31.586955 | 20.94149621 | 120.468151 | 0.00200053 | 0.06125025 | 0.994162 | 0.995037 | 100.0466 | 273.441 | 328.197 | 332.143 | 1016.283 | 0 | 0 | 0
|  | 831 | 5.577849 | [7 empty] | 2.182671 | 6.46642 | 0.02259075 | 2.555515 | 0.02163909 | 0.2659247 | 58.85141 | 26.7271 | 0.005811436 | 24.83719 | 25.13687 | 0.0001460813 | 0.01652503 | 3.282606 | 371.3356 | 0.0004888432 | 0.006007439 | 0.004115732 | 37.46759 | 70.81999 | 31.543153 | 20.94099926 | 121.903391 | 0.00197441 | 0.06119671 | 0.994291 | 0.994981 | 100.0464 | 273.433 | 328.209 | 332.169 | 1016.268 | 0 | 0 | 0
|  | 832 | 5.620594 | [7 empty] | 2.11242 | 3.039486 | 0.02352092 | 2.660737 | 0.02091731 | 0.2613814 | 58.85701 | 27.10158 | 0.002804234 | 25.18773 | 25.49413 | 7.14915e-05 | 0.008087274 | 3.282715 | 371.3479 | 0.0004919944 | 0.006147931 | 0.004161482 | 37.47173 | 70.7416 | 31.537341 | 20.94103906 | 125.355989 | 0.0019603 | 0.06133347 | 0.994617 | 0.99495 | 100.0466 | 273.443 | 328.242 | 332.235 | 1016.265 | 0 | 0 | 0
|  | 833 | 4.958963 | [7 empty] | 1.767518 | 1.248444 | 0.02480158 | 2.805609 | 0.01981543 | 0.2537389 | 58.8623 | 27.3301 | 0.00120415 | 25.40398 | 25.71389 | 3.096339e-05 | 0.003502646 | 3.282767 | 371.3537 | 0.000491454 | 0.006293126 | 0.003827711 | 37.47572 | 70.66303 | 31.496515 | 20.94226067 | 127.498304 | 0.00194256 | 0.06155827 | 0.99477 | 0.994913 | 100.0462 | 273.445 | 328.292 | 332.297 | 1016.247 | 0 | 0 | 0
|  | 834 | 4.174467 | [7 empty] | 0 | 0 | -0.01139242 | -1.288735 | 0 | 0 | 58.86687 | 27.07241 | 0.004826288 | 25.16583 | 25.47413 | 0.0001229455 | 0.01390786 | 3.282843 | 371.3624 | 0.0004607383 | 0.006097343 | 0.003363887 | 37.47932 | 70.58377 | 31.496102 | 20.94369075 | 125.112227 | 0.00184294 | 0.06122658 | 0.994294 | 0.994867 | 100.0458 | 273.444 | 328.31 | 332.332 | 1016.238 | 0 | 0 | 0
|  | 835 | 4.218895 | [7 empty] | 0 | 0 | -0.01172425 | -1.326273 | 0 | 0 | 58.87106 | 26.85271 | 0.01145169 | 24.96016 | 25.26626 | 0.0002893412 | 0.03273091 | 3.28305 | 371.3857 | 0.0004393455 | 0.005912847 | 0.003351151 | 37.48267 | 70.50427 | 31.51086 | 20.94364166 | 123.082657 | 0.00177496 | 0.06089569 | 0.993463 | 0.994822 | 100.0457 | 273.453 | 328.291 | 332.317 | 1016.225 | 0 | 0 | 0
|  | 836 | 4.455623 | [7 empty] | 0 | 0 | -0.003537167 | -0.400132 | 0 | 0 | 58.8754 | 26.86357 | 0.008096809 | 24.97041 | 25.27366 | 0.000204636 | 0.02314887 | 3.283297 | 371.4136 | 0.0004501515 | 0.005838833 | 0.003471419 | 37.48609 | 70.42512 | 31.515392 | 20.943241 | 123.18301 | 0.00181587 | 0.06070851 | 0.993798 | 0.994759 | 100.0455 | 273.453 | 328.293 | 332.28 | 1016.209 | 0 | 0 | 0
|  | 837 | 4.46308 | [7 empty] | 0.9965806 | 1.882175 | 0.039589 | 4.478394 | 0.01196451 | 0.1440915 | 58.87986 | 26.71223 | 0.002964984 | 24.83004 | 25.13113 | 7.451341e-05 | 0.008429119 | 3.283436 | 371.4294 | 0.000473663 | 0.005704437 | 0.003464178 | 37.48955 | 70.34631 | 31.510144 | 20.94319927 | 121.800493 | 0.0019167 | 0.06045844 | 0.994356 | 0.994708 | 100.0456 | 273.446 | 328.297 | 332.278 | 1016.208 | 0 | 0 | 0
|  | 838 | 4.295152 | [7 empty] | 0.9348647 | 0.7025562 | 0.04061458 | 4.59441 | 0.01252069 | 0.1425871 | 58.88424 | 26.87115 | 0.001128653 | 24.977 | 25.28148 | 2.853403e-05 | 0.003227831 | 3.283488 | 371.4353 | 0.0005085228 | 0.005791117 | 0.0034009 | 37.49299 | 70.26759 | 31.447928 | 20.94348184 | 123.250329 | 0.00204 | 0.06058761 | 0.99452 | 0.994654 | 100.0455 | 273.436 | 328.287 | 332.289 | 1016.179 | 0 | 0 | 0
|  | 839 | 4.201876 | [7 empty] | 0 | 0 | -0.02845425 | -3.218807 | 0 | 0 | 58.88849 | 26.98278 | 0.003748858 | 25.07763 | 25.38399 | 9.516096e-05 | 0.01076481 | 3.28355 | 371.4423 | 0.0005390864 | 0.005911444 | 0.003381178 | 37.49638 | 70.1889 | 31.446216 | 20.94359539 | 124.260964 | 0.00214903 | 0.06082241 | 0.994174 | 0.994619 | 100.0453 | 273.436 | 328.246 | 332.256 | 1016.169 | 0 | 0 | 0
|  | 840 | 4.1513 | [7 empty] | 0 | 0 | -0.04442425 | -5.025368 | 0 | 0 | 58.89266 | 26.94661 | 0.002914753 | 25.04195 | 25.34691 | 7.387997e-05 | 0.008357462 | 3.283634 | 371.4518 | 0.0005519122 | 0.005896018 | 0.003356684 | 37.49975 | 70.11031 | 31.491343 | 20.94366244 | 123.917833 | 0.00220102 | 0.06080409 | 0.994254 | 0.9946 | 100.0459 | 273.452 | 328.219 | 332.216 | 1016.168 | 0 | 0 | 0
|  | 841 | 4.309204 | [7 empty] | 2.893716 | -0.3618069 | 0.01316417 | 1.489159 | 0.04288064 | 0.440732 | 58.89689 | 27.33257 | -0.0001852992 | 25.39745 | 25.70376 | -4.762887e-06 | -0.0005387881 | 3.283671 | 371.456 | 0.0005644879 | 0.005801869 | 0.003432319 | 37.50314 | 70.03198 | 31.516013 | 20.94357118 | 127.477056 | 0.00221869 | 0.06037407 | 0.994609 | 0.994587 | 100.0471 | 273.452 | 328.178 | 332.136 | 1016.152 | 0 | 0 | 0
|  | 842 | 4.030664 | [7 empty] | 0.9602141 | 2.232517 | 0.03710742 | 4.197672 | 0.01484538 | 0.1489939 | 58.90106 | 27.23332 | 0.003235124 | 25.30339 | 25.60735 | 8.284294e-05 | 0.009371373 | 3.283712 | 371.4607 | 0.0005508738 | 0.005528778 | 0.003235546 | 37.50647 | 69.95376 | 31.473213 | 20.94418376 | 126.543776 | 0.00217478 | 0.05976504 | 0.994157 | 0.994541 | 100.0467 | 273.44 | 328.154 | 332.096 | 1016.137 | 0 | 0 | 0
|  | 843 | 3.598159 | [7 empty] | 0 | 0 | -0.007572833 | -0.8566554 | 0 | 0 | 58.90488 | 27.08375 | 0.0001095097 | 25.16441 | 25.46778 | 2.788969e-06 | 0.0003154942 | 3.283755 | 371.4655 | 0.0005417297 | 0.005467761 | 0.00299006 | 37.50959 | 69.8753 | 31.459146 | 20.94494478 | 125.157561 | 0.00215142 | 0.05969056 | 0.994458 | 0.994471 | 100.0459 | 273.437 | 328.154 | 332.11 | 1016.117 | 0 | 0 | 0
|  | 844 | 3.37502 | [7 empty] | 0 | 0 | -0.02461333 | -2.784314 | 0 | 0 | 58.90837 | 26.87065 | -0.000850819 | 24.96406 | 25.2645 | -2.149552e-05 | -0.002431619 | 3.283757 | 371.4657 | 0.0005192144 | 0.005542841 | 0.002872584 | 37.51252 | 69.79664 | 31.481696 | 20.94526125 | 123.184146 | 0.00208118 | 0.05997981 | 0.9945 | 0.994399 | 100.046 | 273.437 | 328.123 | 332.072 | 1016.114 | 0 | 0 | 0
|  | 845 | 3.677239 | [7 empty] | 1.713981 | 1.786504 | 0.01896567 | 2.145437 | 0.02656025 | 0.2942694 | 58.91189 | 26.73678 | 0.001348108 | 24.83598 | 25.13318 | 3.388224e-05 | 0.003832833 | 3.283774 | 371.4676 | 0.0005037329 | 0.005581014 | 0.003034733 | 37.51547 | 69.71821 | 31.493003 | 20.94466387 | 121.9416 | 0.00203131 | 0.06014174 | 0.994166 | 0.994326 | 100.0452 | 273.437 | 328.074 | 332 | 1016.122 | 0 | 0 | 0
|  | 846 | 4.1111 | [7 empty] | 0.8708786 | 0.2628343 | 0.04173042 | 4.720635 | 0.01190921 | 0.1317101 | 58.91579 | 26.63464 | 0.0004381236 | 24.73831 | 25.03445 | 1.096819e-05 | 0.001240745 | 3.283796 | 371.4701 | 0.0004969763 | 0.005496319 | 0.003252393 | 37.51862 | 69.64041 | 31.448709 | 20.94388479 | 120.998037 | 0.00201255 | 0.05998515 | 0.994246 | 0.994298 | 100.0441 | 273.431 | 328.037 | 331.964 | 1016.121 | 0 | 0 | 0
|  | 847 | 4.247245 | [7 empty] | 3.597848 | -5.988507 | 0.01043558 | 1.180496 | 0.04762317 | 0.5109654 | 58.91996 | 26.3975 | -0.002518797 | 24.51625 | 24.81088 | -6.249357e-05 | -0.007069408 | 3.283801 | 371.4708 | 0.0004969755 | 0.005332222 | 0.003300513 | 37.52189 | 69.56312 | 31.422838 | 20.9436205 | 118.844278 | 0.00202988 | 0.05969805 | 0.994585 | 0.994286 | 100.0437 | 273.42 | 328.013 | 331.955 | 1016.127 | 0 | 0 | 0
|  | 848 | 4.549662 | [7 empty] | 3.396971 | -17.10844 | 0.01183967 | 1.339329 | 0.04381557 | 0.4343187 | 58.92436 | 26.30262 | -0.008194057 | 24.42635 | 24.72014 | -0.0002025583 | -0.02291383 | 3.283801 | 371.4708 | 0.0005187617 | 0.005142189 | 0.003442723 | 37.52526 | 69.48628 | 31.421141 | 20.9430903 | 117.982874 | 0.00212255 | 0.05927053 | 0.995233 | 0.99426 | 100.0435 | 273.426 | 327.989 | 331.934 | 1016.141 | 0 | 0 | 0
|  | 849 | 4.740963 | [7 empty] | 2.171237 | -6.774794 | 0.01930242 | 2.183531 | 0.0281647 | 0.2642153 | 58.92901 | 26.68924 | -0.005213854 | 24.78327 | 25.08124 | -0.0001307699 | -0.01479298 | 3.283801 | 371.4708 | 0.0005436467 | 0.005099995 | 0.003549092 | 37.52876 | 69.4099 | 31.397686 | 20.94290118 | 121.46645 | 0.00218942 | 0.05898011 | 0.994868 | 0.994249 | 100.0443 | 273.445 | 327.961 | 331.904 | 1016.155 | 0 | 0 | 0
|  | 850 | 4.90218 | [7 empty] | 0 | 0 | -0.004297583 | -0.486152 | 0 | 0 | 58.93383 | 26.71849 | 0.007881958 | 24.80998 | 25.1066 | 0.0001978892 | 0.02238566 | 3.2839 | 371.4819 | 0.0005477205 | 0.005184277 | 0.003650234 | 37.53236 | 69.33392 | 31.389569 | 20.94257172 | 121.73059 | 0.00220288 | 0.05917394 | 0.99328 | 0.994215 | 100.0447 | 273.428 | 327.955 | 331.876 | 1016.148 | 0 | 0 | 0
|  | 851 | 5.330531 | [7 empty] | 0 | 0 | -0.009434917 | -1.067298 | 0 | 0 | 58.93895 | 26.71272 | 0.006617306 | 24.80395 | 25.09937 | 0.0001660902 | 0.01878849 | 3.284082 | 371.5025 | 0.0005428644 | 0.005251265 | 0.003888846 | 37.53613 | 69.25846 | 31.401891 | 20.94176054 | 121.674744 | 0.00218454 | 0.05934173 | 0.99338 | 0.994165 | 100.0454 | 273.428 | 327.946 | 331.852 | 1016.156 | 0 | 0 | 0
|  | 852 | 5.702839 | [7 empty] | 5.077061 | 12.49953 | 0.009929583 | 1.123256 | 0.05376298 | 0.5269616 | 58.94446 | 26.92487 | 0.004905662 | 24.99949 | 25.30039 | 0.0001241151 | 0.01404017 | 3.284228 | 371.5189 | 0.000533844 | 0.005232509 | 0.00408269 | 37.54011 | 69.18364 | 31.40321 | 20.94121272 | 123.607907 | 0.00213334 | 0.05919395 | 0.993566 | 0.994148 | 100.0458 | 273.43 | 327.927 | 331.874 | 1016.176 | 0 | 0 | 0
|  | 853 | 6.531198 | [7 empty] | 0 | 0 | -0.02087283 | -2.36118 | 0 | 0 | 58.95058 | 27.16511 | 0.001061776 | 25.22163 | 25.52829 | 2.710532e-05 | 0.003066213 | 3.284303 | 371.5275 | 0.0005257134 | 0.005176882 | 0.004516517 | 37.54441 | 69.10971 | 31.393595 | 20.9398886 | 125.818963 | 0.00208426 | 0.05894608 | 0.994051 | 0.994177 | 100.0457 | 273.428 | 327.915 | 331.902 | 1016.196 | 0 | 0 | 0
|  | 854 | 7.018014 | [7 empty] | 0 | 0 | -0.04612667 | -5.217949 | 0 | 0 | 58.95735 | 27.28298 | -0.003832589 | 25.33176 | 25.64129 | -9.827254e-05 | -0.0111168 | 3.284317 | 371.529 | 0.000519604 | 0.005165561 | 0.004774206 | 37.54906 | 69.03672 | 31.442356 | 20.93909871 | 126.916665 | 0.00205246 | 0.05886459 | 0.994757 | 0.994302 | 100.0457 | 273.441 | 327.924 | 331.931 | 1016.206 | 0 | 0 | 0
|  | 855 | 7.00806 | [7 empty] | 4.378284 | 8.804535 | 0.01414967 | 1.600641 | 0.03650937 | 0.3687068 | 58.96437 | 27.31182 | 0.004853896 | 25.3583 | 25.66623 | 0.0001245812 | 0.0140929 | 3.284379 | 371.5361 | 0.0005165954 | 0.005217079 | 0.004775523 | 37.55383 | 68.96417 | 31.464585 | 20.93911107 | 127.183967 | 0.00203899 | 0.05897557 | 0.993813 | 0.994389 | 100.0455 | 273.432 | 327.921 | 331.903 | 1016.205 | 0 | 0 | 0
|  | 856 | 6.039371 | [7 empty] | 0.8772619 | 0.665653 | 0.06085758 | 6.884342 | 0.008173819 | 0.08529991 | 58.97089 | 26.65501 | 0.00161752 | 24.74809 | 25.04454 | 4.051004e-05 | 0.004582583 | 3.284462 | 371.5454 | 0.0004974388 | 0.005191146 | 0.004242904 | 37.55834 | 68.89123 | 31.41761 | 20.94052972 | 121.138459 | 0.00201287 | 0.05922131 | 0.994279 | 0.994471 | 100.0444 | 273.42 | 327.916 | 331.844 | 1016.227 | 0 | 0 | 0
|  | 857 | 5.336875 | [7 empty] | 2.259572 | 6.418884 | 0.02087917 | 2.361897 | 0.02289017 | 0.2480565 | 58.97658 | 26.57331 | 0.005366898 | 24.67457 | 24.97177 | 0.000134021 | 0.01516074 | 3.284549 | 371.5553 | 0.0004779277 | 0.005179213 | 0.003855618 | 37.56239 | 68.81748 | 31.365423 | 20.94180459 | 120.408431 | 0.00194288 | 0.05923116 | 0.993975 | 0.994612 | 100.0433 | 273.421 | 327.947 | 331.897 | 1016.257 | 0 | 0 | 0
|  | 858 | 5.516664 | [7 empty] | 0 | 0 | -0.030891 | -3.494457 | 0 | 0 | 58.98201 | 26.90226 | 0.01048267 | 24.98253 | 25.2863 | 0.0002650679 | 0.02998505 | 3.284748 | 371.5779 | 0.0004790125 | 0.005184526 | 0.003953632 | 37.5663 | 68.7436 | 31.379351 | 20.9416354 | 123.420299 | 0.00192431 | 0.05908732 | 0.993517 | 0.994761 | 100.0421 | 273.433 | 327.98 | 331.968 | 1016.267 | 0 | 0 | 0
|  | 859 | 5.606385 | [7 empty] | 0 | 0 | -0.009680333 | -1.09506 | 0 | 0 | 58.98757 | 26.80492 | 0.0005810013 | 24.89555 | 25.19785 | 1.463998e-05 | 0.001656107 | 3.284888 | 371.5937 | 0.0004720974 | 0.005124936 | 0.00399004 | 37.57027 | 68.67004 | 31.409063 | 20.94146416 | 122.545651 | 0.00190432 | 0.05898707 | 0.994845 | 0.994914 | 100.0408 | 273.423 | 328.025 | 332.008 | 1016.273 | 0 | 0 | 0
|  | 860 | 5.227041 | [7 empty] | 2.705727 | -6.295721 | 0.0170775 | 1.931844 | 0.02622106 | 0.2924108 | 58.99298 | 26.4402 | -0.004326193 | 24.55629 | 24.85215 | -0.0001075152 | -0.01216235 | 3.284895 | 371.5945 | 0.0004477902 | 0.004993645 | 0.003756356 | 37.57414 | 68.59649 | 31.396038 | 20.94207828 | 119.230954 | 0.00183438 | 0.05883385 | 0.995561 | 0.995047 | 100.0385 | 273.418 | 328.018 | 331.97 | 1016.27 | 0 | 0 | 0
|  | 861 | 4.814659 | [7 empty] | 3.982122 | -3.898196 | 0.01068817 | 1.209069 | 0.04123484 | 0.4703271 | 58.99801 | 26.33157 | -0.00168343 | 24.4542 | 24.74981 | -4.166457e-05 | -0.004713187 | 3.284895 | 371.5945 | 0.0004407249 | 0.005026935 | 0.00353687 | 37.57779 | 68.52265 | 31.382755 | 20.9427797 | 118.247415 | 0.00181386 | 0.05896833 | 0.995353 | 0.995153 | 100.0379 | 273.414 | 328.002 | 331.967 | 1016.397 | 0 | 0 | 0
|  | 862 | 4.380804 | [7 empty] | 2.77118 | -3.833552 | 0.01397467 | 1.580845 | 0.03185388 | 0.3713934 | 59.0026 | 26.97769 | -0.0021124 | 25.05449 | 25.36102 | -5.357261e-05 | -0.00606025 | 3.284895 | 371.5945 | 0.0004451474 | 0.005190098 | 0.003330404 | 37.58122 | 68.4485 | 31.373817 | 20.9437636 | 124.12288 | 0.00178936 | 0.05906545 | 0.995522 | 0.995271 | 100.0389 | 273.414 | 328.005 | 332.018 | 1016.445 | 0 | 0 | 0
|  | 863 | 4.405972 | [7 empty] | 0 | 0 | -0.001982667 | -0.2242836 | 0 | 0 | 59.007 | 26.89383 | -0.004055403 | 24.97858 | 25.28949 | -0.0001025591 | -0.01160171 | 3.284895 | 371.5945 | 0.0004248449 | 0.005066136 | 0.003317012 | 37.58455 | 68.37427 | 31.359553 | 20.94377383 | 123.362154 | 0.00171662 | 0.05880159 | 0.995902 | 0.99542 | 100.0385 | 273.396 | 328.031 | 332.114 | 1016.27 | 0 | 0 | 0
|  | 864 | 4.487665 | [7 empty] | 0 | 0 | -0.02338733 | -2.645626 | 0 | 0 | 59.01144 | 26.62204 | 0.005765901 | 24.73075 | 25.04258 | 0.000144393 | 0.01633405 | 3.284968 | 371.6027 | 0.0004133708 | 0.004806332 | 0.003316737 | 37.58786 | 68.30028 | 31.378118 | 20.94366079 | 120.90381 | 0.00168873 | 0.05828591 | 0.994884 | 0.995569 | 100.0375 | 273.389 | 328.092 | 332.229 | 1016.265 | 0 | 0 | 0
|  | 865 | 4.689243 | [7 empty] | 5.651385 | 24.33263 | 0.007335 | 0.8297511 | 0.05650855 | 0.645664 | 59.01603 | 26.67552 | 0.007112231 | 24.78239 | 25.09478 | 0.0001784799 | 0.02019003 | 3.285129 | 371.6209 | 0.0004144902 | 0.004735946 | 0.003414856 | 37.59123 | 68.22663 | 31.393371 | 20.94335047 | 121.399724 | 0.00168985 | 0.05808844 | 0.994867 | 0.995712 | 100.0355 | 273.405 | 328.118 | 332.254 | 1016.252 | 0 | 0 | 0
|  | 866 | 4.956187 | [7 empty] | 1.132033 | 2.177967 | 0.03870267 | 4.37813 | 0.01099408 | 0.1242413 | 59.02085 | 26.96305 | 0.00332356 | 25.04723 | 25.3623 | 8.429312e-05 | 0.009535421 | 3.285261 | 371.6358 | 0.0004255003 | 0.00480847 | 0.003573874 | 37.59472 | 68.15341 | 31.363713 | 20.94294022 | 124.019583 | 0.00171494 | 0.05814086 | 0.995419 | 0.995814 | 100.0357 | 273.391 | 328.088 | 332.215 | 1016.238 | 0 | 0 | 0
|  | 867 | 5.382201 | [7 empty] | 14.65086 | 42.03985 | 0.0032475 | 0.3673643 | 0.134849 | 1.493479 | 59.02602 | 26.8651 | 0.005401894 | 24.95662 | 25.27343 | 0.0001365244 | 0.01544394 | 3.285371 | 371.6483 | 0.000437922 | 0.004850072 | 0.003814151 | 37.59842 | 68.08077 | 31.332333 | 20.94208694 | 123.122037 | 0.0017687 | 0.05828556 | 0.995285 | 0.995927 | 100.0399 | 273.396 | 328.093 | 332.258 | 1016.221 | 0 | 0 | 0
|  | 868 | 5.5869 | [7 empty] | 0 | 0 | -0.01955433 | -2.212029 | 0 | 0 | 59.03151 | 26.86348 | 0.006125155 | 24.95511 | 25.26939 | 0.000154779 | 0.01750893 | 3.285517 | 371.6648 | 0.0004432368 | 0.004906938 | 0.003934981 | 37.60229 | 68.00865 | 31.354246 | 20.94167904 | 123.107142 | 0.00178926 | 0.05842559 | 0.9953 | 0.996028 | 100.0439 | 273.407 | 328.093 | 332.225 | 1016.222 | 0 | 0 | 0
|  | 869 | 5.506356 | [7 empty] | 2.253684 | 8.403707 | 0.0215985 | 2.443269 | 0.02029498 | 0.2222907 | 59.03706 | 26.77138 | 0.007210255 | 24.86622 | 25.17351 | 0.0001815075 | 0.02053252 | 3.285685 | 371.6838 | 0.0004383411 | 0.004801145 | 0.003873593 | 37.6062 | 67.93677 | 31.356605 | 20.94184098 | 122.248066 | 0.00177622 | 0.05820688 | 0.995272 | 0.996129 | 100.0449 | 273.388 | 328.049 | 332.103 | 1016.215 | 0 | 0 | 0
|  | 870 | 5.616621 | [7 empty] | 4.532193 | 16.74461 | 0.01095517 | 1.239272 | 0.03964554 | 0.4099468 | 59.04262 | 26.69233 | 0.00731021 | 24.78887 | 25.09367 | 0.00018344 | 0.02075113 | 3.285867 | 371.7044 | 0.0004343235 | 0.004491035 | 0.003884028 | 37.61008 | 67.86508 | 31.323237 | 20.94176681 | 121.50795 | 0.00176567 | 0.05747725 | 0.995403 | 0.996272 | 100.0441 | 273.388 | 327.997 | 332.03 | 1016.224 | 0 | 0 | 0
|  | 871 | 5.824261 | [7 empty] | 0 | 0 | -0.03706067 | -4.192383 | 0 | 0 | 59.04834 | 26.34422 | 0.005138312 | 24.46424 | 24.76551 | 0.0001272529 | 0.01439513 | 3.286023 | 371.722 | 0.0004357597 | 0.004355594 | 0.003975508 | 37.614 | 67.79373 | 31.343443 | 20.94127847 | 118.352808 | 0.00179354 | 0.05728522 | 0.995832 | 0.996443 | 100.0424 | 273.401 | 327.979 | 332.018 | 1016.238 | 0 | 0 | 0
|  | 872 | 6.145121 | [7 empty] | 0 | 0 | -0.01522883 | -1.722719 | 0 | 0 | 59.05432 | 27.06527 | 0.002833102 | 25.13283 | 25.4402 | 7.207469e-05 | 0.008153246 | 3.286122 | 371.7333 | 0.0004635326 | 0.004497345 | 0.00418082 | 37.61808 | 67.72285 | 31.380412 | 20.94095574 | 124.915168 | 0.00185408 | 0.05734002 | 0.996306 | 0.996643 | 100.0399 | 273.406 | 327.966 | 331.977 | 1016.253 | 0 | 0 | 0
|  | 873 | 6.021089 | [7 empty] | 2.653174 | -2.185913 | 0.02006142 | 2.269391 | 0.02345418 | 0.2311722 | 59.0604 | 27.48638 | -0.001697462 | 25.52224 | 25.83416 | -4.385251e-05 | -0.004960691 | 3.286158 | 371.7374 | 0.0004705241 | 0.004637641 | 0.004138385 | 37.62224 | 67.65224 | 31.369277 | 20.94130969 | 128.824314 | 0.00185325 | 0.05750839 | 0.996997 | 0.996795 | 100.0389 | 273.4 | 327.945 | 331.953 | 1016.266 | 0 | 0 | 0
|  | 874 | 5.182811 | [7 empty] | 1.951259 | -3.243951 | 0.02348025 | 2.656137 | 0.01924092 | 0.1986683 | 59.06601 | 27.17097 | -0.002982572 | 25.22914 | 25.53795 | -7.616878e-05 | -0.008616378 | 3.286158 | 371.7374 | 0.0004517816 | 0.004664781 | 0.00368427 | 37.62615 | 67.58124 | 31.347163 | 20.94266427 | 125.883626 | 0.00180247 | 0.05770302 | 0.997271 | 0.996916 | 100.0396 | 273.393 | 327.942 | 331.956 | 1016.452 | 0 | 0 | 0
|  | 875 | 4.886161 | [7 empty] | 1.099507 | 1.093302 | 0.03928458 | 4.443957 | 0.01129555 | 0.1180866 | 59.07104 | 27.06137 | 0.001688899 | 25.12745 | 25.43072 | 4.294991e-05 | 0.004858587 | 3.28618 | 371.7398 | 0.000443741 | 0.004638982 | 0.003517624 | 37.62975 | 67.50976 | 31.318188 | 20.94317195 | 124.87048 | 0.00177871 | 0.05768604 | 0.99689 | 0.997091 | 100.0405 | 273.403 | 327.943 | 331.901 | 1016.881 | 0 | 0 | 0