## 22030008 UTP 651-531 01-50_red
Column1 | Column2 | Column3 | Column4 | Column49 | Column48 | Column47 | Column46 | Column45 | Column44 | Column43 | Column42 | Column5 | Column6 | Column7 | Column8 | Column9 | Column10 | Column11 | Column12 | Column13 | Column14 | Column15 | Column16 | Column163 | Column162 | Column17 | Column18 | Column19 | Column20 | Column21 | Column22 | Column23 | Column24 | Column25 | Column26 | Column27 | Column28 | Column29 | Column30 | Column31 | Column32 | Column33 | Column34 | Column35 | Column36 | Column37 | Column38 | Column39
Exported data
Parameter | Value | Time (s) | HRR (kW/m˛) | vz 2 | [7 empty] | EHC (MJ/kg) | SEA (m˛/kg) | MLR (g/s) | Specific MLR (g/s·m˛) | COY (kg/kg) | CO2Y (kg/kg) | THR (MJ/m˛) | MFR (g/s) | k (1/m) | V stack (l/s) | V smoke (l/s) | SPR (m˛/s) | TSR (m˛/m˛) |  | RSR ((m˛/s)/m˛) | TSP (m˛) | TSR (m˛/m˛) | COP (g/s) | CO2P (g/s) | O2C (g/s) | TOC (g) | ARHE(kW/m˛) | Specimen mass (g) | Oxygen (%) | DPT (Pa) | CO (%) | CO2 (%) | PDM (-) | PDC (-) | APT (kPa) | Cold Trap TC (K) | Stack TC (K) | Smoke TC (K) | Cone Heater TC (K) | Soot MFM (g/s) | Spare TC (K) | HFM (kW/m˛)
Peaks |  | 0 | -1.347773 | -1.554982 | [7 empty] | 0 | 0 | -0.01018225 | -1.151838 | 0 | 0 | 0 | 28.16473 | -0.002423486 | 25.37429 | 25.59741 | -6.203496e-05 | 0 |  | -0.00701753 | 0 | 0 | -6.956537e-06 | 6.503818e-05 | -0.0007049422 | 0 | 0 | 52.05 | 20.95130892 | 131.238417 | 8.815e-05 | 0.04358244 | 1.009494 | 1.009202 | 100.0218 | 273.557 | 318.191 | 320.989 | 1016.435 | 0 | 0 | 0
peak HRR (kW/m˛) | 198.3946 | 1 | -0.6378622 | -1.603543 | [7 empty] | 0 | 0 | -0.02649275 | -2.996917 | 0 | 0 | 0 | 28.11324 | -0.004530967 | 25.3271 | 25.54886 | -0.000115761 | 0 |  | -0.01309514 | 0 | 0 | -1.912133e-05 | -4.331653e-05 | -0.000344761 | 0 | 0 | 52.068593 | 20.95015343 | 130.75485 | 4.336e-05 | 0.04332907 | 1.009759 | 1.009213 | 100.021 | 273.553 | 318.181 | 320.967 | 1016.442 | 0 | 0 | 0
peak EHC (MJ/kg) | 78.55216 | 2 | -0.0925343 | -1.457954 | [7 empty] | 0 | 0 | -0.02451675 | -2.773388 | 0 | 0 | 0 | 27.88422 | -0.005451727 | 25.12188 | 25.34002 | -0.0001381469 | 0 |  | -0.01562748 | 0 | 0 | -2.613057e-05 | -9.382094e-05 | -6.224268e-05 | 0 | 0 | 52.09689 | 20.94924548 | 128.63885 | 1.679e-05 | 0.04320904 | 1.009883 | 1.009226 | 100.021 | 273.568 | 318.195 | 320.958 | 1017.541 | 0 | 0 | 0
peak MLR (g/s) | 0.3959391 | 3 | -0.02276963 | -1.107638 | [7 empty] | -0.004203426 | -1.153625 | 0.04788558 | 5.416921 | -0.0006277377 | -0.000702777 | 0 | 27.53591 | -0.002207648 | 24.80807 | 25.02302 | -5.524202e-05 | 0 |  | -0.006249097 | 0 | 0 | -3.005959e-05 | -3.365289e-05 | -1.72804e-05 | 0 | 0 | 52.101384 | 20.94910024 | 125.445179 | 8.1e-07 | 0.04335004 | 1.009503 | 1.009237 | 100.0207 | 273.577 | 318.195 | 320.952 | 1017.434 | 0 | 0 | 0
peak SEA (m˛/kg) | 4821.176 | 4 | -0.2190267 | -1.052099 | [7 empty] | -0.02811837 | 1.024947 | 0.06885875 | 7.789451 | -0.0004174565 | 0.001324527 | 0 | 27.51691 | 0.002822625 | 24.78932 | 25.00389 | 7.057658e-05 | 0.003991888 |  | 0.007983776 | 3.528829e-05 | 0.003991888 | -2.874553e-05 | 9.120525e-05 | -0.000103221 | 0 | 0 | 52.018127 | 20.94938297 | 125.26383 | 5.67e-06 | 0.0436486 | 1.008907 | 1.009247 | 100.0198 | 273.568 | 318.174 | 320.928 | 1016.462 | 0 | 0 | 0
peak COY (kg/kg) | 13.45805 | 5 | -0.4093928 | -1.341699 | [7 empty] | 0 | 0 | -0.1338521 | -15.14164 | 0 | 0 | 0 | 27.23896 | 0.002889022 | 24.53907 | 24.75178 | 7.150845e-05 | 0.01202837 |  | 0.008089191 | 0.0001063308 | 0.01202837 | -3.424789e-05 | 8.742807e-05 | -0.0002083976 | 0 | 0 | 52.013116 | 20.94973593 | 122.746781 | -1.632e-05 | 0.0436417 | 1.008909 | 1.009257 | 100.0197 | 273.563 | 318.176 | 320.934 | 1016.441 | 0 | 0 | 0
peak CO2Y (kg/kg) | 520.1289 | 6 | -0.3923008 | -1.563445 | [7 empty] | 0 | 0 | -0.05422517 | -6.134069 | 0 | 0 | 0 | 27.45307 | 0.002922224 | 24.73655 | 24.95831 | 7.293377e-05 | 0.02019818 |  | 0.008250427 | 0.0001785519 | 0.02019818 | -3.886857e-05 | 1.782079e-05 | -0.0002115492 | 0 | 0 | 52.217051 | 20.94974092 | 124.707196 | -3.271e-05 | 0.04347319 | 1.008909 | 1.009261 | 100.0185 | 273.556 | 318.235 | 321.088 | 1016.253 | 0 | 0 | 0
|  | 7 | -0.04481075 | -1.561389 | [7 empty] | -0.002212306 | -1.504019 | 0.1790562 | 20.25522 | -0.0002205597 | -0.0002662567 | 0 | 27.64081 | -0.01070875 | 24.91534 | 25.14801 | -0.0002693039 | 0.02432339 |  | -0.03046424 | 0.0002150188 | 0.02432339 | -3.949258e-05 | -4.76749e-05 | -3.493906e-05 | 0 | 0 | 52.086551 | 20.94915785 | 126.467565 | -3.405e-05 | 0.04331696 | 1.010563 | 1.009272 | 100.0178 | 273.552 | 318.358 | 321.331 | 1016.246 | 0 | 0 | 0
Time To Peaks |  | 8 | 0.2296931 | -1.399638 | [7 empty] | 0.5240754 | -38.65618 | 0.003874417 | 0.4382824 | -0.00922975 | -0.0197145 | 0.0001148465 | 27.49411 | -0.005982296 | 24.7951 | 25.03556 | -0.0001497702 | 0.02432339 |  | -0.01694233 | 0.0002150188 | 0.02432339 | -3.57599e-05 | -7.638217e-05 | 0.0001096283 | 5.481417e-05 | 0.01435582 | 51.954905 | 20.94868253 | 125.18924 | -2.08e-05 | 0.04324764 | 1.009999 | 1.009278 | 100.018 | 273.56 | 318.512 | 321.601 | 1016.211 | 0 | 0 | 0
t peak HRR (s) | 148 | 9 | 0.04666526 | -1.121393 | [7 empty] | 0 | 0 | -0.09386792 | -10.61854 | 0 | 0 | 0.0002530257 | 27.50782 | 0.006551504 | 24.8242 | 25.07413 | 0.0001642733 | 0.03361487 |  | 0.01858295 | 0.0002971554 | 0.03361487 | -2.860834e-05 | -1.839135e-07 | 2.569778e-05 | 0.0001224772 | 0.02811396 | 52.064622 | 20.94895888 | 125.398641 | 6.15e-06 | 0.04343003 | 1.008474 | 1.009263 | 100.0177 | 273.558 | 318.727 | 321.936 | 1015.941 | 0 | 0 | 0
t peak EHC (s) | 351 | 10 | -0.2488079 | -1.120435 | [7 empty] | -0.08369283 | 1.643002 | 0.02628017 | 2.97287 | -0.001088002 | 0.00387793 | 0.0002763583 | 27.67567 | 0.001710065 | 24.99159 | 25.24955 | 4.317837e-05 | 0.04534856 |  | 0.004884431 | 0.0004008813 | 0.04534856 | -2.859289e-05 | 0.0001019127 | -0.0001174658 | 0.0001353261 | 0.02763583 | 52.088112 | 20.94942761 | 127.014563 | 6.86e-06 | 0.04367281 | 1.009041 | 1.009247 | 100.0179 | 273.553 | 318.93 | 322.222 | 1015.66 | 0 | 0 | 0
t peak MLR (s) | 24 | 11 | 0.09771626 | -1.361902 | [7 empty] | 0.01123469 | 5.103914 | 0.07688792 | 8.697728 | -0.0004438847 | 0.003696991 | 0.0003252164 | 27.6141 | 0.01556109 | 24.95123 | 25.21863 | 0.0003924293 | 0.069987 |  | 0.04439246 | 0.0006186851 | 0.069987 | -3.412937e-05 | 0.000284254 | 9.434617e-05 | 0.0001824992 | 0.02956513 | 52.025792 | 20.94873419 | 126.527326 | -1.411e-05 | 0.04410791 | 1.007379 | 1.009252 | 100.0186 | 273.556 | 319.125 | 322.545 | 1015.283 | 0 | 0 | 0
t peak SEA (s) | 217 | 12 | 0.5724714 | -1.541548 | [7 empty] | 0.1379164 | 27.30671 | 0.03669358 | 4.150858 | -0.000486562 | 0.009256214 | 0.0006603103 | 27.12899 | 0.04039579 | 24.52704 | 24.8041 | 0.001001981 | 0.1488564 |  | 0.1133463 | 0.00131589 | 0.1488564 | -1.78537e-05 | 0.0003396437 | 0.0003641573 | 0.0004117509 | 0.05502586 | 51.959627 | 20.94782846 | 122.191274 | 4.564e-05 | 0.04425439 | 1.004394 | 1.009249 | 100.0207 | 273.559 | 319.309 | 322.916 | 1014.97 | 0 | 0 | 0
t peak COY (s) | 575 | 13 | 1.184454 | -1.552324 | [7 empty] | 0 | 0 | -0.0221045 | -2.500509 | 0 | 0 | 0.001538773 | 27.31408 | 0.07176764 | 24.70938 | 24.99691 | 0.00179397 | 0.3069984 |  | 0.2029377 | 0.002713866 | 0.3069984 | 6.431561e-05 | 0.0007562137 | 0.0007890511 | 0.0009883551 | 0.1183672 | 51.959397 | 20.94642868 | 123.939528 | 0.00035717 | 0.04525249 | 1.000601 | 1.00921 | 100.0211 | 273.563 | 319.503 | 323.221 | 1014.679 | 0 | 0 | 0
t peak CO2Y (s) | 575 | 14 | 1.342929 | -0.8847877 | [7 empty] | 0 | 0 | -0.06009192 | -6.797728 | 0 | 0 | 0.002802465 | 27.65771 | 0.09400224 | 25.03481 | 25.33027 | 0.002381102 | 0.543145 |  | 0.2693554 | 0.004801402 | 0.543145 | 0.0004792773 | 0.00207048 | 0.001238328 | 0.002002045 | 0.2001761 | 51.997275 | 20.94499085 | 127.151644 | 0.00190555 | 0.0483571 | 0.997926 | 1.009187 | 100.0216 | 273.557 | 319.689 | 323.462 | 1014.377 | 0 | 0 | 0
|  | 15 | 1.10879 | -0.261237 | [7 empty] | 0 | 0 | -0.03677617 | -4.1602 | 0 | 0 | 0.004028324 | 27.46358 | 0.1202633 | 24.8681 | 25.16942 | 0.003026958 | 0.8490307 |  | 0.342416 | 0.007505431 | 0.8490307 | 0.001248857 | 0.003781165 | 0.001676659 | 0.003459539 | 0.268555 | 52.061722 | 20.94351757 | 125.418397 | 0.00481576 | 0.05249121 | 0.994773 | 1.009157 | 100.0222 | 273.57 | 319.805 | 323.68 | 1015.205 | 0 | 0 | 0
Test Results (between 18 and 727 s) |  | 16 | 4.274013 | -0.3627846 | [7 empty] | 0.9341431 | 63.71777 | 0.04044592 | 4.57533 | 0.05362577 | 0.1401782 | 0.006719726 | 27.3098 | 0.1029196 | 24.73535 | 25.04016 | 0.002577124 | 1.166004 |  | 0.2915298 | 0.01030747 | 1.166004 | 0.002168944 | 0.005669634 | 0.004028428 | 0.006312082 | 0.4199829 | 52.057124 | 20.93569194 | 124.050355 | 0.00832596 | 0.05709302 | 0.996807 | 1.009129 | 100.0229 | 273.57 | 319.889 | 323.831 | 1014.772 | 0 | 0 | 0
mean HRR (kW/m˛) | 71.57969 | 17 | 15.49764 | -0.5332533 | [7 empty] | 2.830049 | 52.98598 | 0.04840875 | 5.476103 | 0.0661885 | 0.1552365 | 0.01660555 | 27.35153 | 0.1022406 | 24.77873 | 25.08773 | 0.002564985 | 1.456847 |  | 0.2901567 | 0.01287853 | 1.456847 | 0.003204103 | 0.007514807 | 0.01075235 | 0.01370247 | 0.9767971 | 51.996875 | 20.91346108 | 124.45782 | 0.01222687 | 0.06151184 | 0.996871 | 1.009112 | 100.0241 | 273.555 | 319.961 | 323.951 | 1013.51 | 0 | 0 | 0
mean EHC (MJ/kg) | 23.3344 | 18 | 41.88527 | 0.8730197 | [7 empty] | 8.446278 | 229.837 | 0.04383775 | 4.959021 | 0.09707813 | 0.2162124 | 0.04529701 | 26.85338 | 0.4084245 | 24.34248 | 24.66927 | 0.01007554 | 2.171808 |  | 1.139766 | 0.01919879 | 2.171808 | 0.004255687 | 0.009478264 | 0.0256706 | 0.03191395 | 2.5165 | 51.96385 | 20.86251676 | 120.0398 | 0.01650087 | 0.06665918 | 0.961083 | 1.009101 | 100.0241 | 273.552 | 320.159 | 324.457 | 1013.334 | 0 | 0 | 0
mean MLR (g/s) | 0.02711417 | 19 | 60.49394 | 7.829417 | [7 empty] | 5.450247 | 409.5849 | 0.09811783 | 11.0993 | 0.05289552 | 0.1206412 | 0.09648661 | 26.41403 | 1.649253 | 23.99657 | 24.36715 | 0.04018759 | 5.014745 |  | 4.546107 | 0.04433035 | 5.014745 | 0.005189993 | 0.01183706 | 0.03642957 | 0.06296404 | 5.078243 | 51.896435 | 20.82420964 | 116.397953 | 0.02043097 | 0.07292247 | 0.828762 | 1.009093 | 100.0243 | 273.558 | 320.859 | 325.814 | 1013.101 | 0 | 0 | 0
mean SEA (m˛/kg) | 731.9159 | 20 | 68.19998 | 21.89174 | [7 empty] | 5.858053 | 666.2322 | 0.1029161 | 11.64209 | 0.05721847 | 0.1357672 | 0.1608336 | 26.52753 | 2.788429 | 24.17171 | 24.58948 | 0.06856601 | 11.16597 |  | 7.756335 | 0.09870714 | 11.16597 | 0.005888701 | 0.01397263 | 0.04118615 | 0.1017719 | 8.041679 | 51.779657 | 20.80851403 | 117.751325 | 0.02306757 | 0.0780943 | 0.72337 | 1.009066 | 100.0251 | 273.557 | 321.818 | 327.38 | 1012.671 | 0 | 0 | 0
mean COY (kg/kg) | 0.05568098 | 21 | 80.57276 | 38.5232 | [7 empty] | 8.922268 | 917.8699 | 0.07982983 | 9.030524 | 0.07905618 | 0.2005476 | 0.2352199 | 26.56702 | 2.963049 | 24.27231 | 24.72905 | 0.0732734 | 19.18856 |  | 8.288846 | 0.1696268 | 19.18856 | 0.006311042 | 0.01600968 | 0.0483412 | 0.1465356 | 11.20095 | 51.700745 | 20.78434576 | 118.417366 | 0.02467727 | 0.08308886 | 0.708435 | 1.009048 | 100.026 | 273.556 | 322.677 | 328.749 | 1012.349 | 0 | 0 | 0
mean CO2Y (kg/kg) | 1.660492 | 22 | 93.15798 | 53.6538 | [7 empty] | 0 | 0 | -0.02452792 | -2.774651 | 0 | 0 | 0.3220853 | 26.79706 | 3.146828 | 24.52649 | 25.01633 | 0.07872206 | 27.78559 |  | 8.905211 | 0.2456246 | 27.78559 | 0.006628557 | 0.01846583 | 0.05563723 | 0.1985248 | 14.64024 | 51.633323 | 20.76111557 | 120.69355 | 0.02569161 | 0.08878042 | 0.693053 | 1.009034 | 100.026 | 273.553 | 323.257 | 329.713 | 1012.192 | 0 | 0 | 0
Total heat release (MJ/m˛) | 50.75 | 23 | 105.403 | 68.21009 | [7 empty] | 7.057936 | 625.1913 | 0.1320163 | 14.93397 | 0.05203859 | 0.157971 | 0.4213658 | 27.1587 | 3.247491 | 24.89432 | 25.41514 | 0.08253546 | 36.90649 |  | 9.336591 | 0.3262533 | 36.90649 | 0.006869944 | 0.02085475 | 0.06271282 | 0.2576998 | 18.32025 | 51.683721 | 20.74003677 | 124.156877 | 0.02627007 | 0.09396534 | 0.684766 | 1.009021 | 100.0248 | 273.55 | 323.736 | 330.509 | 1012.046 | 0 | 0 | 0
Total oxygen consumed (g) | 32.63703 | 24 | 114.3497 | 82.06015 | [7 empty] | 2.553047 | 200.6357 | 0.3959391 | 44.78949 | 0.0173059 | 0.05687691 | 0.5312422 | 26.7949 | 3.158606 | 24.60509 | 25.15019 | 0.07943953 | 46.06797 |  | 8.986372 | 0.4072408 | 46.06797 | 0.006852083 | 0.02251979 | 0.06780065 | 0.3229565 | 22.13509 | 51.34913 | 20.72001231 | 121.070568 | 0.02655627 | 0.09874094 | 0.692058 | 1.009003 | 100.0247 | 273.553 | 324.319 | 331.504 | 1011.848 | 0 | 0 | 0
Mass lost (g) | 19.226122 | 25 | 121.3497 | 94.51621 | [7 empty] | 6.426721 | 495.6116 | 0.1669173 | 18.88205 | 0.04022431 | 0.1443458 | 0.6490918 | 26.19122 | 3.354546 | 24.09509 | 24.66091 | 0.08272617 | 55.24024 |  | 9.358164 | 0.4883237 | 55.24024 | 0.006714134 | 0.02409381 | 0.07177876 | 0.3927463 | 25.96367 | 51.011397 | 20.70098556 | 115.889959 | 0.02662112 | 0.10397082 | 0.67604 | 1.008975 | 100.0243 | 273.543 | 324.917 | 332.547 | 1011.679 | 0 | 0 | 0
Average specific MLR (g/s·m˛) | 4.243709 | 26 | 127.2943 | 105.3835 | [7 empty] | 0 | 0 | 0.005784833 | 0.6543929 | 1.151553 | 4.469522 | 0.7734138 | 26.0674 | 3.75802 | 24.0242 | 24.61894 | 0.09251847 | 65.15226 |  | 10.46589 | 0.575946 | 65.15226 | 0.006661543 | 0.02585544 | 0.0752452 | 0.4662582 | 29.74669 | 51.006 | 20.68777079 | 115.002743 | 0.02653842 | 0.10870585 | 0.644236 | 1.008951 | 100.023 | 273.54 | 325.5 | 333.558 | 1011.546 | 0 | 0 | 0
Total smoke release (m˛/m˛) | 1594.268 | 27 | 134.2072 | 112.5446 | [7 empty] | 15.78859 | 1320.116 | 0.07514233 | 8.500264 | 0.08887471 | 0.3764135 | 0.9041645 | 26.40566 | 3.967625 | 24.37229 | 25.00151 | 0.09919661 | 75.99588 |  | 11.22134 | 0.6718035 | 75.99588 | 0.006678253 | 0.02828459 | 0.07936088 | 0.5435613 | 33.48758 | 50.941689 | 20.67701001 | 118.18294 | 0.02626535 | 0.1139238 | 0.628306 | 1.008934 | 100.0216 | 273.546 | 325.986 | 334.402 | 1011.5 | 0 | 0 | 0
Total smoke production (m˛) | 14.09333 | 28 | 140.6202 | 120.7227 | [7 empty] | 13.32564 | 1114.291 | 0.093285 | 10.5526 | 0.07089149 | 0.329067 | 1.041578 | 26.74061 | 4.095142 | 24.71725 | 25.38292 | 0.1039467 | 87.48588 |  | 11.75867 | 0.7733752 | 87.48588 | 0.006613113 | 0.03069702 | 0.08317162 | 0.6248275 | 37.19922 | 50.860884 | 20.6675186 | 121.376045 | 0.02568589 | 0.11897796 | 0.618804 | 1.008917 | 100.0197 | 273.542 | 326.459 | 335.251 | 1012.472 | 0 | 0 | 0
MARHE (kW/m˛) | 133.3558 | 29 | 143.2371 | 127.8085 | [7 empty] | 9.829593 | 806.4103 | 0.12881675 | 14.57203 | 0.0497221 | 0.2491963 | 1.183507 | 26.60388 | 4.104138 | 24.62823 | 25.31084 | 0.1038792 | 99.24074 |  | 11.75104 | 0.8772881 | 99.24074 | 0.006405039 | 0.03210065 | 0.08472178 | 0.7087742 | 40.81058 | 50.752177 | 20.66079766 | 120.320529 | 0.02500858 | 0.12283843 | 0.618127 | 1.008896 | 100.018 | 273.544 | 326.955 | 336.017 | 1012.347 | 0 | 0 | 0
|  | 30 | 145.6429 | 127.6936 | [7 empty] | 8.85967 | 723.5766 | 0.1453195 | 16.43886 | 0.0426435 | 0.2311556 | 1.327947 | 26.5683 | 4.152697 | 24.62968 | 25.32085 | 0.1051498 | 111.0636 |  | 11.89477 | 0.9818026 | 111.0636 | 0.006196932 | 0.03359141 | 0.08616958 | 0.7942199 | 44.26489 | 50.609324 | 20.65547932 | 120.166678 | 0.02423197 | 0.12663742 | 0.614544 | 1.008879 | 100.0163 | 273.545 | 327.412 | 336.6 | 1011.276 | 0 | 0 | 0
Test Averages |  | 31 | 148.6273 | 132.0181 | [7 empty] | 11.86112 | 1003.287 | 0.1107708 | 12.53064 | 0.05469468 | 0.3184719 | 1.475082 | 26.77005 | 4.34868 | 24.84671 | 25.55602 | 0.1111349 | 123.2969 |  | 12.57183 | 1.089945 | 123.2969 | 0.006058576 | 0.0352774 | 0.08798537 | 0.8812974 | 47.58329 | 50.47501 | 20.65155221 | 122.146093 | 0.02351579 | 0.13015513 | 0.600323 | 1.008861 | 100.0145 | 273.538 | 327.808 | 337.166 | 1011.236 | 0 | 0 | 0
HRR(60) (kW/m˛) | 123.7098 | 32 | 145.7675 | 136.0457 | [7 empty] | 16.48469 | 1341.358 | 0.07816858 | 8.8426 | 0.07350423 | 0.4564314 | 1.622279 | 26.10464 | 4.201605 | 24.25306 | 24.95523 | 0.104852 | 135.5134 |  | 11.86109 | 1.197938 | 135.5134 | 0.005745721 | 0.0356786 | 0.08637964 | 0.9684799 | 50.69623 | 50.387382 | 20.64953678 | 116.26416 | 0.02287306 | 0.13337716 | 0.610946 | 1.008845 | 100.0138 | 273.536 | 328.132 | 337.632 | 1011.25 | 0 | 0 | 0
HRR(120) (kW/m˛) | 140.0455 | 33 | 142.6008 | 137.3397 | [7 empty] | 13.33834 | 1045.832 | 0.09450883 | 10.69104 | 0.05760767 | 0.3832287 | 1.766463 | 25.52493 | 4.046441 | 23.73391 | 24.42648 | 0.09884032 | 147.0345 |  | 11.18103 | 1.299785 | 147.0345 | 0.005444434 | 0.0362185 | 0.08463178 | 1.053986 | 53.5292 | 50.305891 | 20.64893251 | 111.248782 | 0.02216943 | 0.13681203 | 0.622357 | 1.008828 | 100.0135 | 273.544 | 328.401 | 337.984 | 1011.235 | 0 | 0 | 0
HRR(180) (kW/m˛) | 144.947 | 34 | 143.2919 | 137.0725 | [7 empty] | 10.00155 | 727.9984 | 0.1266504 | 14.32697 | 0.04175579 | 0.2985792 | 1.90941 | 25.7018 | 3.745267 | 23.9138 | 24.61808 | 0.0922013 | 157.84 |  | 10.43001 | 1.395305 | 157.84 | 0.005288388 | 0.03781518 | 0.08518354 | 1.138893 | 56.15911 | 50.194395 | 20.64905464 | 112.868701 | 0.02138985 | 0.14025778 | 0.645119 | 1.008797 | 100.0138 | 273.546 | 328.613 | 338.291 | 1011.187 | 0 | 0 | 0
HRR(240) (kW/m˛) | 132.3365 | 35 | 146.9884 | 138.5967 | [7 empty] | 12.00713 | 891.041 | 0.1082172 | 12.24176 | 0.04861174 | 0.3686998 | 2.05455 | 26.4005 | 3.809463 | 24.57689 | 25.31221 | 0.09642593 | 168.5089 |  | 10.90791 | 1.489619 | 168.5089 | 0.005260625 | 0.03989964 | 0.08748299 | 1.225227 | 58.70143 | 50.06522 | 20.64911035 | 119.151784 | 0.02071803 | 0.14289131 | 0.640179 | 1.008773 | 100.0146 | 273.539 | 328.787 | 338.624 | 1011.171 | 0 | 0 | 0
HRR(300) (kW/m˛) | 127.7006 | 36 | 148.0836 | 140.5968 | [7 empty] | 17.09005 | 1312.232 | 0.07659775 | 8.664904 | 0.06752712 | 0.5415974 | 2.202086 | 26.73691 | 3.917187 | 24.90279 | 25.65974 | 0.100514 | 179.6481 |  | 11.37036 | 1.588089 | 179.6481 | 0.005172425 | 0.04148514 | 0.088277 | 1.313107 | 61.16906 | 49.981819 | 20.65019625 | 122.27023 | 0.02011767 | 0.14554241 | 0.631982 | 1.008745 | 100.0155 | 273.544 | 328.955 | 338.954 | 1011.167 | 0 | 0 | 0
HRR(360) (kW/m˛) | 120.906 | 37 | 143.8376 | 139.8604 | [7 empty] | 16.02341 | 1256.222 | 0.07935417 | 8.976716 | 0.06171864 | 0.5270406 | 2.348047 | 26.13826 | 3.9706 | 24.3589 | 25.10615 | 0.09968649 | 190.9716 |  | 11.27675 | 1.688189 | 190.9716 | 0.004897632 | 0.04182287 | 0.08592402 | 1.400207 | 63.46072 | 49.903889 | 20.65149978 | 116.921901 | 0.01948874 | 0.14873141 | 0.627951 | 1.008722 | 100.0165 | 273.537 | 329.14 | 339.237 | 1011.149 | 0 | 0 | 0
EHC(60) (MJ/kg) | 12.87762 | 38 | 140.34 | 142.7218 | [7 empty] | 15.90607 | 1206.956 | 0.07799575 | 8.823049 | 0.06001161 | 0.5387168 | 2.490135 | 25.5941 | 3.826647 | 23.86265 | 24.60051 | 0.09413747 | 201.9345 |  | 10.64904 | 1.785101 | 201.9345 | 0.004680651 | 0.04201762 | 0.08397754 | 1.485158 | 65.52988 | 49.82292 | 20.65205735 | 112.155374 | 0.01902405 | 0.15147101 | 0.638826 | 1.008708 | 100.0174 | 273.529 | 329.29 | 339.472 | 1011.136 | 0 | 0 | 0
EHC(120) (MJ/kg) | 15.57765 | 39 | 142.7561 | 143.9049 | [7 empty] | 15.476 | 1120.94 | 0.08154333 | 9.224359 | 0.05766978 | 0.5403959 | 2.631684 | 26.23608 | 3.622229 | 24.47212 | 25.2345 | 0.09140515 | 212.429 |  | 10.33995 | 1.877873 | 212.429 | 0.004702586 | 0.04406569 | 0.08559741 | 1.569945 | 67.47907 | 49.746278 | 20.6537359 | 117.904953 | 0.01864778 | 0.15396469 | 0.65459 | 1.008683 | 100.0179 | 273.536 | 329.437 | 339.7 | 1011.143 | 0 | 0 | 0
EHC(180) (MJ/kg) | 18.34548 | 40 | 141.4238 | 139.6 | [7 empty] | 12.64244 | 855.9238 | 0.09888808 | 11.18643 | 0.04647802 | 0.4526798 | 2.773774 | 26.13894 | 3.364678 | 24.39394 | 25.15565 | 0.08464066 | 222.3864 |  | 9.574735 | 1.965895 | 222.3864 | 0.004596122 | 0.04476464 | 0.08493947 | 1.655214 | 69.34434 | 49.65688 | 20.6549167 | 117.093117 | 0.0182955 | 0.15613525 | 0.674998 | 1.008639 | 100.0193 | 273.541 | 329.605 | 339.897 | 1011.182 | 0 | 0 | 0
EHC(240) (MJ/kg) | 20.12174 | 41 | 141.6386 | 133.2934 | [7 empty] | 13.6871 | 932.7816 | 0.09147925 | 10.34833 | 0.04956719 | 0.500201 | 2.915305 | 26.30624 | 3.369473 | 24.55886 | 25.32448 | 0.08533016 | 232.0001 |  | 9.652733 | 2.050881 | 232.0001 | 0.004534369 | 0.04575802 | 0.08517941 | 1.740273 | 71.10499 | 49.554089 | 20.65596172 | 118.639294 | 0.01793713 | 0.15790361 | 0.674591 | 1.008608 | 100.0202 | 273.525 | 329.723 | 340.002 | 1012.268 | 0 | 0 | 0
EHC(300) (MJ/kg) | 21.83896 | 42 | 143.0759 | 132.4802 | [7 empty] | 13.64484 | 1070.943 | 0.09269375 | 10.48572 | 0.04898283 | 0.5105217 | 3.057662 | 26.76241 | 3.852486 | 24.99019 | 25.76771 | 0.09926975 | 242.4413 |  | 11.22961 | 2.143181 | 242.4413 | 0.004540402 | 0.04732217 | 0.08619165 | 1.825959 | 72.80148 | 49.472065 | 20.65753381 | 122.816335 | 0.01765664 | 0.15979876 | 0.636786 | 1.008593 | 100.0206 | 273.52 | 329.795 | 340.056 | 1012.14 | 0 | 0 | 0
EHC(360) (MJ/kg) | 23.16435 | 43 | 139.9536 | 132.4862 | [7 empty] | 11.3188 | 798.7315 | 0.109304 | 12.36471 | 0.04038428 | 0.434189 | 3.199177 | 26.34927 | 3.440472 | 24.60985 | 25.37575 | 0.08730455 | 252.9941 |  | 9.87608 | 2.236468 | 252.9941 | 0.004414164 | 0.04745859 | 0.08447427 | 1.911292 | 74.39946 | 49.365509 | 20.65886258 | 119.080051 | 0.0174363 | 0.16196408 | 0.66887 | 1.008566 | 100.022 | 273.529 | 329.868 | 340.134 | 1011.34 | 0 | 0 | 0
MLR(60) (g/s) | 0.08489109 | 44 | 139.3727 | 130.5531 | [7 empty] | 12.499 | 850.5156 | 0.09857225 | 11.15071 | 0.04431561 | 0.4912701 | 3.33884 | 26.3967 | 3.29682 | 24.66111 | 25.42973 | 0.08383724 | 262.6741 |  | 9.48385 | 2.322039 | 262.6741 | 0.00436829 | 0.0484256 | 0.08428646 | 1.995672 | 75.88273 | 49.260565 | 20.66002805 | 119.542884 | 0.01722547 | 0.16416194 | 0.680411 | 1.008525 | 100.0228 | 273.532 | 329.961 | 340.245 | 1011.418 | 0 | 0 | 0
MLR(120) (g/s) | 0.07941404 | 45 | 137.5512 | 129.3878 | [7 empty] | 18.07289 | 1303.472 | 0.0672805 | 7.610916 | 0.0638153 | 0.7257843 | 3.477302 | 26.2449 | 3.467 | 24.52716 | 25.29515 | 0.08769827 | 272.3763 |  | 9.920619 | 2.407807 | 272.3763 | 0.004293525 | 0.04883113 | 0.08333243 | 2.079481 | 77.27338 | 49.173737 | 20.66164659 | 118.209843 | 0.01702988 | 0.16587716 | 0.666709 | 1.008496 | 100.0224 | 273.531 | 330.067 | 340.402 | 1011.517 | 0 | 0 | 0
MLR(180) (g/s) | 0.06980002 | 46 | 135.8295 | 127.3056 | [7 empty] | 22.09039 | 1454.452 | 0.05435542 | 6.148803 | 0.07815248 | 0.9079687 | 3.613992 | 26.23386 | 3.125031 | 24.52613 | 25.2981 | 0.07905734 | 281.8082 |  | 8.943138 | 2.491184 | 281.8082 | 0.004248011 | 0.04935302 | 0.08246018 | 2.162378 | 78.56505 | 49.120756 | 20.66453512 | 118.15515 | 0.0168576 | 0.1672379 | 0.694473 | 1.008474 | 100.0218 | 273.535 | 330.192 | 340.585 | 1011.663 | 0 | 0 | 0
MLR(240) (g/s) | 0.05810693 | 47 | 134.1661 | 125.6702 | [7 empty] | 14.29604 | 945.0401 | 0.082962 | 9.384842 | 0.05046318 | 0.6007161 | 3.74899 | 26.23731 | 3.097743 | 24.53827 | 25.30953 | 0.07840242 | 290.7143 |  | 8.869052 | 2.569914 | 290.7143 | 0.004186526 | 0.04983661 | 0.0816075 | 2.244412 | 79.76574 | 49.054403 | 20.66751417 | 118.229231 | 0.01661308 | 0.16843457 | 0.696714 | 1.008438 | 100.0206 | 273.531 | 330.312 | 340.694 | 1011.805 | 0 | 0 | 0
MLR(300) (g/s) | 0.05167279 | 48 | 134.9599 | 124.7523 | [7 empty] | 12.27022 | 832.6579 | 0.097231 | 10.99898 | 0.04280608 | 0.5250179 | 3.883553 | 26.59746 | 3.154951 | 24.88187 | 25.66131 | 0.08096016 | 299.728 |  | 9.15839 | 2.649596 | 299.728 | 0.004162078 | 0.05104801 | 0.08220724 | 2.326319 | 80.90735 | 48.958158 | 20.66928525 | 121.530334 | 0.01629462 | 0.16973935 | 0.691949 | 1.008404 | 100.0195 | 273.529 | 330.402 | 340.752 | 1011.932 | 0 | 0 | 0
MLR(360) (g/s) | 0.04611291 | 49 | 134.5453 | 124.8014 | [7 empty] | 15.57129 | 1005.965 | 0.07638292 | 8.640601 | 0.05379444 | 0.6810585 | 4.018306 | 26.79055 | 2.971925 | 25.06782 | 25.85481 | 0.07683856 | 308.6533 |  | 8.692145 | 2.728495 | 308.6533 | 0.004108976 | 0.05202123 | 0.0821067 | 2.408476 | 82.00624 | 48.868497 | 20.67164131 | 123.327451 | 0.01597304 | 0.17121967 | 0.70721 | 1.008371 | 100.0194 | 273.529 | 330.472 | 340.847 | 1012.066 | 0 | 0 | 0
SEA(60) (m˛/kg) | 882.5907 | 50 | 130.4716 | 124.4672 | [7 empty] | 15.27742 | 980.4675 | 0.075495 | 8.540158 | 0.05223131 | 0.6860866 | 4.150814 | 26.37671 | 2.907392 | 24.68544 | 25.45938 | 0.07402039 | 317.186 |  | 8.373348 | 2.803924 | 317.186 | 0.003943203 | 0.05179611 | 0.07980455 | 2.489432 | 83.01628 | 48.80028 | 20.67518891 | 119.570203 | 0.015572 | 0.17266297 | 0.712662 | 1.008347 | 100.0192 | 273.532 | 330.537 | 340.9 | 1012.191 | 0 | 0 | 0
SEA(120) (m˛/kg) | 873.8337 | 51 | 126.861 | 123.981 | [7 empty] | 9.572029 | 592.3285 | 0.1171592 | 13.2533 | 0.03241784 | 0.4412608 | 4.27948 | 26.03577 | 2.761606 | 24.36946 | 25.12912 | 0.06939671 | 325.2978 |  | 7.850307 | 2.875633 | 325.2978 | 0.003798047 | 0.05169775 | 0.07777995 | 2.568224 | 83.91138 | 48.707974 | 20.67864129 | 116.513904 | 0.01519793 | 0.17410666 | 0.725157 | 1.008325 | 100.0195 | 273.527 | 330.579 | 340.884 | 1012.297 | 0 | 0 | 0
SEA(180) (m˛/kg) | 897.0747 | 52 | 126.8723 | 123.535 | [7 empty] | 10.73366 | 647.0033 | 0.1044892 | 11.82004 | 0.0361561 | 0.506219 | 4.406347 | 26.41461 | 2.651605 | 24.72668 | 25.49582 | 0.06760483 | 333.0468 |  | 7.647606 | 2.944134 | 333.0468 | 0.003777921 | 0.0528944 | 0.07795559 | 2.646092 | 84.73744 | 48.579914 | 20.68191763 | 119.942078 | 0.0149028 | 0.17521383 | 0.734728 | 1.008306 | 100.0198 | 273.516 | 330.614 | 340.898 | 1012.415 | 0 | 0 | 0
SEA(240) (m˛/kg) | 889.5234 | 53 | 125.8637 | 119.9945 | [7 empty] | 27.18341 | 1630.925 | 0.04093067 | 4.630166 | 0.09123938 | 1.305934 | 4.532715 | 26.49824 | 2.609949 | 24.80901 | 25.57707 | 0.06675484 | 340.6463 |  | 7.551452 | 3.011314 | 340.6463 | 0.003734488 | 0.05345277 | 0.07747598 | 2.723807 | 85.52292 | 48.511479 | 20.68439896 | 120.722466 | 0.01468664 | 0.17618468 | 0.738381 | 1.008293 | 100.0205 | 273.518 | 330.668 | 340.905 | 1012.539 | 0 | 0 | 0
SEA(300) (m˛/kg) | 872.8216 | 54 | 123.5521 | 116.76 | [7 empty] | 26.20528 | 1604.437 | 0.04167867 | 4.714781 | 0.08753774 | 1.27717 | 4.657423 | 26.19965 | 2.644249 | 24.53309 | 25.28915 | 0.0668708 | 348.2043 |  | 7.56457 | 3.078126 | 348.2043 | 0.003648456 | 0.05323074 | 0.0761594 | 2.800625 | 86.24857 | 48.48219 | 20.68593131 | 118.03458 | 0.01451318 | 0.17713996 | 0.735353 | 1.008278 | 100.0208 | 273.522 | 330.717 | 340.909 | 1013.783 | 0 | 0 | 0
SEA(360) (m˛/kg) | 847.3876 | 55 | 122.1342 | 114.7177 | [7 empty] | 12.99973 | 800.1341 | 0.083053 | 9.395136 | 0.04322337 | 0.6410273 | 4.780266 | 26.03257 | 2.644645 | 24.3804 | 25.12758 | 0.06645354 | 355.7453 |  | 7.517369 | 3.144789 | 355.7453 | 0.00358983 | 0.05323924 | 0.07537121 | 2.87639 | 86.91393 | 48.41735 | 20.68698313 | 116.551907 | 0.01437273 | 0.17801959 | 0.735308 | 1.008264 | 100.0191 | 273.522 | 330.768 | 340.905 | 1013.764 | 0 | 0 | 0
COY(60) (kg/kg) | 0.05253502 | 56 | 120.097 | 114.6748 | [7 empty] | 13.44076 | 850.9939 | 0.07898792 | 8.935285 | 0.04459126 | 0.6742013 | 4.901382 | 25.8029 | 2.698968 | 24.16837 | 24.90516 | 0.06721824 | 363.3059 |  | 7.603873 | 3.211624 | 363.3059 | 0.003522171 | 0.05325375 | 0.07424561 | 2.951199 | 87.52467 | 48.327026 | 20.68859899 | 114.518964 | 0.01422851 | 0.17925459 | 0.730548 | 1.008254 | 100.0186 | 273.519 | 330.81 | 340.895 | 1012.833 | 0 | 0 | 0
COY(120) (kg/kg) | 0.05746587 | 57 | 121.4552 | 113.0871 | [7 empty] | 23.17535 | 1503.676 | 0.04632783 | 5.240705 | 0.07690099 | 1.186986 | 5.022158 | 26.39773 | 2.733856 | 24.72851 | 25.48124 | 0.06966204 | 371.048 |  | 7.880322 | 3.280065 | 371.048 | 0.003562656 | 0.05499047 | 0.07525448 | 3.025949 | 88.10803 | 48.266803 | 20.69100844 | 119.874315 | 0.01406904 | 0.18052369 | 0.727509 | 1.00825 | 100.0199 | 273.516 | 330.85 | 340.921 | 1012.957 | 0 | 0 | 0
COY(180) (kg/kg) | 0.05699934 | 58 | 121.2682 | 113.4947 | [7 empty] | 21.50365 | 1285.431 | 0.0498525 | 5.639423 | 0.07108666 | 1.111999 | 5.143519 | 26.53595 | 2.501791 | 24.8619 | 25.61444 | 0.06408196 | 378.6127 |  | 7.249091 | 3.346937 | 378.6127 | 0.003543848 | 0.05543592 | 0.07521215 | 3.101182 | 88.68137 | 48.225669 | 20.69249686 | 121.151961 | 0.01392306 | 0.18091436 | 0.747939 | 1.008243 | 100.0199 | 273.514 | 330.902 | 340.918 | 1013.116 | 0 | 0 | 0
COY(240) (kg/kg) | 0.05552144 | 59 | 121.1326 | 114.6568 | [7 empty] | 15.51363 | 923.9134 | 0.06902392 | 7.808135 | 0.05104151 | 0.8090471 | 5.26472 | 26.66998 | 2.477262 | 24.98876 | 25.74299 | 0.06377212 | 385.8443 |  | 7.214041 | 3.410864 | 385.8443 | 0.003523085 | 0.0558436 | 0.07519123 | 3.176384 | 89.23254 | 48.162428 | 20.69385716 | 122.385208 | 0.01377316 | 0.18122941 | 0.750124 | 1.008232 | 100.021 | 273.517 | 330.919 | 340.907 | 1013.284 | 0 | 0 | 0
COY(300) (kg/kg) | 0.05359926 | 60 | 120.4862 | 113.9751 | [7 empty] | 14.08243 | 846.6425 | 0.07563308 | 8.555779 | 0.04604901 | 0.7419796 | 5.385529 | 26.65782 | 2.488278 | 24.98106 | 25.73434 | 0.06403418 | 393.0732 |  | 7.243686 | 3.474767 | 393.0732 | 0.003482829 | 0.0561182 | 0.0748671 | 3.251413 | 89.75882 | 48.090256 | 20.6948413 | 122.291723 | 0.01362324 | 0.18197018 | 0.749142 | 1.008237 | 100.0222 | 273.519 | 330.968 | 340.948 | 1013.422 | 0 | 0 | 0
COY(360) (kg/kg) | 0.05246699 | 61 | 118.1293 | 113.0712 | [7 empty] | 12.53396 | 789.8494 | 0.08331475 | 9.424745 | 0.04078319 | 0.6681615 | 5.504837 | 26.29213 | 2.592136 | 24.6453 | 25.38683 | 0.0658061 | 400.4171 |  | 7.444129 | 3.539687 | 400.4171 | 0.003397841 | 0.05566771 | 0.07349264 | 3.325593 | 90.24323 | 48.011786 | 20.69603737 | 118.992967 | 0.0134769 | 0.18276949 | 0.739919 | 1.008247 | 100.0229 | 273.518 | 331.061 | 341.022 | 1013.555 | 0 | 0 | 0
CO2Y(60) (kg/kg) | 0.5366767 | 62 | 118.3401 | 111.7085 | [7 empty] | 14.64376 | 930.8404 | 0.07143842 | 8.081269 | 0.04743402 | 0.7916976 | 5.623072 | 26.52608 | 2.595601 | 24.87173 | 25.61941 | 0.06649777 | 407.9003 |  | 7.522372 | 3.605839 | 407.9003 | 0.003388612 | 0.05655762 | 0.07373588 | 3.399207 | 90.6947 | 47.92813 | 20.69743882 | 121.154806 | 0.01332306 | 0.18374841 | 0.739602 | 1.008232 | 100.0233 | 273.52 | 331.156 | 341.111 | 1013.691 | 0 | 0 | 0
CO2Y(120) (kg/kg) | 0.757218 | 63 | 117.8009 | 111.2312 | [7 empty] | 14.00587 | 824.283 | 0.07435167 | 8.410822 | 0.04538666 | 0.7700839 | 5.741142 | 26.68071 | 2.37799 | 25.02163 | 25.77253 | 0.06128681 | 415.128 |  | 6.932897 | 3.669731 | 415.128 | 0.003374574 | 0.05725702 | 0.07354319 | 3.472847 | 91.12924 | 47.865197 | 20.69955072 | 122.59548 | 0.0131921 | 0.18466032 | 0.759045 | 1.008204 | 100.0237 | 273.535 | 331.221 | 341.161 | 1013.85 | 0 | 0 | 0
CO2Y(180) (kg/kg) | 1.002983 | 64 | 115.9309 | 111.9849 | [7 empty] | 9.96989 | 575.0024 | 0.1027924 | 11.6281 | 0.03237115 | 0.5559786 | 5.858008 | 26.52431 | 2.306796 | 24.87735 | 25.6225 | 0.05910588 | 421.9375 |  | 6.686186 | 3.729927 | 421.9375 | 0.003327509 | 0.05715038 | 0.07249778 | 3.545867 | 91.53138 | 47.774805 | 20.70164695 | 121.174056 | 0.01308574 | 0.18522853 | 0.765524 | 1.008205 | 100.0229 | 273.529 | 331.253 | 341.175 | 1013.997 | 0 | 0 | 0
CO2Y(240) (kg/kg) | 1.196243 | 65 | 115.2604 | 110.0309 | [7 empty] | 17.54957 | 963.3821 | 0.0580585 | 6.567704 | 0.05658656 | 0.9823278 | 5.973604 | 26.35802 | 2.196839 | 24.72326 | 25.46045 | 0.05593252 | 428.4442 |  | 6.327208 | 3.787447 | 428.4442 | 0.003285331 | 0.05703248 | 0.07210159 | 3.618167 | 91.90159 | 47.677406 | 20.70144673 | 119.668557 | 0.01300211 | 0.18582869 | 0.775646 | 1.008215 | 100.0224 | 273.516 | 331.278 | 341.156 | 1014.153 | 0 | 0 | 0
CO2Y(300) (kg/kg) | 1.324948 | 66 | 113.9626 | 108.0485 | [7 empty] | 0 | 0 | 0.01043317 | 1.180222 | 0.3118958 | 5.449628 | 6.088215 | 26.14488 | 2.23216 | 24.52556 | 25.25457 | 0.05637225 | 434.7963 |  | 6.376951 | 3.843599 | 434.7963 | 0.003254061 | 0.05685688 | 0.07136191 | 3.689899 | 92.24568 | 47.659311 | 20.701989 | 117.751657 | 0.01298351 | 0.18654756 | 0.772371 | 1.0082 | 100.0223 | 273.522 | 331.308 | 341.156 | 1014.301 | 0 | 0 | 0
CO2Y(360) (kg/kg) | 1.454042 | 67 | 115.5879 | 109.4846 | [7 empty] | 27.1622 | 1638.257 | 0.03761833 | 4.255468 | 0.08807205 | 1.551664 | 6.20299 | 26.66144 | 2.393306 | 25.01095 | 25.75036 | 0.0616285 | 441.4705 |  | 6.971549 | 3.902599 | 441.4705 | 0.003313124 | 0.05837103 | 0.07248992 | 3.761824 | 92.58195 | 47.637947 | 20.70294607 | 122.454617 | 0.01296323 | 0.18751222 | 0.757666 | 1.008214 | 100.0222 | 273.516 | 331.319 | 341.114 | 1015.556 | 0 | 0 | 0
|  | 68 | 114.9003 | 110.9035 | [7 empty] | 17.90126 | 1046.992 | 0.05674008 | 6.418561 | 0.05784603 | 1.033196 | 6.318234 | 26.59008 | 2.313278 | 24.9474 | 25.68062 | 0.05940641 | 448.3164 |  | 6.720182 | 3.963117 | 448.3164 | 0.003282188 | 0.05862363 | 0.07214435 | 3.834142 | 92.91521 | 47.584331 | 20.703462 | 121.816584 | 0.01287741 | 0.18852405 | 0.764941 | 1.008217 | 100.0223 | 273.519 | 331.364 | 341.103 | 1015.508 | 0 | 0 | 0
User-defined Test Averages |  | 69 | 113.8405 | 109.0885 | [7 empty] | 17.93882 | 1004.504 | 0.056099 | 6.346041 | 0.05762533 | 1.039584 | 6.432605 | 26.38341 | 2.211154 | 24.75999 | 25.48519 | 0.05635168 | 454.8638 |  | 6.374625 | 4.020996 | 454.8638 | 0.003232723 | 0.05831962 | 0.07150686 | 3.905967 | 93.22616 | 47.528986 | 20.70372528 | 119.961752 | 0.01278353 | 0.18890234 | 0.774311 | 1.008201 | 100.0221 | 273.522 | 331.451 | 341.159 | 1014.753 | 0 | 0 | 0
HRR(0-18) (kW/m˛) | 2.364201 | 70 | 113.8802 | 106.7153 | [7 empty] | 13.91559 | 789.8033 | 0.07234342 | 8.183644 | 0.04451397 | 0.8078843 | 6.546465 | 26.39403 | 2.240983 | 24.77452 | 25.49643 | 0.05713707 | 461.2828 |  | 6.463469 | 4.07774 | 461.2828 | 0.003220293 | 0.05844511 | 0.07154236 | 3.977492 | 93.52093 | 47.468504 | 20.70370231 | 120.080505 | 0.01272973 | 0.18915667 | 0.771571 | 1.008217 | 100.0215 | 273.522 | 331.512 | 341.172 | 1014.854 | 0 | 0 | 0
EHC(0-18) (MJ/kg) | 4.366705 | 71 | 112.5684 | 109.0722 | [7 empty] | 11.23416 | 614.9146 | 0.08857842 | 10.02018 | 0.03595048 | 0.654161 | 6.659689 | 26.06234 | 2.163582 | 24.46547 | 25.17499 | 0.05446816 | 467.5954 |  | 6.161557 | 4.133543 | 467.5954 | 0.003184436 | 0.05794454 | 0.07074488 | 4.048635 | 93.79844 | 47.384519 | 20.7033495 | 117.092353 | 0.01274803 | 0.18974729 | 0.778753 | 1.008243 | 100.0207 | 273.529 | 331.543 | 341.158 | 1014.973 | 0 | 0 | 0
MLR(0-18) (g/s) | 0.005182875 | 72 | 113.629 | 106.9608 | [7 empty] | 11.87744 | 600.0659 | 0.08457042 | 9.566789 | 0.03802292 | 0.6908722 | 6.772788 | 26.13885 | 2.009862 | 24.53951 | 25.2494 | 0.05074782 | 473.5465 |  | 5.740704 | 4.186151 | 473.5465 | 0.003215614 | 0.05842735 | 0.07140327 | 4.11971 | 94.0665 | 47.296716 | 20.70178873 | 117.791437 | 0.01283439 | 0.19053464 | 0.793193 | 1.008266 | 100.0206 | 273.52 | 331.573 | 341.165 | 1015.102 | 0 | 0 | 0
SEA(0-18) (m˛/kg) | 214.04 | 73 | 114.7539 | 104.5106 | [7 empty] | 13.80536 | 696.4632 | 0.0734805 | 8.312274 | 0.04447503 | 0.8069259 | 6.88698 | 26.34367 | 2.011014 | 24.73449 | 25.44808 | 0.05117646 | 479.3114 |  | 5.789192 | 4.237113 | 479.3114 | 0.003268047 | 0.05929332 | 0.07216191 | 4.191492 | 94.34219 | 47.217623 | 20.7011046 | 119.657724 | 0.01294129 | 0.19155418 | 0.793091 | 1.008275 | 100.0207 | 273.526 | 331.609 | 341.176 | 1015.248 | 0 | 0 | 0
COY(0-18) (kg/kg) | 0.1036359 | 74 | 114.4188 | 107.1379 | [7 empty] | 15.08663 | 771.1846 | 0.06704358 | 7.584116 | 0.0488552 | 0.8868605 | 7.001566 | 26.23448 | 2.040065 | 24.63494 | 25.34379 | 0.05170298 | 485.1304 |  | 5.848754 | 4.288553 | 485.1304 | 0.003275428 | 0.05945831 | 0.072009 | 4.263578 | 94.61576 | 47.148181 | 20.70060026 | 118.682182 | 0.01302377 | 0.19258457 | 0.79034 | 1.008268 | 100.0211 | 273.536 | 331.649 | 341.192 | 1015.396 | 0 | 0 | 0
CO2Y(0-18) (kg/kg) | 0.2924109 | 75 | 115.6925 | 107.597 | [7 empty] | 12.18816 | 621.6955 | 0.08391108 | 9.492204 | 0.03950316 | 0.7164052 | 7.116622 | 26.33568 | 2.050236 | 24.73518 | 25.44446 | 0.05216714 | 491.0054 |  | 5.90126 | 4.340488 | 491.0054 | 0.003314753 | 0.06011434 | 0.0728119 | 4.335988 | 94.88829 | 47.078005 | 20.69879536 | 119.624751 | 0.01312857 | 0.19365082 | 0.789381 | 1.008268 | 100.021 | 273.53 | 331.719 | 341.231 | 1015.536 | 0 | 0 | 0
HRR(18-727) (kW/m˛) | 71.57969 | 76 | 116.5722 | 106.329 | [7 empty] | 11.92891 | 649.0635 | 0.08638658 | 9.772238 | 0.03862611 | 0.6975461 | 7.232754 | 26.30385 | 2.206065 | 24.71124 | 25.41646 | 0.05607038 | 497.1274 |  | 6.342803 | 4.394607 | 497.1274 | 0.003336778 | 0.06025863 | 0.07331836 | 4.409053 | 95.16782 | 46.984295 | 20.69674977 | 119.364552 | 0.0132309 | 0.1941936 | 0.774846 | 1.008285 | 100.0214 | 273.53 | 331.799 | 341.268 | 1015.69 | 0 | 0 | 0
EHC(18-727) (MJ/kg) | 23.3344 | 77 | 117.8007 | 105.8955 | [7 empty] | 18.89474 | 1113.869 | 0.05511367 | 6.234578 | 0.06105623 | 1.0986 | 7.34994 | 26.29451 | 2.415631 | 24.70932 | 25.4134 | 0.06138938 | 503.7711 |  | 6.9445 | 4.453336 | 503.7711 | 0.003365033 | 0.06054786 | 0.07403781 | 4.482731 | 95.45377 | 46.913468 | 20.69418364 | 119.312898 | 0.01334667 | 0.19497103 | 0.755726 | 1.008316 | 100.021 | 273.529 | 331.891 | 341.348 | 1015.866 | 0 | 0 | 0
MLR(18-727) (g/s) | 0.02711417 | 78 | 118.0851 | 102.5062 | [7 empty] | 21.63152 | 1336.799 | 0.048257 | 5.458937 | 0.0696089 | 1.249253 | 7.467883 | 26.02495 | 2.563686 | 24.46441 | 25.16296 | 0.06450992 | 510.8921 |  | 7.297502 | 4.516286 | 510.8921 | 0.003359117 | 0.0602852 | 0.07415131 | 4.556826 | 95.74209 | 46.868524 | 20.69114908 | 116.919259 | 0.01346023 | 0.19587648 | 0.742512 | 1.00835 | 100.0195 | 273.526 | 332.005 | 341.485 | 1015.995 | 0 | 0 | 0
SEA(18-727) (m˛/kg) | 731.9159 | 79 | 118.135 | 101.6981 | [7 empty] | 18.93879 | 1101.512 | 0.0551415 | 6.237726 | 0.06071843 | 1.089437 | 7.585993 | 25.78996 | 2.434773 | 24.25184 | 24.94649 | 0.06073904 | 517.9763 |  | 6.870932 | 4.578911 | 517.9763 | 0.003348106 | 0.06007317 | 0.07414342 | 4.630973 | 96.02523 | 46.813201 | 20.68882695 | 114.85681 | 0.01353769 | 0.19672446 | 0.75404 | 1.008368 | 100.019 | 273.527 | 332.119 | 341.632 | 1016.08 | 0 | 0 | 0
COY(18-727) (kg/kg) | 0.05568098 | 80 | 120.1341 | 103.5044 | [7 empty] | 24.04659 | 1219.286 | 0.04416367 | 4.99589 | 0.07726359 | 1.388274 | 7.705128 | 26.10477 | 2.131698 | 24.55615 | 25.26068 | 0.05384814 | 524.4575 |  | 6.091419 | 4.636204 | 524.4575 | 0.003412243 | 0.06131129 | 0.07543517 | 4.705762 | 96.3141 | 46.761243 | 20.68748607 | 117.71763 | 0.01362986 | 0.19799714 | 0.781832 | 1.008384 | 100.0195 | 273.53 | 332.231 | 341.763 | 1017.298 | 0 | 0 | 0
CO2Y(18-727) (kg/kg) | 1.660492 | 81 | 122.9698 | 102.637 | [7 empty] | 15.58884 | 773.1007 | 0.06973275 | 7.88832 | 0.0504166 | 0.9004687 | 7.82668 | 26.53454 | 2.099069 | 24.96718 | 25.68302 | 0.05391044 | 530.5524 |  | 6.098466 | 4.690084 | 530.5524 | 0.003515688 | 0.06279216 | 0.07723096 | 4.782096 | 96.62568 | 46.716918 | 20.68559672 | 121.658517 | 0.01381406 | 0.19916651 | 0.784901 | 1.008407 | 100.0215 | 273.537 | 332.321 | 341.849 | 1017.228 | 0 | 0 | 0
|  | 82 | 125.1933 | 102.4467 | [7 empty] | 16.65059 | 907.2501 | 0.06646667 | 7.518854 | 0.05422823 | 0.9565697 | 7.950761 | 26.73499 | 2.32952 | 25.16254 | 25.88598 | 0.06030189 | 537.0124 |  | 6.821481 | 4.74719 | 537.0124 | 0.00360437 | 0.06358 | 0.07858667 | 4.860004 | 96.96051 | 46.628224 | 20.68298217 | 123.536702 | 0.01405433 | 0.19993814 | 0.763604 | 1.008408 | 100.0218 | 273.541 | 332.41 | 341.967 | 1016.389 | 0 | 0 | 0
C-factor | 0.043855 | 83 | 128.5425 | 101.8504 | [7 empty] | 21.85461 | 1268.739 | 0.05199433 | 5.881712 | 0.07140208 | 1.24564 | 8.077629 | 27.02967 | 2.519719 | 25.44585 | 26.1804 | 0.06596724 | 544.1543 |  | 7.462358 | 4.810324 | 544.1543 | 0.003712503 | 0.06476622 | 0.08061876 | 4.939607 | 97.32084 | 46.585842 | 20.67907795 | 126.30459 | 0.01431602 | 0.20112006 | 0.746494 | 1.008451 | 100.0211 | 273.539 | 332.488 | 342.086 | 1016.521 | 0 | 0 | 0
Time to ignition (s) | 18 | 84 | 130.322 | 100.6932 | [7 empty] | 11.25386 | 607.1352 | 0.102369 | 11.5802 | 0.03689446 | 0.6370469 | 8.207062 | 27.03625 | 2.372871 | 25.45603 | 26.19267 | 0.06215182 | 551.4009 |  | 7.030749 | 4.874384 | 551.4009 | 0.003776849 | 0.06521385 | 0.0816747 | 5.020754 | 97.70312 | 46.510235 | 20.67560852 | 126.385876 | 0.01455866 | 0.20217128 | 0.759744 | 1.008516 | 100.0209 | 273.538 | 332.54 | 342.163 | 1016.632 | 0 | 0 | 0
|  | 85 | 128.1215 | 100.7894 | [7 empty] | 13.30126 | 707.7003 | 0.08514942 | 9.632287 | 0.04392193 | 0.7521082 | 8.336283 | 26.32936 | 2.361635 | 24.79627 | 25.51634 | 0.06026027 | 558.3246 |  | 6.816773 | 4.93559 | 558.3246 | 0.003739926 | 0.06404158 | 0.08029717 | 5.10174 | 98.07392 | 46.396938 | 20.67300296 | 119.891441 | 0.01480147 | 0.20350302 | 0.760775 | 1.008531 | 100.0207 | 273.534 | 332.618 | 342.277 | 1016.734 | 0 | 0 | 0
|  | 86 | 128.1877 | 102.0179 | [7 empty] | 22.86991 | 1186.509 | 0.04954892 | 5.605081 | 0.07595221 | 1.291783 | 8.464438 | 26.09153 | 2.32381 | 24.58115 | 25.29907 | 0.05879025 | 565.0583 |  | 6.650481 | 4.995115 | 565.0583 | 0.00376335 | 0.06400646 | 0.08033856 | 5.182058 | 98.4237 | 46.34542 | 20.67034321 | 117.777777 | 0.01502818 | 0.20487353 | 0.764211 | 1.008522 | 100.0203 | 273.523 | 332.738 | 342.456 | 1016.815 | 0 | 0 | 0
|  | 87 | 128.0211 | 103.9924 | [7 empty] | 22.09738 | 1148.066 | 0.0512145 | 5.793495 | 0.07369726 | 1.239693 | 8.592542 | 25.71701 | 2.35647 | 24.23799 | 24.95158 | 0.05879764 | 571.7092 |  | 6.651317 | 5.053909 | 571.7092 | 0.003774368 | 0.06349024 | 0.08017759 | 5.262316 | 98.76486 | 46.289115 | 20.66685095 | 114.466541 | 0.01528969 | 0.20590366 | 0.761248 | 1.008536 | 100.0196 | 273.527 | 332.871 | 342.671 | 1016.904 | 0 | 0 | 0
|  | 88 | 130.6761 | 106.0374 | [7 empty] | 24.17148 | 1256.223 | 0.04779092 | 5.406212 | 0.08101531 | 1.342544 | 8.721891 | 25.82831 | 2.394147 | 24.35489 | 25.07617 | 0.06003604 | 578.4305 |  | 6.791407 | 5.113326 | 578.4305 | 0.003871796 | 0.06416142 | 0.08175385 | 5.343281 | 99.1124 | 46.242238 | 20.66254312 | 115.51638 | 0.01561434 | 0.2069137 | 0.757892 | 1.008616 | 100.0203 | 273.546 | 333.035 | 342.898 | 1016.963 | 0 | 0 | 0
|  | 89 | 132.6482 | 104.7139 | [7 empty] | 15.2012 | 790.3366 | 0.07713933 | 8.726169 | 0.05119518 | 0.8393364 | 8.853553 | 25.89816 | 2.423256 | 24.43205 | 25.15873 | 0.06096604 | 585.2745 |  | 6.896611 | 5.173827 | 585.2745 | 0.003949162 | 0.06474585 | 0.08293972 | 5.425628 | 99.47813 | 46.186056 | 20.65917131 | 116.195763 | 0.01588143 | 0.20795785 | 0.755296 | 1.00866 | 100.0202 | 273.55 | 333.189 | 343.099 | 1016.998 | 0 | 0 | 0
|  | 90 | 132.6709 | 104.3646 | [7 empty] | 14.5511 | 758.6526 | 0.0805995 | 9.11759 | 0.04952415 | 0.803651 | 8.986213 | 25.71261 | 2.445651 | 24.27134 | 25.00235 | 0.06114702 | 592.1814 |  | 6.917084 | 5.234883 | 592.1814 | 0.003991622 | 0.06477387 | 0.08297438 | 5.508585 | 99.84681 | 46.094439 | 20.65695743 | 114.604408 | 0.01616597 | 0.20921688 | 0.75329 | 1.008674 | 100.0198 | 273.541 | 333.386 | 343.427 | 1017.023 | 0 | 0 | 0
|  | 91 | 133.3361 | 104.8195 | [7 empty] | 22.152 | 1153.661 | 0.05320925 | 6.019146 | 0.07684007 | 1.233365 | 9.119216 | 25.83672 | 2.441075 | 24.40284 | 25.14689 | 0.06138544 | 599.112 |  | 6.944055 | 5.29615 | 599.112 | 0.004088603 | 0.06562641 | 0.08350009 | 5.591822 | 100.2112 | 46.032395 | 20.65651888 | 115.78153 | 0.01647699 | 0.21059201 | 0.753721 | 1.0087 | 100.0211 | 273.535 | 333.582 | 343.753 | 1017.053 | 0 | 0 | 0
|  | 92 | 136.3697 | 105.1067 | [7 empty] | 20.14109 | 993.7564 | 0.05985317 | 6.77072 | 0.07060261 | 1.124353 | 9.254069 | 26.31222 | 2.321626 | 24.86267 | 25.61974 | 0.05947947 | 605.9482 |  | 6.728447 | 5.356582 | 605.9482 | 0.00422579 | 0.06729607 | 0.08544462 | 5.676295 | 100.5877 | 45.980144 | 20.65511602 | 120.134233 | 0.01672041 | 0.21174725 | 0.764552 | 1.008709 | 100.0213 | 273.538 | 333.726 | 343.888 | 1017.078 | 0 | 0 | 0
|  | 93 | 134.9101 | 106.0334 | [7 empty] | 16.23223 | 793.471 | 0.07347142 | 8.311246 | 0.05694593 | 0.9012681 | 9.389709 | 25.77323 | 2.322886 | 24.35841 | 25.09698 | 0.05829744 | 612.6098 |  | 6.594733 | 5.415471 | 612.6098 | 0.004183898 | 0.06621744 | 0.08447952 | 5.761257 | 100.9646 | 45.910207 | 20.65235858 | 115.286748 | 0.01689963 | 0.21251298 | 0.764459 | 1.008738 | 100.021 | 273.547 | 333.795 | 343.916 | 1018.165 | 0 | 0 | 0
|  | 94 | 134.9116 | 105.6315 | [7 empty] | 15.33456 | 751.2553 | 0.07777325 | 8.797879 | 0.05379482 | 0.8474164 | 9.52462 | 25.5298 | 2.35001 | 24.13268 | 24.86269 | 0.05842757 | 619.2119 |  | 6.609453 | 5.473833 | 619.2119 | 0.004183798 | 0.06590632 | 0.08443549 | 5.845714 | 101.3257 | 45.835173 | 20.64968576 | 113.139588 | 0.01705928 | 0.2133232 | 0.762012 | 1.00877 | 100.0208 | 273.552 | 333.855 | 343.954 | 1018.225 | 0 | 0 | 0
|  | 95 | 138.2988 | 105.1111 | [7 empty] | 14.16762 | 668.3109 | 0.08629267 | 9.761614 | 0.04964848 | 0.779153 | 9.661225 | 25.8624 | 2.288652 | 24.45587 | 25.19839 | 0.05767033 | 625.7785 |  | 6.523793 | 5.531882 | 625.7785 | 0.0042843 | 0.06723519 | 0.08650719 | 5.931186 | 101.6971 | 45.754284 | 20.64628504 | 116.148449 | 0.01724318 | 0.21451981 | 0.767645 | 1.008811 | 100.0216 | 273.559 | 333.975 | 344.115 | 1017.192 | 0 | 0 | 0
|  | 96 | 138.9655 | 105.2472 | [7 empty] | 15.0373 | 708.8249 | 0.08169383 | 9.241384 | 0.052817 | 0.8258507 | 9.799857 | 25.74224 | 2.307609 | 24.35062 | 25.09377 | 0.05790662 | 632.3157 |  | 6.550523 | 5.58967 | 632.3157 | 0.004314823 | 0.06746691 | 0.0869163 | 6.017897 | 102.0818 | 45.666039 | 20.64343327 | 115.111254 | 0.01744575 | 0.21591085 | 0.76595 | 1.008864 | 100.0223 | 273.548 | 334.09 | 344.286 | 1017.216 | 0 | 0 | 0
|  | 97 | 140.1166 | 107.0527 | [7 empty] | 17.80328 | 843.5626 | 0.06957317 | 7.870268 | 0.06274197 | 0.9776899 | 9.939398 | 25.7526 | 2.337099 | 24.36706 | 25.11204 | 0.05868932 | 638.9105 |  | 6.639063 | 5.647968 | 638.9105 | 0.004365157 | 0.06802098 | 0.08764303 | 6.105177 | 102.468 | 45.592647 | 20.64100197 | 115.235316 | 0.01764088 | 0.21725739 | 0.763269 | 1.008878 | 100.0213 | 273.545 | 334.181 | 344.398 | 1017.207 | 0 | 0 | 0
|  | 98 | 141.9219 | 107.8108 | [7 empty] | 16.23673 | 737.0127 | 0.07726858 | 8.74079 | 0.0573927 | 0.890444 | 10.08042 | 25.87812 | 2.256093 | 24.49227 | 25.24184 | 0.05694793 | 645.451 |  | 6.442073 | 5.705787 | 645.451 | 0.004434652 | 0.06880334 | 0.08876515 | 6.193381 | 102.8614 | 45.522403 | 20.63857131 | 116.392055 | 0.01783355 | 0.21840385 | 0.770684 | 1.008876 | 100.0201 | 273.553 | 334.269 | 344.499 | 1017.222 | 0 | 0 | 0
|  | 99 | 142.1798 | 108.6312 | [7 empty] | 17.00044 | 785.9006 | 0.07393158 | 8.363301 | 0.06045251 | 0.9307298 | 10.22247 | 25.73616 | 2.313793 | 24.36644 | 25.11153 | 0.05810288 | 651.9584 |  | 6.572724 | 5.763312 | 651.9584 | 0.00446935 | 0.06881033 | 0.08892091 | 6.282224 | 103.2573 | 45.440074 | 20.63631098 | 115.158878 | 0.0180707 | 0.21938685 | 0.765419 | 1.008909 | 100.0197 | 273.574 | 334.386 | 344.611 | 1017.226 | 0 | 0 | 0
|  | 100 | 143.4028 | 108.3556 | [7 empty] | 16.36964 | 776.0448 | 0.077441 | 8.760294 | 0.05847184 | 0.8954999 | 10.36526 | 25.7639 | 2.389593 | 24.40226 | 25.14976 | 0.06009769 | 658.644 |  | 6.798381 | 5.822413 | 658.644 | 0.004528118 | 0.06934841 | 0.08968745 | 6.371528 | 103.6526 | 45.372678 | 20.63395467 | 115.452465 | 0.01828723 | 0.22057186 | 0.758562 | 1.008959 | 100.0194 | 273.575 | 334.517 | 344.764 | 1017.214 | 0 | 0 | 0
|  | 101 | 145.6823 | 107.1386 | [7 empty] | 13.14134 | 624.3779 | 0.0979985 | 11.0858 | 0.0472296 | 0.7207282 | 10.5098 | 26.07799 | 2.402734 | 24.70772 | 25.46603 | 0.0611881 | 665.504 |  | 6.92173 | 5.883056 | 665.504 | 0.00462843 | 0.07063028 | 0.09115209 | 6.461948 | 104.0574 | 45.282026 | 20.63266603 | 118.322743 | 0.0184661 | 0.2216733 | 0.757388 | 1.008979 | 100.0194 | 273.562 | 334.625 | 344.895 | 1017.222 | 0 | 0 | 0
|  | 102 | 146.2342 | 107.0642 | [7 empty] | 17.46774 | 851.9391 | 0.07400558 | 8.371672 | 0.0631089 | 0.9628263 | 10.65576 | 26.12072 | 2.470725 | 24.75761 | 25.51812 | 0.06304825 | 672.531 |  | 7.132155 | 5.945174 | 672.531 | 0.004670411 | 0.07125452 | 0.09156116 | 6.553305 | 104.4682 | 45.187311 | 20.6317662 | 118.755948 | 0.01860226 | 0.22295442 | 0.751271 | 1.008986 | 100.0198 | 273.568 | 334.752 | 345.035 | 1017.245 | 0 | 0 | 0
|  | 103 | 148.1066 | 107.8438 | [7 empty] | 23.53988 | 1157.229 | 0.05561892 | 6.291733 | 0.08465135 | 1.298578 | 10.80293 | 26.22911 | 2.51046 | 24.87274 | 25.63826 | 0.06436383 | 679.7375 |  | 7.280976 | 6.00888 | 679.7375 | 0.004708217 | 0.0722255 | 0.0927359 | 6.645453 | 104.8828 | 45.13312 | 20.62902341 | 119.803285 | 0.0186749 | 0.2246488 | 0.747736 | 1.009013 | 100.0196 | 273.575 | 334.919 | 345.227 | 1017.271 | 0 | 0 | 0
|  | 104 | 147.5843 | 109.0913 | [7 empty] | 20.19997 | 960.9777 | 0.0645865 | 7.306165 | 0.07238738 | 1.113595 | 10.95078 | 25.92535 | 2.447887 | 24.59335 | 25.355 | 0.06206618 | 686.8886 |  | 7.021061 | 6.072095 | 686.8886 | 0.004675248 | 0.07192319 | 0.09239733 | 6.73802 | 105.2959 | 45.069497 | 20.62645587 | 117.085702 | 0.01876088 | 0.2260047 | 0.753351 | 1.009025 | 100.02 | 273.569 | 335.037 | 345.413 | 1017.28 | 0 | 0 | 0
|  | 105 | 145.9291 | 107.9409 | [7 empty] | 22.21557 | 1031.242 | 0.058068 | 6.568778 | 0.07963358 | 1.223603 | 11.09753 | 25.43626 | 2.405741 | 24.13947 | 24.89136 | 0.05988216 | 693.7861 |  | 6.774 | 6.133069 | 693.7861 | 0.004624163 | 0.07105219 | 0.09135387 | 6.829896 | 105.6908 | 45.006941 | 20.62396623 | 112.756751 | 0.01891176 | 0.22726172 | 0.757165 | 1.009044 | 100.0196 | 273.569 | 335.177 | 345.617 | 1017.274 | 0 | 0 | 0
|  | 106 | 148.4274 | 109.0688 | [7 empty] | 25.95076 | 1162.902 | 0.05056108 | 5.71958 | 0.09248843 | 1.41871 | 11.24471 | 25.50279 | 2.355509 | 24.21235 | 24.96173 | 0.05879758 | 700.4987 |  | 6.65131 | 6.192409 | 700.4987 | 0.004676315 | 0.07173149 | 0.09283023 | 6.921988 | 106.0822 | 44.952917 | 20.6195744 | 113.39298 | 0.01907418 | 0.22853514 | 0.761746 | 1.00908 | 100.0174 | 273.568 | 335.312 | 345.69 | 1018.387 | 0 | 0 | 0
|  | 107 | 153.0079 | 113.3986 | [7 empty] | 18.09941 | 743.84 | 0.07473117 | 8.453752 | 0.06424957 | 0.9837766 | 11.39543 | 25.9255 | 2.189987 | 24.62271 | 25.38282 | 0.05558803 | 706.9685 |  | 6.288239 | 6.249602 | 706.9685 | 0.004801446 | 0.07351877 | 0.09562719 | 7.016216 | 106.4993 | 44.897296 | 20.61518135 | 117.226133 | 0.01926411 | 0.23005395 | 0.776966 | 1.009105 | 100.0176 | 273.579 | 335.435 | 345.79 | 1018.192 | 0 | 0 | 0
|  | 108 | 154.7054 | 113.8482 | [7 empty] | 11.32955 | 480.486 | 0.1207105 | 13.65503 | 0.04010889 | 0.6153347 | 11.54929 | 25.90645 | 2.285852 | 24.61518 | 25.37334 | 0.05799971 | 713.3932 |  | 6.561053 | 6.306396 | 713.3932 | 0.004841564 | 0.07427735 | 0.09667763 | 7.112369 | 106.9378 | 44.79907 | 20.61126579 | 117.104187 | 0.01943832 | 0.2321182 | 0.768136 | 1.009119 | 100.0191 | 273.594 | 335.579 | 345.915 | 1017.294 | 0 | 0 | 0
|  | 109 | 157.4475 | 113.5768 | [7 empty] | 14.12858 | 700.775 | 0.09851208 | 11.1439 | 0.0496989 | 0.7653386 | 11.70536 | 26.04021 | 2.70552 | 24.75089 | 25.51628 | 0.0690348 | 720.5784 |  | 7.809367 | 6.369913 | 720.5784 | 0.004895942 | 0.0753951 | 0.09835265 | 7.209884 | 107.3886 | 44.672939 | 20.60717855 | 118.357763 | 0.01955499 | 0.23397385 | 0.730614 | 1.009134 | 100.0198 | 273.582 | 335.696 | 346.077 | 1017.333 | 0 | 0 | 0
|  | 110 | 158.1828 | 115.1489 | [7 empty] | 22.62512 | 1045.854 | 0.06180458 | 6.991469 | 0.07834425 | 1.207246 | 11.86318 | 25.6132 | 2.573676 | 24.35547 | 25.11527 | 0.06463856 | 728.1391 |  | 7.312055 | 6.43675 | 728.1391 | 0.004842034 | 0.07461331 | 0.09861785 | 7.308369 | 107.8471 | 44.606587 | 20.600542 | 114.557036 | 0.01966147 | 0.23514176 | 0.742225 | 1.009163 | 100.0202 | 273.572 | 335.84 | 346.317 | 1017.368 | 0 | 0 | 0
|  | 111 | 159.874 | 115.5075 | [7 empty] | 20.71771 | 857.6076 | 0.06821633 | 7.71678 | 0.07093533 | 1.090442 | 12.02221 | 25.39739 | 2.348048 | 24.16327 | 24.91552 | 0.05850284 | 735.1041 |  | 6.617969 | 6.49832 | 735.1041 | 0.004838948 | 0.07438593 | 0.09950271 | 7.407429 | 108.3082 | 44.539577 | 20.59442713 | 112.695434 | 0.01981501 | 0.2361816 | 0.762498 | 1.009177 | 100.0209 | 273.575 | 336.021 | 346.482 | 1017.386 | 0 | 0 | 0
|  | 112 | 163.7214 | 114.6317 | [7 empty] | 28.78713 | 1334.923 | 0.05027583 | 5.687311 | 0.09879308 | 1.520026 | 12.184 | 25.85866 | 2.64436 | 24.61348 | 25.3802 | 0.06711438 | 742.2091 |  | 7.592125 | 6.561129 | 742.2091 | 0.004966904 | 0.07642058 | 0.1019403 | 7.508151 | 108.7857 | 44.473829 | 20.59222049 | 116.880118 | 0.01997524 | 0.23792142 | 0.736004 | 1.009184 | 100.0203 | 273.57 | 336.176 | 346.648 | 1017.416 | 0 | 0 | 0
|  | 113 | 165.4174 | 117.1405 | [7 empty] | 20.58742 | 937.1237 | 0.07102833 | 8.034879 | 0.07057161 | 1.084508 | 12.34857 | 25.82204 | 2.624852 | 24.58886 | 25.35851 | 0.06656234 | 749.77 |  | 7.529676 | 6.627967 | 749.77 | 0.005012584 | 0.07703081 | 0.1029707 | 7.610606 | 109.2794 | 44.429471 | 20.58810264 | 116.597836 | 0.02018633 | 0.2397525 | 0.737728 | 1.009195 | 100.0191 | 273.577 | 336.316 | 346.843 | 1017.435 | 0 | 0 | 0
|  | 114 | 168.7132 | 117.3178 | [7 empty] | 14.10177 | 631.3025 | 0.1057616 | 11.96398 | 0.04832853 | 0.7419048 | 12.51564 | 26.04652 | 2.60865 | 24.81508 | 25.59467 | 0.06676755 | 757.3113 |  | 7.55289 | 6.694632 | 757.3113 | 0.005111302 | 0.07846503 | 0.1050106 | 7.714597 | 109.7863 | 44.329049 | 20.58412483 | 118.69353 | 0.02040524 | 0.24168427 | 0.739173 | 1.009218 | 100.0185 | 273.599 | 336.485 | 347.056 | 1017.451 | 0 | 0 | 0
|  | 115 | 170.5683 | 114.8038 | [7 empty] | 19.86693 | 906.5604 | 0.07589617 | 8.585539 | 0.06783945 | 1.044288 | 12.68528 | 26.07534 | 2.683406 | 24.85561 | 25.64071 | 0.06880446 | 764.9794 |  | 7.78331 | 6.762418 | 764.9794 | 0.005148754 | 0.07925748 | 0.1061507 | 7.820178 | 110.3068 | 44.233677 | 20.58057039 | 119.018916 | 0.02053133 | 0.24346519 | 0.732617 | 1.009233 | 100.0186 | 273.608 | 336.662 | 347.296 | 1017.449 | 0 | 0 | 0
|  | 116 | 167.7568 | 115.5536 | [7 empty] | 28.29623 | 1206.027 | 0.05240875 | 5.928592 | 0.09646955 | 1.487118 | 12.85444 | 25.47088 | 2.521772 | 24.29038 | 25.06428 | 0.06320638 | 772.4461 |  | 7.150044 | 6.828424 | 772.4461 | 0.005055848 | 0.07793801 | 0.1043983 | 7.925452 | 110.8142 | 44.176616 | 20.5780534 | 113.616043 | 0.02063871 | 0.24480317 | 0.746895 | 1.00924 | 100.019 | 273.602 | 336.814 | 347.545 | 1017.433 | 0 | 0 | 0
|  | 117 | 170.2357 | 118.2932 | [7 empty] | 25.80723 | 1176.408 | 0.0583125 | 6.596437 | 0.08781349 | 1.354262 | 13.02344 | 25.62599 | 2.71796 | 24.44933 | 25.23926 | 0.0685993 | 779.9012 |  | 7.760102 | 6.894326 | 779.9012 | 0.005120624 | 0.07897039 | 0.1059222 | 8.030612 | 111.3114 | 44.120761 | 20.57491626 | 115.055936 | 0.02077585 | 0.24623558 | 0.729618 | 1.009256 | 100.0186 | 273.604 | 336.966 | 347.853 | 1017.429 | 0 | 0 | 0
|  | 118 | 173.38 | 117.4734 | [7 empty] | 18.73489 | 877.6995 | 0.08180883 | 9.254393 | 0.06345902 | 0.9802302 | 13.19525 | 25.80178 | 2.823155 | 24.63086 | 25.43381 | 0.07180357 | 787.8425 |  | 8.122576 | 6.964528 | 787.8425 | 0.005191509 | 0.08019149 | 0.1078379 | 8.137492 | 111.8241 | 44.054626 | 20.57074514 | 116.705345 | 0.02091915 | 0.24796835 | 0.720524 | 1.009271 | 100.018 | 273.603 | 337.155 | 348.146 | 1017.433 | 0 | 0 | 0
|  | 119 | 173.8406 | 118.5358 | [7 empty] | 14.44096 | 652.9526 | 0.1064162 | 12.03803 | 0.04886251 | 0.75427 | 13.36886 | 25.61722 | 2.749881 | 24.47099 | 25.26827 | 0.06948471 | 795.8339 |  | 7.860261 | 7.035172 | 795.8339 | 0.005199761 | 0.08026652 | 0.1081051 | 8.245464 | 112.3433 | 43.957507 | 20.56707522 | 115.118452 | 0.02110236 | 0.24963476 | 0.726859 | 1.009278 | 100.0184 | 273.594 | 337.38 | 348.372 | 1017.803 | 0 | 0 | 0
|  | 120 | 178.1344 | 118.5047 | [7 empty] | 17.33259 | 814.255 | 0.09085242 | 10.27742 | 0.05867269 | 0.9082575 | 13.54484 | 26.05767 | 2.876759 | 24.90398 | 25.71541 | 0.07397704 | 803.9483 |  | 8.368443 | 7.106903 | 803.9483 | 0.005330555 | 0.08251739 | 0.1108192 | 8.354926 | 112.8737 | 43.85229 | 20.56410402 | 119.16971 | 0.02126661 | 0.251834 | 0.715936 | 1.009282 | 100.0187 | 273.603 | 337.546 | 348.544 | 1017.695 | 0 | 0 | 0
|  | 121 | 176.891 | 118.6147 | [7 empty] | 24.54515 | 1095.301 | 0.06370775 | 7.206759 | 0.08292249 | 1.288833 | 13.72236 | 25.68877 | 2.750937 | 24.56021 | 25.36561 | 0.06977919 | 812.0793 |  | 7.893573 | 7.178781 | 812.0793 | 0.005282805 | 0.08210864 | 0.1100694 | 8.46537 | 113.4079 | 43.779067 | 20.56121807 | 115.860906 | 0.02137817 | 0.25377963 | 0.726776 | 1.00929 | 100.0184 | 273.601 | 337.667 | 348.74 | 1017.399 | 0 | 0 | 0
|  | 122 | 174.7804 | 118.045 | [7 empty] | 23.28979 | 934.6802 | 0.06634058 | 7.504591 | 0.07858425 | 1.22368 | 13.89819 | 25.25071 | 2.485081 | 24.15448 | 24.95179 | 0.06200723 | 819.5333 |  | 7.014392 | 7.244674 | 819.5333 | 0.005213325 | 0.08117965 | 0.1087632 | 8.574787 | 113.9196 | 43.717335 | 20.55917228 | 112.003804 | 0.02146255 | 0.25500764 | 0.750221 | 1.009304 | 100.0183 | 273.605 | 337.85 | 349.002 | 1017.381 | 0 | 0 | 0
|  | 123 | 175.9982 | 116.1007 | [7 empty] | 18.84779 | 804.8118 | 0.08254675 | 9.337868 | 0.06342019 | 0.990109 | 14.07358 | 25.26397 | 2.65939 | 24.17969 | 24.98114 | 0.0664346 | 826.7981 |  | 7.515226 | 7.308895 | 826.7981 | 0.005235131 | 0.08173028 | 0.1095155 | 8.683926 | 114.4194 | 43.64236 | 20.55668153 | 112.179594 | 0.02154059 | 0.25633089 | 0.734788 | 1.009326 | 100.0188 | 273.601 | 338.025 | 349.229 | 1017.358 | 0 | 0 | 0
|  | 124 | 178.6472 | 119.3184 | [7 empty] | 17.9809 | 823.7765 | 0.08782883 | 9.935388 | 0.06017922 | 0.940716 | 14.2509 | 25.39963 | 2.878817 | 24.32002 | 25.13232 | 0.07235133 | 834.648 |  | 8.18454 | 7.378288 | 834.648 | 0.005285471 | 0.08262199 | 0.1111058 | 8.794237 | 114.9266 | 43.554721 | 20.55310998 | 113.436483 | 0.02163109 | 0.25750426 | 0.715802 | 1.009341 | 100.0182 | 273.603 | 338.171 | 349.466 | 1017.34 | 0 | 0 | 0
|  | 125 | 179.8616 | 119.9453 | [7 empty] | 18.4413 | 797.8904 | 0.08621825 | 9.753196 | 0.06180422 | 0.9666972 | 14.43016 | 25.45457 | 2.729306 | 24.38265 | 25.2052 | 0.06879271 | 842.6312 |  | 7.781981 | 7.44886 | 842.6312 | 0.005328652 | 0.08334694 | 0.1118902 | 8.905735 | 115.4413 | 43.468716 | 20.5511752 | 113.974588 | 0.02176006 | 0.25891651 | 0.728694 | 1.009344 | 100.0173 | 273.614 | 338.31 | 349.723 | 1017.319 | 0 | 0 | 0
|  | 126 | 179.9037 | 117.057 | [7 empty] | 18.45586 | 771.5851 | 0.08617042 | 9.747785 | 0.06211572 | 0.9750513 | 14.61004 | 25.43192 | 2.638384 | 24.37334 | 25.2002 | 0.06648781 | 850.2828 |  | 7.521246 | 7.5165 | 850.2828 | 0.005352537 | 0.08402058 | 0.1120238 | 9.017692 | 115.9527 | 43.382129 | 20.55034561 | 113.829727 | 0.02187645 | 0.26085156 | 0.736646 | 1.009344 | 100.0181 | 273.612 | 338.482 | 349.965 | 1017.3 | 0 | 0 | 0
|  | 127 | 181.0815 | 115.8282 | [7 empty] | 18.33903 | 780.7952 | 0.08728708 | 9.874104 | 0.06137852 | 0.9678403 | 14.79053 | 25.38622 | 2.707572 | 24.34227 | 25.17138 | 0.06815334 | 857.8983 |  | 7.709654 | 7.583821 | 857.8983 | 0.005357552 | 0.08447996 | 0.1127352 | 9.130071 | 116.4609 | 43.296243 | 20.54709132 | 113.480333 | 0.02193605 | 0.26243382 | 0.730587 | 1.009344 | 100.0186 | 273.605 | 338.659 | 350.194 | 1017.321 | 0 | 0 | 0
|  | 128 | 183.9766 | 117.9763 | [7 empty] | 19.98498 | 884.2679 | 0.08137875 | 9.205741 | 0.06659309 | 1.053755 | 14.97306 | 25.60516 | 2.83295 | 24.55988 | 25.4013 | 0.07196061 | 865.8233 |  | 8.140341 | 7.653878 | 865.8233 | 0.005419262 | 0.08575328 | 0.1145196 | 9.243699 | 116.9771 | 43.208982 | 20.54422033 | 115.482241 | 0.02199867 | 0.26383397 | 0.719734 | 1.009344 | 100.0186 | 273.613 | 338.765 | 350.371 | 1017.347 | 0 | 0 | 0
|  | 129 | 183.7701 | 119.9121 | [7 empty] | 18.83228 | 769.5153 | 0.08626292 | 9.758248 | 0.06260108 | 0.9961169 | 15.15694 | 25.50378 | 2.622602 | 24.47145 | 25.31098 | 0.06638063 | 873.648 |  | 7.509121 | 7.723049 | 873.648 | 0.005400152 | 0.08592794 | 0.1144278 | 9.358172 | 117.4956 | 43.130985 | 20.54293715 | 114.610875 | 0.02200818 | 0.26516076 | 0.738038 | 1.009348 | 100.0194 | 273.612 | 338.887 | 350.513 | 1017.327 | 0 | 0 | 0
|  | 130 | 183.9237 | 118.6653 | [7 empty] | 17.26954 | 710.8579 | 0.09414758 | 10.65018 | 0.05685013 | 0.9133662 | 15.34078 | 25.3658 | 2.657695 | 24.34696 | 25.1818 | 0.06692555 | 881.188 |  | 7.570763 | 7.789702 | 881.188 | 0.005352302 | 0.08599122 | 0.1145042 | 9.472638 | 118.006 | 43.03661 | 20.54045523 | 113.410889 | 0.02193222 | 0.26653107 | 0.734952 | 1.009347 | 100.0206 | 273.615 | 338.997 | 350.621 | 1017.291 | 0 | 0 | 0
|  | 131 | 187.3184 | 118.6592 | [7 empty] | 27.36165 | 1224.428 | 0.06051883 | 6.846022 | 0.08901668 | 1.448161 | 15.5264 | 25.66341 | 2.907728 | 24.63937 | 25.48416 | 0.07410098 | 889.1646 |  | 8.382464 | 7.860215 | 889.1646 | 0.005387186 | 0.08764101 | 0.1166049 | 9.588193 | 118.5222 | 42.952422 | 20.53778457 | 116.119603 | 0.02181975 | 0.26817449 | 0.713343 | 1.009351 | 100.0213 | 273.62 | 339.09 | 350.716 | 1017.264 | 0 | 0 | 0
|  | 132 | 189.7742 | 118.2737 | [7 empty] | 36.39692 | 1545.642 | 0.04609192 | 5.214018 | 0.1168487 | 1.933053 | 15.71495 | 25.88141 | 2.770817 | 24.85886 | 25.7114 | 0.0712416 | 897.3853 |  | 8.059004 | 7.932886 | 897.3853 | 0.005385782 | 0.08909812 | 0.1181536 | 9.705572 | 119.0527 | 42.910249 | 20.5358326 | 118.149161 | 0.02163131 | 0.26998658 | 0.7251 | 1.009355 | 100.0219 | 273.606 | 339.229 | 350.863 | 1017.247 | 0 | 0 | 0
|  | 133 | 187.5901 | 118.2524 | [7 empty] | 19.18059 | 785.206 | 0.086457 | 9.780204 | 0.06086434 | 1.023031 | 15.90363 | 25.55009 | 2.673417 | 24.55184 | 25.39318 | 0.06788655 | 905.2546 |  | 7.679474 | 8.00245 | 905.2546 | 0.005262148 | 0.08844818 | 0.1168264 | 9.823062 | 119.5762 | 42.846323 | 20.53517577 | 115.196121 | 0.02140999 | 0.27125039 | 0.733574 | 1.009347 | 100.0226 | 273.609 | 339.384 | 351.014 | 1017.251 | 0 | 0 | 0
|  | 134 | 186.8583 | 120.2823 | [7 empty] | 14.63278 | 612.6046 | 0.1128854 | 12.76984 | 0.04596987 | 0.7816523 | 16.09086 | 25.38699 | 2.739714 | 24.40324 | 25.24136 | 0.06915412 | 913.0057 |  | 7.822864 | 8.070971 | 913.0057 | 0.005189327 | 0.08823714 | 0.1163714 | 9.939661 | 120.081 | 42.740921 | 20.53413935 | 113.768011 | 0.0212502 | 0.27216692 | 0.727795 | 1.009352 | 100.0226 | 273.618 | 339.497 | 351.157 | 1017.269 | 0 | 0 | 0
|  | 135 | 187.7004 | 118.8664 | [7 empty] | 20.40368 | 854.8182 | 0.08132217 | 9.19934 | 0.06366184 | 1.092466 | 16.27814 | 25.39973 | 2.751246 | 24.42433 | 25.26697 | 0.06951567 | 920.849 |  | 7.863763 | 8.140305 | 920.849 | 0.005177119 | 0.08884169 | 0.1169146 | 10.0563 | 120.5788 | 42.635282 | 20.53241159 | 113.923463 | 0.0211899 | 0.2736186 | 0.726801 | 1.009362 | 100.0229 | 273.625 | 339.62 | 351.337 | 1017.268 | 0 | 0 | 0
|  | 136 | 190.742 | 118.9521 | [7 empty] | 28.46167 | 1121.687 | 0.05924317 | 6.701716 | 0.08864175 | 1.527823 | 16.46736 | 25.70026 | 2.598787 | 24.72088 | 25.57051 | 0.06645232 | 928.5395 |  | 7.51723 | 8.208289 | 928.5395 | 0.005251418 | 0.09051305 | 0.118842 | 10.17418 | 121.0835 | 42.576546 | 20.53049547 | 116.67099 | 0.02124238 | 0.27520671 | 0.740134 | 1.009341 | 100.0228 | 273.639 | 339.724 | 351.4 | 1017.273 | 0 | 0 | 0
|  | 137 | 191.5886 | 120.7275 | [7 empty] | 22.25206 | 955.0432 | 0.07611175 | 8.609926 | 0.06920431 | 1.196226 | 16.65852 | 25.66912 | 2.845787 | 24.69827 | 25.54302 | 0.07269001 | 936.4096 |  | 8.222852 | 8.277861 | 936.4096 | 0.005267261 | 0.09104685 | 0.1193888 | 10.2933 | 121.5951 | 42.507189 | 20.5280595 | 116.423056 | 0.02133183 | 0.27685643 | 0.718617 | 1.009323 | 100.0222 | 273.635 | 339.825 | 351.448 | 1017.273 | 0 | 0 | 0
|  | 138 | 192.8779 | 121.5417 | [7 empty] | 22.32908 | 1009.211 | 0.07635967 | 8.637971 | 0.06937818 | 1.204233 | 16.85076 | 25.73531 | 3.0084 | 24.76939 | 25.61596 | 0.07706304 | 944.8798 |  | 8.717538 | 8.352737 | 944.8798 | 0.005297695 | 0.09195479 | 0.1202364 | 10.41311 | 122.1069 | 42.427095 | 20.52616124 | 117.059363 | 0.02139954 | 0.27857787 | 0.704805 | 1.009327 | 100.0218 | 273.632 | 339.927 | 351.545 | 1017.245 | 0 | 0 | 0
|  | 139 | 192.2668 | 123.2202 | [7 empty] | 20.64033 | 954.1116 | 0.0823455 | 9.315102 | 0.06398295 | 1.118586 | 17.04333 | 25.60948 | 3.081577 | 24.65322 | 25.49565 | 0.07856679 | 953.6824 |  | 8.887646 | 8.430552 | 953.6824 | 0.005268708 | 0.09211049 | 0.1199183 | 10.53319 | 122.6139 | 42.353015 | 20.52520771 | 115.940717 | 0.02138708 | 0.28013328 | 0.69868 | 1.009334 | 100.0221 | 273.634 | 339.995 | 351.613 | 1017.197 | 0 | 0 | 0
|  | 140 | 191.5095 | 124.3547 | [7 empty] | 16.27573 | 736.7678 | 0.1040164 | 11.76656 | 0.04994762 | 0.8822353 | 17.23522 | 25.37317 | 3.032494 | 24.43198 | 25.27159 | 0.07663594 | 962.4608 |  | 8.669224 | 8.508153 | 962.4608 | 0.005195373 | 0.09176696 | 0.1194307 | 10.65286 | 123.1087 | 42.25947 | 20.52299982 | 113.839995 | 0.02128635 | 0.28144682 | 0.702778 | 1.009323 | 100.0229 | 273.64 | 340.082 | 351.769 | 1017.127 | 0 | 0 | 0
|  | 141 | 194.5417 | 128.5773 | [7 empty] | 19.49156 | 794.2059 | 0.08823042 | 9.980816 | 0.05893273 | 1.055474 | 17.42824 | 25.59472 | 2.747067 | 24.65342 | 25.50834 | 0.07007312 | 970.7588 |  | 7.926823 | 8.581508 | 970.7588 | 0.00519966 | 0.09312489 | 0.1212802 | 10.77322 | 123.6046 | 42.154335 | 20.52014717 | 115.874813 | 0.0211204 | 0.28287816 | 0.727137 | 1.009325 | 100.0227 | 273.63 | 340.194 | 351.991 | 1017.086 | 0 | 0 | 0
|  | 142 | 194.1848 | 130.8357 | [7 empty] | 28.73694 | 1115.658 | 0.05973475 | 6.757325 | 0.08574127 | 1.555309 | 17.6226 | 25.39228 | 2.632026 | 24.46742 | 25.32024 | 0.06664354 | 978.4917 |  | 7.538862 | 8.649866 | 978.4917 | 0.005121734 | 0.09290597 | 0.1210266 | 10.89437 | 124.1029 | 42.085852 | 20.51763178 | 114.090996 | 0.02097054 | 0.28421973 | 0.737198 | 1.009334 | 100.0222 | 273.634 | 340.319 | 352.181 | 1017.087 | 0 | 0 | 0
|  | 143 | 192.368 | 128.8087 | [7 empty] | 21.04725 | 815.0787 | 0.080796 | 9.139819 | 0.06203418 | 1.141764 | 17.81588 | 25.05763 | 2.634201 | 24.15475 | 25.00002 | 0.0658551 | 985.9859 |  | 7.449672 | 8.716116 | 985.9859 | 0.005012114 | 0.09224993 | 0.1199038 | 11.01484 | 124.5866 | 42.022836 | 20.51592591 | 111.148609 | 0.02079673 | 0.28571252 | 0.737 | 1.009325 | 100.0228 | 273.645 | 340.457 | 352.371 | 1017.1 | 0 | 0 | 0
|  | 144 | 194.5727 | 128.7196 | [7 empty] | 17.12567 | 732.7546 | 0.1004353 | 11.36146 | 0.04997419 | 0.9308883 | 18.00935 | 25.28304 | 2.91619 | 24.38105 | 25.23651 | 0.07359446 | 993.8733 |  | 8.325165 | 8.78584 | 993.8733 | 0.005019175 | 0.09349407 | 0.1212874 | 11.13543 | 125.0649 | 41.924295 | 20.51483411 | 113.199171 | 0.02064121 | 0.28679092 | 0.712591 | 1.009306 | 100.0228 | 273.64 | 340.583 | 352.533 | 1017.109 | 0 | 0 | 0
|  | 145 | 197.1531 | 129.8837 | [7 empty] | 20.82317 | 959.0675 | 0.08369683 | 9.467968 | 0.06038811 | 1.134394 | 18.20521 | 25.5977 | 3.14055 | 24.69326 | 25.55951 | 0.08027091 | 1002.576 |  | 9.08042 | 8.862773 | 1002.576 | 0.005054294 | 0.09494522 | 0.1229155 | 11.25753 | 125.5532 | 41.831431 | 20.5144144 | 116.075573 | 0.02053074 | 0.28753023 | 0.693765 | 1.009314 | 100.0224 | 273.641 | 340.704 | 352.656 | 1017.089 | 0 | 0 | 0
|  | 146 | 196.76 | 130.3603 | [7 empty] | 30.78959 | 1411.526 | 0.05649175 | 6.390469 | 0.08887981 | 1.683151 | 18.40217 | 25.54348 | 3.125595 | 24.64957 | 25.51181 | 0.07973959 | 1011.627 |  | 9.020315 | 8.942778 | 1011.627 | 0.005020976 | 0.09508416 | 0.1227105 | 11.38035 | 126.0423 | 41.759836 | 20.51421838 | 115.624778 | 0.0204392 | 0.2884063 | 0.695017 | 1.009332 | 100.0225 | 273.637 | 340.823 | 352.745 | 1017.063 | 0 | 0 | 0
|  | 147 | 197.2547 | 130.2056 | [7 empty] | 32.58053 | 1579.607 | 0.05352067 | 6.054374 | 0.09355351 | 1.783363 | 18.59918 | 25.57407 | 3.308754 | 24.68813 | 25.5509 | 0.08454164 | 1020.918 |  | 9.563534 | 9.024919 | 1020.918 | 0.005007046 | 0.09544675 | 0.1230278 | 11.50322 | 126.525 | 41.711526 | 20.5136155 | 115.944356 | 0.02035857 | 0.28904637 | 0.679976 | 1.009317 | 100.0218 | 273.643 | 340.948 | 352.863 | 1017.051 | 0 | 0 | 0
|  | 148 | 198.3946 | 132.0237 | [7 empty] | 19.91512 | 980.189 | 0.08806417 | 9.96201 | 0.05700107 | 1.096736 | 18.797 | 25.80885 | 3.346826 | 24.92216 | 25.79146 | 0.08631953 | 1030.583 |  | 9.764652 | 9.11035 | 1030.583 | 0.005019752 | 0.09658311 | 0.1238183 | 11.62664 | 127.0068 | 41.642956 | 20.51480421 | 118.117911 | 0.02022531 | 0.28970968 | 0.67689 | 1.009313 | 100.0218 | 273.652 | 341.049 | 352.945 | 1017.04 | 0 | 0 | 0
|  | 149 | 194.2646 | 133.7964 | [7 empty] | 15.76181 | 664.7113 | 0.1089532 | 12.32502 | 0.04484304 | 0.875432 | 18.99333 | 25.39775 | 2.853669 | 24.52814 | 25.3787 | 0.0724224 | 1039.561 |  | 8.19258 | 9.18972 | 1039.561 | 0.004885791 | 0.09538109 | 0.1213479 | 11.74922 | 127.472 | 41.538639 | 20.51657947 | 114.398782 | 0.02000544 | 0.29058134 | 0.717932 | 1.00931 | 100.0219 | 273.657 | 341.09 | 352.918 | 1017.006 | 0 | 0 | 0
|  | 150 | 193.8253 | 132.0715 | [7 empty] | 16.94531 | 719.1271 | 0.1011144 | 11.43828 | 0.0475771 | 0.9459266 | 19.18738 | 25.41184 | 2.863721 | 24.54361 | 25.39148 | 0.07271412 | 1047.77 |  | 8.225579 | 9.262289 | 1047.77 | 0.004810731 | 0.09564682 | 0.1211192 | 11.87045 | 127.9159 | 41.43351 | 20.51763382 | 114.534416 | 0.01968899 | 0.29113253 | 0.717071 | 1.00931 | 100.0215 | 273.643 | 341.116 | 352.9 | 1016.967 | 0 | 0 | 0
|  | 151 | 195.4951 | 127.9157 | [7 empty] | 25.90358 | 1104.96 | 0.06671575 | 7.547031 | 0.07208918 | 1.45959 | 19.38204 | 25.88029 | 2.850837 | 24.99921 | 25.85846 | 0.07371823 | 1056.053 |  | 8.339167 | 9.335505 | 1056.053 | 0.004809483 | 0.09737761 | 0.1222773 | 11.99215 | 128.3579 | 41.343396 | 20.52139243 | 118.811044 | 0.01932968 | 0.29105016 | 0.718179 | 1.009316 | 100.0219 | 273.643 | 341.159 | 352.885 | 1016.935 | 0 | 0 | 0
|  | 152 | 191.9942 | 127.3253 | [7 empty] | 31.34725 | 1204.271 | 0.05414283 | 6.124755 | 0.08604684 | 1.778928 | 19.57578 | 25.61789 | 2.547319 | 24.7485 | 25.59657 | 0.06520262 | 1063.91 |  | 7.375862 | 9.404965 | 1063.91 | 0.00465882 | 0.09631619 | 0.1201609 | 12.11337 | 128.788 | 41.294385 | 20.52448958 | 116.427013 | 0.01891837 | 0.29085973 | 0.744651 | 1.009281 | 100.0223 | 273.645 | 341.197 | 352.889 | 1016.916 | 0 | 0 | 0
|  | 153 | 189.8084 | 132.1878 | [7 empty] | 20.81201 | 768.3288 | 0.080622 | 9.120136 | 0.05580807 | 1.184336 | 19.76668 | 25.3989 | 2.440768 | 24.54025 | 25.37899 | 0.06194421 | 1071.102 |  | 7.007263 | 9.468539 | 1071.102 | 0.004499358 | 0.0954835 | 0.1187895 | 12.23285 | 129.194 | 41.226228 | 20.52571639 | 114.460447 | 0.01843131 | 0.29083551 | 0.754138 | 1.009221 | 100.0223 | 273.651 | 341.243 | 352.906 | 1016.912 | 0 | 0 | 0
|  | 154 | 188.7445 | 136.3602 | [7 empty] | 34.06732 | 1338.187 | 0.04897658 | 5.540337 | 0.0895909 | 1.952179 | 19.95596 | 25.45537 | 2.57687 | 24.59654 | 25.4339 | 0.06553984 | 1078.312 |  | 7.414009 | 9.532281 | 1078.312 | 0.004387856 | 0.09561107 | 0.1181858 | 12.35134 | 129.5842 | 41.14588 | 20.52880219 | 114.978057 | 0.01793774 | 0.2906165 | 0.741945 | 1.009167 | 100.0223 | 273.649 | 341.267 | 352.885 | 1016.915 | 0 | 0 | 0
|  | 155 | 185.2543 | 136.3324 | [7 empty] | 40.46557 | 1605.197 | 0.04047017 | 4.578073 | 0.1052708 | 2.367558 | 20.14296 | 25.52627 | 2.547131 | 24.66721 | 25.50423 | 0.06496261 | 1085.694 |  | 7.348711 | 9.597532 | 1085.694 | 0.004260326 | 0.09581546 | 0.1162688 | 12.46856 | 129.9546 | 41.12282 | 20.53676669 | 115.629551 | 0.01737163 | 0.29045692 | 0.744557 | 1.009131 | 100.0221 | 273.641 | 341.297 | 352.878 | 1016.898 | 0 | 0 | 0
|  | 156 | 181.5593 | 136.9667 | [7 empty] | 22.1964 | 887.7831 | 0.07230833 | 8.179676 | 0.05644561 | 1.327106 | 20.32637 | 25.6006 | 2.509897 | 24.74085 | 25.57639 | 0.06419412 | 1092.999 |  | 7.261778 | 9.66211 | 1092.999 | 0.004081488 | 0.09596086 | 0.1142122 | 12.5838 | 130.2972 | 41.05484 | 20.5452352 | 116.312477 | 0.01659918 | 0.29011344 | 0.747867 | 1.009122 | 100.0222 | 273.651 | 341.322 | 352.849 | 1016.908 | 0 | 0 | 0
|  | 157 | 177.4066 | 134.2515 | [7 empty] | 20.04155 | 742.6742 | 0.07825117 | 8.851942 | 0.04893077 | 1.204351 | 20.50585 | 25.23702 | 2.305161 | 24.38906 | 25.21087 | 0.05811512 | 1099.917 |  | 6.574109 | 9.723265 | 1099.917 | 0.003828889 | 0.09424188 | 0.1116056 | 12.69671 | 130.6105 | 40.98355 | 20.54876643 | 113.030246 | 0.01580171 | 0.2891847 | 0.766363 | 1.009113 | 100.0225 | 273.643 | 341.316 | 352.817 | 1016.909 | 0 | 0 | 0
|  | 158 | 174.9031 | 136.7214 | [7 empty] | 17.49634 | 628.4201 | 0.0883695 | 9.99655 | 0.04148887 | 1.062923 | 20.682 | 25.23896 | 2.20324 | 24.39022 | 25.20523 | 0.05553317 | 1106.345 |  | 6.282033 | 9.780089 | 1106.345 | 0.00366635 | 0.09392996 | 0.1101356 | 12.80758 | 130.8988 | 40.89942 | 20.55406896 | 113.044279 | 0.01513459 | 0.28835251 | 0.775737 | 1.009104 | 100.0223 | 273.627 | 341.306 | 352.711 | 1016.911 | 0 | 0 | 0
|  | 159 | 175.1489 | 139.9734 | [7 empty] | 29.01737 | 1080.527 | 0.05335825 | 6.036001 | 0.06627997 | 1.779626 | 20.85703 | 25.59904 | 2.256776 | 24.73326 | 25.54751 | 0.05765501 | 1112.747 |  | 6.52206 | 9.836683 | 1112.747 | 0.003536583 | 0.09495775 | 0.1103673 | 12.91783 | 131.1763 | 40.818474 | 20.55880529 | 116.269684 | 0.01439913 | 0.28754965 | 0.77078 | 1.009084 | 100.0225 | 273.622 | 341.238 | 352.472 | 1016.94 | 0 | 0 | 0
|  | 160 | 173.238 | 139.6795 | [7 empty] | 0 | 0 | 0.006517 | 0.7372172 | 0.5087027 | 14.55337 | 21.03122 | 25.64102 | 2.232979 | 24.76394 | 25.56603 | 0.0570884 | 1119.237 |  | 6.457963 | 9.894055 | 1119.237 | 0.003315216 | 0.09484433 | 0.1092257 | 13.02763 | 131.4451 | 40.794666 | 20.5634742 | 116.604829 | 0.01348303 | 0.28685889 | 0.772952 | 1.009057 | 100.0224 | 273.622 | 341.102 | 352.15 | 1016.98 | 0 | 0 | 0
|  | 161 | 168.9571 | 140.1472 | [7 empty] | 39.96746 | 1542.812 | 0.03736992 | 4.227366 | 0.08356011 | 2.532181 | 21.20232 | 25.68457 | 2.252721 | 24.7967 | 25.59338 | 0.05765474 | 1125.727 |  | 6.522029 | 9.951427 | 1125.727 | 0.003122634 | 0.09462738 | 0.1067936 | 13.13564 | 131.6914 | 40.785817 | 20.5726987 | 116.957375 | 0.01268505 | 0.28589024 | 0.771115 | 1.009034 | 100.0221 | 273.621 | 340.974 | 351.929 | 1017.009 | 0 | 0 | 0
|  | 162 | 167.1989 | 139.5435 | [7 empty] | 18.78894 | 752.3349 | 0.07866533 | 8.898793 | 0.03761733 | 1.208974 | 21.3704 | 25.94583 | 2.289585 | 25.04635 | 25.84864 | 0.05918267 | 1132.335 |  | 6.694873 | 10.00985 | 1132.335 | 0.00295918 | 0.09510432 | 0.105844 | 13.24196 | 131.916 | 40.716368 | 20.57980097 | 119.336575 | 0.01190704 | 0.28465856 | 0.767704 | 1.009001 | 100.0222 | 273.619 | 340.939 | 351.86 | 1017.037 | 0 | 0 | 0
|  | 163 | 165.452 | 141.7414 | [7 empty] | 20.01739 | 716.3001 | 0.07306625 | 8.265413 | 0.03770004 | 1.294322 | 21.53672 | 25.98671 | 2.021939 | 25.08391 | 25.88474 | 0.05233736 | 1138.643 |  | 5.920516 | 10.06561 | 1138.643 | 0.0027546 | 0.09457126 | 0.1047356 | 13.34725 | 132.1271 | 40.640529 | 20.58424255 | 119.70382 | 0.01107445 | 0.2829291 | 0.792601 | 1.008967 | 100.0222 | 273.622 | 340.913 | 351.797 | 1017.021 | 0 | 0 | 0
|  | 164 | 162.1766 | 143.2263 | [7 empty] | 29.30038 | 895.2372 | 0.04892908 | 5.534964 | 0.05340878 | 1.922422 | 21.70054 | 26.00839 | 1.691433 | 25.10093 | 25.89705 | 0.04380314 | 1144.081 |  | 4.955106 | 10.11368 | 1144.081 | 0.002613243 | 0.09406235 | 0.1028269 | 13.45103 | 132.3204 | 40.576346 | 20.59118917 | 119.885009 | 0.01050331 | 0.28144172 | 0.824468 | 1.008932 | 100.0225 | 273.622 | 340.86 | 351.671 | 1016.982 | 0 | 0 | 0
|  | 165 | 157.3089 | 144.1595 | [7 empty] | 60.07216 | 1824.604 | 0.023149 | 2.618665 | 0.1060515 | 4.002529 | 21.86028 | 25.72687 | 1.650059 | 24.82253 | 25.59772 | 0.04223775 | 1148.948 |  | 4.778026 | 10.1567 | 1148.948 | 0.002454987 | 0.09265453 | 0.09991665 | 13.5524 | 132.4866 | 40.542436 | 20.59751231 | 117.272022 | 0.00998093 | 0.28044498 | 0.828518 | 1.008893 | 100.0225 | 273.623 | 340.768 | 351.41 | 1017.005 | 0 | 0 | 0
|  | 166 | 153.3054 | 147.0795 | [7 empty] | 30.76142 | 1039.976 | 0.04405583 | 4.983692 | 0.05258855 | 2.089038 | 22.01559 | 25.62837 | 1.798336 | 24.71769 | 25.47744 | 0.04581699 | 1153.928 |  | 5.182918 | 10.20072 | 1153.928 | 0.002316832 | 0.09203431 | 0.09759969 | 13.65116 | 132.624 | 40.518773 | 20.60434418 | 116.329637 | 0.00946144 | 0.27976326 | 0.813958 | 1.008863 | 100.0219 | 273.616 | 340.633 | 351.103 | 1017.045 | 0 | 0 | 0
|  | 167 | 150.4055 | 148.051 | [7 empty] | 26.16924 | 923.1898 | 0.05080717 | 5.747417 | 0.04362744 | 1.800832 | 22.16744 | 25.54274 | 1.848916 | 24.6244 | 25.36873 | 0.04690466 | 1159.172 |  | 5.305957 | 10.24708 | 1159.172 | 0.002216587 | 0.09149516 | 0.09590824 | 13.74791 | 132.7392 | 40.457733 | 20.60918243 | 115.503351 | 0.00908696 | 0.27916646 | 0.809035 | 1.008834 | 100.0219 | 273.59 | 340.485 | 350.777 | 1017.038 | 0 | 0 | 0
|  | 168 | 149.9361 | 147.3064 | [7 empty] | 0 | 3480.202 | 0.01211908 | 1.370937 | 0.176903 | 7.580928 | 22.31762 | 25.77829 | 1.648888 | 24.84193 | 25.57897 | 0.04217686 | 1164.211 |  | 4.771138 | 10.29162 | 1164.211 | 0.002143903 | 0.0918739 | 0.09568011 | 13.84371 | 132.8429 | 40.427392 | 20.61308904 | 117.598284 | 0.00871341 | 0.27797923 | 0.828564 | 1.008808 | 100.0226 | 273.596 | 340.354 | 350.452 | 1017.008 | 0 | 0 | 0
|  | 169 | 150.1575 | 149.5541 | [7 empty] | 53.19074 | 1561.623 | 0.02495533 | 2.823002 | 0.08338816 | 3.708801 | 22.46766 | 26.13859 | 1.503613 | 25.18292 | 25.91812 | 0.03897082 | 1168.801 |  | 4.408464 | 10.3322 | 1168.801 | 0.002080979 | 0.09255435 | 0.09587454 | 13.93949 | 132.9447 | 40.421074 | 20.61704654 | 120.878678 | 0.00834595 | 0.27645943 | 0.843028 | 1.008772 | 100.0229 | 273.602 | 340.27 | 350.204 | 1017.007 | 0 | 0 | 0
|  | 170 | 147.6918 | 152.6711 | [7 empty] | 20.28867 | 613.5269 | 0.064351 | 7.279525 | 0.03091844 | 1.418386 | 22.61659 | 25.92191 | 1.536525 | 24.97042 | 25.69505 | 0.03948107 | 1173.238 |  | 4.466184 | 10.37142 | 1173.238 | 0.001989633 | 0.09127455 | 0.09431205 | 14.03458 | 133.0387 | 40.37093 | 20.61972723 | 118.865055 | 0.00805038 | 0.27515816 | 0.839685 | 1.008727 | 100.0226 | 273.597 | 340.219 | 350.092 | 1017.005 | 0 | 0 | 0
|  | 171 | 146.4181 | 151.1618 | [7 empty] | 27.04874 | 836.8725 | 0.047852 | 5.413122 | 0.04017447 | 1.904067 | 22.76364 | 26.00207 | 1.553787 | 25.04756 | 25.77318 | 0.04004602 | 1177.736 |  | 4.530093 | 10.41119 | 1177.736 | 0.001922429 | 0.09111341 | 0.09357066 | 14.12852 | 133.1207 | 40.305501 | 20.62332328 | 119.601015 | 0.00775866 | 0.27403591 | 0.837915 | 1.008677 | 100.0225 | 273.592 | 340.218 | 350.074 | 1016.945 | 0 | 0 | 0
|  | 172 | 142.8913 | 150.5546 | [7 empty] | 35.78693 | 1150.598 | 0.03529667 | 3.992836 | 0.05217093 | 2.552405 | 22.9083 | 25.81828 | 1.587364 | 24.86979 | 25.58472 | 0.04061226 | 1182.298 |  | 4.594147 | 10.45152 | 1182.298 | 0.00184146 | 0.09009138 | 0.09147601 | 14.22104 | 133.1878 | 40.27502 | 20.62834799 | 117.912754 | 0.0074888 | 0.2730724 | 0.834521 | 1.008626 | 100.0221 | 273.585 | 340.208 | 349.988 | 1016.863 | 0 | 0 | 0
|  | 173 | 140.5814 | 150.6581 | [7 empty] | 23.33747 | 752.037 | 0.05325083 | 6.02385 | 0.03359302 | 1.682052 | 23.05003 | 25.80085 | 1.566961 | 24.84759 | 25.55686 | 0.0400466 | 1186.86 |  | 4.530158 | 10.49185 | 1186.86 | 0.001788856 | 0.08957067 | 0.09012595 | 14.31184 | 133.2372 | 40.228018 | 20.63286756 | 117.727988 | 0.00728296 | 0.27189935 | 0.836517 | 1.008579 | 100.0219 | 273.587 | 340.134 | 349.843 | 1016.788 | 0 | 0 | 0
|  | 174 | 138.8671 | 149.1921 | [7 empty] | 27.6875 | 837.6969 | 0.04433717 | 5.015517 | 0.03922998 | 2.008581 | 23.18976 | 25.81116 | 1.453827 | 24.85095 | 25.54712 | 0.03714111 | 1191.226 |  | 4.201483 | 10.53044 | 1191.226 | 0.001739346 | 0.08905477 | 0.08910037 | 14.40146 | 133.2745 | 40.174626 | 20.63659037 | 117.790978 | 0.00708175 | 0.27049265 | 0.847842 | 1.008521 | 100.0225 | 273.574 | 340.044 | 349.57 | 1016.828 | 0 | 0 | 0
|  | 175 | 137.334 | 147.3853 | [7 empty] | 45.93692 | 1494.207 | 0.02642825 | 2.989621 | 0.06399739 | 3.357335 | 23.32786 | 25.89661 | 1.541987 | 24.92376 | 25.60933 | 0.03948926 | 1195.561 |  | 4.467111 | 10.56876 | 1195.561 | 0.001691339 | 0.08872849 | 0.08820158 | 14.49011 | 133.302 | 40.141359 | 20.64076276 | 118.527166 | 0.00686707 | 0.26891428 | 0.838923 | 1.008469 | 100.023 | 273.573 | 339.915 | 349.265 | 1016.989 | 0 | 0 | 0
|  | 176 | 137.1025 | 147.3041 | [7 empty] | 28.83558 | 856.7198 | 0.04203092 | 4.754629 | 0.03971476 | 2.120334 | 23.46508 | 26.17675 | 1.391995 | 25.18404 | 25.86843 | 0.03600872 | 1199.831 |  | 4.073384 | 10.6065 | 1199.831 | 0.001669248 | 0.0891196 | 0.08812449 | 14.57827 | 133.3243 | 40.113794 | 20.64432856 | 121.060556 | 0.00670753 | 0.26748443 | 0.854052 | 1.008437 | 100.0232 | 273.58 | 339.789 | 349.023 | 1017.171 | 0 | 0 | 0
|  | 177 | 136.1184 | 148.338 | [7 empty] | 22.09501 | 650.1356 | 0.05445967 | 6.160596 | 0.03021699 | 1.634714 | 23.60169 | 26.27252 | 1.364557 | 25.2665 | 25.947 | 0.03540617 | 1203.87 |  | 4.005222 | 10.64221 | 1203.87 | 0.001645607 | 0.08902596 | 0.08756768 | 14.66612 | 133.3429 | 40.058501 | 20.64735759 | 121.901311 | 0.00659045 | 0.26643316 | 0.856819 | 1.008396 | 100.0228 | 273.576 | 339.659 | 348.807 | 1017.167 | 0 | 0 | 0
|  | 178 | 135.1847 | 148.0288 | [7 empty] | 60.83346 | 2028.429 | 0.01964433 | 2.22221 | 0.08305249 | 4.544552 | 23.73734 | 26.41804 | 1.527919 | 25.3977 | 26.07935 | 0.03984714 | 1208.127 |  | 4.507596 | 10.67984 | 1208.127 | 0.001631511 | 0.08927469 | 0.08709316 | 14.75345 | 133.3558 | 40.016133 | 20.65064515 | 123.212972 | 0.0064996 | 0.26582441 | 0.840223 | 1.008337 | 100.023 | 273.561 | 339.542 | 348.655 | 1016.962 | 0 | 0 | 0
|  | 179 | 130.8239 | 148.1646 | [7 empty] | 0 | 3025.659 | 0.01200842 | 1.358418 | 0.1301191 | 7.2372 | 23.87034 | 25.8232 | 1.425703 | 24.82174 | 25.48454 | 0.03633337 | 1212.435 |  | 4.11011 | 10.71793 | 1212.435 | 0.001562525 | 0.08690731 | 0.08435283 | 14.83917 | 133.3539 | 40.013587 | 20.65337677 | 117.707431 | 0.00637046 | 0.26491397 | 0.850495 | 1.008286 | 100.0233 | 273.553 | 339.486 | 348.551 | 1017.082 | 0 | 0 | 0
|  | 180 | 128.1478 | 149.3653 | [7 empty] | 0 | 3492.014 | 0.0090795 | 1.027093 | 0.1649493 | 9.382688 | 23.99983 | 25.47531 | 1.261559 | 24.48229 | 25.13219 | 0.03170574 | 1216.284 |  | 3.586622 | 10.75195 | 1216.284 | 0.001497657 | 0.08519011 | 0.08262241 | 14.92266 | 133.3324 | 39.990214 | 20.65548727 | 114.533639 | 0.00619261 | 0.26350252 | 0.867275 | 1.008229 | 100.0229 | 273.555 | 339.416 | 348.426 | 1017.112 | 0 | 0 | 0
|  | 181 | 128.7324 | 151.9684 | [7 empty] | 0 | 0 | -0.004266667 | -0.4826546 | 0 | 0 | 24.12827 | 25.7467 | 1.289799 | 24.73968 | 25.39081 | 0.03274905 | 1219.929 |  | 3.704644 | 10.78418 | 1219.929 | 0.001469498 | 0.08551909 | 0.08297566 | 15.00546 | 133.3053 | 39.99525 | 20.65733976 | 116.970737 | 0.00601544 | 0.26202364 | 0.86431 | 1.008175 | 100.0229 | 273.545 | 339.369 | 348.301 | 1016.919 | 0 | 0 | 0
|  | 182 | 127.4218 | 151.2946 | [7 empty] | 16.0994 | 460.3632 | 0.06996592 | 7.914696 | 0.02035896 | 1.209506 | 24.25635 | 25.62095 | 1.275133 | 24.61609 | 25.25991 | 0.03220973 | 1223.604 |  | 3.643635 | 10.81666 | 1223.604 | 0.001424433 | 0.08462419 | 0.08211464 | 15.088 | 133.2766 | 39.978391 | 20.65894979 | 115.817931 | 0.00586253 | 0.26079789 | 0.865779 | 1.008122 | 100.023 | 273.547 | 339.331 | 348.206 | 1016.843 | 0 | 0 | 0
|  | 183 | 127.787 | 148.9037 | [7 empty] | 11.72945 | 319.6791 | 0.09630775 | 10.89454 | 0.01472369 | 0.8842714 | 24.38395 | 25.91822 | 1.204956 | 24.90148 | 25.55078 | 0.03078758 | 1227.167 |  | 3.482757 | 10.84815 | 1227.167 | 0.001418005 | 0.08516219 | 0.08238901 | 15.17025 | 133.2456 | 39.867803 | 20.66131883 | 118.520017 | 0.00577095 | 0.25967089 | 0.873018 | 1.008071 | 100.0227 | 273.546 | 339.328 | 348.176 | 1016.815 | 0 | 0 | 0
|  | 184 | 125.6931 | 149.7828 | [7 empty] | 43.4495 | 1348.891 | 0.02557283 | 2.892854 | 0.05498949 | 3.331302 | 24.51069 | 26.06657 | 1.342491 | 25.04283 | 25.69474 | 0.03449498 | 1230.859 |  | 3.902147 | 10.8808 | 1230.859 | 0.001406237 | 0.08519084 | 0.0812548 | 15.25208 | 133.2103 | 39.810229 | 20.66689477 | 119.875029 | 0.00569207 | 0.25851253 | 0.858773 | 1.008037 | 100.0226 | 273.541 | 339.312 | 348.145 | 1016.693 | 0 | 0 | 0
|  | 185 | 124.1538 | 150.0642 | [7 empty] | 0 | 0 | 0.005731917 | 0.6484069 | 0.2424368 | 14.88422 | 24.63561 | 26.24517 | 1.33019 | 25.21077 | 25.86299 | 0.0344027 | 1234.756 |  | 3.891708 | 10.91524 | 1234.756 | 0.001389628 | 0.08531509 | 0.08043322 | 15.33292 | 133.1655 | 39.805647 | 20.67164823 | 121.505786 | 0.00558867 | 0.25736047 | 0.86 | 1.007996 | 100.0225 | 273.537 | 339.263 | 348.04 | 1016.534 | 0 | 0 | 0
|  | 186 | 122.0129 | 149.6682 | [7 empty] | 45.86883 | 1450.802 | 0.02351475 | 2.66004 | 0.05731363 | 3.557498 | 24.7587 | 25.91077 | 1.336622 | 24.88434 | 25.52348 | 0.03411526 | 1238.632 |  | 3.859192 | 10.9495 | 1238.632 | 0.001347716 | 0.08365368 | 0.07900993 | 15.41264 | 133.1113 | 39.788017 | 20.67304014 | 118.404401 | 0.00549207 | 0.25590164 | 0.859299 | 1.007948 | 100.0222 | 273.527 | 339.192 | 347.904 | 1016.529 | 0 | 0 | 0
|  | 187 | 121.4777 | 145.9647 | [7 empty] | 29.4021 | 942.4831 | 0.03652333 | 4.131599 | 0.03663552 | 2.290086 | 24.88044 | 26.09162 | 1.339925 | 25.05367 | 25.68996 | 0.03442262 | 1242.508 |  | 3.893962 | 10.98377 | 1242.508 | 0.001338051 | 0.08364156 | 0.07871385 | 15.4915 | 133.0505 | 39.75889 | 20.67598032 | 120.042158 | 0.00541649 | 0.25439834 | 0.858933 | 1.007916 | 100.0221 | 273.535 | 339.133 | 347.746 | 1016.447 | 0 | 0 | 0
|  | 188 | 119.7825 | 144.1022 | [7 empty] | 29.68446 | 842.9757 | 0.03567108 | 4.03519 | 0.03718461 | 2.320839 | 25.00107 | 25.9734 | 1.17661 | 24.93589 | 25.55636 | 0.03006986 | 1246.156 |  | 3.401567 | 11.01602 | 1246.156 | 0.001326415 | 0.08278684 | 0.07766405 | 15.56969 | 132.9844 | 39.71835 | 20.67839594 | 118.936526 | 0.0053943 | 0.25319287 | 0.875812 | 1.007881 | 100.0224 | 273.53 | 339.075 | 347.512 | 1016.387 | 0 | 0 | 0
|  | 189 | 118.0448 | 144.3104 | [7 empty] | 25.12034 | 686.1791 | 0.04154067 | 4.69917 | 0.03170217 | 1.9698 | 25.11999 | 25.81009 | 1.12327 | 24.77142 | 25.37622 | 0.02850434 | 1249.469 |  | 3.224473 | 11.04531 | 1249.469 | 0.001316929 | 0.08182679 | 0.07657649 | 15.64681 | 132.91 | 39.686591 | 20.68049732 | 117.409145 | 0.00538971 | 0.25207224 | 0.88136 | 1.007828 | 100.0225 | 273.512 | 338.97 | 347.246 | 1016.411 | 0 | 0 | 0
|  | 190 | 119.1121 | 145.9358 | [7 empty] | 26.06814 | 781.6149 | 0.04039225 | 4.569259 | 0.03297196 | 2.059558 | 25.23856 | 26.36501 | 1.218528 | 25.29543 | 25.90928 | 0.03157118 | 1252.867 |  | 3.571401 | 11.07534 | 1252.867 | 0.001331812 | 0.08319016 | 0.07736255 | 15.72378 | 132.8345 | 39.637678 | 20.683451 | 122.470507 | 0.00533703 | 0.25108396 | 0.871335 | 1.007759 | 100.0228 | 273.514 | 338.855 | 347.078 | 1016.584 | 0 | 0 | 0
|  | 191 | 118.549 | 146.1176 | [7 empty] | 77.93455 | 2496.096 | 0.01344683 | 1.521135 | 0.09772651 | 6.195294 | 25.35739 | 26.56896 | 1.285774 | 25.49013 | 26.10459 | 0.03356459 | 1256.551 |  | 3.7969 | 11.10791 | 1256.551 | 0.001314112 | 0.08330709 | 0.07706777 | 15.801 | 132.7612 | 39.612002 | 20.68649402 | 124.367854 | 0.00522805 | 0.24977956 | 0.864318 | 1.0077 | 100.0223 | 273.524 | 338.842 | 347.01 | 1016.719 | 0 | 0 | 0
|  | 192 | 115.9735 | 142.9356 | [7 empty] | 0 | 0 | 0.00402175 | 0.4549491 | 0.3134319 | 20.28168 | 25.47466 | 26.22103 | 1.146582 | 25.15588 | 25.75606 | 0.02953143 | 1260.12 |  | 3.34066 | 11.13946 | 1260.12 | 0.001260545 | 0.08156784 | 0.07539328 | 15.87723 | 132.6805 | 39.606345 | 20.68879044 | 121.129746 | 0.00508467 | 0.2481524 | 0.878752 | 1.007646 | 100.0223 | 273.52 | 338.836 | 346.92 | 1016.634 | 0 | 0 | 0
|  | 193 | 113.8754 | 143.0469 | [7 empty] | 54.55233 | 1475.577 | 0.01845308 | 2.087453 | 0.06550058 | 4.354442 | 25.58958 | 26.03949 | 1.065023 | 24.97693 | 25.56653 | 0.02722894 | 1263.33 |  | 3.080197 | 11.16784 | 1263.33 | 0.001208688 | 0.08035288 | 0.07405599 | 15.95195 | 132.5885 | 39.597289 | 20.6916245 | 119.435396 | 0.0049134 | 0.24650904 | 0.887299 | 1.007589 | 100.0223 | 273.508 | 338.771 | 346.768 | 1016.434 | 0 | 0 | 0
|  | 194 | 113.3886 | 142.5666 | [7 empty] | 28.60284 | 808.1338 | 0.03504392 | 3.964244 | 0.03404382 | 2.319944 | 25.70321 | 26.49591 | 1.089255 | 25.40699 | 25.99958 | 0.02832017 | 1266.472 |  | 3.20364 | 11.19561 | 1266.472 | 0.001193029 | 0.08129992 | 0.07392764 | 16.02594 | 132.4908 | 39.568235 | 20.69649719 | 123.621366 | 0.00476961 | 0.2453631 | 0.884686 | 1.007532 | 100.023 | 273.512 | 338.668 | 346.567 | 1016.363 | 0 | 0 | 0
|  | 195 | 110.0479 | 143.3347 | [7 empty] | 21.08696 | 568.3485 | 0.04613392 | 5.218769 | 0.02485872 | 1.724119 | 25.81493 | 26.04477 | 1.026645 | 24.96614 | 25.53964 | 0.02622014 | 1269.557 |  | 2.966079 | 11.22288 | 1269.557 | 0.00114683 | 0.07954038 | 0.07183986 | 16.09883 | 132.3843 | 39.528559 | 20.6993784 | 119.408004 | 0.00466684 | 0.24441482 | 0.89126 | 1.007461 | 100.0237 | 273.515 | 338.556 | 346.333 | 1016.367 | 0 | 0 | 0
|  | 196 | 106.734 | 144.1227 | [7 empty] | 16.60426 | 439.0905 | 0.0568245 | 6.428111 | 0.01934768 | 1.362484 | 25.92332 | 25.48383 | 0.9990171 | 24.42078 | 24.97565 | 0.0249511 | 1272.451 |  | 2.822523 | 11.24847 | 1272.451 | 0.001099422 | 0.07742245 | 0.06971246 | 16.1696 | 132.2618 | 39.477032 | 20.70143892 | 114.28407 | 0.0045747 | 0.2433694 | 0.894127 | 1.007374 | 100.0231 | 273.514 | 338.45 | 346.14 | 1016.503 | 0 | 0 | 0
|  | 197 | 106.1332 | 143.8222 | [7 empty] | 20.71303 | 535.8126 | 0.045296 | 5.123982 | 0.02390598 | 1.710429 | 26.02976 | 25.68539 | 0.9644481 | 24.60731 | 25.16482 | 0.02427017 | 1275.235 |  | 2.745494 | 11.27308 | 1275.235 | 0.001082845 | 0.07747559 | 0.06938846 | 16.23916 | 132.1307 | 39.421272 | 20.70452368 | 116.06781 | 0.00447296 | 0.24193661 | 0.897753 | 1.007294 | 100.0233 | 273.506 | 338.359 | 346.025 | 1016.685 | 0 | 0 | 0
|  | 198 | 105.8622 | 143.6084 | [7 empty] | 67.0608 | 1722.907 | 0.01395483 | 1.578601 | 0.07646509 | 5.540663 | 26.13575 | 25.8259 | 0.9505557 | 24.73747 | 25.29349 | 0.02404288 | 1277.968 |  | 2.719782 | 11.29724 | 1277.968 | 0.001067058 | 0.07731903 | 0.0692117 | 16.30846 | 131.9988 | 39.391833 | 20.70647356 | 117.320037 | 0.00438603 | 0.24045761 | 0.899185 | 1.007229 | 100.0242 | 273.493 | 338.298 | 345.902 | 1016.687 | 0 | 0 | 0
|  | 199 | 106.0818 | 142.5504 | [7 empty] | 0 | 0 | -0.007879417 | -0.8913367 | 0 | 0 | 26.24172 | 26.05063 | 0.9219334 | 24.94667 | 25.50002 | 0.02350932 | 1280.658 |  | 2.659425 | 11.32101 | 1280.658 | 0.001058158 | 0.07744234 | 0.0693447 | 16.37773 | 131.868 | 39.390519 | 20.708104 | 119.341746 | 0.00431385 | 0.23906946 | 0.902198 | 1.007157 | 100.0249 | 273.499 | 338.216 | 345.718 | 1017.199 | 0 | 0 | 0
|  | 200 | 103.4578 | 138.8573 | [7 empty] | 0 | 0 | 0.003532583 | 0.3996135 | 0.2940794 | 21.62429 | 26.34649 | 25.86795 | 0.8467366 | 24.76221 | 25.30428 | 0.02142606 | 1283.199 |  | 2.423762 | 11.34348 | 1283.199 | 0.00103886 | 0.0763896 | 0.0677608 | 16.44629 | 131.7325 | 39.398466 | 20.71194462 | 117.628612 | 0.00426637 | 0.2377728 | 0.910257 | 1.007073 | 100.0246 | 273.501 | 338.086 | 345.487 | 1017.267 | 0 | 0 | 0
|  | 201 | 102.202 | 136.6085 | [7 empty] | 35.75039 | 848.0121 | 0.0252715 | 2.858767 | 0.04106835 | 3.017078 | 26.44932 | 25.96677 | 0.8440449 | 24.85144 | 25.39028 | 0.02143054 | 1285.623 |  | 2.424269 | 11.36491 | 1285.623 | 0.001037859 | 0.07624608 | 0.06705986 | 16.5137 | 131.5887 | 39.379783 | 20.71529019 | 118.503425 | 0.00424658 | 0.23666949 | 0.910479 | 1.006995 | 100.0246 | 273.502 | 338.013 | 345.342 | 1016.746 | 0 | 0 | 0
|  | 202 | 102.1154 | 139.3593 | [7 empty] | 19.53117 | 486.3406 | 0.04621842 | 5.228328 | 0.02237442 | 1.642717 | 26.55148 | 26.00202 | 0.8842562 | 24.88223 | 25.42011 | 0.02247789 | 1288.107 |  | 2.542748 | 11.38686 | 1288.107 | 0.00103411 | 0.07592378 | 0.06696279 | 16.58071 | 131.443 | 39.348336 | 20.715945 | 118.811312 | 0.00422607 | 0.23559179 | 0.906039 | 1.006906 | 100.0257 | 273.511 | 337.973 | 345.279 | 1016.777 | 0 | 0 | 0
|  | 203 | 100.5005 | 136.5667 | [7 empty] | 18.23989 | 501.6518 | 0.04870775 | 5.509926 | 0.020706 | 1.536442 | 26.65279 | 25.81194 | 0.9684391 | 24.69858 | 25.23063 | 0.02443433 | 1290.76 |  | 2.764065 | 11.41032 | 1290.76 | 0.001008543 | 0.07483665 | 0.06591665 | 16.64715 | 131.2945 | 39.292737 | 20.71789691 | 117.072304 | 0.00415393 | 0.2342351 | 0.896888 | 1.006803 | 100.0262 | 273.502 | 337.949 | 345.229 | 1016.801 | 0 | 0 | 0
|  | 204 | 99.96249 | 134.4507 | [7 empty] | 29.33923 | 775.4042 | 0.030119 | 3.407127 | 0.03336309 | 2.480566 | 26.75302 | 25.96291 | 0.9203713 | 24.84224 | 25.37498 | 0.0233544 | 1293.463 |  | 2.641901 | 11.43421 | 1293.463 | 0.001004863 | 0.07471216 | 0.06560529 | 16.71291 | 131.1423 | 39.256719 | 20.72032653 | 118.441991 | 0.00411578 | 0.23280999 | 0.901955 | 1.006698 | 100.0263 | 273.489 | 337.938 | 345.185 | 1016.757 | 0 | 0 | 0
|  | 205 | 98.76963 | 135.3645 | [7 empty] | 44.78533 | 1119.983 | 0.01949575 | 2.205402 | 0.05143836 | 3.790897 | 26.85239 | 25.81574 | 0.8656512 | 24.69798 | 25.22368 | 0.02183491 | 1296.019 |  | 2.470012 | 11.45681 | 1296.019 | 0.001002829 | 0.07390638 | 0.06483881 | 16.77813 | 130.9873 | 39.23134 | 20.72171003 | 117.086704 | 0.00413045 | 0.23183551 | 0.907773 | 1.006595 | 100.0267 | 273.485 | 337.891 | 345.083 | 1016.662 | 0 | 0 | 0
|  | 206 | 97.88288 | 136.5147 | [7 empty] | 0 | 0 | 0.0009178333 | 0.1038273 | 1.097528 | 80.00204 | 26.95071 | 25.77861 | 0.7909717 | 24.65727 | 25.1763 | 0.01991374 | 1298.38 |  | 2.252686 | 11.47768 | 1298.38 | 0.001007348 | 0.07342854 | 0.06428948 | 16.84269 | 130.8287 | 39.218588 | 20.72331133 | 116.725565 | 0.00415436 | 0.23088703 | 0.915807 | 1.006491 | 100.0266 | 273.492 | 337.82 | 344.931 | 1016.568 | 0 | 0 | 0
|  | 207 | 97.772 | 133.2383 | [7 empty] | 71.46261 | 1817.551 | 0.0120945 | 1.368156 | 0.08471799 | 6.128227 | 27.04854 | 26.15942 | 0.860816 | 25.01656 | 25.53666 | 0.02198237 | 1300.75 |  | 2.486693 | 11.49863 | 1300.75 | 0.001024622 | 0.07411784 | 0.06433943 | 16.90701 | 130.6693 | 39.221638 | 20.72642456 | 120.175821 | 0.00416382 | 0.22989228 | 0.908104 | 1.006381 | 100.0265 | 273.485 | 337.753 | 344.775 | 1016.507 | 0 | 0 | 0
|  | 208 | 95.43777 | 128.9907 | [7 empty] | 20.81136 | 537.944 | 0.04053892 | 4.58585 | 0.02463146 | 1.798413 | 27.14515 | 25.88753 | 0.8631718 | 24.7542 | 25.26457 | 0.02180767 | 1303.227 |  | 2.466931 | 11.52053 | 1303.227 | 0.0009985329 | 0.07290571 | 0.06288599 | 16.97062 | 130.5055 | 39.190117 | 20.72916826 | 117.679539 | 0.00410215 | 0.22876919 | 0.907735 | 1.006255 | 100.0265 | 273.475 | 337.721 | 344.684 | 1016.456 | 0 | 0 | 0
|  | 209 | 94.31578 | 129.8307 | [7 empty] | 23.22056 | 586.003 | 0.03590575 | 4.061736 | 0.02706212 | 2.000458 | 27.24002 | 25.68045 | 0.8396635 | 24.55386 | 25.0587 | 0.02104088 | 1305.65 |  | 2.38019 | 11.54195 | 1305.65 | 0.0009716857 | 0.07182795 | 0.06210716 | 17.03312 | 130.335 | 39.148706 | 20.73014035 | 115.793456 | 0.00402621 | 0.22750173 | 0.910152 | 1.006107 | 100.0262 | 273.476 | 337.689 | 344.632 | 1016.361 | 0 | 0 | 0
|  | 210 | 93.84377 | 129.8049 | [7 empty] | 39.49796 | 917.3081 | 0.02100308 | 2.375914 | 0.04586108 | 3.40627 | 27.3341 | 25.74517 | 0.7672236 | 24.61224 | 25.11171 | 0.0192663 | 1307.93 |  | 2.179446 | 11.5621 | 1307.93 | 0.000963224 | 0.07154217 | 0.06180557 | 17.09507 | 130.1624 | 39.121599 | 20.73175093 | 116.361236 | 0.00398239 | 0.22630852 | 0.917905 | 1.005941 | 100.026 | 273.479 | 337.641 | 344.493 | 1016.325 | 0 | 0 | 0
|  | 211 | 94.48028 | 130.2831 | [7 empty] | 59.05366 | 1386.859 | 0.01414317 | 1.599906 | 0.06803111 | 5.090362 | 27.42827 | 26.03886 | 0.7725605 | 24.88888 | 25.38904 | 0.01961457 | 1310.129 |  | 2.218843 | 11.58154 | 1310.129 | 0.0009621753 | 0.07199384 | 0.06221642 | 17.15709 | 129.9918 | 39.104363 | 20.73277364 | 119.011485 | 0.00393459 | 0.22538738 | 0.91719 | 1.005798 | 100.0253 | 273.477 | 337.585 | 344.369 | 1016.295 | 0 | 0 | 0
|  | 212 | 94.04355 | 130.2668 | [7 empty] | 30.33312 | 764.8703 | 0.02740717 | 3.100358 | 0.03463604 | 2.613113 | 27.52253 | 26.04304 | 0.8256032 | 24.88904 | 25.39105 | 0.02096293 | 1312.425 |  | 2.371372 | 11.60183 | 1312.425 | 0.0009492757 | 0.07161802 | 0.06191869 | 17.21915 | 129.8232 | 39.08741 | 20.73384308 | 119.031312 | 0.00388276 | 0.22440851 | 0.911284 | 1.005669 | 100.0245 | 273.476 | 337.533 | 344.341 | 1016.847 | 0 | 0 | 0
|  | 213 | 93.49505 | 126.6918 | [7 empty] | 13.25924 | 322.1807 | 0.06233358 | 7.05131 | 0.01506787 | 1.14117 | 27.6163 | 25.98534 | 0.7927259 | 24.83133 | 25.3337 | 0.02008268 | 1314.746 |  | 2.271796 | 11.62236 | 1314.746 | 0.0009392342 | 0.07113321 | 0.06154541 | 17.28089 | 129.654 | 39.044912 | 20.73466552 | 118.492236 | 0.00385117 | 0.22358249 | 0.914721 | 1.005508 | 100.0249 | 273.477 | 337.498 | 344.326 | 1016.576 | 0 | 0 | 0
|  | 214 | 93.56327 | 122.1642 | [7 empty] | 16.65871 | 382.5932 | 0.04964967 | 5.616478 | 0.01891449 | 1.437519 | 27.70983 | 26.18504 | 0.7442474 | 25.01941 | 25.52327 | 0.01899562 | 1316.956 |  | 2.148826 | 11.64189 | 1316.956 | 0.0009390982 | 0.07137235 | 0.06161784 | 17.34247 | 129.4852 | 38.974877 | 20.73605003 | 120.307229 | 0.00382213 | 0.22280964 | 0.919877 | 1.005341 | 100.0248 | 273.478 | 337.461 | 344.257 | 1015.983 | 0 | 0 | 0
|  | 215 | 93.79737 | 123.4395 | [7 empty] | 63.07264 | 1356.395 | 0.01314625 | 1.487132 | 0.07234055 | 5.423413 | 27.80351 | 26.33868 | 0.6948486 | 25.16137 | 25.66244 | 0.01783151 | 1319.039 |  | 2.017139 | 11.66031 | 1319.039 | 0.000951007 | 0.07129754 | 0.06173727 | 17.40414 | 129.3186 | 38.952102 | 20.7368821 | 121.69976 | 0.00384725 | 0.22157632 | 0.925183 | 1.005195 | 100.0251 | 273.471 | 337.396 | 344.115 | 1015.932 | 0 | 0 | 0
|  | 216 | 93.4792 | 122.9057 | [7 empty] | 70.75522 | 1613.779 | 0.01167908 | 1.321163 | 0.08163226 | 6.021898 | 27.89714 | 26.16278 | 0.7396849 | 24.98881 | 25.48039 | 0.01884746 | 1321.114 |  | 2.132065 | 11.67865 | 1321.114 | 0.00095339 | 0.07033025 | 0.06142064 | 17.46572 | 129.1534 | 38.940726 | 20.7365511 | 120.057976 | 0.00388177 | 0.22034089 | 0.920098 | 1.005035 | 100.0256 | 273.472 | 337.335 | 343.971 | 1015.777 | 0 | 0 | 0
|  | 217 | 92.22839 | 120.309 | [7 empty] | 0 | 4821.176 | 0.003707167 | 0.4193627 | 0.2556913 | 18.66274 | 27.99 | 25.8623 | 0.7098308 | 24.69903 | 25.1791 | 0.0178729 | 1323.191 |  | 2.021822 | 11.69701 | 1323.191 | 0.0009478902 | 0.06918589 | 0.0605708 | 17.52672 | 128.9862 | 38.929459 | 20.73705654 | 117.302851 | 0.00390356 | 0.21948433 | 0.9232 | 1.004836 | 100.025 | 273.476 | 337.297 | 343.853 | 1015.717 | 0 | 0 | 0
|  | 218 | 93.08339 | 119.798 | [7 empty] | 0 | 0 | -0.009988417 | -1.129911 | 0 | 0 | 28.08265 | 26.24289 | 0.6546732 | 25.0599 | 25.54199 | 0.01672165 | 1325.148 |  | 1.89159 | 11.71431 | 1325.148 | 0.0009566316 | 0.06992519 | 0.06114675 | 17.58758 | 128.8195 | 38.933882 | 20.73814443 | 120.768201 | 0.00388304 | 0.21878505 | 0.929122 | 1.004645 | 100.0244 | 273.466 | 337.262 | 343.75 | 1015.732 | 0 | 0 | 0
|  | 219 | 92.55293 | 118.6385 | [7 empty] | 0 | 4319.387 | 0.00425325 | 0.4811369 | 0.2228469 | 16.42655 | 28.17547 | 26.30886 | 0.7174981 | 25.12148 | 25.60485 | 0.01837143 | 1327.133 |  | 2.078217 | 11.73185 | 1327.133 | 0.0009478236 | 0.06986624 | 0.06084777 | 17.64858 | 128.6551 | 38.941836 | 20.73970188 | 121.369291 | 0.00383897 | 0.21819791 | 0.921991 | 1.004439 | 100.0232 | 273.483 | 337.243 | 343.732 | 1015.753 | 0 | 0 | 0
|  | 220 | 92.4355 | 115.1332 | [7 empty] | 20.18016 | 444.3817 | 0.04049175 | 4.580515 | 0.02336836 | 1.72572 | 28.26797 | 26.42917 | 0.6996703 | 25.23337 | 25.71753 | 0.01799379 | 1329.189 |  | 2.035497 | 11.75003 | 1329.189 | 0.0009462258 | 0.06987741 | 0.06078513 | 17.70939 | 128.4908 | 38.919881 | 20.74086936 | 122.467361 | 0.00381576 | 0.21743014 | 0.923774 | 1.004242 | 100.0225 | 273.475 | 337.203 | 343.673 | 1015.757 | 0 | 0 | 0
|  | 221 | 92.79488 | 114.0708 | [7 empty] | 18.11598 | 399.9171 | 0.04528083 | 5.122266 | 0.0208649 | 1.537411 | 28.36058 | 26.48437 | 0.7028667 | 25.28187 | 25.76389 | 0.01810858 | 1331.231 |  | 2.048482 | 11.76809 | 1331.231 | 0.0009447799 | 0.06961526 | 0.06093888 | 17.77025 | 128.3284 | 38.86849 | 20.74077775 | 122.95897 | 0.0038024 | 0.2164161 | 0.923257 | 1.004063 | 100.0207 | 273.475 | 337.147 | 343.575 | 1015.755 | 0 | 0 | 0
|  | 222 | 92.01834 | 114.6018 | [7 empty] | 21.39628 | 495.7051 | 0.03801792 | 4.300669 | 0.025008 | 1.80985 | 28.45299 | 26.32583 | 0.7360376 | 25.12703 | 25.60423 | 0.01884567 | 1333.322 |  | 2.131864 | 11.78656 | 1333.322 | 0.0009507519 | 0.06880671 | 0.06040007 | 17.83092 | 128.1666 | 38.833015 | 20.74137612 | 121.474412 | 0.00384807 | 0.21543656 | 0.919439 | 1.003878 | 100.0197 | 273.482 | 337.1 | 343.502 | 1015.758 | 0 | 0 | 0
|  | 223 | 91.23493 | 110.7536 | [7 empty] | 18.87203 | 410.8007 | 0.04273608 | 4.834399 | 0.02254851 | 1.595083 | 28.54462 | 26.16128 | 0.6901341 | 24.96701 | 25.43855 | 0.01755601 | 1335.38 |  | 1.985974 | 11.80476 | 1335.38 | 0.000963635 | 0.06816759 | 0.05988589 | 17.89107 | 128.0028 | 38.790278 | 20.74184885 | 119.94632 | 0.00392248 | 0.21491074 | 0.924281 | 1.00365 | 100.0218 | 273.476 | 337.06 | 343.426 | 1015.749 | 0 | 0 | 0
|  | 224 | 91.75794 | 108.2346 | [7 empty] | 22.58049 | 524.9489 | 0.03592217 | 4.063594 | 0.02743475 | 1.905484 | 28.63611 | 26.34452 | 0.7362801 | 25.13897 | 25.61158 | 0.0188573 | 1337.44 |  | 2.133179 | 11.82297 | 1337.44 | 0.0009855156 | 0.06844912 | 0.06021903 | 17.95112 | 127.8398 | 38.7504 | 20.74214542 | 121.6184 | 0.00398187 | 0.21442127 | 0.918992 | 1.003419 | 100.0232 | 273.479 | 337.021 | 343.357 | 1015.753 | 0 | 0 | 0
|  | 225 | 92.31911 | 107.7967 | [7 empty] | 35.76945 | 865.0162 | 0.02281558 | 2.580948 | 0.04363454 | 3.018143 | 28.72815 | 26.56126 | 0.7643173 | 25.34414 | 25.82154 | 0.01973585 | 1339.623 |  | 2.232562 | 11.84227 | 1339.623 | 0.0009955475 | 0.06886069 | 0.06058769 | 18.01152 | 127.6807 | 38.720403 | 20.74257738 | 123.619677 | 0.00398936 | 0.21404576 | 0.915685 | 1.00316 | 100.0229 | 273.483 | 336.999 | 343.347 | 1016.74 | 0 | 0 | 0
|  | 226 | 91.61497 | 108.1664 | [7 empty] | 0 | 2908.42 | 0.00609075 | 0.6889989 | 0.1612597 | 11.1726 | 28.82012 | 26.36344 | 0.6910951 | 25.15591 | 25.63245 | 0.01771446 | 1341.741 |  | 2.003898 | 11.86099 | 1341.741 | 0.0009821927 | 0.06804953 | 0.06008008 | 18.07186 | 127.5226 | 38.705081 | 20.74277099 | 121.787774 | 0.00396606 | 0.21330105 | 0.923477 | 1.002892 | 100.0217 | 273.48 | 337.006 | 343.39 | 1016.799 | 0 | 0 | 0
|  | 227 | 91.3861 | 106.1429 | [7 empty] | 46.59168 | 934.3443 | 0.017339 | 1.961425 | 0.05624424 | 3.87766 | 28.91162 | 26.23455 | 0.6351437 | 25.03344 | 25.50698 | 0.0162006 | 1343.659 |  | 1.832647 | 11.87795 | 1343.659 | 0.0009752189 | 0.06723475 | 0.0598309 | 18.13181 | 127.364 | 38.701513 | 20.74261725 | 120.602323 | 0.0039575 | 0.21209174 | 0.929406 | 1.002612 | 100.0205 | 273.471 | 337.013 | 343.388 | 1015.759 | 0 | 0 | 0
|  | 228 | 91.67119 | 104.8865 | [7 empty] | 41.80324 | 862.057 | 0.01938542 | 2.19292 | 0.05105163 | 3.467077 | 29.00315 | 26.33751 | 0.6525453 | 25.13377 | 25.60946 | 0.01671133 | 1345.521 |  | 1.890422 | 11.89441 | 1345.521 | 0.0009896571 | 0.06721074 | 0.05998665 | 18.19172 | 127.2068 | 38.672369 | 20.74288893 | 121.560864 | 0.00399916 | 0.21137242 | 0.927223 | 1.002337 | 100.0203 | 273.477 | 337.041 | 343.42 | 1015.778 | 0 | 0 | 0
|  | 229 | 90.87677 | 106.1231 | [7 empty] | 0 | 4623.173 | 0.004009167 | 0.4535256 | 0.2513868 | 16.60044 | 29.09442 | 26.16323 | 0.7284969 | 24.97013 | 25.4429 | 0.01853507 | 1347.515 |  | 2.096728 | 11.91203 | 1347.515 | 0.001007852 | 0.06655395 | 0.05946596 | 18.25145 | 127.0499 | 38.666775 | 20.74331709 | 119.970284 | 0.00409695 | 0.210839 | 0.918638 | 1.002101 | 100.0208 | 273.48 | 337.077 | 343.459 | 1015.765 | 0 | 0 | 0
|  | 230 | 90.3703 | 105.6588 | [7 empty] | 0 | 2270.193 | 0.007839583 | 0.8868307 | 0.1309459 | 8.440864 | 29.18504 | 26.09053 | 0.7014393 | 24.89912 | 25.37264 | 0.01779737 | 1349.57 |  | 2.013277 | 11.93019 | 1349.57 | 0.001026561 | 0.06617285 | 0.0591424 | 18.31075 | 126.8915 | 38.659802 | 20.74386636 | 119.296718 | 0.0041822 | 0.2103442 | 0.92138 | 1.001851 | 100.0215 | 273.485 | 337.055 | 343.465 | 1015.755 | 0 | 0 | 0
|  | 231 | 90.30028 | 104.5866 | [7 empty] | 47.12571 | 1030.486 | 0.01693883 | 1.916158 | 0.06125904 | 3.913014 | 29.27538 | 26.17189 | 0.6858865 | 24.97609 | 25.44916 | 0.01745524 | 1351.563 |  | 1.974574 | 11.94782 | 1351.563 | 0.001037657 | 0.0662819 | 0.05912525 | 18.36988 | 126.7332 | 38.649087 | 20.74456345 | 120.038609 | 0.00421339 | 0.21009958 | 0.92286 | 1.001599 | 100.0221 | 273.479 | 337.046 | 343.43 | 1015.754 | 0 | 0 | 0
|  | 232 | 90.06759 | 102.2926 | [7 empty] | 25.17136 | 604.2325 | 0.03163108 | 3.578177 | 0.03262873 | 2.082254 | 29.36556 | 26.10739 | 0.7529863 | 24.91217 | 25.38231 | 0.01911253 | 1353.632 |  | 2.162051 | 11.96611 | 1353.632 | 0.001032082 | 0.06586395 | 0.05893438 | 18.42891 | 126.5757 | 38.62494 | 20.74471999 | 119.436341 | 0.00420144 | 0.2094578 | 0.915238 | 1.001315 | 100.0214 | 273.485 | 337.014 | 343.374 | 1015.761 | 0 | 0 | 0
|  | 233 | 90.51465 | 102.2526 | [7 empty] | 31.7357 | 739.3955 | 0.02521292 | 2.85214 | 0.04070914 | 2.619716 | 29.45585 | 26.32705 | 0.7284135 | 25.1188 | 25.59304 | 0.01864232 | 1355.767 |  | 2.108859 | 11.98498 | 1355.767 | 0.001026396 | 0.06605068 | 0.05920125 | 18.48798 | 126.42 | 38.591145 | 20.74550732 | 121.440267 | 0.004145 | 0.20853926 | 0.917603 | 1.000962 | 100.0206 | 273.499 | 336.974 | 343.336 | 1015.784 | 0 | 0 | 0
|  | 234 | 88.94119 | 102.8211 | [7 empty] | 61.85347 | 1228.171 | 0.01271133 | 1.437934 | 0.07812522 | 5.097497 | 29.54558 | 25.89355 | 0.6202424 | 24.70563 | 25.1703 | 0.01561169 | 1357.705 |  | 1.766028 | 12.00211 | 1357.705 | 0.0009930758 | 0.06479599 | 0.05814989 | 18.54666 | 126.2632 | 38.575839 | 20.74577489 | 117.475973 | 0.00407943 | 0.20811458 | 0.929222 | 1.000632 | 100.0212 | 273.491 | 336.98 | 343.318 | 1015.813 | 0 | 0 | 0
|  | 235 | 86.86734 | 101.8213 | [7 empty] | 28.54621 | 543.2682 | 0.0269005 | 3.043043 | 0.03560883 | 2.345015 | 29.63349 | 25.27529 | 0.5948476 | 24.11516 | 24.56795 | 0.01461419 | 1359.414 |  | 1.653189 | 12.01722 | 1359.414 | 0.0009578953 | 0.06308208 | 0.05675862 | 18.60411 | 126.0999 | 38.558834 | 20.74578503 | 111.930355 | 0.00403251 | 0.20768034 | 0.931746 | 1.000313 | 100.0231 | 273.481 | 336.972 | 343.299 | 1015.863 | 0 | 0 | 0
|  | 236 | 88.20823 | 100.9558 | [7 empty] | 13.92513 | 284.0512 | 0.05599667 | 6.334465 | 0.01715839 | 1.136458 | 29.72102 | 25.56112 | 0.6401503 | 24.38744 | 24.84716 | 0.01590592 | 1361.141 |  | 1.799312 | 12.03248 | 1361.141 | 0.0009608126 | 0.06363788 | 0.05756716 | 18.66128 | 125.9365 | 38.518988 | 20.74519486 | 114.474231 | 0.00400049 | 0.20727463 | 0.92653 | 1.000107 | 100.0255 | 273.483 | 336.966 | 343.318 | 1015.907 | 0 | 0 | 0
|  | 237 | 88.83686 | 100.6219 | [7 empty] | 21.95409 | 460.1475 | 0.03577092 | 4.046484 | 0.02650888 | 1.783033 | 29.80955 | 25.65239 | 0.6601255 | 24.47496 | 24.9345 | 0.0164599 | 1362.971 |  | 1.861979 | 12.04867 | 1362.971 | 0.0009482469 | 0.06378073 | 0.05792305 | 18.71902 | 125.7787 | 38.459143 | 20.74466436 | 115.295207 | 0.00393601 | 0.20705818 | 0.924291 | 1.000072 | 100.0258 | 273.494 | 336.972 | 343.299 | 1015.935 | 0 | 0 | 0
|  | 238 | 91.1464 | 101.063 | [7 empty] | 0 | 3047.786 | 0.005514083 | 0.6237651 | 0.173945 | 11.81202 | 29.89954 | 26.30723 | 0.6573336 | 25.09757 | 25.56654 | 0.01680574 | 1364.853 |  | 1.901102 | 12.0653 | 1364.853 | 0.0009591472 | 0.06513246 | 0.05937722 | 18.77767 | 125.6283 | 38.450271 | 20.74474849 | 121.246248 | 0.00388371 | 0.20636668 | 0.924637 | 1.000113 | 100.0261 | 273.5 | 336.943 | 343.239 | 1017.173 | 0 | 0 | 0
|  | 239 | 92.58276 | 102.3047 | [7 empty] | 52.90671 | 1193.145 | 0.01546933 | 1.749925 | 0.06338616 | 4.25032 | 29.9914 | 26.65939 | 0.7123917 | 25.43144 | 25.90872 | 0.01845716 | 1366.847 |  | 2.087914 | 12.08293 | 1366.847 | 0.0009805416 | 0.06574962 | 0.06025369 | 18.83749 | 125.487 | 38.438349 | 20.74447142 | 124.503822 | 0.00391689 | 0.20573781 | 0.918612 | 1.000148 | 100.0262 | 273.499 | 336.915 | 343.238 | 1016.926 | 0 | 0 | 0
|  | 240 | 91.59893 | 102.3457 | [7 empty] | 33.62347 | 754.928 | 0.02408242 | 2.724255 | 0.04040328 | 2.663177 | 30.08349 | 26.08856 | 0.7169775 | 24.88756 | 25.35713 | 0.01818049 | 1368.92 |  | 2.056617 | 12.10125 | 1368.92 | 0.0009730087 | 0.06413575 | 0.05947695 | 18.89735 | 125.3479 | 38.418805 | 20.74269011 | 119.232268 | 0.00397025 | 0.20521809 | 0.918146 | 1.000188 | 100.0257 | 273.496 | 336.924 | 343.281 | 1016.191 | 0 | 0 | 0
|  | 241 | 92.35708 | 100.2803 | [7 empty] | 35.73913 | 730.8718 | 0.02284433 | 2.584201 | 0.04306172 | 2.814806 | 30.17547 | 26.1854 | 0.6560692 | 24.97891 | 25.44896 | 0.01669628 | 1370.892 |  | 1.888719 | 12.11869 | 1370.892 | 0.0009837163 | 0.06430237 | 0.05991554 | 18.95705 | 125.2094 | 38.393047 | 20.74193724 | 120.114137 | 0.00399827 | 0.20503849 | 0.924894 | 1.00024 | 100.0259 | 273.482 | 336.91 | 343.25 | 1016.325 | 0 | 0 | 0
|  | 242 | 93.84372 | 99.58835 | [7 empty] | 0 | 2574.684 | 0.006984167 | 0.7900641 | 0.1414396 | 9.348082 | 30.26857 | 26.54418 | 0.6971367 | 25.31875 | 25.79411 | 0.01798202 | 1372.854 |  | 2.034165 | 12.13603 | 1372.854 | 0.0009878376 | 0.06528856 | 0.06086816 | 19.01744 | 125.0767 | 38.376844 | 20.74148817 | 123.416422 | 0.00396182 | 0.20529922 | 0.920417 | 1.00029 | 100.0264 | 273.494 | 336.878 | 343.203 | 1016.406 | 0 | 0 | 0
|  | 243 | 93.66775 | 98.67799 | [7 empty] | 0 | 0 | -0.0012655 | -0.1431561 | 0 | 0 | 30.36233 | 26.39503 | 0.7154538 | 25.1773 | 25.65261 | 0.01835326 | 1374.909 |  | 2.076161 | 12.15419 | 1374.909 | 0.0009577153 | 0.06492407 | 0.0607066 | 19.07823 | 124.9479 | 38.376793 | 20.74086936 | 122.037347 | 0.00386556 | 0.20530511 | 0.918459 | 1.000347 | 100.0269 | 273.503 | 336.889 | 343.249 | 1016.431 | 0 | 0 | 0
|  | 244 | 91.6588 | 97.5545 | [7 empty] | 50.51153 | 954.4942 | 0.01604117 | 1.814612 | 0.05649211 | 3.918108 | 30.45499 | 25.65871 | 0.6138843 | 24.47829 | 24.94151 | 0.0153112 | 1376.813 |  | 1.732036 | 12.17103 | 1376.813 | 0.0009061993 | 0.06285102 | 0.05929003 | 19.13822 | 124.8155 | 38.372583 | 20.73989252 | 115.339315 | 0.00376562 | 0.20463335 | 0.929724 | 1.000413 | 100.0264 | 273.495 | 336.935 | 343.311 | 1016.45 | 0 | 0 | 0
|  | 245 | 91.87569 | 96.15049 | [7 empty] | 22.45284 | 441.0522 | 0.03617275 | 4.09194 | 0.02464138 | 1.722072 | 30.54676 | 25.50924 | 0.643336 | 24.33665 | 24.79897 | 0.01595407 | 1378.581 |  | 1.804759 | 12.18666 | 1378.581 | 0.0008913465 | 0.06229207 | 0.0593173 | 19.19753 | 124.6806 | 38.343773 | 20.73857032 | 114.003937 | 0.00372681 | 0.20413583 | 0.926525 | 1.000482 | 100.0253 | 273.499 | 336.948 | 343.349 | 1016.496 | 0 | 0 | 0
|  | 246 | 95.14152 | 95.49611 | [7 empty] | 22.51338 | 470.0292 | 0.03735783 | 4.225999 | 0.02487856 | 1.710052 | 30.64027 | 26.16307 | 0.690201 | 24.96116 | 25.44081 | 0.01755927 | 1380.477 |  | 1.986343 | 12.20342 | 1380.477 | 0.0009294091 | 0.06388383 | 0.06133499 | 19.25785 | 124.5539 | 38.305178 | 20.73684974 | 119.926434 | 0.00378695 | 0.20412365 | 0.921428 | 1.00056 | 100.0251 | 273.497 | 336.958 | 343.433 | 1016.519 | 0 | 0 | 0
|  | 247 | 95.08224 | 94.3444 | [7 empty] | 27.74444 | 591.701 | 0.03029533 | 3.427074 | 0.03100225 | 2.095439 | 30.73538 | 26.03771 | 0.7077316 | 24.84665 | 25.3285 | 0.01792578 | 1382.484 |  | 2.027803 | 12.22116 | 1382.484 | 0.0009392234 | 0.06348202 | 0.06124649 | 19.31915 | 124.4347 | 38.271626 | 20.7361358 | 118.804284 | 0.00384361 | 0.20388172 | 0.91959 | 1.000656 | 100.0253 | 273.496 | 337.027 | 343.563 | 1016.491 | 0 | 0 | 0
|  | 248 | 96.45507 | 93.42987 | [7 empty] | 32.0291 | 713.2856 | 0.0266215 | 3.011482 | 0.03607992 | 2.415069 | 30.83115 | 26.36612 | 0.7402438 | 25.16518 | 25.652 | 0.01898873 | 1384.572 |  | 2.148047 | 12.23961 | 1384.572 | 0.0009605015 | 0.06429277 | 0.06211798 | 19.38083 | 124.3191 | 38.243701 | 20.73579596 | 121.845041 | 0.0038806 | 0.20390683 | 0.916114 | 1.00075 | 100.0255 | 273.504 | 337.096 | 343.617 | 1016.44 | 0 | 0 | 0
|  | 249 | 95.25345 | 93.70127 | [7 empty] | 24.05933 | 485.8319 | 0.0349985 | 3.959106 | 0.0270846 | 1.806742 | 30.927 | 25.93024 | 0.6739301 | 24.75261 | 25.2302 | 0.01700339 | 1386.608 |  | 1.92346 | 12.25761 | 1386.608 | 0.0009479202 | 0.06323327 | 0.06130514 | 19.44254 | 124.2048 | 38.215501 | 20.73504863 | 117.866119 | 0.00389375 | 0.20391541 | 0.923475 | 1.000837 | 100.0264 | 273.498 | 337.143 | 343.648 | 1016.374 | 0 | 0 | 0
|  | 250 | 95.05729 | 90.97137 | [7 empty] | 22.54152 | 472.1881 | 0.03727817 | 4.216987 | 0.02493206 | 1.681989 | 31.02216 | 25.83094 | 0.7002525 | 24.66103 | 25.13708 | 0.01760231 | 1388.565 |  | 1.991211 | 12.27491 | 1388.565 | 0.0009294214 | 0.06270145 | 0.06111186 | 19.50375 | 124.0886 | 38.175636 | 20.73490323 | 116.980341 | 0.00383423 | 0.20317744 | 0.920668 | 1.000935 | 100.0268 | 273.507 | 337.187 | 343.696 | 1016.343 | 0 | 0 | 0
|  | 251 | 95.71598 | 90.01847 | [7 empty] | 61.8444 | 1428.415 | 0.01368158 | 1.54769 | 0.06768026 | 4.584022 | 31.11754 | 25.91207 | 0.77499 | 24.73944 | 25.21706 | 0.01954297 | 1390.666 |  | 2.210743 | 12.29349 | 1390.666 | 0.0009259731 | 0.06271668 | 0.06146841 | 19.56504 | 123.9743 | 38.147088 | 20.73432824 | 117.720878 | 0.00380882 | 0.20271595 | 0.912581 | 1.001034 | 100.0261 | 273.514 | 337.2 | 343.71 | 1017.359 | 0 | 0 | 0
|  | 252 | 96.55069 | 92.18146 | [7 empty] | 0 | 2441.893 | 0.00860975 | 0.9739536 | 0.1076079 | 7.324639 | 31.21368 | 26.07387 | 0.8285895 | 24.89186 | 25.37335 | 0.02102409 | 1392.96 |  | 2.378291 | 12.31377 | 1392.96 | 0.0009264775 | 0.06306331 | 0.06197143 | 19.62676 | 123.8638 | 38.143735 | 20.73391449 | 119.185736 | 0.00378789 | 0.20260239 | 0.906854 | 1.001137 | 100.0256 | 273.511 | 337.172 | 343.694 | 1017.117 | 0 | 0 | 0
|  | 253 | 98.59806 | 90.12435 | [7 empty] | 35.03255 | 826.17 | 0.02487992 | 2.81447 | 0.03732402 | 2.583717 | 31.31125 | 26.53341 | 0.7959924 | 25.33131 | 25.82316 | 0.02055504 | 1395.312 |  | 2.325231 | 12.33456 | 1395.312 | 0.0009286185 | 0.06428266 | 0.06326114 | 19.68937 | 123.7599 | 38.124472 | 20.73324073 | 123.427565 | 0.0037326 | 0.20287 | 0.910486 | 1.001243 | 100.0257 | 273.503 | 337.182 | 343.729 | 1016.232 | 0 | 0 | 0
|  | 254 | 97.88411 | 90.04343 | [7 empty] | 35.79015 | 777.2348 | 0.02417692 | 2.734945 | 0.03757223 | 2.638533 | 31.40949 | 26.29807 | 0.7341056 | 25.1085 | 25.59733 | 0.01879114 | 1397.538 |  | 2.125695 | 12.35423 | 1397.538 | 0.0009083806 | 0.06379158 | 0.06279403 | 19.7524 | 123.6594 | 38.098025 | 20.73291727 | 121.256795 | 0.00368541 | 0.20306788 | 0.917348 | 1.001364 | 100.0257 | 273.497 | 337.207 | 343.772 | 1016.289 | 0 | 0 | 0
|  | 255 | 98.1622 | 91.05966 | [7 empty] | 0 | 2113.034 | 0.00909225 | 1.028535 | 0.0983902 | 7.033422 | 31.50752 | 26.38139 | 0.7481859 | 25.18551 | 25.67843 | 0.01921224 | 1399.687 |  | 2.17333 | 12.37323 | 1399.687 | 0.0008945883 | 0.06394963 | 0.06296247 | 19.81528 | 123.5589 | 38.079967 | 20.73302197 | 122.014064 | 0.00362007 | 0.20295797 | 0.915919 | 1.001486 | 100.0261 | 273.506 | 337.173 | 343.772 | 1016.322 | 0 | 0 | 0
|  | 256 | 99.24083 | 88.77673 | [7 empty] | 0 | 0 | -0.001928083 | -0.218109 | 0 | 0 | 31.60622 | 26.6215 | 0.7632715 | 25.41172 | 25.91071 | 0.01977691 | 1401.892 |  | 2.237206 | 12.39273 | 1401.892 | 0.0008900019 | 0.06443128 | 0.06361542 | 19.87857 | 123.4618 | 38.077818 | 20.73275031 | 124.230455 | 0.00357063 | 0.20270979 | 0.914377 | 1.001602 | 100.0258 | 273.505 | 337.133 | 343.753 | 1016.296 | 0 | 0 | 0
|  | 257 | 100.0977 | 88.23944 | [7 empty] | 25.11363 | 545.8249 | 0.03523442 | 3.985794 | 0.02527233 | 1.82762 | 31.70589 | 26.6283 | 0.7418681 | 25.42085 | 25.92351 | 0.01923182 | 1404.099 |  | 2.175545 | 12.41223 | 1404.099 | 0.0008904557 | 0.06439514 | 0.06407311 | 19.94241 | 123.3692 | 38.071923 | 20.73124975 | 124.306793 | 0.00357151 | 0.20257983 | 0.916837 | 1.001734 | 100.0256 | 273.504 | 337.168 | 343.835 | 1016.283 | 0 | 0 | 0
|  | 258 | 100.2188 | 87.97123 | [7 empty] | 14.19996 | 293.2934 | 0.06238992 | 7.057683 | 0.01430287 | 1.02493 | 31.80605 | 26.4313 | 0.7107436 | 25.23892 | 25.74565 | 0.01829855 | 1406.222 |  | 2.069972 | 12.431 | 1406.222 | 0.0008923546 | 0.0639453 | 0.06407201 | 20.00649 | 123.2792 | 38.010536 | 20.7296303 | 122.504178 | 0.00360471 | 0.20264592 | 0.920371 | 1.001866 | 100.0258 | 273.508 | 337.25 | 344.021 | 1016.283 | 0 | 0 | 0
|  | 259 | 99.68851 | 87.27095 | [7 empty] | 46.63029 | 902.9778 | 0.01889858 | 2.137849 | 0.04757495 | 3.36072 | 31.906 | 26.20464 | 0.6683618 | 25.0276 | 25.53258 | 0.017065 | 1408.222 |  | 1.93043 | 12.44868 | 1408.222 | 0.0008990991 | 0.06351285 | 0.06372356 | 20.07038 | 123.1892 | 37.964524 | 20.72893602 | 120.436738 | 0.00366152 | 0.20293704 | 0.925149 | 1.001985 | 100.0257 | 273.514 | 337.319 | 344.125 | 1016.302 | 0 | 0 | 0
|  | 260 | 100.8547 | 86.46226 | [7 empty] | 0 | 0 | 0.0002159167 | 0.02442496 | 4.202104 | 296.2711 | 32.00627 | 26.37702 | 0.6610516 | 25.19232 | 25.69673 | 0.01698686 | 1410.148 |  | 1.921591 | 12.46571 | 1410.148 | 0.0009073043 | 0.06396987 | 0.0644254 | 20.13446 | 123.101 | 37.967305 | 20.72796608 | 122.026835 | 0.0036705 | 0.20303489 | 0.926111 | 1.002152 | 100.0262 | 273.512 | 337.32 | 344.074 | 1016.361 | 0 | 0 | 0
|  | 261 | 101.7319 | 85.34334 | [7 empty] | 37.34186 | 641.3824 | 0.02408317 | 2.72434 | 0.03764305 | 2.665169 | 32.10756 | 26.49929 | 0.5985367 | 25.30459 | 25.80714 | 0.01544652 | 1411.982 |  | 1.747344 | 12.48192 | 1411.982 | 0.0009065639 | 0.0641857 | 0.06493132 | 20.19914 | 123.0175 | 37.952858 | 20.72725807 | 123.138818 | 0.0036512 | 0.20283449 | 0.933223 | 1.00234 | 100.027 | 273.524 | 337.26 | 343.958 | 1016.476 | 0 | 0 | 0
|  | 262 | 101.0932 | 83.15698 | [7 empty] | 20.11473 | 375.744 | 0.04442833 | 5.02583 | 0.02014579 | 1.427239 | 32.20898 | 26.21651 | 0.6539047 | 25.03092 | 25.52922 | 0.01669368 | 1413.8 |  | 1.888425 | 12.49799 | 1413.8 | 0.0008950441 | 0.06340985 | 0.06446547 | 20.26383 | 122.935 | 37.919799 | 20.72647421 | 120.507264 | 0.00364392 | 0.20260628 | 0.927227 | 1.002504 | 100.0272 | 273.541 | 337.211 | 343.924 | 1016.547 | 0 | 0 | 0
|  | 263 | 100.9734 | 83.84756 | [7 empty] | 32.56157 | 677.8697 | 0.02741283 | 3.100999 | 0.03244194 | 2.290938 | 32.31001 | 25.97205 | 0.7346096 | 24.79899 | 25.29552 | 0.01858233 | 1415.795 |  | 2.102073 | 12.51563 | 1415.795 | 0.0008893255 | 0.06280109 | 0.06430744 | 20.32822 | 122.8517 | 37.873474 | 20.72493007 | 118.277415 | 0.00365438 | 0.20256195 | 0.91848 | 1.00266 | 100.0277 | 273.54 | 337.231 | 343.983 | 1016.58 | 0 | 0 | 0
|  | 264 | 103.0229 | 85.87863 | [7 empty] | 0 | 2584.256 | 0.00743575 | 0.8411482 | 0.1219105 | 8.550015 | 32.41201 | 26.27948 | 0.7506686 | 25.09581 | 25.59836 | 0.01921588 | 1417.933 |  | 2.173742 | 12.53453 | 1417.933 | 0.0009064957 | 0.06357577 | 0.06553771 | 20.39314 | 122.7728 | 37.865373 | 20.72331445 | 121.109845 | 0.00368052 | 0.20264037 | 0.91687 | 1.002823 | 100.0285 | 273.536 | 337.275 | 344.029 | 1017.622 | 0 | 0 | 0
|  | 265 | 102.2659 | 83.5637 | [7 empty] | 23.54584 | 487.5239 | 0.0383945 | 4.343269 | 0.02333057 | 1.63616 | 32.51465 | 25.92523 | 0.7411034 | 24.75752 | 25.25726 | 0.01871824 | 1420.079 |  | 2.117448 | 12.5535 | 1420.079 | 0.0008957655 | 0.06281953 | 0.06501153 | 20.45842 | 122.6968 | 37.846404 | 20.72206713 | 117.866745 | 0.00368646 | 0.20289613 | 0.918085 | 1.003006 | 100.0285 | 273.525 | 337.275 | 344.083 | 1017.409 | 0 | 0 | 0
|  | 266 | 101.2758 | 81.67781 | [7 empty] | 17.72368 | 365.7419 | 0.05051308 | 5.71415 | 0.01741526 | 1.229231 | 32.61642 | 25.60506 | 0.7404804 | 24.45517 | 24.94968 | 0.01847475 | 1422.183 |  | 2.089904 | 12.57209 | 1422.183 | 0.0008796984 | 0.06209224 | 0.06436146 | 20.5231 | 122.6181 | 37.792468 | 20.72152692 | 114.989458 | 0.00366625 | 0.20302086 | 0.918297 | 1.003163 | 100.0288 | 273.539 | 337.322 | 344.143 | 1016.568 | 0 | 0 | 0
|  | 267 | 102.9061 | 83.00467 | [7 empty] | 20.02634 | 433.5382 | 0.04542467 | 5.138537 | 0.0198056 | 1.385141 | 32.71851 | 25.98871 | 0.7775635 | 24.82579 | 25.32697 | 0.01969333 | 1424.341 |  | 2.227752 | 12.59118 | 1424.341 | 0.0008996629 | 0.06291956 | 0.06537394 | 20.58797 | 122.5413 | 37.750968 | 20.72135933 | 118.481187 | 0.00369324 | 0.20275993 | 0.914395 | 1.003332 | 100.0274 | 273.554 | 337.379 | 344.19 | 1016.498 | 0 | 0 | 0
|  | 268 | 102.8451 | 83.23099 | [7 empty] | 52.1968 | 972.3313 | 0.01741775 | 1.970334 | 0.05189477 | 3.599835 | 32.82139 | 25.92376 | 0.6701951 | 24.76756 | 25.26999 | 0.01693582 | 1426.413 |  | 1.915817 | 12.60949 | 1426.413 | 0.0009038902 | 0.06270103 | 0.06530989 | 20.65331 | 122.4679 | 37.708042 | 20.72101252 | 117.907886 | 0.00371907 | 0.20260434 | 0.92637 | 1.003527 | 100.0261 | 273.552 | 337.431 | 344.276 | 1016.459 | 0 | 0 | 0
|  | 269 | 103.553 | 83.63588 | [7 empty] | 0 | 0 | -0.017281 | -1.954864 | 0 | 0 | 32.92459 | 25.90105 | 0.62361 | 24.7474 | 25.25137 | 0.01574701 | 1428.262 |  | 1.781336 | 12.62583 | 1428.262 | 0.0009059637 | 0.06262903 | 0.06568257 | 20.71881 | 122.3962 | 37.716092 | 20.71951016 | 117.70867 | 0.00373051 | 0.20256101 | 0.931702 | 1.003706 | 100.0257 | 273.552 | 337.452 | 344.324 | 1016.449 | 0 | 0 | 0
|  | 270 | 103.8594 | 81.92467 | [7 empty] | 29.55114 | 570.8339 | 0.03106875 | 3.514564 | 0.02966141 | 2.013818 | 33.02829 | 25.85646 | 0.7035348 | 24.70612 | 25.20856 | 0.0177351 | 1430.156 |  | 2.006233 | 12.64257 | 1430.156 | 0.0009215429 | 0.06256679 | 0.06584512 | 20.78457 | 122.327 | 37.722473 | 20.71854533 | 117.310012 | 0.00379905 | 0.20267701 | 0.923005 | 1.003869 | 100.0249 | 273.561 | 337.47 | 344.333 | 1016.423 | 0 | 0 | 0
|  | 271 | 103.6289 | 82.48084 | [7 empty] | 15.82868 | 323.2011 | 0.05787467 | 6.546908 | 0.01606679 | 1.079318 | 33.13204 | 25.77309 | 0.7443883 | 24.62806 | 25.12823 | 0.01870516 | 1432.217 |  | 2.115968 | 12.66079 | 1432.217 | 0.0009298601 | 0.06246518 | 0.0657088 | 20.85035 | 122.2584 | 37.659044 | 20.71827847 | 116.562354 | 0.00384434 | 0.20293265 | 0.918662 | 1.00403 | 100.0248 | 273.565 | 337.492 | 344.346 | 1016.398 | 0 | 0 | 0
|  | 272 | 104.8597 | 83.89785 | [7 empty] | 0 | 1568.03 | 0.01131492 | 1.279968 | 0.08331984 | 5.572959 | 33.23628 | 26.00391 | 0.6998881 | 24.8515 | 25.34996 | 0.01774213 | 1434.278 |  | 2.007028 | 12.67902 | 1434.278 | 0.0009427571 | 0.06305757 | 0.06646766 | 20.91644 | 122.1922 | 37.624483 | 20.71768539 | 118.673218 | 0.00386251 | 0.20301609 | 0.923681 | 1.004167 | 100.0246 | 273.566 | 337.531 | 344.301 | 1016.381 | 0 | 0 | 0
|  | 273 | 105.6711 | 82.71166 | [7 empty] | 0 | 1912.116 | 0.00970175 | 1.097483 | 0.09872226 | 6.53121 | 33.34155 | 26.16759 | 0.7273446 | 25.00963 | 25.50492 | 0.01855087 | 1436.331 |  | 2.098514 | 12.69716 | 1436.331 | 0.0009577786 | 0.06336416 | 0.06695782 | 20.98315 | 122.1302 | 37.626668 | 20.71743708 | 120.180051 | 0.00389842 | 0.20278896 | 0.920775 | 1.004294 | 100.0238 | 273.579 | 337.554 | 344.239 | 1016.368 | 0 | 0 | 0
|  | 274 | 105.1721 | 81.03863 | [7 empty] | 33.71405 | 749.3553 | 0.02757667 | 3.119532 | 0.03489307 | 2.285934 | 33.44697 | 26.0029 | 0.8152404 | 24.85355 | 25.34801 | 0.02066472 | 1438.549 |  | 2.337638 | 12.71677 | 1438.549 | 0.0009622346 | 0.06303844 | 0.06664132 | 21.04995 | 122.0692 | 37.599244 | 20.7170719 | 118.678404 | 0.00394011 | 0.20297389 | 0.911316 | 1.004461 | 100.0234 | 273.598 | 337.572 | 344.288 | 1016.352 | 0 | 0 | 0
|  | 275 | 107.7853 | 81.729 | [7 empty] | 26.89708 | 563.7426 | 0.03542475 | 4.007325 | 0.02790477 | 1.81548 | 33.55345 | 26.46957 | 0.773767 | 25.30266 | 25.80937 | 0.01997044 | 1440.847 |  | 2.2591 | 12.73709 | 1440.847 | 0.0009885194 | 0.06431294 | 0.06825482 | 21.1174 | 122.0125 | 37.573553 | 20.71564425 | 122.991355 | 0.00397533 | 0.20332983 | 0.915972 | 1.004607 | 100.024 | 273.597 | 337.613 | 344.374 | 1016.347 | 0 | 0 | 0
|  | 276 | 109.2771 | 83.47155 | [7 empty] | 26.12702 | 522.2304 | 0.03697358 | 4.182532 | 0.02688246 | 1.757955 | 33.66198 | 26.73228 | 0.74066 | 25.55645 | 26.06963 | 0.01930873 | 1443.069 |  | 2.184245 | 12.75673 | 1443.069 | 0.0009939409 | 0.06499791 | 0.06916572 | 21.18611 | 121.9637 | 37.530483 | 20.71485381 | 125.457924 | 0.00395835 | 0.20344465 | 0.919741 | 1.004762 | 100.0242 | 273.591 | 337.648 | 344.428 | 1016.341 | 0 | 0 | 0
|  | 277 | 105.8227 | 83.78611 | [7 empty] | 30.85222 | 592.9013 | 0.03032108 | 3.429987 | 0.03155084 | 2.083956 | 33.76953 | 25.94421 | 0.7104977 | 24.8037 | 25.30256 | 0.01797741 | 1445.178 |  | 2.033644 | 12.77537 | 1445.178 | 0.0009566557 | 0.06318781 | 0.06701367 | 21.2542 | 121.9117 | 37.501677 | 20.71524815 | 118.17308 | 0.00392653 | 0.20371366 | 0.9232 | 1.004916 | 100.024 | 273.6 | 337.657 | 344.448 | 1017.381 | 0 | 0 | 0
|  | 278 | 104.5364 | 80.92306 | [7 empty] | 26.30328 | 509.7636 | 0.03513258 | 3.974274 | 0.02674083 | 1.779225 | 33.87471 | 25.66377 | 0.7154433 | 24.53675 | 25.03247 | 0.01790931 | 1447.208 |  | 2.02594 | 12.79332 | 1447.208 | 0.0009394746 | 0.06250876 | 0.06621022 | 21.32081 | 121.8515 | 37.467919 | 20.71552701 | 115.637587 | 0.00389897 | 0.20372386 | 0.92278 | 1.005052 | 100.0235 | 273.603 | 337.673 | 344.495 | 1017.313 | 0 | 0 | 0
|  | 279 | 105.9002 | 79.44419 | [7 empty] | 63.62002 | 1328.883 | 0.01471483 | 1.664574 | 0.06359578 | 4.303289 | 33.97993 | 25.98039 | 0.7715723 | 24.84395 | 25.34343 | 0.01955429 | 1449.327 |  | 2.212023 | 12.81205 | 1449.327 | 0.0009358013 | 0.06332218 | 0.06706751 | 21.38745 | 121.7919 | 37.436894 | 20.7153861 | 118.529866 | 0.00383822 | 0.20383085 | 0.916751 | 1.005198 | 100.0237 | 273.601 | 337.734 | 344.524 | 1016.332 | 0 | 0 | 0
|  | 280 | 107.0633 | 81.25111 | [7 empty] | 62.95784 | 1353.055 | 0.01503292 | 1.700556 | 0.06224544 | 4.256591 | 34.08641 | 26.21193 | 0.7954625 | 25.06952 | 25.57048 | 0.02034036 | 1451.583 |  | 2.300945 | 12.832 | 1451.583 | 0.0009357304 | 0.06398898 | 0.06779596 | 21.45488 | 121.7372 | 37.43381 | 20.71493466 | 120.671997 | 0.00380504 | 0.20408811 | 0.914254 | 1.005323 | 100.0242 | 273.597 | 337.79 | 344.54 | 1016.325 | 0 | 0 | 0
|  | 281 | 109.2566 | 80.96086 | [7 empty] | 46.82235 | 1005.252 | 0.0206275 | 2.333428 | 0.04595297 | 3.16149 | 34.19457 | 26.70017 | 0.7960426 | 25.53754 | 26.04866 | 0.02073584 | 1453.907 |  | 2.345684 | 12.85253 | 1453.907 | 0.000947895 | 0.06521364 | 0.06916923 | 21.52337 | 121.6889 | 37.405383 | 20.7145602 | 125.214486 | 0.00378465 | 0.20416886 | 0.914308 | 1.005452 | 100.0248 | 273.597 | 337.804 | 344.565 | 1016.317 | 0 | 0 | 0
|  | 282 | 109.2641 | 81.92363 | [7 empty] | 0 | 3209.555 | 0.006057833 | 0.6852753 | 0.1554889 | 10.75013 | 34.30383 | 26.63325 | 0.7483234 | 25.47315 | 25.98202 | 0.01944295 | 1456.179 |  | 2.199429 | 12.87262 | 1456.179 | 0.0009419261 | 0.0651225 | 0.06915747 | 21.59253 | 121.6448 | 37.396226 | 20.71401097 | 124.585741 | 0.0037707 | 0.20434754 | 0.91966 | 1.005593 | 100.0256 | 273.617 | 337.799 | 344.547 | 1016.292 | 0 | 0 | 0
|  | 283 | 108.931 | 81.83863 | [7 empty] | 28.68205 | 549.3812 | 0.03357325 | 3.797879 | 0.02767519 | 1.93719 | 34.41293 | 26.5027 | 0.713276 | 25.3483 | 25.85887 | 0.01844451 | 1458.322 |  | 2.086483 | 12.89157 | 1458.322 | 0.0009291459 | 0.06503777 | 0.06896014 | 21.66159 | 121.6005 | 37.383752 | 20.71352723 | 123.367425 | 0.00373885 | 0.20492976 | 0.923635 | 1.005723 | 100.0266 | 273.617 | 337.799 | 344.603 | 1016.293 | 0 | 0 | 0
|  | 284 | 106.1337 | 82.37083 | [7 empty] | 21.11638 | 437.0569 | 0.044431 | 5.026131 | 0.01994894 | 1.424029 | 34.52046 | 25.72254 | 0.7735059 | 24.60321 | 25.10501 | 0.01941887 | 1460.464 |  | 2.196705 | 12.9105 | 1460.464 | 0.0008863514 | 0.06327101 | 0.06716771 | 21.72965 | 121.5509 | 37.333456 | 20.71269125 | 116.216282 | 0.00367677 | 0.20530785 | 0.917133 | 1.005849 | 100.0269 | 273.62 | 337.814 | 344.704 | 1016.301 | 0 | 0 | 0
|  | 285 | 106.8479 | 81.56403 | [7 empty] | 0 | 2658.822 | 0.008007833 | 0.9058635 | 0.11122 | 7.916223 | 34.62695 | 25.75991 | 0.8466965 | 24.64092 | 25.14644 | 0.02129141 | 1462.766 |  | 2.40853 | 12.93085 | 1462.766 | 0.0008906311 | 0.06339179 | 0.06757364 | 21.79702 | 121.4981 | 37.306102 | 20.71160783 | 116.563538 | 0.00368878 | 0.20538157 | 0.909268 | 1.005974 | 100.0274 | 273.617 | 337.841 | 344.772 | 1016.291 | 0 | 0 | 0
|  | 286 | 110.0987 | 82.15926 | [7 empty] | 0 | 1803.91 | 0.01079392 | 1.221031 | 0.08532894 | 6.013162 | 34.73542 | 26.33829 | 0.7571789 | 25.19597 | 25.71553 | 0.01947126 | 1465.072 |  | 2.202631 | 12.95123 | 1465.072 | 0.0009210335 | 0.06490557 | 0.06956912 | 21.86559 | 121.4525 | 37.308198 | 20.70996429 | 121.865362 | 0.00372963 | 0.20560755 | 0.919136 | 1.006083 | 100.0281 | 273.619 | 337.865 | 344.832 | 1016.296 | 0 | 0 | 0
|  | 287 | 109.0066 | 83.26507 | [7 empty] | 24.12508 | 447.4461 | 0.03994258 | 4.518392 | 0.0228814 | 1.601473 | 34.84498 | 25.92913 | 0.7058122 | 24.80786 | 25.3214 | 0.01787216 | 1467.184 |  | 2.021737 | 12.96991 | 1467.184 | 0.0009139422 | 0.06396696 | 0.06883605 | 21.9348 | 121.4111 | 37.277782 | 20.70875062 | 118.124188 | 0.00375841 | 0.20578443 | 0.924894 | 1.006197 | 100.0288 | 273.636 | 337.91 | 344.905 | 1016.331 | 0 | 0 | 0
|  | 288 | 108.6943 | 83.18245 | [7 empty] | 28.73649 | 566.34 | 0.03343683 | 3.782447 | 0.02749631 | 1.91001 | 34.95383 | 25.79534 | 0.7515439 | 24.68431 | 25.19695 | 0.01893662 | 1469.266 |  | 2.142151 | 12.98831 | 1469.266 | 0.0009193894 | 0.06386469 | 0.0686545 | 22.00354 | 121.3675 | 37.236423 | 20.70814132 | 116.929391 | 0.00379915 | 0.2063656 | 0.919962 | 1.00631 | 100.0289 | 273.631 | 337.971 | 344.99 | 1016.36 | 0 | 0 | 0
|  | 289 | 108.317 | 83.42903 | [7 empty] | 32.58096 | 649.0882 | 0.029389 | 3.324548 | 0.0312845 | 2.168027 | 35.06233 | 25.66099 | 0.7609423 | 24.55829 | 25.06899 | 0.01907605 | 1471.416 |  | 2.157925 | 13.00732 | 1471.416 | 0.0009194203 | 0.06371616 | 0.06842869 | 22.07208 | 121.323 | 37.211213 | 20.70767654 | 115.726529 | 0.00381857 | 0.20683774 | 0.91903 | 1.006419 | 100.0289 | 273.625 | 338.006 | 345.035 | 1016.372 | 0 | 0 | 0
|  | 290 | 108.8554 | 81.8823 | [7 empty] | 31.67675 | 664.8626 | 0.03037817 | 3.436444 | 0.03015654 | 2.095016 | 35.17092 | 25.65065 | 0.806024 | 24.54977 | 25.05795 | 0.02019731 | 1473.637 |  | 2.284763 | 13.02695 | 1473.637 | 0.0009161005 | 0.06364275 | 0.06870753 | 22.14065 | 121.279 | 37.176888 | 20.70659533 | 115.639816 | 0.00380668 | 0.20671525 | 0.914192 | 1.006523 | 100.0293 | 273.651 | 338.025 | 345.022 | 1017.49 | 0 | 0 | 0
|  | 291 | 110.96 | 82.84137 | [7 empty] | 67.88413 | 1387.684 | 0.01444942 | 1.634549 | 0.0641284 | 4.46139 | 35.28083 | 26.00535 | 0.789161 | 24.89182 | 25.40827 | 0.02005122 | 1475.914 |  | 2.268238 | 13.04708 | 1475.914 | 0.000926618 | 0.06446449 | 0.06997209 | 22.20999 | 121.24 | 37.15417 | 20.70550079 | 118.87236 | 0.00379813 | 0.20656769 | 0.916116 | 1.006613 | 100.0302 | 273.653 | 338.06 | 345.074 | 1017.262 | 0 | 0 | 0
|  | 292 | 111.4352 | 84.06109 | [7 empty] | 69.3304 | 1343.609 | 0.01420858 | 1.607306 | 0.06515673 | 4.530474 | 35.39202 | 25.91023 | 0.7539766 | 24.80335 | 25.32011 | 0.01909077 | 1478.128 |  | 2.15959 | 13.06665 | 1478.128 | 0.0009257848 | 0.06437162 | 0.07021522 | 22.28008 | 121.2056 | 37.144617 | 20.70375745 | 118.01663 | 0.00380833 | 0.20693067 | 0.920044 | 1.006692 | 100.0311 | 273.644 | 338.095 | 345.139 | 1016.371 | 0 | 0 | 0
|  | 293 | 110.7997 | 83.88761 | [7 empty] | 0 | 2863.925 | 0.006816917 | 0.7711444 | 0.1368658 | 9.385882 | 35.50314 | 25.69558 | 0.7773292 | 24.60012 | 25.11566 | 0.01952314 | 1480.312 |  | 2.2085 | 13.08596 | 1480.312 | 0.0009330028 | 0.06398278 | 0.06981679 | 22.3501 | 121.1711 | 37.126438 | 20.70311189 | 116.079966 | 0.00386824 | 0.2073006 | 0.917553 | 1.006769 | 100.0305 | 273.654 | 338.126 | 345.212 | 1016.37 | 0 | 0 | 0
|  | 294 | 110.5966 | 84.71188 | [7 empty] | 52.16115 | 1051.174 | 0.01874333 | 2.120287 | 0.05053379 | 3.420837 | 35.61384 | 25.70812 | 0.7839883 | 24.61394 | 25.13111 | 0.0197025 | 1482.53 |  | 2.22879 | 13.10557 | 1482.53 | 0.0009471717 | 0.06411789 | 0.06973281 | 22.41988 | 121.1355 | 37.125535 | 20.70352747 | 116.201825 | 0.0039234 | 0.20756658 | 0.916874 | 1.006824 | 100.0304 | 273.653 | 338.151 | 345.256 | 1016.376 | 0 | 0 | 0
|  | 295 | 110.347 | 84.54235 | [7 empty] | 17.16055 | 338.6578 | 0.05684358 | 6.43027 | 0.0165657 | 1.129951 | 35.72431 | 25.67541 | 0.766935 | 24.5843 | 25.10059 | 0.01925052 | 1484.734 |  | 2.177661 | 13.12505 | 1484.734 | 0.0009416535 | 0.06423044 | 0.06961279 | 22.48955 | 121.0994 | 37.083317 | 20.70363778 | 115.914187 | 0.00390603 | 0.20806418 | 0.918788 | 1.006874 | 100.0305 | 273.652 | 338.174 | 345.276 | 1016.391 | 0 | 0 | 0
|  | 296 | 110.5359 | 85.58533 | [7 empty] | 24.55421 | 499.8275 | 0.03979508 | 4.501706 | 0.02357539 | 1.620134 | 35.83475 | 25.73472 | 0.7905204 | 24.64372 | 25.1615 | 0.01989068 | 1486.948 |  | 2.250076 | 13.14462 | 1486.948 | 0.0009381845 | 0.06447336 | 0.06974992 | 22.55923 | 121.0634 | 37.024569 | 20.70372111 | 116.462793 | 0.00388335 | 0.20830592 | 0.916264 | 1.006939 | 100.0301 | 273.667 | 338.21 | 345.316 | 1016.384 | 0 | 0 | 0
|  | 297 | 112.2348 | 86.18581 | [7 empty] | 24.7197 | 474.7979 | 0.04013625 | 4.5403 | 0.02356557 | 1.619122 | 35.94614 | 25.96652 | 0.7505762 | 24.86767 | 25.3893 | 0.01905661 | 1489.15 |  | 2.155725 | 13.16409 | 1489.15 | 0.0009458337 | 0.06498548 | 0.07074792 | 22.62948 | 121.0308 | 37.000833 | 20.70243223 | 118.579692 | 0.00388016 | 0.20813206 | 0.92069 | 1.00699 | 100.0304 | 273.671 | 338.237 | 345.332 | 1016.387 | 0 | 0 | 0
|  | 298 | 113.7915 | 85.83514 | [7 empty] | 20.25343 | 353.1958 | 0.0496665 | 5.618382 | 0.01921445 | 1.316777 | 36.05915 | 26.14783 | 0.6860942 | 25.04168 | 25.56792 | 0.017542 | 1491.22 |  | 1.984389 | 13.18239 | 1491.22 | 0.0009543142 | 0.06539972 | 0.07165479 | 22.70068 | 121.0039 | 36.943204 | 20.70100301 | 120.243194 | 0.00388758 | 0.20803261 | 0.927865 | 1.007056 | 100.0301 | 273.654 | 338.242 | 345.35 | 1016.42 | 0 | 0 | 0
|  | 299 | 113.6498 | 87.62913 | [7 empty] | 0 | 0 | 0.002873583 | 0.325066 | 0.3342824 | 22.74368 | 36.17287 | 26.11305 | 0.7111784 | 25.01111 | 25.5382 | 0.01816222 | 1493.24 |  | 2.054549 | 13.20024 | 1493.24 | 0.0009605883 | 0.06535587 | 0.07157416 | 22.77229 | 120.9795 | 36.914032 | 20.70095218 | 119.936691 | 0.00391745 | 0.2081413 | 0.925179 | 1.007152 | 100.0297 | 273.652 | 338.279 | 345.408 | 1016.439 | 0 | 0 | 0
|  | 300 | 111.4784 | 88.11457 | [7 empty] | 0 | 0 | 0.0030675 | 0.3470023 | 0.3068959 | 20.94453 | 36.28544 | 25.5545 | 0.7645396 | 24.48134 | 25.00106 | 0.0191143 | 1495.348 |  | 2.162251 | 13.21888 | 1495.348 | 0.0009414033 | 0.06424734 | 0.07022779 | 22.84319 | 120.9515 | 36.926159 | 20.70029838 | 114.885173 | 0.00392296 | 0.20888663 | 0.919383 | 1.007238 | 100.0299 | 273.669 | 338.351 | 345.534 | 1016.433 | 0 | 0 | 0
|  | 301 | 111.1699 | 87.54368 | [7 empty] | 26.20243 | 524.0179 | 0.03750575 | 4.242732 | 0.02498497 | 1.702705 | 36.39676 | 25.34234 | 0.792358 | 24.28304 | 24.80405 | 0.01965369 | 1497.541 |  | 2.223268 | 13.23826 | 1497.541 | 0.00093708 | 0.06386121 | 0.07000207 | 22.91331 | 120.9195 | 36.898956 | 20.69902216 | 113.008545 | 0.00393721 | 0.20926905 | 0.916406 | 1.007316 | 100.0294 | 273.677 | 338.42 | 345.681 | 1016.433 | 0 | 0 | 0
|  | 302 | 112.6351 | 86.88795 | [7 empty] | 27.43728 | 562.6656 | 0.03628983 | 4.105185 | 0.02619692 | 1.772384 | 36.50866 | 25.55991 | 0.8158647 | 24.49614 | 25.02748 | 0.02041904 | 1499.808 |  | 2.309846 | 13.2583 | 1499.808 | 0.0009506817 | 0.06431952 | 0.07086797 | 22.98374 | 120.8896 | 36.859406 | 20.698084 | 114.978991 | 0.00395969 | 0.20903746 | 0.913908 | 1.007393 | 100.0287 | 273.669 | 338.484 | 345.826 | 1016.436 | 0 | 0 | 0
|  | 303 | 113.1435 | 86.81429 | [7 empty] | 44.06585 | 855.2858 | 0.02269758 | 2.5676 | 0.04241562 | 2.835151 | 36.62155 | 25.60547 | 0.7740601 | 24.5451 | 25.07935 | 0.01941292 | 1502.061 |  | 2.196032 | 13.27822 | 1502.061 | 0.0009627321 | 0.06435107 | 0.07115222 | 23.05476 | 120.8632 | 36.830077 | 20.69752574 | 115.414157 | 0.00400151 | 0.20882387 | 0.918553 | 1.007473 | 100.029 | 273.67 | 338.557 | 345.926 | 1017.56 | 0 | 0 | 0
|  | 304 | 117.3752 | 89.14773 | [7 empty] | 45.2679 | 886.1511 | 0.02292125 | 2.592902 | 0.04389059 | 2.897854 | 36.73681 | 26.43267 | 0.7843 | 25.34194 | 25.89786 | 0.02031169 | 1504.307 |  | 2.297703 | 13.29808 | 1504.307 | 0.001006027 | 0.06642244 | 0.07376639 | 23.12721 | 120.8448 | 36.810605 | 20.6964452 | 123.010546 | 0.00404921 | 0.20880512 | 0.917501 | 1.00755 | 100.0292 | 273.672 | 338.609 | 346.037 | 1017.446 | 0 | 0 | 0
|  | 305 | 118.3741 | 90.36628 | [7 empty] | 27.77498 | 529.9087 | 0.03767517 | 4.261897 | 0.02697298 | 1.776949 | 36.85469 | 26.5625 | 0.7670423 | 25.46701 | 26.02777 | 0.0199644 | 1506.586 |  | 2.258416 | 13.31822 | 1506.586 | 0.001016211 | 0.06694687 | 0.07438914 | 23.20129 | 120.835 | 36.780919 | 20.69555773 | 124.224808 | 0.00406962 | 0.20929615 | 0.919446 | 1.007608 | 100.0285 | 273.662 | 338.617 | 346.073 | 1016.491 | 0 | 0 | 0
|  | 306 | 116.3904 | 90.93938 | [7 empty] | 36.68114 | 672.6893 | 0.02804958 | 3.17303 | 0.03573401 | 2.36082 | 36.97207 | 26.15362 | 0.7362067 | 25.07618 | 25.62956 | 0.01886865 | 1508.782 |  | 2.134463 | 13.33763 | 1508.782 | 0.001002324 | 0.06622002 | 0.07320313 | 23.27509 | 120.8238 | 36.741197 | 20.69569936 | 120.435514 | 0.00407656 | 0.21006028 | 0.922887 | 1.007663 | 100.0282 | 273.664 | 338.633 | 346.106 | 1016.512 | 0 | 0 | 0
|  | 307 | 115.507 | 92.1789 | [7 empty] | 0 | 2824.843 | 0.00674825 | 0.7633767 | 0.146694 | 9.744722 | 37.08802 | 25.98108 | 0.7488359 | 24.91111 | 25.45651 | 0.01906275 | 1510.927 |  | 2.156419 | 13.3566 | 1510.927 | 0.0009899275 | 0.06575982 | 0.07265192 | 23.34802 | 120.8079 | 36.726915 | 20.69593723 | 118.853445 | 0.00405354 | 0.21000118 | 0.921558 | 1.00773 | 100.0286 | 273.676 | 338.638 | 346.052 | 1016.515 | 0 | 0 | 0
|  | 308 | 113.83 | 91.86069 | [7 empty] | 26.50469 | 483.2444 | 0.03796525 | 4.294712 | 0.02558949 | 1.706874 | 37.20269 | 25.60027 | 0.7315935 | 24.54512 | 25.07745 | 0.0183465 | 1513.043 |  | 2.075395 | 13.3753 | 1513.043 | 0.0009715114 | 0.0648019 | 0.07159506 | 23.42014 | 120.7879 | 36.715168 | 20.69590894 | 115.390816 | 0.00403776 | 0.2100164 | 0.923498 | 1.007775 | 100.0289 | 273.68 | 338.626 | 345.97 | 1016.535 | 0 | 0 | 0
|  | 309 | 114.4756 | 90.598 | [7 empty] | 16.8207 | 306.9753 | 0.06016183 | 6.805637 | 0.01597059 | 1.077944 | 37.31684 | 25.581 | 0.736999 | 24.52512 | 25.05864 | 0.01846819 | 1515.126 |  | 2.089162 | 13.39371 | 1515.126 | 0.0009608201 | 0.06485108 | 0.07194763 | 23.49191 | 120.7665 | 36.653666 | 20.69447075 | 115.210019 | 0.0039975 | 0.21026841 | 0.922938 | 1.007814 | 100.0291 | 273.664 | 338.605 | 345.971 | 1016.558 | 0 | 0 | 0
|  | 310 | 114.5161 | 90.13773 | [7 empty] | 59.79635 | 1156.435 | 0.0169295 | 1.915102 | 0.05631709 | 3.814501 | 37.43133 | 25.44741 | 0.785295 | 24.39575 | 24.93059 | 0.01957786 | 1517.278 |  | 2.214691 | 13.41273 | 1517.278 | 0.0009534202 | 0.06457759 | 0.07192615 | 23.56385 | 120.7462 | 36.610788 | 20.69321071 | 114.003776 | 0.00398782 | 0.21043698 | 0.917657 | 1.007841 | 100.0301 | 273.655 | 338.587 | 346.01 | 1016.573 | 0 | 0 | 0
|  | 311 | 114.6129 | 92.31885 | [7 empty] | 0 | 0 | 0.0004124167 | 0.04665347 | 2.321086 | 156.5078 | 37.5459 | 25.37279 | 0.7826276 | 24.32615 | 24.85978 | 0.01945595 | 1519.485 |  | 2.2009 | 13.43225 | 1519.485 | 0.0009572545 | 0.06454641 | 0.07197576 | 23.6358 | 120.7264 | 36.613817 | 20.69228134 | 113.345198 | 0.00401484 | 0.21084726 | 0.917972 | 1.007866 | 100.0301 | 273.668 | 338.614 | 346.042 | 1016.592 | 0 | 0 | 0
|  | 312 | 115.8426 | 92.36794 | [7 empty] | 48.44359 | 906.8247 | 0.021139 | 2.39129 | 0.04603691 | 3.092413 | 37.66113 | 25.60865 | 0.7638254 | 24.55591 | 25.09653 | 0.01916937 | 1521.67 |  | 2.168481 | 13.45156 | 1521.67 | 0.0009731742 | 0.06537051 | 0.07277027 | 23.70817 | 120.7087 | 36.59953 | 20.69183801 | 115.47933 | 0.00404319 | 0.21142314 | 0.920073 | 1.007908 | 100.0299 | 273.678 | 338.664 | 346.12 | 1016.584 | 0 | 0 | 0
|  | 313 | 116.0316 | 92.16688 | [7 empty] | 18.77928 | 333.373 | 0.05461975 | 6.178705 | 0.01790224 | 1.201018 | 37.77706 | 25.67995 | 0.7232311 | 24.6293 | 25.17695 | 0.01820875 | 1523.784 |  | 2.059814 | 13.47025 | 1523.784 | 0.0009778159 | 0.06559931 | 0.07290843 | 23.78101 | 120.6935 | 36.568551 | 20.69206518 | 116.146928 | 0.00405097 | 0.21154305 | 0.924557 | 1.007924 | 100.0297 | 273.669 | 338.733 | 346.265 | 1016.569 | 0 | 0 | 0
|  | 314 | 115.6164 | 92.37861 | [7 empty] | 23.92049 | 401.4234 | 0.04272692 | 4.833362 | 0.02301411 | 1.532224 | 37.89289 | 25.67516 | 0.6810993 | 24.63095 | 25.18221 | 0.01715159 | 1525.784 |  | 1.940225 | 13.48793 | 1525.784 | 0.000983322 | 0.0654672 | 0.07266605 | 23.8538 | 120.678 | 36.502328 | 20.69287168 | 116.133059 | 0.00407388 | 0.21123581 | 0.929226 | 1.007932 | 100.0298 | 273.677 | 338.819 | 346.402 | 1016.581 | 0 | 0 | 0
|  | 315 | 114.6579 | 93.1628 | [7 empty] | 0 | 0 | -0.004252083 | -0.4810049 | 0 | 0 | 38.00802 | 25.51257 | 0.6319733 | 24.47981 | 25.02736 | 0.01581662 | 1527.649 |  | 1.789211 | 13.50442 | 1527.649 | 0.0009787432 | 0.06502258 | 0.07207958 | 23.92617 | 120.6604 | 36.491638 | 20.6933198 | 114.689538 | 0.00408056 | 0.21115832 | 0.934707 | 1.007949 | 100.0309 | 273.684 | 338.886 | 346.466 | 1016.602 | 0 | 0 | 0
|  | 316 | 116.0278 | 95.84975 | [7 empty] | 0 | 2066.8 | 0.00761975 | 0.8619627 | 0.1292039 | 8.631826 | 38.12337 | 25.79271 | 0.6224005 | 24.75044 | 25.30283 | 0.0157485 | 1529.434 |  | 1.781504 | 13.5202 | 1529.434 | 0.0009845014 | 0.06577236 | 0.07293447 | 23.99868 | 120.6436 | 36.496949 | 20.6930972 | 117.230691 | 0.00406056 | 0.21124967 | 0.935772 | 1.007945 | 100.0306 | 273.669 | 338.911 | 346.475 | 1017.562 | 0 | 0 | 0
|  | 317 | 116.7571 | 96.45261 | [7 empty] | 45.76864 | 753.6585 | 0.02255108 | 2.551028 | 0.04378439 | 2.9547 | 38.23976 | 26.09218 | 0.664075 | 25.03818 | 25.59322 | 0.01699581 | 1531.286 |  | 1.922603 | 13.53657 | 1531.286 | 0.0009873855 | 0.06663168 | 0.07345806 | 24.07187 | 120.6302 | 36.474494 | 20.69421847 | 119.970514 | 0.00402669 | 0.21149095 | 0.931108 | 1.007923 | 100.0304 | 273.66 | 338.916 | 346.429 | 1017.776 | 0 | 0 | 0
|  | 318 | 114.6776 | 97.42512 | [7 empty] | 64.17258 | 1162.299 | 0.01579725 | 1.787019 | 0.06023774 | 4.185005 | 38.35548 | 25.8931 | 0.7228814 | 24.84919 | 25.39992 | 0.01836113 | 1533.286 |  | 2.077051 | 13.55425 | 1533.286 | 0.0009515907 | 0.06611157 | 0.07224173 | 24.14472 | 120.6147 | 36.456613 | 20.69651112 | 118.15654 | 0.00391383 | 0.21146116 | 0.92458 | 1.007907 | 100.0315 | 273.661 | 338.944 | 346.456 | 1016.592 | 0 | 0 | 0
|  | 319 | 115.5708 | 97.69231 | [7 empty] | 41.3693 | 775.7385 | 0.02469575 | 2.793637 | 0.03748307 | 2.705348 | 38.4706 | 26.25559 | 0.743609 | 25.20056 | 25.76279 | 0.01915744 | 1535.408 |  | 2.167132 | 13.57301 | 1535.408 | 0.0009256724 | 0.06681059 | 0.07281822 | 24.21725 | 120.5975 | 36.439563 | 20.69801023 | 121.504797 | 0.00375929 | 0.21089343 | 0.922286 | 1.007897 | 100.031 | 273.662 | 338.991 | 346.554 | 1016.605 | 0 | 0 | 0
|  | 320 | 115.2812 | 97.24635 | [7 empty] | 28.81506 | 486.3997 | 0.03536642 | 4.000726 | 0.02536291 | 1.886715 | 38.58603 | 26.27344 | 0.6672791 | 25.22059 | 25.77964 | 0.01720221 | 1537.465 |  | 1.945952 | 13.59119 | 1537.465 | 0.0008969953 | 0.06672637 | 0.07263749 | 24.28998 | 120.5813 | 36.407068 | 20.6988034 | 121.684062 | 0.00364395 | 0.21056868 | 0.930715 | 1.007883 | 100.0303 | 273.674 | 339.03 | 346.545 | 1016.603 | 0 | 0 | 0
|  | 321 | 111.4786 | 96.35066 | [7 empty] | 43.66914 | 760.2855 | 0.02256675 | 2.5528 | 0.03805187 | 2.873556 | 38.69941 | 25.54876 | 0.6845969 | 24.52576 | 25.06171 | 0.01715717 | 1539.408 |  | 1.940857 | 13.60837 | 1539.408 | 0.000858707 | 0.06484681 | 0.07028585 | 24.36144 | 120.5589 | 36.374483 | 20.70003686 | 115.067799 | 0.00358912 | 0.21046793 | 0.928769 | 1.007857 | 100.0307 | 273.683 | 339.041 | 346.45 | 1016.604 | 0 | 0 | 0
|  | 322 | 110.3104 | 96.62469 | [7 empty] | 63.37316 | 1234.012 | 0.01538733 | 1.740649 | 0.05499935 | 4.187033 | 38.8103 | 25.38253 | 0.762752 | 24.36704 | 24.89427 | 0.01898815 | 1541.453 |  | 2.147981 | 13.62644 | 1541.453 | 0.0008462933 | 0.06442728 | 0.06958669 | 24.43138 | 120.5289 | 36.36037 | 20.70089926 | 113.579325 | 0.00356131 | 0.21047413 | 0.920106 | 1.007815 | 100.0301 | 273.689 | 339.053 | 346.389 | 1016.616 | 0 | 0 | 0
|  | 323 | 110.5514 | 98.9565 | [7 empty] | 25.33883 | 450.5174 | 0.03856825 | 4.362924 | 0.02222295 | 1.68891 | 38.92073 | 25.61972 | 0.6915328 | 24.59495 | 25.12631 | 0.01737567 | 1543.509 |  | 1.965573 | 13.64462 | 1543.509 | 0.0008571003 | 0.0651383 | 0.06982736 | 24.50109 | 120.4976 | 36.33678 | 20.70234627 | 115.712919 | 0.00357301 | 0.2107541 | 0.927923 | 1.007773 | 100.0293 | 273.681 | 339.056 | 346.381 | 1016.635 | 0 | 0 | 0
|  | 324 | 111.6391 | 99.68294 | [7 empty] | 29.77117 | 490.8786 | 0.03314917 | 3.749906 | 0.02638757 | 1.998871 | 39.03183 | 26.05453 | 0.6368494 | 25.01134 | 25.55112 | 0.01627222 | 1545.413 |  | 1.840748 | 13.66145 | 1545.413 | 0.0008747258 | 0.0662609 | 0.07058975 | 24.5713 | 120.4686 | 36.290092 | 20.70381474 | 119.669003 | 0.00358523 | 0.21079726 | 0.933949 | 1.007718 | 100.0293 | 273.667 | 339.042 | 346.359 | 1016.675 | 0 | 0 | 0
|  | 325 | 111.7516 | 99.80517 | [7 empty] | 0 | 1735.445 | 0.00928175 | 1.049972 | 0.09436681 | 7.155068 | 39.14352 | 26.2118 | 0.6267362 | 25.15935 | 25.70135 | 0.01610796 | 1547.244 |  | 1.822168 | 13.67764 | 1547.244 | 0.0008758892 | 0.06641155 | 0.07067304 | 24.64193 | 120.4416 | 36.275078 | 20.70499849 | 121.103777 | 0.00356899 | 0.21017131 | 0.935015 | 1.007651 | 100.0293 | 273.665 | 339.002 | 346.305 | 1016.678 | 0 | 0 | 0
|  | 326 | 110.3361 | 100.0558 | [7 empty] | 62.61177 | 978.1326 | 0.01557808 | 1.762227 | 0.05518095 | 4.222064 | 39.25457 | 26.03448 | 0.59701 | 24.98723 | 25.52291 | 0.01523743 | 1549.017 |  | 1.723691 | 13.69331 | 1549.017 | 0.0008596134 | 0.06577166 | 0.06980549 | 24.71217 | 120.4128 | 36.264544 | 20.70635253 | 119.461656 | 0.00352788 | 0.20968944 | 0.938268 | 1.007575 | 100.0295 | 273.671 | 338.976 | 346.243 | 1016.639 | 0 | 0 | 0
|  | 327 | 108.6113 | 100.04 | [7 empty] | 52.31309 | 831.3358 | 0.01835342 | 2.076178 | 0.04512519 | 3.529198 | 39.36404 | 25.70339 | 0.6056242 | 24.66954 | 25.1936 | 0.01525785 | 1550.742 |  | 1.726001 | 13.70856 | 1550.742 | 0.0008282014 | 0.06477284 | 0.06871127 | 24.78142 | 120.3793 | 36.243777 | 20.70707965 | 116.442878 | 0.00344549 | 0.20927365 | 0.937246 | 1.007513 | 100.03 | 273.677 | 338.977 | 346.178 | 1016.62 | 0 | 0 | 0
|  | 328 | 107.2489 | 101.7849 | [7 empty] | 38.97502 | 691.8073 | 0.02432533 | 2.751735 | 0.03309186 | 2.65408 | 39.47197 | 25.66799 | 0.6690061 | 24.63548 | 25.15439 | 0.01682844 | 1552.557 |  | 1.90367 | 13.7246 | 1552.557 | 0.0008049705 | 0.06456139 | 0.0679337 | 24.84975 | 120.3414 | 36.226621 | 20.70948788 | 116.121993 | 0.0033565 | 0.20896026 | 0.930128 | 1.007455 | 100.0305 | 273.673 | 338.976 | 346.116 | 1016.631 | 0 | 0 | 0
|  | 329 | 105.1048 | 102.2664 | [7 empty] | 20.12119 | 354.1779 | 0.0461765 | 5.223586 | 0.01686086 | 1.391066 | 39.57815 | 25.51067 | 0.6542086 | 24.48348 | 24.99921 | 0.0163547 | 1554.433 |  | 1.850079 | 13.74119 | 1554.433 | 0.0007785755 | 0.06423455 | 0.06671541 | 24.91707 | 120.2983 | 36.191935 | 20.71233318 | 114.698212 | 0.00326951 | 0.20913787 | 0.931704 | 1.007381 | 100.0307 | 273.671 | 338.962 | 346.102 | 1017.674 | 0 | 0 | 0
|  | 330 | 104.0433 | 100.7414 | [7 empty] | 22.4103 | 392.7547 | 0.04104108 | 4.642656 | 0.018201 | 1.554575 | 39.68272 | 25.3935 | 0.6476837 | 24.37003 | 24.88727 | 0.01611908 | 1556.27 |  | 1.823425 | 13.75743 | 1556.27 | 0.0007469889 | 0.06380143 | 0.06606427 | 24.98346 | 120.2507 | 36.141712 | 20.71356192 | 113.642331 | 0.00315545 | 0.20877998 | 0.932355 | 1.0073 | 100.0312 | 273.655 | 338.948 | 346.142 | 1017.551 | 0 | 0 | 0
|  | 331 | 104.2024 | 102.394 | [7 empty] | 0 | 0 | 0.00099425 | 0.1124717 | 0.7325937 | 64.48335 | 39.78684 | 25.60466 | 0.6390142 | 24.57259 | 25.09196 | 0.01603412 | 1558.089 |  | 1.813814 | 13.77351 | 1558.089 | 0.0007283813 | 0.06411257 | 0.06618904 | 25.04959 | 120.2019 | 36.118623 | 20.71506277 | 115.539764 | 0.00305522 | 0.20821612 | 0.933237 | 1.00721 | 100.0319 | 273.648 | 338.947 | 346.111 | 1016.552 | 0 | 0 | 0
|  | 332 | 104.0107 | 103.0279 | [7 empty] | 0 | 0 | -0.01273225 | -1.4403 | 0 | 0 | 39.89095 | 25.68161 | 0.5967794 | 24.64441 | 25.16301 | 0.01501677 | 1559.845 |  | 1.698729 | 13.78903 | 1559.845 | 0.0007132396 | 0.06406988 | 0.06607267 | 25.11572 | 120.1535 | 36.132618 | 20.71617401 | 116.225699 | 0.00298544 | 0.20761297 | 0.937858 | 1.007107 | 100.0323 | 273.652 | 338.919 | 346.051 | 1016.528 | 0 | 0 | 0
|  | 333 | 103.1817 | 102.6771 | [7 empty] | 37.8997 | 564.3984 | 0.02406683 | 2.722492 | 0.02936035 | 2.655161 | 39.99455 | 25.67349 | 0.5400571 | 24.634 | 25.15157 | 0.01358328 | 1561.463 |  | 1.53657 | 13.80333 | 1561.463 | 0.0007066107 | 0.06390132 | 0.06559651 | 25.18155 | 120.1037 | 36.131114 | 20.71777908 | 116.139865 | 0.00295965 | 0.20723281 | 0.944122 | 1.006992 | 100.0321 | 273.659 | 338.883 | 346.003 | 1016.532 | 0 | 0 | 0
|  | 334 | 102.1692 | 103.3763 | [7 empty] | 20.90244 | 302.1067 | 0.04320908 | 4.887905 | 0.01625022 | 1.470765 | 40.09722 | 25.55864 | 0.5214367 | 24.52344 | 25.03421 | 0.01305376 | 1562.969 |  | 1.476669 | 13.81665 | 1562.969 | 0.0007021572 | 0.06355042 | 0.06499494 | 25.24685 | 120.0516 | 36.088853 | 20.71887034 | 115.101446 | 0.00295442 | 0.20706531 | 0.946112 | 1.006874 | 100.0314 | 273.668 | 338.878 | 345.936 | 1016.532 | 0 | 0 | 0
|  | 335 | 102.4988 | 104.0982 | [7 empty] | 0 | 1402.987 | 0.0103825 | 1.174491 | 0.06743609 | 6.173333 | 40.19956 | 25.79634 | 0.5766181 | 24.7502 | 25.26198 | 0.01456652 | 1564.532 |  | 1.647796 | 13.83046 | 1564.532 | 0.0007001552 | 0.06409463 | 0.06525353 | 25.31197 | 119.9987 | 36.057305 | 20.72008386 | 117.246038 | 0.00292022 | 0.20694592 | 0.939779 | 1.006744 | 100.0312 | 273.661 | 338.86 | 345.867 | 1016.531 | 0 | 0 | 0
|  | 336 | 102.1463 | 103.2926 | [7 empty] | 0 | 2126.264 | 0.007097167 | 0.8028469 | 0.09641174 | 9.066765 | 40.30188 | 25.97558 | 0.5932963 | 24.92003 | 25.43494 | 0.01509045 | 1566.209 |  | 1.707065 | 13.84529 | 1566.209 | 0.0006842502 | 0.06434835 | 0.06509439 | 25.37715 | 119.9461 | 36.060655 | 20.72221827 | 118.870829 | 0.00283754 | 0.20646041 | 0.937758 | 1.006581 | 100.0302 | 273.65 | 338.831 | 345.832 | 1016.545 | 0 | 0 | 0
|  | 337 | 101.2989 | 104.3886 | [7 empty] | 15.1667 | 227.2444 | 0.05904267 | 6.679035 | 0.01136479 | 1.083676 | 40.4036 | 25.98398 | 0.5274223 | 24.92596 | 25.43904 | 0.01341712 | 1567.821 |  | 1.517774 | 13.85954 | 1567.821 | 0.0006710075 | 0.0639831 | 0.06457603 | 25.44198 | 119.892 | 36.03012 | 20.72409727 | 118.937548 | 0.00278396 | 0.20548263 | 0.945009 | 1.006419 | 100.0286 | 273.659 | 338.802 | 345.776 | 1016.531 | 0 | 0 | 0
|  | 338 | 100.4487 | 106.989 | [7 empty] | 15.96569 | 230.9082 | 0.05561717 | 6.291535 | 0.01204966 | 1.144282 | 40.50448 | 25.92516 | 0.5060453 | 24.86836 | 25.37808 | 0.01284246 | 1569.307 |  | 1.452767 | 13.87267 | 1569.307 | 0.0006701681 | 0.06364173 | 0.06406488 | 25.5063 | 119.8357 | 35.956539 | 20.72537156 | 118.394129 | 0.00278667 | 0.20498372 | 0.947272 | 1.006258 | 100.028 | 273.674 | 338.786 | 345.73 | 1016.511 | 0 | 0 | 0
|  | 339 | 100.3659 | 108.4161 | [7 empty] | 0 | 0 | -0.003402333 | -0.3848793 | 0 | 0 | 40.60488 | 25.97753 | 0.4955279 | 24.91705 | 25.42758 | 0.01260008 | 1570.746 |  | 1.425348 | 13.88539 | 1570.746 | 0.0006760313 | 0.06361873 | 0.06401878 | 25.57034 | 119.7784 | 35.932889 | 20.72598307 | 118.86555 | 0.00280462 | 0.20459977 | 0.948282 | 1.006067 | 100.0282 | 273.664 | 338.765 | 345.706 | 1016.491 | 0 | 0 | 0
|  | 340 | 98.86678 | 109.4681 | [7 empty] | 0 | 0 | -0.007545917 | -0.8536105 | 0 | 0 | 40.7045 | 25.78525 | 0.4836667 | 24.72985 | 25.23375 | 0.01220473 | 1572.149 |  | 1.380625 | 13.8978 | 1572.149 | 0.0006695488 | 0.0629342 | 0.0631034 | 25.63391 | 119.7191 | 35.950213 | 20.72753301 | 117.099324 | 0.00279869 | 0.20405448 | 0.949434 | 1.005864 | 100.0288 | 273.652 | 338.727 | 345.629 | 1016.493 | 0 | 0 | 0
|  | 341 | 97.60939 | 108.9723 | [7 empty] | 37.61244 | 568.9404 | 0.022941 | 2.595136 | 0.02870643 | 2.732804 | 40.80274 | 25.76164 | 0.5178685 | 24.70363 | 25.20343 | 0.01305206 | 1573.577 |  | 1.476477 | 13.91042 | 1573.577 | 0.0006585542 | 0.06269326 | 0.0623833 | 25.69665 | 119.6561 | 35.938684 | 20.72986005 | 116.868084 | 0.00275702 | 0.20358618 | 0.945403 | 1.005691 | 100.0288 | 273.65 | 338.678 | 345.53 | 1016.509 | 0 | 0 | 0
|  | 342 | 97.4988 | 107.5535 | [7 empty] | 45.64045 | 656.1994 | 0.01888433 | 2.136237 | 0.03474958 | 3.336289 | 40.90029 | 26.00922 | 0.487137 | 24.93566 | 25.4382 | 0.01239189 | 1575.016 |  | 1.401797 | 13.92315 | 1575.016 | 0.0006562227 | 0.06300359 | 0.06236867 | 25.75903 | 119.5915 | 35.912348 | 20.73199729 | 119.099423 | 0.00272259 | 0.20284696 | 0.948703 | 1.005506 | 100.0288 | 273.659 | 338.605 | 345.429 | 1017.465 | 0 | 0 | 0
|  | 343 | 95.33933 | 108.5935 | [7 empty] | 0 | 0 | -0.001893667 | -0.2142157 | 0 | 0 | 40.99671 | 25.65314 | 0.430371 | 24.58891 | 25.08471 | 0.01079573 | 1576.328 |  | 1.221237 | 13.93474 | 1576.328 | 0.0006434554 | 0.06183619 | 0.06102171 | 25.82072 | 119.5239 | 35.905261 | 20.73373716 | 115.835385 | 0.00270734 | 0.20206487 | 0.954992 | 1.005336 | 100.0287 | 273.661 | 338.531 | 345.357 | 1017.696 | 0 | 0 | 0
|  | 344 | 94.67404 | 111.1477 | [7 empty] | 0 | 4108.304 | 0.002677167 | 0.3028469 | 0.2409733 | 23.01083 | 41.09172 | 25.67163 | 0.4382497 | 24.60227 | 25.09668 | 0.01099862 | 1577.561 |  | 1.244187 | 13.94564 | 1577.561 | 0.0006451258 | 0.06160382 | 0.06062776 | 25.88155 | 119.4527 | 35.909441 | 20.73528123 | 115.981881 | 0.0027122 | 0.20135492 | 0.95395 | 1.005184 | 100.0302 | 273.657 | 338.471 | 345.273 | 1016.66 | 0 | 0 | 0
|  | 345 | 94.41583 | 112.7409 | [7 empty] | 23.4102 | 363.0802 | 0.03565267 | 4.033107 | 0.01845592 | 1.738257 | 41.18626 | 25.93522 | 0.5106842 | 24.85062 | 25.34791 | 0.01294478 | 1578.915 |  | 1.464341 | 13.95761 | 1578.915 | 0.0006580027 | 0.0619735 | 0.06054835 | 25.94213 | 119.3805 | 35.892704 | 20.73773093 | 118.355596 | 0.00273713 | 0.20068792 | 0.945548 | 1.004983 | 100.0314 | 273.659 | 338.413 | 345.185 | 1016.668 | 0 | 0 | 0
|  | 346 | 92.74519 | 113.3567 | [7 empty] | 17.92452 | 275.3477 | 0.04574 | 5.174208 | 0.01427934 | 1.352488 | 41.27984 | 25.95487 | 0.496641 | 24.86423 | 25.35917 | 0.0125944 | 1580.359 |  | 1.424706 | 13.97038 | 1580.359 | 0.0006531371 | 0.06186282 | 0.0596272 | 26.00222 | 119.3059 | 35.844018 | 20.74110324 | 118.510071 | 0.00271576 | 0.20028826 | 0.946961 | 1.004799 | 100.0307 | 273.658 | 338.342 | 345.077 | 1016.628 | 0 | 0 | 0
|  | 347 | 89.63514 | 112.6107 | [7 empty] | 34.46356 | 446.3528 | 0.02299167 | 2.600867 | 0.02739659 | 2.63567 | 41.37103 | 25.5103 | 0.4118977 | 24.43278 | 24.91491 | 0.0102624 | 1581.652 |  | 1.160904 | 13.98181 | 1581.652 | 0.0006298933 | 0.06059845 | 0.05774841 | 26.06091 | 119.2249 | 35.809709 | 20.74414563 | 114.458999 | 0.00266689 | 0.19976004 | 0.956411 | 1.004612 | 100.031 | 273.654 | 338.265 | 344.94 | 1016.574 | 0 | 0 | 0
|  | 348 | 87.98446 | 111.7855 | [7 empty] | 42.77174 | 510.4346 | 0.0181845 | 2.05707 | 0.03375039 | 3.307642 | 41.45984 | 25.43954 | 0.3736393 | 24.36198 | 24.84213 | 0.009281998 | 1582.758 |  | 1.05 | 13.99158 | 1582.758 | 0.0006137341 | 0.06014781 | 0.05678265 | 26.11817 | 119.1375 | 35.794361 | 20.74701188 | 113.810786 | 0.00260831 | 0.1990291 | 0.960611 | 1.004426 | 100.0301 | 273.649 | 338.223 | 344.889 | 1016.534 | 0 | 0 | 0
|  | 349 | 87.47517 | 113.4611 | [7 empty] | 36.83954 | 408.105 | 0.0209905 | 2.374491 | 0.02898403 | 2.880358 | 41.54757 | 25.73136 | 0.3409188 | 24.63992 | 25.12717 | 0.008566327 | 1583.767 |  | 0.9690415 | 14.0005 | 1583.767 | 0.0006083893 | 0.06046016 | 0.05655199 | 26.17484 | 119.0475 | 35.771348 | 20.7501145 | 116.429624 | 0.00255854 | 0.1980633 | 0.964139 | 1.004185 | 100.0294 | 273.65 | 338.202 | 344.89 | 1016.509 | 0 | 0 | 0
|  | 350 | 86.75478 | 114.8716 | [7 empty] | 0 | 875.4949 | 0.009440083 | 1.067883 | 0.06446276 | 6.398929 | 41.63469 | 25.87272 | 0.3271347 | 24.77206 | 25.26404 | 0.008264745 | 1584.719 |  | 0.9349259 | 14.00892 | 1584.719 | 0.0006085339 | 0.06040642 | 0.05615459 | 26.23119 | 118.9563 | 35.755344 | 20.75259164 | 117.697071 | 0.00254576 | 0.19708174 | 0.965469 | 1.003917 | 100.0297 | 273.649 | 338.158 | 344.874 | 1016.48 | 0 | 0 | 0
|  | 351 | 86.32296 | 112.9462 | [7 empty] | 78.55216 | 902.3499 | 0.0097145 | 1.098925 | 0.06311171 | 6.284086 | 41.72123 | 26.21913 | 0.3424091 | 25.09979 | 25.60059 | 0.008765878 | 1585.683 |  | 0.9916151 | 14.01743 | 1585.683 | 0.0006130987 | 0.06104676 | 0.05601926 | 26.28728 | 118.8639 | 35.749459 | 20.75565436 | 120.850912 | 0.00253163 | 0.19665895 | 0.963476 | 1.003673 | 100.0297 | 273.642 | 338.105 | 344.851 | 1016.473 | 0 | 0 | 0
|  | 352 | 84.2228 | 114.7457 | [7 empty] | 32.35584 | 329.1113 | 0.02301067 | 2.603017 | 0.02625866 | 2.619725 | 41.8065 | 25.95619 | 0.2988943 | 24.84544 | 25.33695 | 0.00757307 | 1586.607 |  | 0.8566821 | 14.0256 | 1586.607 | 0.0006042292 | 0.06028162 | 0.05476682 | 26.34267 | 118.7685 | 35.73253 | 20.7580628 | 118.426568 | 0.00252079 | 0.19627119 | 0.968239 | 1.003409 | 100.0296 | 273.645 | 338.069 | 344.757 | 1016.455 | 0 | 0 | 0
|  | 353 | 82.0693 | 113.7602 | [7 empty] | 25.56472 | 216.26 | 0.02837867 | 3.210256 | 0.02103201 | 2.101669 | 41.88965 | 25.85686 | 0.2432466 | 24.74676 | 25.23025 | 0.006137171 | 1587.382 |  | 0.6942501 | 14.03246 | 1587.382 | 0.0005968605 | 0.05964256 | 0.05350497 | 26.39681 | 118.6676 | 35.70541 | 20.76174623 | 117.504791 | 0.00250057 | 0.19523187 | 0.974461 | 1.003171 | 100.0287 | 273.647 | 338.02 | 344.624 | 1016.415 | 0 | 0 | 0
|  | 354 | 79.75641 | 112.8052 | [7 empty] | 32.37798 | 250.8888 | 0.0217755 | 2.463292 | 0.02692496 | 2.731789 | 41.97056 | 26.0003 | 0.2154234 | 24.87927 | 25.36043 | 0.00546323 | 1588.038 |  | 0.6180124 | 14.03826 | 1588.038 | 0.0005863045 | 0.05948607 | 0.05222854 | 26.44968 | 118.5609 | 35.67908 | 20.76722316 | 118.789336 | 0.00244542 | 0.19399825 | 0.977467 | 1.002929 | 100.0279 | 273.647 | 337.955 | 344.491 | 1016.37 | 0 | 0 | 0
|  | 355 | 77.95935 | 114.0905 | [7 empty] | 57.45838 | 392.8132 | 0.01199408 | 1.356797 | 0.04683419 | 4.87491 | 42.04942 | 25.74116 | 0.1877054 | 24.62554 | 25.10016 | 0.004711435 | 1588.614 |  | 0.5329677 | 14.04335 | 1588.614 | 0.0005617332 | 0.05847008 | 0.05109578 | 26.50134 | 118.4491 | 35.662403 | 20.76937587 | 116.406029 | 0.00237019 | 0.19291652 | 0.980422 | 1.002638 | 100.0285 | 273.646 | 337.876 | 344.388 | 1017.177 | 0 | 0 | 0
|  | 356 | 77.50489 | 113.3414 | [7 empty] | 25.64311 | 171.9926 | 0.02671842 | 3.022445 | 0.02098086 | 2.203885 | 42.12715 | 26.07545 | 0.1807899 | 24.93884 | 25.4183 | 0.004595371 | 1589.14 |  | 0.5198384 | 14.048 | 1589.14 | 0.0005605753 | 0.05888432 | 0.05091223 | 26.55234 | 118.3347 | 35.64978 | 20.77231636 | 119.417969 | 0.00233667 | 0.19204558 | 0.980988 | 1.002389 | 100.0299 | 273.643 | 337.788 | 344.282 | 1017.062 | 0 | 0 | 0
|  | 357 | 75.84895 | 113.8804 | [7 empty] | 41.41155 | 288.292 | 0.01619125 | 1.831589 | 0.03477032 | 3.610897 | 42.20383 | 26.0276 | 0.1840446 | 24.88623 | 25.36236 | 0.004667807 | 1589.664 |  | 0.5280325 | 14.05263 | 1589.664 | 0.0005629749 | 0.05846494 | 0.04995627 | 26.60278 | 118.218 | 35.614939 | 20.77531587 | 118.94732 | 0.00235029 | 0.19125841 | 0.980334 | 1.00211 | 100.031 | 273.651 | 337.695 | 344.156 | 1016.261 | 0 | 0 | 0
|  | 358 | 75.52825 | 114.6135 | [7 empty] | 0 | 0 | -0.007759 | -0.8777149 | 0 | 0 | 42.27951 | 26.1125 | 0.1794271 | 24.96341 | 25.44 | 0.004564625 | 1590.186 |  | 0.5163603 | 14.05725 | 1590.186 | 0.000565978 | 0.05832712 | 0.04976344 | 26.65264 | 118.0992 | 35.619989 | 20.77654913 | 119.705466 | 0.00235491 | 0.19043042 | 0.980621 | 1.001851 | 100.0323 | 273.649 | 337.641 | 344.087 | 1016.204 | 0 | 0 | 0
|  | 359 | 75.28296 | 115.0022 | [7 empty] | 31.05635 | 194.603 | 0.02142883 | 2.424076 | 0.02718745 | 2.736164 | 42.35492 | 26.43695 | 0.1619682 | 25.26759 | 25.74651 | 0.004170115 | 1590.68 |  | 0.4717325 | 14.06161 | 1590.68 | 0.0005825953 | 0.05863281 | 0.04968346 | 26.70236 | 117.9803 | 35.61837 | 20.7789399 | 122.669548 | 0.0023924 | 0.18938733 | 0.982454 | 1.001634 | 100.0335 | 273.647 | 337.561 | 343.959 | 1016.16 | 0 | 0 | 0
|  | 360 | 74.54645 | 114.0907 | [7 empty] | 35.01916 | 192.2584 | 0.018818 | 2.128733 | 0.0321708 | 3.098035 | 42.42983 | 26.53126 | 0.1400762 | 25.3518 | 25.82822 | 0.003617919 | 1591.121 |  | 0.4092668 | 14.06551 | 1591.121 | 0.0006053901 | 0.05829882 | 0.04924442 | 26.75183 | 117.8607 | 35.58412 | 20.78104242 | 123.51744 | 0.00247314 | 0.18804003 | 0.984775 | 1.00138 | 100.0338 | 273.649 | 337.482 | 343.824 | 1016.131 | 0 | 0 | 0
|  | 361 | 72.64092 | 113.1804 | [7 empty] | 0 | 0 | -0.002678583 | -0.3030072 | 0 | 0 | 42.50343 | 26.43818 | 0.1105543 | 25.25949 | 25.72937 | 0.002844491 | 1591.486 |  | 0.321775 | 14.06874 | 1591.486 | 0.0006174129 | 0.05759523 | 0.04811484 | 26.8005 | 117.738 | 35.585133 | 20.78431813 | 122.635903 | 0.00252847 | 0.18679778 | 0.987992 | 1.001117 | 100.0338 | 273.649 | 337.437 | 343.714 | 1016.11 | 0 | 0 | 0
|  | 362 | 71.96695 | 115.2443 | [7 empty] | 36.66401 | 151.7558 | 0.01735183 | 1.962877 | 0.03653134 | 3.331908 | 42.57573 | 26.71715 | 0.1013321 | 25.51838 | 25.98626 | 0.002633242 | 1591.796 |  | 0.2978781 | 14.07148 | 1591.796 | 0.0006338857 | 0.05781471 | 0.04779071 | 26.84846 | 117.6125 | 35.579909 | 20.78713623 | 125.200136 | 0.00256701 | 0.18584142 | 0.988854 | 1.000888 | 100.0344 | 273.642 | 337.336 | 343.521 | 1016.102 | 0 | 0 | 0
|  | 363 | 71.36987 | 115.1971 | [7 empty] | 23.26728 | 95.62307 | 0.02711575 | 3.067393 | 0.02368977 | 2.129239 | 42.6474 | 26.80709 | 0.09949872 | 25.59578 | 26.05954 | 0.002592891 | 1592.092 |  | 0.2933135 | 14.07409 | 1592.092 | 0.0006423659 | 0.05773592 | 0.04745999 | 26.89608 | 117.486 | 35.552539 | 20.7887961 | 126.002638 | 0.00259149 | 0.18517018 | 0.988856 | 1.000671 | 100.0349 | 273.644 | 337.224 | 343.334 | 1016.118 | 0 | 0 | 0
|  | 364 | 69.16529 | 113.2942 | [7 empty] | 54.16639 | 206.5536 | 0.01128783 | 1.276904 | 0.05536697 | 5.043445 | 42.71767 | 26.60229 | 0.09020644 | 25.39443 | 25.84674 | 0.002331542 | 1592.37 |  | 0.2637491 | 14.07655 | 1592.37 | 0.0006249731 | 0.05692956 | 0.0461423 | 26.94288 | 117.3562 | 35.53159 | 20.79204579 | 124.056358 | 0.00254296 | 0.18426659 | 0.989721 | 1.000436 | 100.0358 | 273.648 | 337.147 | 343.152 | 1016.115 | 0 | 0 | 0
|  | 365 | 67.97925 | 114.4729 | [7 empty] | 26.90339 | 88.20222 | 0.02233683 | 2.526791 | 0.02673812 | 2.519098 | 42.78624 | 26.5123 | 0.07652348 | 25.30336 | 25.7458 | 0.001970158 | 1592.614 |  | 0.2228686 | 14.0787 | 1592.614 | 0.000597245 | 0.05626868 | 0.04539179 | 26.98865 | 117.2226 | 35.52397 | 20.79407519 | 123.193312 | 0.00244306 | 0.18310409 | 0.991109 | 1.000204 | 100.0366 | 273.641 | 337.078 | 342.972 | 1016.091 | 0 | 0 | 0
|  | 366 | 67.05619 | 113.6543 | [7 empty] | 16.11244 | 58.30849 | 0.03679 | 4.161765 | 0.01586791 | 1.509748 | 42.85376 | 26.43516 | 0.08360012 | 25.2215 | 25.65988 | 0.002145169 | 1592.846 |  | 0.2426662 | 14.08076 | 1592.846 | 0.0005837804 | 0.05554362 | 0.04477899 | 27.03374 | 117.0868 | 35.486811 | 20.79572118 | 122.437459 | 0.00239719 | 0.18170667 | 0.990084 | 1.000014 | 100.0367 | 273.64 | 336.968 | 342.825 | 1016.097 | 0 | 0 | 0
|  | 367 | 66.15106 | 112.5586 | [7 empty] | 0 | 3523.652 | 0.0006125833 | 0.06929676 | 0.9456882 | 89.14323 | 42.92036 | 26.24389 | 0.08477076 | 25.03158 | 25.46315 | 0.002158531 | 1593.09 |  | 0.2441777 | 14.08291 | 1593.09 | 0.0005793128 | 0.05460766 | 0.04414755 | 27.0782 | 116.9492 | 35.462349 | 20.79678153 | 120.636264 | 0.00239623 | 0.18036739 | 0.989715 | 0.999781 | 100.037 | 273.636 | 336.868 | 342.676 | 1016.108 | 0 | 0 | 0
|  | 368 | 65.81006 | 113.5466 | [7 empty] | 0 | 0 | -0.01341017 | -1.516987 | 0 | 0 | 42.98634 | 26.3543 | 0.0665755 | 25.13279 | 25.5605 | 0.001701703 | 1593.308 |  | 0.1925004 | 14.08484 | 1593.308 | 0.0005887973 | 0.05436427 | 0.04393045 | 27.12224 | 116.8107 | 35.480102 | 20.79816506 | 121.633622 | 0.00242388 | 0.1791859 | 0.991616 | 0.999528 | 100.0364 | 273.626 | 336.813 | 342.545 | 1016.25 | 0 | 0 | 0
|  | 369 | 63.5687 | 115.3088 | [7 empty] | 29.38133 | 72.87558 | 0.019126 | 2.163575 | 0.03117081 | 2.842992 | 43.05103 | 26.51434 | 0.05421954 | 25.28105 | 25.70694 | 0.001393818 | 1593.483 |  | 0.1576718 | 14.08639 | 1593.483 | 0.0005961728 | 0.05437507 | 0.04272645 | 27.16557 | 116.6695 | 35.477649 | 20.80318592 | 123.09415 | 0.0024387 | 0.17839331 | 0.992874 | 0.999321 | 100.035 | 273.626 | 336.755 | 342.428 | 1016.327 | 0 | 0 | 0
|  | 370 | 60.72768 | 113.6334 | [7 empty] | 21.39401 | 38.26491 | 0.02509267 | 2.838537 | 0.02324626 | 2.122402 | 43.11318 | 26.10387 | 0.03796172 | 24.88147 | 25.29307 | 0.0009601686 | 1593.616 |  | 0.1086164 | 14.08757 | 1593.616 | 0.0005833107 | 0.05325674 | 0.04102066 | 27.20744 | 116.5221 | 35.448289 | 20.80680707 | 119.27304 | 0.00242431 | 0.17769612 | 0.994531 | 0.999048 | 100.0342 | 273.631 | 336.644 | 342.213 | 1016.198 | 0 | 0 | 0
|  | 371 | 59.75508 | 111.9155 | [7 empty] | 0 | 0 | -0.009156583 | -1.035813 | 0 | 0 | 43.17342 | 25.92687 | 0.04320582 | 24.70233 | 25.10175 | 0.001084542 | 1593.732 |  | 0.1226857 | 14.08859 | 1593.732 | 0.0005833598 | 0.05250002 | 0.04038183 | 27.24814 | 116.3704 | 35.437357 | 20.80806625 | 117.611422 | 0.00244028 | 0.17669195 | 0.993642 | 0.99878 | 100.0335 | 273.627 | 336.502 | 341.943 | 1016.197 | 0 | 0 | 0
|  | 372 | 59.9717 | 114.5688 | [7 empty] | 0 | 0 | -0.01153633 | -1.305015 | 0 | 0 | 43.23328 | 26.42947 | 0.04671603 | 25.17349 | 25.57579 | 0.001194799 | 1593.861 |  | 0.1351583 | 14.08973 | 1593.861 | 0.0006018329 | 0.05293998 | 0.04057229 | 27.28862 | 116.2185 | 35.458878 | 20.81009494 | 122.178128 | 0.00246831 | 0.17525324 | 0.992999 | 0.998552 | 100.033 | 273.618 | 336.399 | 341.775 | 1016.202 | 0 | 0 | 0
|  | 373 | 59.9907 | 113.5484 | [7 empty] | 31.4528 | 51.19585 | 0.01686075 | 1.907325 | 0.03625954 | 3.144233 | 43.29327 | 26.72801 | 0.03338836 | 25.45118 | 25.85333 | 0.0008632004 | 1593.977 |  | 0.09764711 | 14.09076 | 1593.977 | 0.0006113631 | 0.05301413 | 0.04059738 | 27.3292 | 116.0677 | 35.452482 | 20.81156196 | 124.921181 | 0.00247888 | 0.17396344 | 0.994346 | 0.998317 | 100.0323 | 273.614 | 336.311 | 341.625 | 1016.187 | 0 | 0 | 0
|  | 374 | 57.47691 | 113.8753 | [7 empty] | 25.11699 | 47.12263 | 0.02022917 | 2.288367 | 0.02969303 | 2.531365 | 43.352 | 25.9687 | 0.03797485 | 24.72028 | 25.10218 | 0.0009532516 | 1594.08 |  | 0.1078339 | 14.09167 | 1594.08 | 0.0006006653 | 0.05120739 | 0.03896479 | 27.36899 | 115.9144 | 35.430853 | 20.81323241 | 117.886765 | 0.00250544 | 0.17320147 | 0.993526 | 0.99804 | 100.0305 | 273.617 | 336.204 | 341.398 | 1016.163 | 0 | 0 | 0
|  | 375 | 55.57161 | 115.0959 | [7 empty] | 41.66427 | 103.8882 | 0.01179075 | 1.333795 | 0.0503868 | 4.250195 | 43.40852 | 25.58295 | 0.04955546 | 24.34634 | 24.71815 | 0.001224919 | 1594.203 |  | 0.1385655 | 14.09276 | 1594.203 | 0.0005940982 | 0.05011299 | 0.03776964 | 27.40735 | 115.7561 | 35.415486 | 20.81541312 | 114.378887 | 0.00251496 | 0.1723429 | 0.991901 | 0.997786 | 100.029 | 273.607 | 336.111 | 341.244 | 1016.153 | 0 | 0 | 0
|  | 376 | 54.60576 | 114.1562 | [7 empty] | 54.14688 | 89.53701 | 0.008914917 | 1.008475 | 0.06732068 | 5.680455 | 43.46361 | 26.03571 | 0.03173575 | 24.77338 | 25.15192 | 0.000798215 | 1594.318 |  | 0.09029581 | 14.09377 | 1594.318 | 0.0006001582 | 0.05064078 | 0.03733143 | 27.4449 | 115.5947 | 35.40566 | 20.81926038 | 118.444856 | 0.00249727 | 0.17143523 | 0.993799 | 0.997571 | 100.0283 | 273.61 | 336.059 | 341.194 | 1016.131 | 0 | 0 | 0
|  | 377 | 53.7715 | 112.8296 | [7 empty] | 16.71246 | 7.144771 | 0.02844225 | 3.217449 | 0.02155052 | 1.790147 | 43.5178 | 26.38466 | 0.007974946 | 25.10167 | 25.48147 | 0.0002032134 | 1594.374 |  | 0.02298794 | 14.09427 | 1594.374 | 0.0006129453 | 0.05091581 | 0.03692857 | 27.48203 | 115.4318 | 35.392427 | 20.8223588 | 121.622961 | 0.00251586 | 0.17042833 | 0.996392 | 0.997341 | 100.0277 | 273.616 | 336.009 | 341.093 | 1016.12 | 0 | 0 | 0
|  | 378 | 53.51355 | 112.6145 | [7 empty] | 16.15228 | 23.99755 | 0.0292875 | 3.313066 | 0.02106979 | 1.70999 | 43.57144 | 26.21275 | 0.02778823 | 24.92751 | 25.2923 | 0.0007028282 | 1594.426 |  | 0.07950545 | 14.09472 | 1594.426 | 0.0006170816 | 0.05008133 | 0.0366647 | 27.51883 | 115.2684 | 35.35336 | 20.82243915 | 119.99221 | 0.00254793 | 0.16916611 | 0.993789 | 0.997091 | 100.0268 | 273.602 | 335.866 | 340.781 | 1016.098 | 0 | 0 | 0
|  | 379 | 52.54706 | 109.6953 | [7 empty] | 36.67014 | 47.86921 | 0.01266742 | 1.432966 | 0.04886802 | 3.861634 | 43.62447 | 25.84593 | 0.02433962 | 24.56389 | 24.91325 | 0.0006063792 | 1594.5 |  | 0.06859494 | 14.09538 | 1594.5 | 0.0006190316 | 0.04891693 | 0.03596823 | 27.55515 | 115.1042 | 35.338393 | 20.82308138 | 116.587191 | 0.00259028 | 0.16798577 | 0.993921 | 0.996813 | 100.026 | 273.602 | 335.664 | 340.438 | 1016.023 | 0 | 0 | 0
|  | 380 | 52.34031 | 108.3092 | [7 empty] | 54.8805 | 20.4021 | 0.008430833 | 0.9537142 | 0.07761321 | 5.81283 | 43.67692 | 26.14319 | 0.006828749 | 24.84011 | 25.18861 | 0.0001720067 | 1594.544 |  | 0.01945777 | 14.09577 | 1594.544 | 0.000654344 | 0.049007 | 0.03588433 | 27.59107 | 114.9393 | 35.324838 | 20.82480408 | 119.254174 | 0.00270179 | 0.16679627 | 0.995718 | 0.99653 | 100.0255 | 273.602 | 335.579 | 340.287 | 1015.964 | 0 | 0 | 0
|  | 381 | 52.16941 | 110.3974 | [7 empty] | 19.2036 | 7.392132 | 0.02401517 | 2.716648 | 0.02866934 | 2.062531 | 43.72917 | 26.62363 | 0.006923081 | 25.29141 | 25.64223 | 0.0001775233 | 1594.563 |  | 0.02008182 | 14.09594 | 1594.563 | 0.000688499 | 0.04953201 | 0.03588525 | 27.62696 | 114.7747 | 35.31626 | 20.82704295 | 123.652165 | 0.00278774 | 0.16586782 | 0.99545 | 0.996273 | 100.0257 | 273.592 | 335.51 | 340.164 | 1015.937 | 0 | 0 | 0
|  | 382 | 50.3026 | 109.998 | [7 empty] | 10.83683 | -1.283682 | 0.04103367 | 4.641817 | 0.01707386 | 1.193207 | 43.78041 | 26.55298 | -0.002060364 | 25.21768 | 25.56547 | -5.267418e-05 | 1594.574 |  | -0.005958618 | 14.09603 | 1594.574 | 0.000700603 | 0.04896167 | 0.03479786 | 27.6623 | 114.6084 | 35.277466 | 20.83042504 | 122.964542 | 0.00284199 | 0.16478001 | 0.996263 | 0.996018 | 100.0258 | 273.587 | 335.422 | 340.048 | 1015.933 | 0 | 0 | 0
|  | 383 | 48.18069 | 108.9599 | [7 empty] | 0 | -16.46198 | 0.003215583 | 0.3637538 | 0.2173716 | 14.89542 | 43.82965 | 26.25699 | -0.00209455 | 24.93174 | 25.27268 | -5.293488e-05 | 1594.574 |  | -0.005988109 | 14.09603 | 1594.574 | 0.0006989764 | 0.04789745 | 0.03349282 | 27.69644 | 114.4377 | 35.247599 | 20.83358662 | 120.215098 | 0.00286634 | 0.16348061 | 0.996005 | 0.995756 | 100.0252 | 273.596 | 335.357 | 339.943 | 1015.895 | 0 | 0 | 0
|  | 384 | 46.78478 | 108.2494 | [7 empty] | 0 | 0 | -0.02065633 | -2.336689 | 0 | 0 | 43.87713 | 26.04144 | 0.005041931 | 24.72353 | 25.05982 | 0.0001263499 | 1594.581 |  | 0.01429298 | 14.09609 | 1594.581 | 0.0007012317 | 0.04712357 | 0.03262445 | 27.7295 | 114.2634 | 35.267954 | 20.83564918 | 118.23249 | 0.00289808 | 0.1625186 | 0.994942 | 0.995541 | 100.025 | 273.587 | 335.309 | 339.87 | 1015.857 | 0 | 0 | 0
|  | 385 | 45.42572 | 108.2433 | [7 empty] | 0 | 0 | -0.004982833 | -0.5636689 | 0 | 0 | 43.92324 | 25.6123 | -0.0005470661 | 24.31133 | 24.64244 | -1.348104e-05 | 1594.588 |  | -0.001525005 | 14.09616 | 1594.588 | 0.0006943577 | 0.04593078 | 0.03170877 | 27.76167 | 114.0863 | 35.278751 | 20.83698524 | 114.345419 | 0.00291698 | 0.16144905 | 0.995374 | 0.995309 | 100.0254 | 273.58 | 335.243 | 339.809 | 1015.848 | 0 | 0 | 0
|  | 386 | 45.08053 | 108.4679 | [7 empty] | 0 | 5.970455 | 0.0027175 | 0.3074095 | 0.2518067 | 16.78818 | 43.96849 | 25.68662 | 0.0006566953 | 24.37634 | 24.7066 | 1.622471e-05 | 1594.589 |  | 0.001835374 | 14.09616 | 1594.589 | 0.0006842847 | 0.04562187 | 0.03147202 | 27.79326 | 113.908 | 35.278806 | 20.83814369 | 114.983881 | 0.00286832 | 0.16031615 | 0.994975 | 0.995053 | 100.025 | 273.581 | 335.167 | 339.708 | 1015.857 | 0 | 0 | 0
|  | 387 | 44.75326 | 105.1511 | [7 empty] | 55.11866 | 31.99646 | 0.007177583 | 0.8119438 | 0.0936604 | 6.392178 | 44.01341 | 25.98743 | 0.009192194 | 24.65518 | 24.98394 | 0.0002296573 | 1594.603 |  | 0.02597933 | 14.09629 | 1594.603 | 0.0006722553 | 0.04588039 | 0.03133028 | 27.82466 | 113.7297 | 35.274621 | 20.83992107 | 117.661161 | 0.00278857 | 0.15961784 | 0.993724 | 0.994815 | 100.0242 | 273.568 | 335.077 | 339.545 | 1015.865 | 0 | 0 | 0
|  | 388 | 44.52894 | 105.4141 | [7 empty] | 0 | 0 | -0.001685083 | -0.1906203 | 0 | 0 | 44.05805 | 26.29017 | 0.008789584 | 24.9325 | 25.25772 | 0.0002220048 | 1594.628 |  | 0.02511367 | 14.09651 | 1594.628 | 0.0006529227 | 0.04607725 | 0.03123177 | 27.85594 | 113.5517 | 35.267524 | 20.84151681 | 120.37069 | 0.00268173 | 0.15877271 | 0.993543 | 0.994586 | 100.0244 | 273.569 | 334.944 | 339.313 | 1015.882 | 0 | 0 | 0
|  | 389 | 44.61138 | 106.5777 | [7 empty] | 0 | 88.43586 | 0.002331917 | 0.2637915 | 0.2792248 | 19.88391 | 44.10262 | 26.74046 | 0.008032645 | 25.34757 | 25.67337 | 0.000206225 | 1594.652 |  | 0.02332863 | 14.09673 | 1594.652 | 0.0006511289 | 0.04636763 | 0.03131957 | 27.88722 | 113.3743 | 35.274626 | 20.84303028 | 124.470592 | 0.00263155 | 0.15754507 | 0.993401 | 0.994354 | 100.0251 | 273.585 | 334.786 | 339.089 | 1015.901 | 0 | 0 | 0
|  | 390 | 43.79591 | 104.4927 | [7 empty] | 15.72073 | 9.120096 | 0.02462708 | 2.785869 | 0.02641211 | 1.836648 | 44.14682 | 26.38502 | 0.008869591 | 25.00266 | 25.32263 | 0.0002246014 | 1594.677 |  | 0.02540739 | 14.09694 | 1594.677 | 0.0006504532 | 0.04523128 | 0.03070766 | 27.91823 | 113.197 | 35.258625 | 20.8437013 | 121.144927 | 0.00266282 | 0.15624799 | 0.993072 | 0.994124 | 100.0265 | 273.573 | 334.679 | 338.962 | 1015.924 | 0 | 0 | 0
|  | 391 | 43.15462 | 102.7223 | [7 empty] | 17.39024 | 12.17372 | 0.02193683 | 2.481542 | 0.03043781 | 2.029839 | 44.1903 | 26.19479 | 0.01062664 | 24.81572 | 25.13049 | 0.0002670528 | 1594.705 |  | 0.03020959 | 14.09719 | 1594.705 | 0.0006677093 | 0.04452824 | 0.03026241 | 27.94872 | 113.0187 | 35.231412 | 20.84447483 | 119.372251 | 0.00274945 | 0.15530102 | 0.992653 | 0.993913 | 100.0276 | 273.566 | 334.589 | 338.833 | 1015.951 | 0 | 0 | 0
|  | 392 | 43.03714 | 104.3703 | [7 empty] | 34.88058 | 19.5391 | 0.01090717 | 1.233842 | 0.06389342 | 4.077567 | 44.23339 | 26.37885 | 0.008426237 | 24.98187 | 25.29198 | 0.0002131162 | 1594.732 |  | 0.02410817 | 14.09743 | 1594.732 | 0.0006968961 | 0.0444747 | 0.03020253 | 27.97895 | 112.8403 | 35.217337 | 20.84540989 | 121.015829 | 0.00284547 | 0.15438689 | 0.992686 | 0.993685 | 100.0283 | 273.568 | 334.479 | 338.631 | 1015.963 | 0 | 0 | 0
|  | 393 | 42.52862 | 103.5677 | [7 empty] | 43.38587 | 16.19373 | 0.008665333 | 0.9802413 | 0.08273694 | 5.091305 | 44.27618 | 26.37784 | 0.005550313 | 24.97501 | 25.2822 | 0.0001403241 | 1594.752 |  | 0.01587377 | 14.09761 | 1594.752 | 0.0007169432 | 0.04411786 | 0.02988244 | 28.00899 | 112.662 | 35.207564 | 20.8465043 | 120.978018 | 0.00292416 | 0.15350083 | 0.992803 | 0.993461 | 100.0291 | 273.556 | 334.4 | 338.513 | 1015.953 | 0 | 0 | 0
|  | 394 | 41.65863 | 100.8388 | [7 empty] | 36.60629 | 13.48307 | 0.01006008 | 1.138018 | 0.07162649 | 4.321512 | 44.31827 | 26.21221 | 0.005399644 | 24.81441 | 25.12033 | 0.0001356409 | 1594.767 |  | 0.01534399 | 14.09774 | 1594.767 | 0.0007205685 | 0.04347478 | 0.02931778 | 28.03859 | 112.4829 | 35.198727 | 20.8478062 | 119.44531 | 0.00295622 | 0.15258176 | 0.992598 | 0.993238 | 100.03 | 273.552 | 334.349 | 338.471 | 1015.922 | 0 | 0 | 0
|  | 395 | 40.91823 | 100.2129 | [7 empty] | 28.82075 | 5.049938 | 0.01255058 | 1.419749 | 0.05797363 | 3.413104 | 44.35956 | 26.13209 | 0.002531279 | 24.73575 | 25.03859 | 6.337967e-05 | 1594.779 |  | 0.007169646 | 14.09784 | 1594.779 | 0.0007276029 | 0.04283645 | 0.02882498 | 28.06766 | 112.3027 | 35.186516 | 20.84920271 | 118.702725 | 0.00299277 | 0.15130888 | 0.992691 | 0.992991 | 100.0306 | 273.558 | 334.311 | 338.404 | 1015.903 | 0 | 0 | 0
|  | 396 | 40.20138 | 100.1781 | [7 empty] | 10.61904 | 0.7818515 | 0.03346633 | 3.785784 | 0.02215725 | 1.26873 | 44.40012 | 26.10554 | 0.001046359 | 24.70626 | 25.00643 | 2.61657e-05 | 1594.784 |  | 0.002959921 | 14.09789 | 1594.784 | 0.0007415218 | 0.04245975 | 0.02838731 | 28.09627 | 112.1215 | 35.169674 | 20.85061869 | 118.440763 | 0.00305083 | 0.15046894 | 0.992687 | 0.992811 | 100.0307 | 273.557 | 334.252 | 338.313 | 1015.899 | 0 | 0 | 0
|  | 397 | 39.95716 | 98.50088 | [7 empty] | 10.84904 | 2.678492 | 0.03255783 | 3.683013 | 0.02322707 | 1.297139 | 44.4402 | 26.1271 | 0.003486162 | 24.71882 | 25.01487 | 8.72059e-05 | 1594.79 |  | 0.00986492 | 14.09794 | 1594.79 | 0.0007562231 | 0.04223204 | 0.02822704 | 28.12458 | 111.94 | 35.125747 | 20.85125511 | 118.598815 | 0.00310659 | 0.14980706 | 0.992226 | 0.992639 | 100.0305 | 273.558 | 334.146 | 338.148 | 1015.902 | 0 | 0 | 0
|  | 398 | 40.01418 | 96.3056 | [7 empty] | 0 | 0 | -0.008118583 | -0.9183918 | 0 | 0 | 44.48018 | 26.50622 | 0.01092982 | 25.06925 | 25.36014 | 0.0002771819 | 1594.811 |  | 0.03135541 | 14.09813 | 1594.811 | 0.0007774089 | 0.04257689 | 0.02831851 | 28.15285 | 111.7593 | 35.114171 | 20.85234143 | 122.025502 | 0.00314643 | 0.14914175 | 0.991143 | 0.992437 | 100.03 | 273.551 | 334.036 | 337.912 | 1015.889 | 0 | 0 | 0
|  | 399 | 39.13907 | 96.07877 | [7 empty] | 0 | 0 | -0.01321192 | -1.494561 | 0 | 0 | 44.51976 | 26.75756 | 0.01409379 | 25.3006 | 25.58827 | 0.0003606356 | 1594.847 |  | 0.04079589 | 14.09845 | 1594.847 | 0.000795033 | 0.04280209 | 0.02788859 | 28.18095 | 111.5783 | 35.133186 | 20.85470409 | 124.319375 | 0.00318605 | 0.14870266 | 0.990607 | 0.992275 | 100.0295 | 273.543 | 333.952 | 337.749 | 1015.875 | 0 | 0 | 0
|  | 400 | 38.02976 | 96.12483 | [7 empty] | 23.30828 | 9.290384 | 0.01442333 | 1.631599 | 0.05429325 | 2.890958 | 44.55834 | 26.34145 | 0.005321229 | 24.902 | 25.18184 | 0.0001339983 | 1594.875 |  | 0.01515818 | 14.09869 | 1594.875 | 0.0007830897 | 0.04169725 | 0.02711884 | 28.20846 | 111.3959 | 35.131763 | 20.8558588 | 120.457926 | 0.0031877 | 0.14760533 | 0.991492 | 0.992122 | 100.0291 | 273.548 | 333.883 | 337.635 | 1015.858 | 0 | 0 | 0
|  | 401 | 37.79696 | 94.62429 | [7 empty] | 12.84936 | -0.859406 | 0.02600325 | 2.941544 | 0.02973752 | 1.572877 | 44.59626 | 26.12057 | -0.0008951346 | 24.68956 | 24.96535 | -2.234735e-05 | 1594.882 |  | -0.002527981 | 14.09876 | 1594.882 | 0.0007732721 | 0.04089992 | 0.02686851 | 28.23545 | 111.2126 | 35.10794 | 20.85593824 | 118.428839 | 0.00317483 | 0.1464774 | 0.992063 | 0.991957 | 100.0288 | 273.549 | 333.834 | 337.563 | 1015.808 | 0 | 0 | 0
|  | 402 | 38.18284 | 94.96154 | [7 empty] | 19.85634 | -2.31246 | 0.01699892 | 1.922954 | 0.046697 | 2.415006 | 44.63425 | 26.46918 | -0.001554038 | 25.01488 | 25.29495 | -3.930931e-05 | 1594.882 |  | -0.004446755 | 14.09876 | 1594.882 | 0.0007937984 | 0.04105249 | 0.02710757 | 28.26244 | 111.0305 | 35.085283 | 20.85634701 | 121.590728 | 0.0032147 | 0.14549954 | 0.991962 | 0.991778 | 100.0293 | 273.554 | 333.778 | 337.515 | 1015.75 | 0 | 0 | 0
|  | 403 | 38.2323 | 95.12623 | [7 empty] | 34.54643 | -21.75971 | 0.009783167 | 1.106693 | 0.08378976 | 4.215475 | 44.67246 | 26.74242 | -0.008333848 | 25.26728 | 25.54388 | -0.0002128788 | 1594.882 |  | -0.02408132 | 14.09876 | 1594.882 | 0.0008197292 | 0.04124069 | 0.02717305 | 28.28958 | 110.8498 | 35.073385 | 20.85707252 | 124.08543 | 0.00328328 | 0.1449198 | 0.992627 | 0.99164 | 100.0312 | 273.567 | 333.701 | 337.354 | 1015.708 | 0 | 0 | 0
|  | 404 | 37.93844 | 92.49005 | [7 empty] | 10.95042 | -2.629397 | 0.03062675 | 3.464564 | 0.02757074 | 1.352933 | 44.71054 | 27.0581 | -0.003116938 | 25.55773 | 25.83621 | -8.052987e-05 | 1594.882 |  | -0.009109714 | 14.09876 | 1594.882 | 0.0008444021 | 0.04143596 | 0.02705432 | 28.31669 | 110.6697 | 35.05931 | 20.85854268 | 126.993349 | 0.00334059 | 0.14421069 | 0.991922 | 0.991553 | 100.0322 | 273.562 | 333.599 | 337.234 | 1015.682 | 0 | 0 | 0
|  | 405 | 36.93261 | 92.2561 | [7 empty] | 10.69035 | -5.183432 | 0.03054008 | 3.454761 | 0.02781939 | 1.349318 | 44.74798 | 27.07918 | -0.006123435 | 25.57159 | 25.8519 | -0.0001583024 | 1594.882 |  | -0.01790752 | 14.09876 | 1594.882 | 0.0008496064 | 0.04120829 | 0.02648038 | 28.34346 | 110.4888 | 35.017554 | 20.86053156 | 127.161247 | 0.00335795 | 0.14357892 | 0.992202 | 0.991477 | 100.0315 | 273.557 | 333.52 | 337.176 | 1015.641 | 0 | 0 | 0
|  | 406 | 35.82853 | 92.24372 | [7 empty] | 0 | 0 | -0.002675583 | -0.3026678 | 0 | 0 | 44.78436 | 26.61172 | -0.004274604 | 25.12608 | 25.40095 | -0.000108579 | 1594.882 |  | -0.01228269 | 14.09876 | 1594.882 | 0.0008329787 | 0.0402226 | 0.02572971 | 28.36956 | 110.3063 | 35.006156 | 20.86152998 | 122.788933 | 0.00335033 | 0.14290053 | 0.991891 | 0.991385 | 100.0313 | 273.556 | 333.466 | 337.114 | 1015.614 | 0 | 0 | 0
|  | 407 | 35.19092 | 91.01808 | [7 empty] | 0 | 149.8031 | 0.0006981667 | 0.07897813 | 1.190321 | 56.41612 | 44.81987 | 26.35437 | 0.00415888 | 24.8766 | 25.148 | 0.0001045875 | 1594.888 |  | 0.01183116 | 14.09881 | 1594.888 | 0.0008310427 | 0.03938785 | 0.02525889 | 28.39506 | 110.1225 | 35.014634 | 20.86229243 | 120.394096 | 0.00337434 | 0.14178738 | 0.990785 | 0.991277 | 100.0304 | 273.564 | 333.379 | 337.016 | 1015.591 | 0 | 0 | 0
|  | 408 | 35.3023 | 88.65532 | [7 empty] | 54.543 | 31.98605 | 0.005721583 | 0.6472379 | 0.1492145 | 6.854784 | 44.85511 | 26.56585 | 0.00722107 | 25.07052 | 25.34401 | 0.0001830109 | 1594.904 |  | 0.02070259 | 14.09896 | 1594.904 | 0.0008537431 | 0.03922022 | 0.02530237 | 28.42034 | 109.939 | 35.003843 | 20.86283489 | 122.306217 | 0.00343674 | 0.1405891 | 0.990302 | 0.991156 | 100.0289 | 273.57 | 333.303 | 336.939 | 1015.564 | 0 | 0 | 0
|  | 409 | 34.61958 | 88.34128 | [7 empty] | 0 | 0 | -0.0090765 | -1.026753 | 0 | 0 | 44.89007 | 26.43429 | 0.004439198 | 24.94081 | 25.20974 | 0.000111911 | 1594.921 |  | 0.01265962 | 14.0991 | 1594.921 | 0.0008682638 | 0.03871742 | 0.02486422 | 28.44542 | 109.7557 | 35.007428 | 20.8639061 | 121.07088 | 0.00351008 | 0.13982092 | 0.990463 | 0.990988 | 100.0276 | 273.564 | 333.229 | 336.822 | 1015.545 | 0 | 0 | 0
|  | 410 | 33.66011 | 88.19037 | [7 empty] | 0 | 0 | -0.00367625 | -0.4158654 | 0 | 0 | 44.92421 | 26.2507 | -0.001640044 | 24.76113 | 25.02455 | -4.104136e-05 | 1594.927 |  | -0.004642688 | 14.09916 | 1594.927 | 0.0008678899 | 0.03824752 | 0.02427624 | 28.46999 | 109.5713 | 35.017167 | 20.86533807 | 119.363877 | 0.00353236 | 0.139317 | 0.991031 | 0.990837 | 100.026 | 273.564 | 333.142 | 336.686 | 1015.516 | 0 | 0 | 0
|  | 411 | 32.5706 | 88.64205 | [7 empty] | 27.58972 | -3.717402 | 0.01043592 | 1.180534 | 0.08294818 | 3.654575 | 44.95733 | 26.3115 | -0.001547213 | 24.81274 | 25.07379 | -3.87945e-05 | 1594.927 |  | -0.004388518 | 14.09916 | 1594.927 | 0.0008656403 | 0.03813884 | 0.02367251 | 28.49397 | 109.3852 | 35.012308 | 20.86760834 | 119.889688 | 0.00351562 | 0.13882361 | 0.990922 | 0.990739 | 100.0248 | 273.564 | 333.065 | 336.569 | 1015.507 | 0 | 0 | 0
|  | 412 | 32.19634 | 87.25243 | [7 empty] | 17.99675 | -18.75351 | 0.01581483 | 1.789008 | 0.05543485 | 2.435016 | 44.98971 | 26.79441 | -0.01161912 | 25.263 | 25.52549 | -0.0002965837 | 1594.927 |  | -0.03355019 | 14.09916 | 1594.927 | 0.0008766929 | 0.03850937 | 0.02353193 | 28.51757 | 109.1983 | 34.998768 | 20.86955095 | 124.305582 | 0.00349696 | 0.13801439 | 0.99204 | 0.990665 | 100.0237 | 273.566 | 332.997 | 336.457 | 1015.506 | 0 | 0 | 0
|  | 413 | 32.55028 | 85.75381 | [7 empty] | 0 | -153.2491 | 0.002264083 | 0.256118 | 0.3883596 | 16.95073 | 45.02209 | 26.94639 | -0.01351978 | 25.40103 | 25.66379 | -0.0003469688 | 1594.927 |  | -0.03924987 | 14.09916 | 1594.927 | 0.0008792785 | 0.03837787 | 0.02370348 | 28.54119 | 109.0123 | 34.985467 | 20.86942305 | 125.693673 | 0.0034878 | 0.13715976 | 0.9922 | 0.9906 | 100.023 | 273.571 | 332.928 | 336.372 | 1015.486 | 0 | 0 | 0
|  | 414 | 32.56727 | 85.91889 | [7 empty] | 0 | 0 | -0.0041375 | -0.468043 | 0 | 0 | 45.05464 | 27.08237 | 0.004635921 | 25.52338 | 25.78662 | 0.0001195447 | 1594.934 |  | 0.01352316 | 14.09922 | 1594.934 | 0.0008862849 | 0.03836557 | 0.02371356 | 28.5649 | 108.8276 | 34.992217 | 20.86978912 | 126.936432 | 0.00349761 | 0.13665928 | 0.989972 | 0.99052 | 100.0241 | 273.572 | 332.852 | 336.285 | 1015.485 | 0 | 0 | 0
|  | 415 | 31.70963 | 83.87345 | [7 empty] | 17.41788 | -0.09348575 | 0.01609342 | 1.820522 | 0.05476205 | 2.328944 | 45.08678 | 26.69108 | -5.920538e-05 | 25.15136 | 25.41163 | -1.504505e-06 | 1594.941 |  | -0.0001701929 | 14.09928 | 1594.941 | 0.0008813085 | 0.03748067 | 0.02311548 | 28.58831 | 108.6429 | 34.987069 | 20.87065541 | 123.278966 | 0.00352794 | 0.13584418 | 0.99046 | 0.990453 | 100.0248 | 273.568 | 332.809 | 336.253 | 1015.483 | 0 | 0 | 0
|  | 416 | 31.28966 | 80.32699 | [7 empty] | 10.01329 | -5.069279 | 0.02762333 | 3.124811 | 0.03208269 | 1.340354 | 45.11828 | 26.51575 | -0.005546869 | 24.98427 | 25.24494 | -0.0001400304 | 1594.941 |  | -0.01584054 | 14.09928 | 1594.941 | 0.0008862307 | 0.03702505 | 0.02282213 | 28.61128 | 108.4574 | 34.961934 | 20.87113849 | 121.655624 | 0.00356971 | 0.13532441 | 0.991056 | 0.9904 | 100.0254 | 273.571 | 332.784 | 336.256 | 1015.475 | 0 | 0 | 0
|  | 417 | 31.6032 | 79.73425 | [7 empty] | 11.66019 | -8.760183 | 0.0239595 | 2.710351 | 0.03770775 | 1.558942 | 45.14973 | 26.9397 | -0.008184114 | 25.3819 | 25.64598 | -0.0002098896 | 1594.941 |  | -0.02374317 | 14.09928 | 1594.941 | 0.0009034589 | 0.03735147 | 0.02304739 | 28.63421 | 108.2727 | 34.936324 | 20.87160764 | 125.56787 | 0.00358145 | 0.13467567 | 0.991321 | 0.990353 | 100.0272 | 273.58 | 332.76 | 336.222 | 1015.504 | 0 | 0 | 0
|  | 418 | 31.24485 | 81.48131 | [7 empty] | 32.51568 | -3.281171 | 0.0084945 | 0.9609163 | 0.1055781 | 4.336175 | 45.18115 | 26.84431 | -0.001091156 | 25.28815 | 25.54345 | -2.78719e-05 | 1594.941 |  | -0.00315293 | 14.09928 | 1594.941 | 0.0008968328 | 0.03683363 | 0.02277322 | 28.65712 | 108.0889 | 34.917737 | 20.8722569 | 124.661028 | 0.00356825 | 0.13373043 | 0.990443 | 0.990314 | 100.0281 | 273.585 | 332.709 | 336.068 | 1015.546 | 0 | 0 | 0
|  | 419 | 30.59755 | 79.19776 | [7 empty] | 0 | 0 | -0.01484308 | -1.679082 | 0 | 0 | 45.21207 | 26.54817 | -0.007677571 | 24.9991 | 25.24656 | -0.0001938322 | 1594.941 |  | -0.02192672 | 14.09928 | 1594.941 | 0.0008868185 | 0.03603879 | 0.02230006 | 28.67966 | 107.9047 | 34.921007 | 20.87301355 | 121.876641 | 0.00356778 | 0.13276735 | 0.991196 | 0.990288 | 100.0277 | 273.578 | 332.575 | 335.867 | 1015.56 | 0 | 0 | 0
|  | 420 | 30.54294 | 78.45849 | [7 empty] | 0 | 0 | -0.01585692 | -1.793769 | 0 | 0 | 45.24264 | 26.29995 | -0.01744232 | 24.75852 | 25.00246 | -0.0004361009 | 1594.941 |  | -0.04933268 | 14.09928 | 1594.941 | 0.000875218 | 0.03538511 | 0.02216668 | 28.70189 | 107.7206 | 34.941332 | 20.87275501 | 119.575163 | 0.00355477 | 0.13197481 | 0.99233 | 0.990266 | 100.0277 | 273.579 | 332.483 | 335.759 | 1015.58 | 0 | 0 | 0
|  | 421 | 30.02174 | 79.7313 | [7 empty] | 44.35895 | -34.27877 | 0.005982833 | 0.6767911 | 0.1453974 | 5.867695 | 45.27293 | 26.24835 | -0.008218854 | 24.70793 | 24.95289 | -0.0002050841 | 1594.941 |  | -0.02319956 | 14.09928 | 1594.941 | 0.0008698885 | 0.03510544 | 0.0218416 | 28.7239 | 107.5366 | 34.946967 | 20.87372602 | 119.096729 | 0.00354054 | 0.13144769 | 0.991212 | 0.99024 | 100.0288 | 273.578 | 332.456 | 335.752 | 1015.579 | 0 | 0 | 0
|  | 422 | 29.49939 | 78.97243 | [7 empty] | 0 | -8.627363 | 0.001772667 | 0.2005279 | 0.4872484 | 19.86284 | 45.30269 | 26.40975 | -0.0006090978 | 24.85942 | 25.10835 | -1.529344e-05 | 1594.941 |  | -0.001730027 | 14.09928 | 1594.941 | 0.000863729 | 0.0352102 | 0.02157408 | 28.74561 | 107.3523 | 34.935134 | 20.8751032 | 120.563746 | 0.00349548 | 0.13117081 | 0.990284 | 0.990212 | 100.0298 | 273.577 | 332.45 | 335.779 | 1015.585 | 0 | 0 | 0
|  | 423 | 29.20382 | 77.60536 | [7 empty] | 0 | 0 | -0.00301825 | -0.341431 | 0 | 0 | 45.33204 | 26.5572 | 0.0003553383 | 24.99851 | 25.24921 | 8.97201e-06 | 1594.942 |  | 0.001014933 | 14.09928 | 1594.942 | 0.0008434204 | 0.03524158 | 0.02141187 | 28.7671 | 107.1679 | 34.943217 | 20.87606659 | 121.91522 | 0.00339763 | 0.13076144 | 0.99014 | 0.990182 | 100.0284 | 273.581 | 332.454 | 335.788 | 1015.59 | 0 | 0 | 0
|  | 424 | 28.62284 | 76.70699 | [7 empty] | 8.572063 | 3.359792 | 0.0295175 | 3.339084 | 0.02768844 | 1.177236 | 45.36095 | 26.50533 | 0.003935181 | 24.94961 | 25.20155 | 9.917266e-05 | 1594.948 |  | 0.01121863 | 14.09934 | 1594.948 | 0.0008172936 | 0.03474906 | 0.02101409 | 28.78831 | 106.9834 | 34.932604 | 20.87728216 | 121.439117 | 0.00330213 | 0.12970944 | 0.989657 | 0.990122 | 100.0266 | 273.579 | 332.453 | 335.81 | 1015.576 | 0 | 0 | 0
|  | 425 | 28.37752 | 74.59608 | [7 empty] | 7.069374 | -2.053462 | 0.03548508 | 4.01415 | 0.02206056 | 0.951688 | 45.38945 | 26.03471 | -0.002943991 | 24.50447 | 24.75119 | -7.286728e-05 | 1594.953 |  | -0.008242905 | 14.09939 | 1594.953 | 0.0007828208 | 0.03377073 | 0.02071964 | 28.80918 | 106.7987 | 34.890508 | 20.87700864 | 117.154654 | 0.00322285 | 0.12879607 | 0.990416 | 0.990068 | 100.0257 | 273.583 | 332.424 | 335.771 | 1015.589 | 0 | 0 | 0
|  | 426 | 28.50429 | 71.13661 | [7 empty] | 14.14487 | -25.12616 | 0.01781408 | 2.015168 | 0.04338263 | 1.871046 | 45.41789 | 25.89993 | -0.01818088 | 24.3738 | 24.61924 | -0.0004475995 | 1594.953 |  | -0.05063342 | 14.09939 | 1594.953 | 0.0007728218 | 0.03333096 | 0.02071702 | 28.8299 | 106.6148 | 34.867672 | 20.87664294 | 115.926645 | 0.00319911 | 0.12812288 | 0.992191 | 0.99004 | 100.0261 | 273.582 | 332.372 | 335.719 | 1015.596 | 0 | 0 | 0
|  | 427 | 28.42678 | 69.72722 | [7 empty] | 10.06493 | -21.96489 | 0.02496717 | 2.82434 | 0.0312221 | 1.350243 | 45.44636 | 26.28036 | -0.02195481 | 24.72831 | 24.97863 | -0.0005484011 | 1594.953 |  | -0.06203633 | 14.09939 | 1594.953 | 0.0007795274 | 0.03371174 | 0.02073596 | 28.85062 | 106.4318 | 34.849582 | 20.87762574 | 119.340331 | 0.00318083 | 0.12785042 | 0.992606 | 0.990008 | 100.0263 | 273.584 | 332.325 | 335.689 | 1015.604 | 0 | 0 | 0
|  | 428 | 28.20633 | 67.82042 | [7 empty] | 8.704067 | -11.03423 | 0.02864683 | 3.240592 | 0.02734673 | 1.198023 | 45.47468 | 26.81313 | -0.01240494 | 25.22636 | 25.48144 | -0.0003160958 | 1594.953 |  | -0.03575744 | 14.09939 | 1594.953 | 0.0007833972 | 0.03431957 | 0.02071147 | 28.87135 | 106.2492 | 34.818965 | 20.87912749 | 124.211985 | 0.00313481 | 0.12766489 | 0.991415 | 0.989948 | 100.0253 | 273.588 | 332.282 | 335.642 | 1015.62 | 0 | 0 | 0
|  | 429 | 27.91733 | 67.22154 | [7 empty] | 0 | 0 | -0.00139875 | -0.1582296 | 0 | 0 | 45.50274 | 27.10189 | -0.00324905 | 25.49435 | 25.75287 | -8.367237e-05 | 1594.953 |  | -0.0094652 | 14.09939 | 1594.953 | 0.0007782651 | 0.03432748 | 0.02055526 | 28.89198 | 106.067 | 34.800458 | 20.8803941 | 126.883456 | 0.00308304 | 0.12678659 | 0.990279 | 0.989895 | 100.0257 | 273.584 | 332.234 | 335.603 | 1015.633 | 0 | 0 | 0
|  | 430 | 27.33399 | 67.42729 | [7 empty] | 0 | 0 | -0.01712817 | -1.937575 | 0 | 0 | 45.53036 | 26.85454 | 0.0005924333 | 25.25787 | 25.51358 | 1.511509e-05 | 1594.954 |  | 0.001709852 | 14.09939 | 1594.954 | 0.0007576287 | 0.03361914 | 0.02012552 | 28.91232 | 105.8846 | 34.818442 | 20.88121025 | 124.559218 | 0.00303093 | 0.12581849 | 0.989787 | 0.989857 | 100.0258 | 273.599 | 332.184 | 335.547 | 1015.653 | 0 | 0 | 0
|  | 431 | 27.69947 | 66.49132 | [7 empty] | 0 | 0 | -0.01051108 | -1.189037 | 0 | 0 | 45.55788 | 26.91879 | 0.001574344 | 25.31426 | 25.57164 | 4.025856e-05 | 1594.957 |  | 0.004554136 | 14.09942 | 1594.957 | 0.0007469013 | 0.0334964 | 0.02029928 | 28.93253 | 105.7027 | 34.828613 | 20.88078787 | 125.135979 | 0.00298276 | 0.12532178 | 0.989626 | 0.989812 | 100.0256 | 273.602 | 332.131 | 335.508 | 1015.673 | 0 | 0 | 0
|  | 432 | 27.4489 | 65.23343 | [7 empty] | 0 | 0 | -0.006531583 | -0.7388669 | 0 | 0 | 45.58545 | 26.7888 | 0.003479303 | 25.18997 | 25.44998 | 8.85482e-05 | 1594.965 |  | 0.01001677 | 14.09949 | 1594.965 | 0.0007311571 | 0.03313789 | 0.02010372 | 28.95273 | 105.5219 | 34.838667 | 20.88111743 | 123.920279 | 0.00293591 | 0.1248384 | 0.989368 | 0.989779 | 100.0262 | 273.604 | 332.104 | 335.532 | 1015.703 | 0 | 0 | 0
|  | 433 | 27.26354 | 63.70056 | [7 empty] | 11.25131 | 4.587862 | 0.02142058 | 2.423143 | 0.03367192 | 1.530274 | 45.61281 | 26.67893 | 0.003877397 | 25.08484 | 25.34553 | 9.827468e-05 | 1594.975 |  | 0.01111705 | 14.09958 | 1594.975 | 0.0007212721 | 0.03277935 | 0.01994556 | 28.97276 | 105.3414 | 34.836125 | 20.88137431 | 122.897014 | 0.00290922 | 0.12428924 | 0.989289 | 0.989747 | 100.026 | 273.604 | 332.08 | 335.531 | 1015.736 | 0 | 0 | 0
|  | 434 | 27.01468 | 62.19174 | [7 empty] | 7.021062 | 4.859763 | 0.03401333 | 3.847662 | 0.02091062 | 0.9665449 | 45.63995 | 26.87054 | 0.00647764 | 25.25846 | 25.51805 | 0.0001652967 | 1594.99 |  | 0.01869873 | 14.09971 | 1594.99 | 0.00071124 | 0.03287541 | 0.01982238 | 28.99264 | 105.1612 | 34.800159 | 20.88227175 | 124.636357 | 0.00285068 | 0.12394792 | 0.988952 | 0.989717 | 100.0252 | 273.601 | 331.994 | 335.406 | 1015.776 | 0 | 0 | 0
|  | 435 | 25.93828 | 60.61008 | [7 empty] | 22.0105 | -0.514159 | 0.0104175 | 1.17845 | 0.06566255 | 3.112966 | 45.66643 | 26.65996 | -0.0002116127 | 25.05425 | 25.31158 | -5.356251e-06 | 1594.999 |  | -0.0006059108 | 14.09979 | 1594.999 | 0.0006840397 | 0.03242932 | 0.01916467 | 29.01214 | 104.9803 | 34.777596 | 20.88397733 | 122.65982 | 0.0027668 | 0.12348273 | 0.989697 | 0.989672 | 100.0257 | 273.604 | 331.911 | 335.32 | 1016.374 | 0 | 0 | 0
|  | 436 | 25.35798 | 58.29256 | [7 empty] | 0 | 0 | -0.007842667 | -0.8871795 | 0 | 0 | 45.69207 | 26.44806 | -0.0006348484 | 24.85512 | 25.11429 | -1.594377e-05 | 1594.999 |  | -0.001803594 | 14.09979 | 1594.999 | 0.000664195 | 0.03182895 | 0.0187533 | 29.0311 | 104.7983 | 34.778595 | 20.88486387 | 120.717759 | 0.00271047 | 0.12263019 | 0.989706 | 0.989631 | 100.0255 | 273.601 | 331.911 | 335.372 | 1016.388 | 0 | 0 | 0
|  | 437 | 25.57193 | 58.7012 | [7 empty] | 0 | 0 | -0.01088275 | -1.23108 | 0 | 0 | 45.71754 | 26.42523 | 0.006427556 | 24.8356 | 25.0935 | 0.0001612899 | 1595.008 |  | 0.01824546 | 14.09987 | 1595.008 | 0.0006640457 | 0.03152517 | 0.01882215 | 29.04988 | 104.6168 | 34.788623 | 20.88457259 | 120.518807 | 0.00271213 | 0.12194209 | 0.988844 | 0.989603 | 100.0255 | 273.612 | 331.937 | 335.384 | 1015.873 | 0 | 0 | 0
|  | 438 | 25.69063 | 58.86272 | [7 empty] | 22.35654 | 22.13501 | 0.01015833 | 1.149133 | 0.06600481 | 3.091271 | 45.74317 | 26.42997 | 0.008961287 | 24.83812 | 25.0918 | 0.0002248548 | 1595.03 |  | 0.02543607 | 14.10007 | 1595.03 | 0.0006704988 | 0.03140217 | 0.01886985 | 29.06873 | 104.4365 | 34.794263 | 20.88442081 | 120.552684 | 0.00273691 | 0.1216217 | 0.988511 | 0.989569 | 100.026 | 273.625 | 331.911 | 335.301 | 1015.916 | 0 | 0 | 0
|  | 439 | 25.27828 | 57.40341 | [7 empty] | 14.07127 | 12.42584 | 0.01588058 | 1.796446 | 0.04215159 | 1.957512 | 45.76866 | 26.25403 | 0.007919325 | 24.66571 | 24.91748 | 0.0001973296 | 1595.054 |  | 0.02232236 | 14.10028 | 1595.054 | 0.0006693918 | 0.03108643 | 0.0185995 | 29.08746 | 104.2566 | 34.772347 | 20.88491978 | 118.918928 | 0.00275013 | 0.12135425 | 0.988591 | 0.989526 | 100.0258 | 273.616 | 331.816 | 335.203 | 1015.934 | 0 | 0 | 0
|  | 440 | 25.11103 | 55.64409 | [7 empty] | 0 | 0 | -0.01263467 | -1.429261 | 0 | 0 | 45.79385 | 26.25808 | 0.007834817 | 24.66304 | 24.91575 | 0.0001952103 | 1595.076 |  | 0.02208262 | 14.10048 | 1595.076 | 0.0006562725 | 0.03092646 | 0.01848004 | 29.106 | 104.0769 | 34.770287 | 20.88534149 | 118.924444 | 0.00269806 | 0.1209413 | 0.988572 | 0.989497 | 100.0262 | 273.605 | 331.729 | 335.128 | 1015.973 | 0 | 0 | 0
|  | 441 | 25.69678 | 53.55807 | [7 empty] | 69.22431 | 55.81309 | 0.0032815 | 0.3712104 | 0.1988436 | 9.514385 | 45.81925 | 26.75267 | 0.007216323 | 25.12418 | 25.38006 | 0.0001831507 | 1595.098 |  | 0.0207184 | 14.10066 | 1595.098 | 0.0006525051 | 0.03122145 | 0.01883872 | 29.12466 | 103.8985 | 34.787382 | 20.88530564 | 123.429944 | 0.00263572 | 0.120234 | 0.988633 | 0.989485 | 100.0262 | 273.6 | 331.684 | 335.062 | 1016.023 | 0 | 0 | 0
|  | 442 | 25.56541 | 52.78219 | [7 empty] | 10.53044 | 2.260382 | 0.02146142 | 2.427762 | 0.03050202 | 1.450903 | 45.84488 | 26.96551 | 0.001896676 | 25.32009 | 25.57686 | 4.8511e-05 | 1595.111 |  | 0.00548767 | 14.10078 | 1595.111 | 0.0006546165 | 0.03113843 | 0.01875633 | 29.14346 | 103.7215 | 34.762927 | 20.88608525 | 125.382051 | 0.00262391 | 0.11942517 | 0.989246 | 0.98947 | 100.0251 | 273.595 | 331.632 | 334.995 | 1016.063 | 0 | 0 | 0
|  | 443 | 25.47438 | 52.0079 | [7 empty] | 0 | 0 | -0.001915583 | -0.2166949 | 0 | 0 | 45.8704 | 26.94653 | -0.002023253 | 25.30029 | 25.55833 | -5.171095e-05 | 1595.114 |  | -0.005849655 | 14.1008 | 1595.114 | 0.0006704458 | 0.0307828 | 0.01865952 | 29.16217 | 103.5449 | 34.752845 | 20.88636612 | 125.195847 | 0.00268642 | 0.11861014 | 0.989689 | 0.98945 | 100.025 | 273.595 | 331.606 | 334.988 | 1016.089 | 0 | 0 | 0
|  | 444 | 25.3612 | 51.59651 | [7 empty] | 5.536166 | -0.442075 | 0.04049608 | 4.581005 | 0.01688404 | 0.7552757 | 45.89582 | 26.85814 | -0.0007027019 | 25.2173 | 25.47639 | -1.790231e-05 | 1595.114 |  | -0.002025148 | 14.1008 | 1595.114 | 0.0006837375 | 0.03058571 | 0.01857387 | 29.18079 | 103.369 | 34.751528 | 20.88644848 | 124.375817 | 0.00274606 | 0.11837463 | 0.989518 | 0.989435 | 100.0258 | 273.598 | 331.606 | 335.013 | 1016.128 | 0 | 0 | 0
|  | 445 | 24.93115 | 51.25834 | [7 empty] | 2.637865 | 0.1920303 | 0.08354917 | 9.451263 | 0.008109581 | 0.3621251 | 45.92097 | 26.64094 | 0.0006350274 | 25.00945 | 25.26501 | 1.604397e-05 | 1595.115 |  | 0.001814929 | 14.10081 | 1595.115 | 0.0006775487 | 0.03025525 | 0.01828975 | 29.19922 | 103.1932 | 34.673203 | 20.88690348 | 122.353169 | 0.0027435 | 0.1181693 | 0.989352 | 0.989427 | 100.0258 | 273.605 | 331.554 | 334.942 | 1016.149 | 0 | 0 | 0
|  | 446 | 24.81036 | 51.1888 | [7 empty] | 11.73837 | -2.517675 | 0.01868433 | 2.113612 | 0.03596162 | 1.612458 | 45.94584 | 26.63746 | -0.001862517 | 25.00218 | 25.25673 | -4.704107e-05 | 1595.115 |  | -0.005321388 | 14.10082 | 1595.115 | 0.000671919 | 0.0301277 | 0.01820315 | 29.21746 | 103.0176 | 34.611744 | 20.8871896 | 122.301613 | 0.00272199 | 0.11786396 | 0.989622 | 0.989402 | 100.0254 | 273.608 | 331.501 | 334.876 | 1016.156 | 0 | 0 | 0
|  | 447 | 25.07576 | 50.93818 | [7 empty] | 0 | 0 | -0.04905042 | -5.54869 | 0 | 0 | 45.97078 | 26.86456 | -0.000406412 | 25.21313 | 25.46977 | -1.035122e-05 | 1595.115 |  | -0.001170953 | 14.10082 | 1595.115 | 0.0006740154 | 0.03013476 | 0.01834792 | 29.23574 | 102.8429 | 34.637163 | 20.88722473 | 124.384991 | 0.00270801 | 0.11725203 | 0.989427 | 0.989379 | 100.0247 | 273.606 | 331.472 | 334.846 | 1016.16 | 0 | 0 | 0
|  | 448 | 24.66502 | 50.10114 | [7 empty] | 0 | 0 | -0.03287458 | -3.718844 | 0 | 0 | 45.99565 | 26.55284 | 0.005047997 | 24.91998 | 25.17267 | 0.0001270715 | 1595.123 |  | 0.01437461 | 14.10088 | 1595.123 | 0.000665884 | 0.02955499 | 0.01803547 | 29.25393 | 102.6689 | 34.68742 | 20.88756409 | 121.512302 | 0.0027068 | 0.11668171 | 0.988769 | 0.989365 | 100.0251 | 273.606 | 331.464 | 334.825 | 1016.623 | 0 | 0 | 0
|  | 449 | 24.46186 | 49.38527 | [7 empty] | 7.820812 | 3.935377 | 0.02764967 | 3.12779 | 0.02395459 | 1.06468 | 46.02022 | 26.57722 | 0.004319481 | 24.94082 | 25.19096 | 0.0001088119 | 1595.136 |  | 0.01230903 | 14.101 | 1595.136 | 0.0006623365 | 0.02943804 | 0.01790701 | 29.2719 | 102.4949 | 34.690006 | 20.88805798 | 121.725569 | 0.00269062 | 0.11632494 | 0.988838 | 0.989348 | 100.0254 | 273.613 | 331.437 | 334.761 | 1016.57 | 0 | 0 | 0
|  | 450 | 24.58188 | 49.65086 | [7 empty] | 3.725666 | 0.0295028 | 0.05832617 | 6.597983 | 0.01133485 | 0.5057985 | 46.04474 | 26.80461 | 6.774006e-05 | 25.15042 | 25.40277 | 1.720785e-06 | 1595.142 |  | 0.0001946589 | 14.10106 | 1595.142 | 0.0006611184 | 0.02950129 | 0.0179808 | 29.28985 | 102.3216 | 34.639993 | 20.88832616 | 123.798728 | 0.00266406 | 0.11586183 | 0.98933 | 0.989338 | 100.0252 | 273.617 | 331.387 | 334.712 | 1016.156 | 0 | 0 | 0
|  | 451 | 24.15184 | 48.4162 | [7 empty] | 6.579896 | -2.724396 | 0.03244767 | 3.670551 | 0.01967533 | 0.9006099 | 46.0691 | 26.61164 | -0.003504825 | 24.96763 | 25.22246 | -8.84003e-05 | 1595.142 |  | -0.01000003 | 14.10106 | 1595.142 | 0.0006384186 | 0.02922269 | 0.01769807 | 29.30769 | 102.1488 | 34.589543 | 20.88884752 | 122.01423 | 0.00259435 | 0.11569808 | 0.989745 | 0.989331 | 100.0249 | 273.617 | 331.364 | 334.746 | 1016.144 | 0 | 0 | 0
|  | 452 | 24.35001 | 46.70523 | [7 empty] | 0 | 0 | -0.02277242 | -2.576065 | 0 | 0 | 46.09336 | 26.85641 | -0.00546828 | 25.19796 | 25.45848 | -0.0001392141 | 1595.142 |  | -0.0157482 | 14.10106 | 1595.142 | 0.0006212062 | 0.02925491 | 0.01780288 | 29.32544 | 101.9765 | 34.58363 | 20.88904289 | 124.272441 | 0.00250547 | 0.11511839 | 0.98997 | 0.989324 | 100.025 | 273.615 | 331.373 | 334.799 | 1016.133 | 0 | 0 | 0
|  | 453 | 24.50792 | 46.07916 | [7 empty] | 0 | 0 | -0.05989225 | -6.775141 | 0 | 0 | 46.11778 | 26.93733 | -0.002658394 | 25.27472 | 25.53671 | -6.788664e-05 | 1595.142 |  | -0.007679485 | 14.10106 | 1595.142 | 0.0006055171 | 0.02908947 | 0.01785652 | 29.34327 | 101.8053 | 34.628474 | 20.88904289 | 125.026613 | 0.00243806 | 0.11449886 | 0.989641 | 0.989327 | 100.0246 | 273.604 | 331.384 | 334.819 | 1016.127 | 0 | 0 | 0
|  | 454 | 24.73532 | 45.87145 | [7 empty] | 44.87409 | 6.655403 | 0.00487275 | 0.5512161 | 0.1234727 | 5.921038 | 46.14241 | 26.93257 | 0.001270222 | 25.27064 | 25.53105 | 3.243012e-05 | 1595.144 |  | 0.003668565 | 14.10107 | 1595.144 | 0.0006016516 | 0.02885174 | 0.01794118 | 29.36116 | 101.6353 | 34.678172 | 20.88874778 | 124.984309 | 0.00242363 | 0.1139305 | 0.989184 | 0.989334 | 100.0244 | 273.606 | 331.389 | 334.804 | 1016.122 | 0 | 0 | 0
|  | 455 | 24.6227 | 45.83727 | [7 empty] | 7.080808 | 2.494242 | 0.03074008 | 3.477385 | 0.02018198 | 0.9394845 | 46.16709 | 27.13438 | 0.002981102 | 25.458 | 25.71975 | 7.66732e-05 | 1595.15 |  | 0.008673439 | 14.10113 | 1595.15 | 0.0006203958 | 0.02887983 | 0.01789233 | 29.37908 | 101.4661 | 34.627172 | 20.88935918 | 126.854436 | 0.00247788 | 0.1134743 | 0.988979 | 0.989331 | 100.0252 | 273.614 | 331.363 | 334.77 | 1016.106 | 0 | 0 | 0
|  | 456 | 23.95793 | 45.53393 | [7 empty] | 0 | 0 | -0.006491833 | -0.7343703 | 0 | 0 | 46.19138 | 26.99615 | 0.0007112994 | 25.32487 | 25.58567 | 1.819907e-05 | 1595.156 |  | 0.002058719 | 14.10118 | 1595.156 | 0.0006349417 | 0.02862951 | 0.01750233 | 29.39678 | 101.2969 | 34.631687 | 20.89036118 | 125.548232 | 0.0025457 | 0.11322273 | 0.989252 | 0.989336 | 100.0242 | 273.616 | 331.318 | 334.73 | 1015.892 | 0 | 0 | 0
|  | 457 | 23.46879 | 44.53399 | [7 empty] | 7.147364 | -4.849315 | 0.02902667 | 3.28356 | 0.02243619 | 0.9885827 | 46.21509 | 27.20871 | -0.005459724 | 25.52064 | 25.78142 | -0.0001407594 | 1595.157 |  | -0.01592301 | 14.10119 | 1595.157 | 0.0006512477 | 0.02869526 | 0.01725572 | 29.41416 | 101.1271 | 34.625475 | 20.89164 | 127.514947 | 0.00258867 | 0.11283653 | 0.989986 | 0.989341 | 100.0242 | 273.624 | 331.271 | 334.656 | 1015.653 | 0 | 0 | 0
|  | 458 | 22.38188 | 43.32818 | [7 empty] | 19.56998 | 4.704332 | 0.01011017 | 1.143684 | 0.06279228 | 2.780015 | 46.23801 | 26.83275 | 0.001871521 | 25.16095 | 25.41333 | 4.756158e-05 | 1595.159 |  | 0.005380269 | 14.10121 | 1595.159 | 0.0006348405 | 0.02810641 | 0.01657488 | 29.43107 | 100.9564 | 34.586694 | 20.89313233 | 123.980594 | 0.00256012 | 0.11236477 | 0.989117 | 0.989338 | 100.0242 | 273.621 | 331.178 | 334.5 | 1015.921 | 0 | 0 | 0
|  | 459 | 21.92922 | 41.75982 | [7 empty] | 0 | 0 | -0.05331633 | -6.031259 | 0 | 0 | 46.26017 | 26.13828 | 0.006496992 | 24.50382 | 24.74849 | 0.0001607907 | 1595.171 |  | 0.018189 | 14.10131 | 1595.171 | 0.0006152955 | 0.02719153 | 0.01618427 | 29.44745 | 100.7847 | 34.615548 | 20.89299945 | 117.617603 | 0.0025478 | 0.11189283 | 0.988583 | 0.98935 | 100.024 | 273.614 | 331.098 | 334.404 | 1016.104 | 0 | 0 | 0
|  | 460 | 21.82101 | 41.72103 | [7 empty] | 0 | 0 | -0.03909517 | -4.42253 | 0 | 0 | 46.28205 | 26.25482 | 0.003692505 | 24.61003 | 24.8549 | 9.177684e-05 | 1595.185 |  | 0.010382 | 14.10144 | 1595.185 | 0.0006198239 | 0.02712714 | 0.0161181 | 29.4636 | 100.6131 | 34.673593 | 20.89347634 | 118.654089 | 0.00255483 | 0.11142753 | 0.988936 | 0.989372 | 100.0233 | 273.604 | 331.057 | 334.351 | 1016.159 | 0 | 0 | 0
|  | 461 | 21.2919 | 41.66488 | [7 empty] | 9.402479 | 6.533545 | 0.02001817 | 2.264498 | 0.03190324 | 1.372088 | 46.3036 | 26.79072 | 0.005158023 | 25.10887 | 25.35653 | 0.0001307896 | 1595.198 |  | 0.0147952 | 14.10155 | 1595.198 | 0.0006386444 | 0.02746669 | 0.01589279 | 29.47961 | 100.4417 | 34.680871 | 20.8953491 | 123.530175 | 0.00257864 | 0.11090145 | 0.988778 | 0.989387 | 100.0226 | 273.603 | 331.011 | 334.276 | 1017.357 | 0 | 0 | 0
|  | 462 | 20.4694 | 41.72789 | [7 empty] | 3.449242 | 1.006142 | 0.05246067 | 5.934465 | 0.01199642 | 0.5200617 | 46.32448 | 26.6696 | 0.002091602 | 24.99059 | 25.23563 | 5.27829e-05 | 1595.208 |  | 0.005970916 | 14.10164 | 1595.208 | 0.0006293401 | 0.02728278 | 0.01541871 | 29.49526 | 100.2694 | 34.640136 | 20.89671419 | 122.392442 | 0.00255376 | 0.11075407 | 0.98915 | 0.989397 | 100.022 | 273.606 | 330.948 | 334.193 | 1017.306 | 0 | 0 | 0
|  | 463 | 20.38828 | 41.65186 | [7 empty] | 4.470411 | -7.437787 | 0.04031675 | 4.560718 | 0.01526436 | 0.6736265 | 46.34491 | 26.62517 | -0.01190456 | 24.94624 | 25.18929 | -0.0002998674 | 1595.211 |  | -0.03392165 | 14.10167 | 1595.211 | 0.0006154093 | 0.02715843 | 0.01535066 | 29.51065 | 100.097 | 34.58811 | 20.89685821 | 121.971651 | 0.00250373 | 0.11055906 | 0.990804 | 0.989397 | 100.0215 | 273.599 | 330.912 | 334.136 | 1016.285 | 0 | 0 | 0
|  | 464 | 20.64512 | 41.61873 | [7 empty] | 6.899636 | -9.505404 | 0.02645108 | 2.992204 | 0.023388 | 1.033192 | 46.36543 | 27.00575 | -0.009841271 | 25.30344 | 25.54835 | -0.0002514282 | 1595.211 |  | -0.02844211 | 14.10167 | 1595.211 | 0.0006186379 | 0.02732906 | 0.01551618 | 29.52608 | 99.92549 | 34.561033 | 20.89703886 | 125.486554 | 0.00248241 | 0.11002885 | 0.990563 | 0.9894 | 100.0218 | 273.604 | 330.92 | 334.123 | 1016.432 | 0 | 0 | 0
|  | 465 | 20.31582 | 41.37679 | [7 empty] | 6.198736 | 6.994985 | 0.02897233 | 3.277413 | 0.02048807 | 0.9188595 | 46.38591 | 26.4264 | 0.008106671 | 24.75926 | 24.99929 | 0.000202661 | 1595.223 |  | 0.02292546 | 14.10177 | 1595.223 | 0.0005935873 | 0.0266215 | 0.01522133 | 29.54145 | 99.75464 | 34.531848 | 20.89690868 | 120.1537 | 0.00243632 | 0.10972684 | 0.988457 | 0.989414 | 100.0219 | 273.616 | 330.902 | 334.11 | 1016.531 | 0 | 0 | 0
|  | 466 | 19.90593 | 40.41776 | [7 empty] | 17.33765 | 17.37833 | 0.0101495 | 1.148133 | 0.05672668 | 2.571733 | 46.40602 | 26.05247 | 0.007157471 | 24.40464 | 24.64297 | 0.0001763814 | 1595.244 |  | 0.01995264 | 14.10196 | 1595.244 | 0.0005757474 | 0.0261018 | 0.01491463 | 29.55652 | 99.58373 | 34.507453 | 20.89722594 | 116.756936 | 0.00239885 | 0.10936559 | 0.988576 | 0.989421 | 100.0221 | 273.604 | 330.844 | 334.075 | 1016.552 | 0 | 0 | 0
|  | 467 | 19.9902 | 40.33201 | [7 empty] | 14.79351 | 18.03452 | 0.01194533 | 1.351282 | 0.04998418 | 2.228883 | 46.42597 | 26.72713 | 0.008521922 | 25.0339 | 25.27932 | 0.0002154284 | 1595.267 |  | 0.02436973 | 14.10216 | 1595.267 | 0.0005970777 | 0.02662475 | 0.01504819 | 29.5715 | 99.41321 | 34.507138 | 20.89808162 | 122.869017 | 0.00242369 | 0.10898887 | 0.988412 | 0.989418 | 100.022 | 273.598 | 330.808 | 334.051 | 1016.648 | 0 | 0 | 0
|  | 468 | 19.97643 | 40.4091 | [7 empty] | 27.73182 | 20.63103 | 0.006367833 | 0.7203431 | 0.09748825 | 4.256274 | 46.44595 | 27.11075 | 0.005123948 | 25.39199 | 25.6394 | 0.0001313749 | 1595.286 |  | 0.01486142 | 14.10233 | 1595.286 | 0.0006207889 | 0.02710325 | 0.01512309 | 29.58659 | 99.24348 | 34.485147 | 20.8985527 | 126.415366 | 0.00248144 | 0.10922275 | 0.988818 | 0.989423 | 100.0224 | 273.603 | 330.792 | 334.015 | 1016.561 | 0 | 0 | 0
|  | 469 | 19.58412 | 39.27552 | [7 empty] | 0 | 0 | -0.01288225 | -1.457268 | 0 | 0 | 46.46573 | 26.78572 | -0.008513081 | 25.08439 | 25.32678 | -0.0002156089 | 1595.294 |  | -0.02439015 | 14.1024 | 1595.294 | 0.000616473 | 0.02662804 | 0.01483797 | 29.60157 | 99.07405 | 34.496744 | 20.89890349 | 123.386711 | 0.00249351 | 0.10885355 | 0.990445 | 0.989439 | 100.0233 | 273.612 | 330.75 | 333.946 | 1016.609 | 0 | 0 | 0
|  | 470 | 19.54409 | 38.23172 | [7 empty] | 13.42866 | -3.138914 | 0.01286575 | 1.455402 | 0.04810734 | 2.045724 | 46.48529 | 26.69981 | -0.001600051 | 24.99963 | 25.2395 | -4.038448e-05 | 1595.294 |  | -0.00456838 | 14.1024 | 1595.294 | 0.000618937 | 0.02631978 | 0.01477048 | 29.61637 | 98.90488 | 34.500715 | 20.89897095 | 122.575383 | 0.00251071 | 0.10830424 | 0.989619 | 0.98943 | 100.0241 | 273.602 | 330.693 | 333.866 | 1016.705 | 0 | 0 | 0
|  | 471 | 19.52586 | 38.11586 | [7 empty] | 17.96353 | 11.92231 | 0.009608833 | 1.086972 | 0.06462328 | 2.683466 | 46.50483 | 26.40438 | 0.004590289 | 24.72001 | 24.95693 | 0.0001145595 | 1595.3 |  | 0.01295922 | 14.10245 | 1595.3 | 0.0006209543 | 0.02578498 | 0.01467999 | 29.6311 | 98.73637 | 34.477095 | 20.8987209 | 119.863271 | 0.00254543 | 0.10769717 | 0.988869 | 0.989411 | 100.0248 | 273.599 | 330.653 | 333.822 | 1016.63 | 0 | 0 | 0
|  | 472 | 19.6437 | 38.1598 | [7 empty] | 72.08148 | 29.87485 | 0.002409083 | 0.2725207 | 0.2600655 | 10.53226 | 46.52441 | 26.13925 | 0.002913102 | 24.47158 | 24.70597 | 7.197101e-05 | 1595.311 |  | 0.008141517 | 14.10255 | 1595.311 | 0.0006265196 | 0.02537308 | 0.01468279 | 29.64578 | 98.56868 | 34.482344 | 20.89820078 | 117.467201 | 0.00259211 | 0.10731199 | 0.989067 | 0.989411 | 100.0249 | 273.603 | 330.65 | 333.817 | 1016.656 | 0 | 0 | 0
|  | 473 | 20.28165 | 38.29133 | [7 empty] | 5.983739 | -3.237257 | 0.02996283 | 3.389461 | 0.02214275 | 0.8693856 | 46.54438 | 26.94147 | -0.003809066 | 25.22398 | 25.46488 | -9.69974e-05 | 1595.315 |  | -0.01097256 | 14.10258 | 1595.315 | 0.0006634595 | 0.02604926 | 0.01514366 | 29.66069 | 98.40249 | 34.465082 | 20.89816632 | 124.794763 | 0.00266009 | 0.10706155 | 0.9899 | 0.98945 | 100.0256 | 273.607 | 330.668 | 333.826 | 1016.773 | 0 | 0 | 0
|  | 474 | 20.00366 | 38.68099 | [7 empty] | 13.32045 | 1.200631 | 0.01327525 | 1.501725 | 0.04945268 | 1.957097 | 46.56452 | 26.91515 | 0.0006265354 | 25.1969 | 25.4394 | 1.593868e-05 | 1595.316 |  | 0.001803018 | 14.10259 | 1595.316 | 0.0006564967 | 0.02598095 | 0.014981 | 29.67575 | 98.23738 | 34.43352 | 20.89866358 | 124.539029 | 0.00263583 | 0.10695676 | 0.989392 | 0.989466 | 100.0264 | 273.602 | 330.636 | 333.818 | 1017.945 | 0 | 0 | 0
|  | 475 | 19.4818 | 38.97566 | [7 empty] | 0 | 0 | -0.03467717 | -3.922756 | 0 | 0 | 46.58426 | 26.42506 | -0.001100552 | 24.7369 | 24.97588 | -2.748726e-05 | 1595.316 |  | -0.003109419 | 14.1026 | 1595.316 | 0.0006283687 | 0.02549454 | 0.01461504 | 29.69055 | 98.07213 | 34.446057 | 20.89898274 | 120.039097 | 0.00257254 | 0.10692356 | 0.9896 | 0.98947 | 100.0269 | 273.607 | 330.62 | 333.814 | 1017.796 | 0 | 0 | 0
|  | 476 | 20.54561 | 38.39375 | [7 empty] | 0 | 0 | -0.02995492 | -3.388565 | 0 | 0 | 46.60428 | 26.78763 | -0.00260722 | 25.07374 | 25.3166 | -6.600594e-05 | 1595.316 |  | -0.007466735 | 14.1026 | 1595.316 | 0.0006208847 | 0.0255764 | 0.01519686 | 29.70546 | 97.90814 | 34.489447 | 20.8976944 | 123.343106 | 0.00251037 | 0.10626528 | 0.989781 | 0.989473 | 100.0268 | 273.617 | 330.586 | 333.788 | 1016.8 | 0 | 0 | 0
|  | 477 | 21.52296 | 37.33123 | [7 empty] | 20.55434 | 18.18411 | 0.009256583 | 1.047125 | 0.06678528 | 2.769546 | 46.62531 | 27.1012 | 0.006572414 | 25.36317 | 25.61049 | 0.0001683227 | 1595.326 |  | 0.01904103 | 14.10268 | 1595.326 | 0.0006182035 | 0.02563653 | 0.01573077 | 29.72092 | 97.74698 | 34.496372 | 20.89650534 | 126.22739 | 0.00247241 | 0.10568428 | 0.988701 | 0.989477 | 100.0268 | 273.604 | 330.533 | 333.756 | 1016.778 | 0 | 0 | 0
|  | 478 | 21.44221 | 37.11037 | [7 empty] | 8.718746 | 8.246765 | 0.02174042 | 2.459323 | 0.02818326 | 1.155104 | 46.64679 | 26.73031 | 0.007097773 | 25.01561 | 25.25977 | 0.0001792881 | 1595.346 |  | 0.02028146 | 14.10286 | 1595.346 | 0.0006127159 | 0.02511245 | 0.01560531 | 29.73659 | 97.58743 | 34.476581 | 20.89620117 | 122.793839 | 0.00248391 | 0.10525777 | 0.988636 | 0.989474 | 100.0274 | 273.596 | 330.527 | 333.753 | 1016.462 | 0 | 0 | 0
|  | 479 | 21.26999 | 37.67652 | [7 empty] | 5.760476 | -2.575153 | 0.03264083 | 3.692402 | 0.0187826 | 0.7576751 | 46.66815 | 26.47155 | -0.003360488 | 24.77271 | 25.01278 | -8.405514e-05 | 1595.356 |  | -0.0095085 | 14.10295 | 1595.356 | 0.0006130799 | 0.02473115 | 0.01545472 | 29.75212 | 97.42829 | 34.454208 | 20.89619956 | 120.424383 | 0.0025085 | 0.10491417 | 0.98986 | 0.989463 | 100.0281 | 273.607 | 330.517 | 333.72 | 1016.132 | 0 | 0 | 0
|  | 480 | 21.25965 | 38.88874 | [7 empty] | 4.801218 | -5.242331 | 0.03914325 | 4.427969 | 0.01584749 | 0.6375937 | 46.68941 | 26.76716 | -0.008115349 | 25.04623 | 25.28565 | -0.0002052019 | 1595.356 |  | -0.02321288 | 14.10295 | 1595.356 | 0.0006203221 | 0.02495749 | 0.01548656 | 29.76759 | 97.26961 | 34.41302 | 20.8966755 | 123.113644 | 0.00251003 | 0.10479167 | 0.990422 | 0.989463 | 100.0277 | 273.619 | 330.476 | 333.635 | 1016.144 | 0 | 0 | 0
|  | 481 | 21.01952 | 38.44584 | [7 empty] | 5.841907 | -1.452023 | 0.03180683 | 3.598058 | 0.01919116 | 0.7773496 | 46.71055 | 26.61859 | -0.001837014 | 24.90451 | 25.14094 | -4.618424e-05 | 1595.356 |  | -0.005224462 | 14.10295 | 1595.356 | 0.00061041 | 0.02472503 | 0.01531807 | 29.78299 | 97.11134 | 34.379574 | 20.89695614 | 121.73754 | 0.0024849 | 0.10455942 | 0.989677 | 0.98946 | 100.0271 | 273.616 | 330.44 | 333.577 | 1016.147 | 0 | 0 | 0
|  | 482 | 20.78809 | 37.80956 | [7 empty] | 6.5843 | 0.6427538 | 0.02790983 | 3.157221 | 0.02154924 | 0.8714097 | 46.73146 | 26.39612 | 0.0007196912 | 24.69143 | 24.92618 | 1.793915e-05 | 1595.357 |  | 0.002029316 | 14.10295 | 1595.357 | 0.0006014358 | 0.0243209 | 0.01512849 | 29.79822 | 96.95323 | 34.349228 | 20.89716721 | 119.687209 | 0.00246973 | 0.10406706 | 0.989356 | 0.989441 | 100.0272 | 273.61 | 330.374 | 333.515 | 1016.149 | 0 | 0 | 0
|  | 483 | 21.04627 | 38.46254 | [7 empty] | 10.96109 | 1.179659 | 0.01697358 | 1.920089 | 0.03616263 | 1.449003 | 46.75237 | 26.93152 | 0.0007874372 | 25.18638 | 25.42811 | 2.002304e-05 | 1595.359 |  | 0.002265049 | 14.10297 | 1595.359 | 0.0006138095 | 0.02459478 | 0.01531411 | 29.81344 | 96.79581 | 34.325554 | 20.89757468 | 124.562738 | 0.0024704 | 0.10353085 | 0.989339 | 0.989432 | 100.0263 | 273.61 | 330.297 | 333.467 | 1016.147 | 0 | 0 | 0
|  | 484 | 20.57044 | 38.46709 | [7 empty] | 25.47114 | 6.991219 | 0.007139167 | 0.807598 | 0.0856056 | 3.389718 | 46.77318 | 26.56125 | 0.001989881 | 24.83935 | 25.08264 | 4.991148e-05 | 1595.363 |  | 0.005646095 | 14.10301 | 1595.363 | 0.0006111526 | 0.02419976 | 0.01499689 | 29.82859 | 96.63881 | 34.315778 | 20.89793819 | 121.157492 | 0.00249291 | 0.10338994 | 0.989208 | 0.989443 | 100.0267 | 273.614 | 330.287 | 333.522 | 1016.157 | 0 | 0 | 0
|  | 485 | 19.66302 | 37.66611 | [7 empty] | 0 | 0 | -0.02269958 | -2.567826 | 0 | 0 | 46.7933 | 26.36922 | 0.004869715 | 24.66156 | 24.90361 | 0.0001212735 | 1595.373 |  | 0.01371872 | 14.10309 | 1595.373 | 0.0006134997 | 0.02394026 | 0.01447019 | 29.84333 | 96.48103 | 34.315657 | 20.89937394 | 119.420627 | 0.00251944 | 0.10317893 | 0.988864 | 0.989439 | 100.0267 | 273.624 | 330.311 | 333.553 | 1016.172 | 0 | 0 | 0
|  | 486 | 19.21245 | 37.8149 | [7 empty] | 0 | 0 | -0.03510208 | -3.970824 | 0 | 0 | 46.81274 | 26.83169 | -0.0008720215 | 25.09355 | 25.33704 | -2.209444e-05 | 1595.379 |  | -0.002499371 | 14.10315 | 1595.379 | 0.0006215529 | 0.02427725 | 0.01428248 | 29.8577 | 96.32251 | 34.355722 | 20.90086326 | 123.643586 | 0.00250901 | 0.10297565 | 0.989535 | 0.989432 | 100.0269 | 273.625 | 330.304 | 333.509 | 1016.198 | 0 | 0 | 0
|  | 487 | 19.42184 | 37.74159 | [7 empty] | 32.25975 | 0.2853608 | 0.005322083 | 0.6020456 | 0.1167914 | 4.611334 | 46.83205 | 27.14285 | 5.926719e-05 | 25.37963 | 25.62487 | 1.518714e-06 | 1595.38 |  | 0.0001718002 | 14.10316 | 1595.38 | 0.0006215737 | 0.02454191 | 0.01443549 | 29.87206 | 96.16438 | 34.372711 | 20.90090532 | 126.503411 | 0.00248163 | 0.10293473 | 0.98942 | 0.989427 | 100.027 | 273.628 | 330.24 | 333.431 | 1017.338 | 0 | 0 | 0
|  | 488 | 19.59145 | 37.51581 | [7 empty] | 9.429024 | 0.4257325 | 0.01836758 | 2.077781 | 0.03333179 | 1.324473 | 46.85156 | 27.18402 | 0.0003048053 | 25.41144 | 25.65466 | 7.819677e-06 | 1595.38 |  | 0.0008845788 | 14.10316 | 1595.38 | 0.0006122244 | 0.02432737 | 0.01449041 | 29.88652 | 96.0073 | 34.350985 | 20.90079539 | 126.854093 | 0.00244248 | 0.10232523 | 0.989397 | 0.989433 | 100.0274 | 273.628 | 330.153 | 333.313 | 1017.086 | 0 | 0 | 0
|  | 489 | 19.81143 | 37.5106 | [7 empty] | 11.95488 | -17.63833 | 0.0146495 | 1.657183 | 0.04098956 | 1.638769 | 46.87126 | 27.05944 | -0.01012006 | 25.29046 | 25.53272 | -0.0002583927 | 1595.381 |  | -0.02922994 | 14.10316 | 1595.381 | 0.0006004766 | 0.02400715 | 0.01455533 | 29.90105 | 95.85125 | 34.341626 | 20.90035608 | 125.671539 | 0.00240831 | 0.10181759 | 0.990624 | 0.989428 | 100.0276 | 273.629 | 330.094 | 333.256 | 1016.244 | 0 | 0 | 0
|  | 490 | 20.00113 | 37.38509 | [7 empty] | 0 | 0 | -0.006705083 | -0.7584936 | 0 | 0 | 46.89117 | 26.66758 | -0.01630805 | 24.92195 | 25.16131 | -0.0004103319 | 1595.381 |  | -0.04641764 | 14.10316 | 1595.381 | 0.0005951724 | 0.02349648 | 0.01457743 | 29.91561 | 95.69626 | 34.327453 | 20.89956565 | 122.047045 | 0.00242146 | 0.1014153 | 0.991348 | 0.98942 | 100.0274 | 273.64 | 330.064 | 333.234 | 1016.26 | 0 | 0 | 0
|  | 491 | 19.97562 | 36.35802 | [7 empty] | 0 | 0 | -0.05795775 | -6.556307 | 0 | 0 | 46.91116 | 26.22966 | -0.006652187 | 24.50957 | 24.73928 | -0.0001645703 | 1595.381 |  | -0.01861655 | 14.10316 | 1595.381 | 0.000590165 | 0.02301491 | 0.01448831 | 29.93015 | 95.54207 | 34.360249 | 20.89904713 | 118.056486 | 0.00244025 | 0.10117513 | 0.990214 | 0.989428 | 100.0273 | 273.633 | 330.022 | 333.115 | 1016.295 | 0 | 0 | 0
|  | 492 | 20.20037 | 35.61021 | [7 empty] | 0 | 0 | -0.019515 | -2.207579 | 0 | 0 | 46.93125 | 26.50375 | -0.001769309 | 24.76232 | 24.99315 | -4.422061e-05 | 1595.381 |  | -0.005002332 | 14.10316 | 1595.381 | 0.0005930128 | 0.02333135 | 0.01465856 | 29.94472 | 95.38871 | 34.419508 | 20.89898274 | 120.520298 | 0.0024273 | 0.10136368 | 0.989662 | 0.989453 | 100.0272 | 273.636 | 329.977 | 333.053 | 1016.316 | 0 | 0 | 0
|  | 493 | 20.6825 | 34.72705 | [7 empty] | 2.084903 | -0.4231531 | 0.08769392 | 9.920126 | 0.006918031 | 0.2706069 | 46.95169 | 27.01776 | -0.001456085 | 25.24225 | 25.48475 | -3.710795e-05 | 1595.381 |  | -0.004197732 | 14.10316 | 1595.381 | 0.0006066693 | 0.02373058 | 0.01498421 | 29.95954 | 95.23669 | 34.382573 | 20.89884419 | 125.238817 | 0.00243555 | 0.10123397 | 0.989642 | 0.98947 | 100.0275 | 273.652 | 329.973 | 333.143 | 1016.341 | 0 | 0 | 0
|  | 494 | 21.00456 | 34.77357 | [7 empty] | 2.119159 | -1.425109 | 0.08761983 | 9.911746 | 0.007084227 | 0.2704086 | 46.97253 | 27.24323 | -0.004858326 | 25.45498 | 25.70182 | -0.0001248678 | 1595.381 |  | -0.01412532 | 14.10316 | 1595.381 | 0.0006207188 | 0.02369315 | 0.01515737 | 29.97461 | 95.08609 | 34.271865 | 20.8986843 | 127.348205 | 0.00246966 | 0.10066518 | 0.990033 | 0.989459 | 100.0272 | 273.644 | 330 | 333.2 | 1016.37 | 0 | 0 | 0
|  | 495 | 20.94057 | 34.84466 | [7 empty] | 0 | 0 | -0.004130833 | -0.4672888 | 0 | 0 | 46.9935 | 26.93999 | -0.004062864 | 25.17096 | 25.4136 | -0.000103252 | 1595.381 |  | -0.01168009 | 14.10316 | 1595.381 | 0.0006159122 | 0.0232597 | 0.01505501 | 29.98972 | 94.93637 | 34.231432 | 20.89846138 | 124.525636 | 0.00247773 | 0.10025055 | 0.989949 | 0.989469 | 100.0269 | 273.641 | 329.991 | 333.172 | 1016.359 | 0 | 0 | 0
|  | 496 | 20.72172 | 35.05991 | [7 empty] | 0 | 0 | -0.01900642 | -2.150047 | 0 | 0 | 47.01433 | 26.45799 | -0.001142855 | 24.71828 | 24.95733 | -2.852262e-05 | 1595.381 |  | -0.003226541 | 14.10316 | 1595.381 | 0.0006105805 | 0.02276725 | 0.0148601 | 30.00468 | 94.78696 | 34.261818 | 20.89820668 | 120.098229 | 0.00249996 | 0.10006079 | 0.989625 | 0.98949 | 100.0274 | 273.652 | 329.96 | 333.151 | 1016.33 | 0 | 0 | 0
|  | 497 | 20.65643 | 35.31293 | [7 empty] | 6.482904 | -1.99088 | 0.02816683 | 3.186293 | 0.02189403 | 0.8104504 | 47.03502 | 26.59947 | -0.002234753 | 24.85122 | 25.09305 | -5.607679e-05 | 1595.381 |  | -0.006343528 | 14.10316 | 1595.381 | 0.0006166856 | 0.02282782 | 0.01483666 | 30.01952 | 94.63787 | 34.252627 | 20.89855687 | 121.389826 | 0.002511 | 0.09990942 | 0.989762 | 0.989498 | 100.0282 | 273.648 | 329.97 | 333.181 | 1016.318 | 0 | 0 | 0
|  | 498 | 20.87583 | 34.53918 | [7 empty] | 4.550973 | 2.285103 | 0.04055008 | 4.587113 | 0.01543278 | 0.5749015 | 47.05579 | 27.16316 | 0.003615777 | 25.3794 | 25.62689 | 9.266114e-05 | 1595.386 |  | 0.01048203 | 14.10321 | 1595.386 | 0.0006258006 | 0.02331231 | 0.01503217 | 30.03446 | 94.48954 | 34.213348 | 20.89895306 | 126.596894 | 0.00249595 | 0.09991118 | 0.989079 | 0.989506 | 100.0279 | 273.639 | 329.99 | 333.208 | 1016.312 | 0 | 0 | 0
|  | 499 | 20.93302 | 33.74736 | [7 empty] | 9.377191 | 4.418911 | 0.01973383 | 2.232334 | 0.03127158 | 1.163395 | 47.07669 | 27.01916 | 0.003420901 | 25.24478 | 25.49096 | 8.720205e-05 | 1595.396 |  | 0.009864485 | 14.1033 | 1595.396 | 0.0006171081 | 0.02295824 | 0.0150056 | 30.04948 | 94.34207 | 34.181674 | 20.89877512 | 125.257827 | 0.00247538 | 0.0993498 | 0.989124 | 0.989528 | 100.0265 | 273.648 | 329.989 | 333.207 | 1016.292 | 0 | 0 | 0
|  | 500 | 20.99995 | 33.23964 | [7 empty] | 0 | 0 | -0.02885883 | -3.264574 | 0 | 0 | 47.09766 | 26.8634 | 0.004386346 | 25.09636 | 25.34097 | 0.0001111543 | 1595.407 |  | 0.01257401 | 14.1034 | 1595.407 | 0.0006125842 | 0.02257488 | 0.01498145 | 30.06447 | 94.19532 | 34.180795 | 20.89856503 | 123.803548 | 0.00247166 | 0.09873486 | 0.989035 | 0.989553 | 100.0261 | 273.656 | 329.951 | 333.167 | 1017.275 | 0 | 0 | 0
|  | 501 | 21.17614 | 33.40758 | [7 empty] | 0 | 0 | -0.03823742 | -4.3255 | 0 | 0 | 47.11875 | 26.79315 | 0.008825713 | 25.02633 | 25.26879 | 0.0002230151 | 1595.426 |  | 0.02522795 | 14.10357 | 1595.426 | 0.0006256352 | 0.02240999 | 0.01505626 | 30.07949 | 94.0494 | 34.229009 | 20.89817994 | 123.135285 | 0.00252821 | 0.09847485 | 0.988525 | 0.989567 | 100.0261 | 273.651 | 329.893 | 333.089 | 1017.398 | 0 | 0 | 0
|  | 502 | 20.70547 | 33.74347 | [7 empty] | 0 | 0 | -0.004265583 | -0.4825321 | 0 | 0 | 47.13969 | 26.86333 | 0.004648857 | 25.08648 | 25.3298 | 0.0001177546 | 1595.445 |  | 0.01332066 | 14.10374 | 1595.445 | 0.0006432874 | 0.02236801 | 0.01480368 | 30.09442 | 93.90376 | 34.245722 | 20.89916387 | 123.754496 | 0.00258985 | 0.09822821 | 0.989018 | 0.989567 | 100.0259 | 273.646 | 329.822 | 333.021 | 1016.304 | 0 | 0 | 0
|  | 503 | 19.99304 | 34.01556 | [7 empty] | 42.36809 | 7.211963 | 0.0041715 | 0.4718891 | 0.1544451 | 5.384113 | 47.16004 | 26.9247 | 0.001185247 | 25.13983 | 25.38264 | 3.00847e-05 | 1595.454 |  | 0.003403247 | 14.10381 | 1595.454 | 0.0006442677 | 0.02245983 | 0.01443484 | 30.10904 | 93.75753 | 34.242241 | 20.9005175 | 124.30104 | 0.00258797 | 0.09832773 | 0.989434 | 0.989574 | 100.0253 | 273.653 | 329.77 | 332.955 | 1016.306 | 0 | 0 | 0
|  | 504 | 19.64143 | 33.78058 | [7 empty] | 7.190751 | 9.150153 | 0.02414633 | 2.731486 | 0.0256363 | 0.9140627 | 47.17986 | 26.63694 | 0.008800049 | 24.86865 | 25.10698 | 0.0002209427 | 1595.468 |  | 0.02499351 | 14.10394 | 1595.468 | 0.0006190225 | 0.02207126 | 0.01417655 | 30.12334 | 93.61082 | 34.235464 | 20.90087096 | 121.64607 | 0.0025167 | 0.09796079 | 0.988555 | 0.989594 | 100.025 | 273.668 | 329.737 | 332.897 | 1016.306 | 0 | 0 | 0
|  | 505 | 19.90423 | 33.30096 | [7 empty] | 4.582319 | 6.361446 | 0.03839833 | 4.343703 | 0.01537651 | 0.574003 | 47.19963 | 26.88733 | 0.009638928 | 25.09884 | 25.34192 | 0.0002442689 | 1595.494 |  | 0.02763223 | 14.10417 | 1595.494 | 0.0005904323 | 0.02204076 | 0.01430209 | 30.13758 | 93.46461 | 34.197003 | 20.90089695 | 123.926107 | 0.00238437 | 0.09737831 | 0.988467 | 0.989605 | 100.0249 | 273.66 | 329.69 | 332.883 | 1016.304 | 0 | 0 | 0
|  | 506 | 20.38844 | 32.95479 | [7 empty] | 0 | 0 | -0.005565333 | -0.6295626 | 0 | 0 | 47.21977 | 27.2447 | 0.005631226 | 25.43044 | 25.68145 | 0.0001446181 | 1595.516 |  | 0.01635951 | 14.10436 | 1595.516 | 0.00058103 | 0.02224298 | 0.01458973 | 30.15203 | 93.31971 | 34.173574 | 20.90057288 | 127.232314 | 0.0023189 | 0.09715915 | 0.988943 | 0.989608 | 100.0246 | 273.646 | 329.664 | 332.918 | 1016.291 | 0 | 0 | 0
|  | 507 | 20.40768 | 32.12293 | [7 empty] | 0 | 0 | -0.05421925 | -6.133399 | 0 | 0 | 47.24017 | 26.91023 | 0.00931667 | 25.12167 | 25.37326 | 0.0002363943 | 1595.538 |  | 0.02674144 | 14.10455 | 1595.538 | 0.0005646505 | 0.0219553 | 0.01454974 | 30.1666 | 93.17588 | 34.207901 | 20.90010495 | 124.144486 | 0.00228337 | 0.09712341 | 0.988528 | 0.989628 | 100.024 | 273.655 | 329.709 | 333.011 | 1016.266 | 0 | 0 | 0
|  | 508 | 20.37795 | 32.43449 | [7 empty] | 63.9138 | 30.68849 | 0.0028185 | 0.3188348 | 0.1969425 | 7.620944 | 47.26057 | 26.41819 | 0.003471299 | 24.6672 | 24.91733 | 8.64955e-05 | 1595.556 |  | 0.009784559 | 14.10471 | 1595.556 | 0.0005550824 | 0.02147963 | 0.01445743 | 30.1811 | 93.03261 | 34.255864 | 20.89950972 | 119.669744 | 0.00228633 | 0.09693849 | 0.989237 | 0.989647 | 100.0238 | 273.662 | 329.774 | 333.118 | 1016.235 | 0 | 0 | 0
|  | 509 | 20.68658 | 33.16275 | [7 empty] | 3.823952 | -1.809278 | 0.04782208 | 5.409738 | 0.01186252 | 0.4477429 | 47.2811 | 26.43038 | -0.003469872 | 24.68232 | 24.93563 | -8.652345e-05 | 1595.561 |  | -0.00978772 | 14.10476 | 1595.561 | 0.0005672905 | 0.021412 | 0.01461798 | 30.19564 | 92.89017 | 34.204692 | 20.89898274 | 119.798342 | 0.00233309 | 0.09674542 | 0.990054 | 0.989644 | 100.024 | 273.659 | 329.824 | 333.209 | 1016.218 | 0 | 0 | 0
|  | 510 | 20.17387 | 33.06506 | [7 empty] | 60.27954 | 21.32085 | 0.0029585 | 0.3346719 | 0.1911087 | 7.228199 | 47.30153 | 26.40739 | 0.002531384 | 24.66391 | 24.91828 | 6.307774e-05 | 1595.564 |  | 0.007135491 | 14.10479 | 1595.564 | 0.000565395 | 0.02138463 | 0.01433727 | 30.21012 | 92.74809 | 34.181724 | 20.89990133 | 119.604883 | 0.0023276 | 0.09672362 | 0.989341 | 0.98964 | 100.0239 | 273.657 | 329.865 | 333.267 | 1016.216 | 0 | 0 | 0
|  | 511 | 20.26908 | 32.22164 | [7 empty] | 19.18076 | 8.875787 | 0.009341583 | 1.05674 | 0.06272091 | 2.327259 | 47.32175 | 27.09775 | 0.00324267 | 25.30847 | 25.56964 | 8.291391e-05 | 1595.573 |  | 0.009379401 | 14.10486 | 1595.573 | 0.0005859126 | 0.02174028 | 0.01445093 | 30.22451 | 92.60616 | 34.188646 | 20.90077367 | 125.939124 | 0.00234949 | 0.09622964 | 0.98926 | 0.989643 | 100.0241 | 273.639 | 329.862 | 333.266 | 1016.225 | 0 | 0 | 0
|  | 512 | 20.46312 | 31.34465 | [7 empty] | 12.13422 | -3.841338 | 0.01490775 | 1.686397 | 0.03992387 | 1.441791 | 47.34212 | 27.05933 | -0.00224288 | 25.27135 | 25.53223 | -5.726571e-05 | 1595.577 |  | -0.006478022 | 14.1049 | 1595.577 | 0.000595175 | 0.02149386 | 0.01452145 | 30.239 | 92.46507 | 34.162998 | 20.90046921 | 125.576101 | 0.00238806 | 0.0957053 | 0.989912 | 0.989647 | 100.0238 | 273.643 | 329.846 | 333.251 | 1016.242 | 0 | 0 | 0
|  | 513 | 20.40991 | 31.70506 | [7 empty] | 0 | 0 | -0.02422358 | -2.740224 | 0 | 0 | 47.36255 | 26.68322 | 0.001007374 | 24.91942 | 25.17682 | 2.536248e-05 | 1595.579 |  | 0.002869059 | 14.10492 | 1595.579 | 0.0006037816 | 0.02114389 | 0.01444285 | 30.25348 | 92.32466 | 34.166983 | 20.90005118 | 122.106214 | 0.00245347 | 0.09557895 | 0.989529 | 0.989648 | 100.0238 | 273.654 | 329.837 | 333.244 | 1017.068 | 0 | 0 | 0
|  | 514 | 20.40345 | 32.63062 | [7 empty] | 4.62259 | 5.887002 | 0.0390185 | 4.413857 | 0.01599448 | 0.5476791 | 47.38296 | 26.91731 | 0.009045237 | 25.13445 | 25.3948 | 0.000229702 | 1595.593 |  | 0.02598439 | 14.10504 | 1595.593 | 0.0006240804 | 0.02136962 | 0.0144818 | 30.26794 | 92.18474 | 34.187313 | 20.90034627 | 124.24034 | 0.0025111 | 0.09567733 | 0.988588 | 0.989656 | 100.0238 | 273.642 | 329.79 | 333.206 | 1017.362 | 0 | 0 | 0
|  | 515 | 20.12905 | 32.88837 | [7 empty] | 1.881042 | -0.1525442 | 0.09459692 | 10.70101 | 0.00670897 | 0.2274207 | 47.40323 | 26.97778 | -0.0005671043 | 25.18657 | 25.44543 | -1.443021e-05 | 1595.606 |  | -0.001632377 | 14.10516 | 1595.606 | 0.0006346479 | 0.0215133 | 0.01436024 | 30.28236 | 92.0451 | 34.092483 | 20.90086326 | 124.777621 | 0.00254623 | 0.09591073 | 0.989749 | 0.989682 | 100.0241 | 273.644 | 329.733 | 333.122 | 1016.268 | 0 | 0 | 0
|  | 516 | 20.65918 | 32.80096 | [7 empty] | 0 | 0 | -0.00052225 | -0.05907805 | 0 | 0 | 47.42362 | 27.37441 | -0.00552537 | 25.55159 | 25.81333 | -0.0001426282 | 1595.606 |  | -0.01613442 | 14.10516 | 1595.606 | 0.000638668 | 0.02183166 | 0.01469556 | 30.29689 | 91.90624 | 34.03522 | 20.90045263 | 128.447094 | 0.00252617 | 0.0959157 | 0.990361 | 0.989708 | 100.0245 | 273.651 | 329.665 | 333.042 | 1016.28 | 0 | 0 | 0
|  | 517 | 20.78422 | 31.71386 | [7 empty] | 0 | 0 | -0.05797892 | -6.558701 | 0 | 0 | 47.44434 | 26.74716 | -0.002792722 | 24.96603 | 25.22647 | -7.045052e-05 | 1595.606 |  | -0.007969515 | 14.10516 | 1595.606 | 0.000608516 | 0.02122506 | 0.01465844 | 30.31157 | 91.76855 | 34.085402 | 20.89943873 | 122.627697 | 0.00246618 | 0.09565402 | 0.99005 | 0.98972 | 100.0246 | 273.652 | 329.664 | 333.103 | 1016.289 | 0 | 0 | 0
|  | 518 | 21.302 | 30.74736 | [7 empty] | 0 | 0 | -0.01144392 | -1.294561 | 0 | 0 | 47.46538 | 26.66474 | -0.001413403 | 24.89521 | 25.15908 | -3.555991e-05 | 1595.606 |  | -0.004022615 | 14.10516 | 1595.606 | 0.0005972672 | 0.02111527 | 0.01491581 | 30.32636 | 91.63202 | 34.124398 | 20.89841175 | 121.903051 | 0.00242983 | 0.09554448 | 0.989887 | 0.98972 | 100.0249 | 273.651 | 329.745 | 333.24 | 1016.296 | 0 | 0 | 0
|  | 519 | 21.50223 | 30.74865 | [7 empty] | 8.390097 | -8.650373 | 0.02265525 | 2.562811 | 0.0263562 | 0.9348497 | 47.48679 | 26.71026 | -0.007774862 | 24.94111 | 25.20641 | -0.0001959764 | 1595.606 |  | -0.02216927 | 14.10516 | 1595.606 | 0.0005971063 | 0.02117925 | 0.01503321 | 30.34133 | 91.4967 | 34.11016 | 20.8981002 | 122.336296 | 0.00242526 | 0.09561332 | 0.990656 | 0.989737 | 100.0257 | 273.658 | 329.79 | 333.298 | 1016.31 | 0 | 0 | 0
|  | 520 | 21.37615 | 30.83097 | [7 empty] | 0 | 0 | -0.01344617 | -1.52106 | 0 | 0 | 47.50823 | 26.78587 | 0.0003639617 | 25.01141 | 25.27997 | 9.20094e-06 | 1595.607 |  | 0.00104083 | 14.10516 | 1595.607 | 0.0006030086 | 0.02131957 | 0.01498908 | 30.35634 | 91.36197 | 34.095957 | 20.89839313 | 123.028408 | 0.00244152 | 0.09581076 | 0.989696 | 0.989739 | 100.0259 | 273.649 | 329.786 | 333.327 | 1016.318 | 0 | 0 | 0
|  | 521 | 21.19216 | 30.27965 | [7 empty] | 0 | 0 | -0.01619292 | -1.831778 | 0 | 0 | 47.52951 | 26.57568 | 4.231998e-05 | 24.81356 | 25.08227 | 1.061481e-06 | 1595.607 |  | 0.000120077 | 14.10517 | 1595.607 | 0.0005935581 | 0.02123715 | 0.01487377 | 30.37127 | 91.22747 | 34.129737 | 20.89838527 | 121.097436 | 0.00242316 | 0.09602095 | 0.989742 | 0.989747 | 100.026 | 273.655 | 329.765 | 333.336 | 1016.363 | 0 | 0 | 0
|  | 522 | 21.69811 | 29.71316 | [7 empty] | 10.47172 | -16.9583 | 0.01831708 | 2.072068 | 0.03212394 | 1.166627 | 47.55095 | 26.63589 | -0.01235661 | 24.86903 | 25.1385 | -0.0003106267 | 1595.607 |  | -0.03513876 | 14.10517 | 1595.607 | 0.0005884168 | 0.02136921 | 0.01516403 | 30.38629 | 91.09378 | 34.11966 | 20.89751344 | 121.643163 | 0.00239798 | 0.09622833 | 0.991219 | 0.989758 | 100.026 | 273.659 | 329.755 | 333.328 | 1016.392 | 0 | 0 | 0
|  | 523 | 22.48729 | 30.03997 | [7 empty] | 0 | 0 | -0.006261 | -0.7082579 | 0 | 0 | 47.57305 | 26.73197 | -0.007224949 | 24.95904 | 25.2319 | -0.0001822992 | 1595.607 |  | -0.02062208 | 14.10517 | 1595.607 | 0.0005886366 | 0.02149096 | 0.01560722 | 30.40168 | 90.96185 | 34.105469 | 20.89619801 | 122.523811 | 0.00239062 | 0.09633831 | 0.990624 | 0.98977 | 100.0257 | 273.654 | 329.759 | 333.364 | 1016.41 | 0 | 0 | 0
|  | 524 | 23.25755 | 30.32329 | [7 empty] | 13.50197 | 4.077018 | 0.01522717 | 1.72253 | 0.03950409 | 1.409658 | 47.59592 | 26.69336 | 0.002463269 | 24.92534 | 25.20286 | 6.208143e-05 | 1595.611 |  | 0.007022787 | 14.1052 | 1595.611 | 0.0006015353 | 0.0214651 | 0.01602277 | 30.41749 | 90.83191 | 34.121618 | 20.89471251 | 122.181586 | 0.00244388 | 0.09635107 | 0.9895 | 0.989791 | 100.0256 | 273.643 | 329.79 | 333.462 | 1016.429 | 0 | 0 | 0
|  | 525 | 23.52521 | 30.89835 | [7 empty] | 3.424657 | 0.3849126 | 0.06072517 | 6.869363 | 0.01006426 | 0.3558517 | 47.61931 | 26.82992 | 0.0009225653 | 25.05635 | 25.33575 | 2.337388e-05 | 1595.616 |  | 0.002644104 | 14.10524 | 1595.616 | 0.000611154 | 0.02160916 | 0.01619251 | 30.4336 | 90.70345 | 34.070269 | 20.89441639 | 123.452149 | 0.00246909 | 0.09643507 | 0.989701 | 0.98981 | 100.026 | 273.634 | 329.836 | 333.514 | 1016.428 | 0 | 0 | 0
|  | 526 | 23.32734 | 30.80245 | [7 empty] | 9.278179 | 6.989072 | 0.02222567 | 2.514216 | 0.02716992 | 0.9777666 | 47.64274 | 26.87028 | 0.006121151 | 25.09548 | 25.37705 | 0.0001553368 | 1595.626 |  | 0.01757204 | 14.10533 | 1595.626 | 0.0006038695 | 0.02173151 | 0.01610181 | 30.44975 | 90.57555 | 34.020786 | 20.89480399 | 123.830954 | 0.00243752 | 0.09665514 | 0.989111 | 0.989834 | 100.0261 | 273.647 | 329.855 | 333.556 | 1017.445 | 0 | 0 | 0
|  | 527 | 23.45753 | 29.58127 | [7 empty] | 0 | 0 | -0.019458 | -2.201131 | 0 | 0 | 47.66613 | 27.09751 | -0.009312744 | 25.30686 | 25.59527 | -0.0002383622 | 1595.635 |  | -0.02696405 | 14.10541 | 1595.635 | 0.0005949195 | 0.02182161 | 0.01618209 | 30.46589 | 90.44806 | 34.027515 | 20.89499065 | 125.930018 | 0.00238388 | 0.09642762 | 0.990945 | 0.989844 | 100.0258 | 273.655 | 329.844 | 333.603 | 1017.284 | 0 | 0 | 0
|  | 528 | 23.45806 | 29.31228 | [7 empty] | 0 | 0 | -0.009038583 | -1.022464 | 0 | 0 | 47.68959 | 27.0895 | -0.003714489 | 25.30037 | 25.58938 | -9.505149e-05 | 1595.635 |  | -0.01075243 | 14.10541 | 1595.635 | 0.0005807328 | 0.0216058 | 0.01614396 | 30.48205 | 90.32119 | 34.046294 | 20.89510205 | 125.860473 | 0.0023304 | 0.09591901 | 0.990285 | 0.989846 | 100.0255 | 273.635 | 329.857 | 333.625 | 1016.384 | 0 | 0 | 0
|  | 529 | 23.35738 | 29.64967 | [7 empty] | 11.54166 | -5.324668 | 0.01788992 | 2.023746 | 0.03131729 | 1.187548 | 47.713 | 26.78821 | -0.0037652 | 25.01694 | 25.29955 | -9.525786e-05 | 1595.635 |  | -0.01077578 | 14.10541 | 1595.635 | 0.0005602638 | 0.02124514 | 0.01602679 | 30.49814 | 90.1947 | 34.040837 | 20.8948913 | 123.066386 | 0.00227632 | 0.09562332 | 0.990303 | 0.989858 | 100.0253 | 273.639 | 329.83 | 333.556 | 1016.401 | 0 | 0 | 0
|  | 530 | 23.95548 | 29.61689 | [7 empty] | 19.25777 | -21.2578 | 0.01099642 | 1.243939 | 0.05084806 | 1.941296 | 47.73665 | 27.07748 | -0.009143326 | 25.28309 | 25.56615 | -0.0002337596 | 1595.635 |  | -0.0264434 | 14.10541 | 1595.635 | 0.0005591465 | 0.0213473 | 0.01636377 | 30.51433 | 90.06915 | 34.018899 | 20.89434336 | 125.718735 | 0.00224895 | 0.09531403 | 0.990962 | 0.989881 | 100.0255 | 273.656 | 329.778 | 333.47 | 1016.413 | 0 | 0 | 0
|  | 531 | 23.9946 | 29.70189 | [7 empty] | 0 | 0 | -0.01257033 | -1.421983 | 0 | 0 | 47.76063 | 27.18075 | 0.000897087 | 25.37882 | 25.66411 | 2.302294e-05 | 1595.636 |  | 0.002604405 | 14.10542 | 1595.636 | 0.000558532 | 0.02131866 | 0.01638025 | 30.53071 | 89.94468 | 34.023034 | 20.89449629 | 126.676013 | 0.0022385 | 0.09504758 | 0.989798 | 0.989904 | 100.0258 | 273.647 | 329.769 | 333.476 | 1016.4 | 0 | 0 | 0
|  | 532 | 22.67558 | 29.83415 | [7 empty] | 0 | 0 | -0.003095 | -0.3501131 | 0 | 0 | 47.78396 | 26.62465 | -0.0003808025 | 24.85854 | 25.13483 | -9.571404e-06 | 1595.637 |  | -0.001082738 | 14.10543 | 1595.637 | 0.0005482276 | 0.02092139 | 0.01560594 | 30.5467 | 89.81948 | 34.035827 | 20.89598936 | 121.540522 | 0.00224286 | 0.0951437 | 0.989968 | 0.989923 | 100.0262 | 273.644 | 329.755 | 333.42 | 1016.412 | 0 | 0 | 0
|  | 533 | 22.06527 | 29.59693 | [7 empty] | 8.977044 | 2.619735 | 0.02172842 | 2.457966 | 0.02585756 | 0.9748924 | 47.80633 | 27.09732 | 0.002225858 | 25.2974 | 25.57337 | 5.692269e-05 | 1595.64 |  | 0.006439218 | 14.10546 | 1595.64 | 0.0005618439 | 0.02118287 | 0.01532288 | 30.56216 | 89.69293 | 34.025417 | 20.89786029 | 125.88203 | 0.00225768 | 0.0948767 | 0.98969 | 0.989953 | 100.0267 | 273.639 | 329.723 | 333.32 | 1016.45 | 0 | 0 | 0
|  | 534 | 21.48786 | 28.96072 | [7 empty] | 19.20169 | 21.99191 | 0.0098925 | 1.119061 | 0.05614963 | 2.112205 | 47.82811 | 27.04348 | 0.008525458 | 25.24254 | 25.51827 | 0.000217555 | 1595.656 |  | 0.02461029 | 14.1056 | 1595.656 | 0.0005554603 | 0.02089499 | 0.01496594 | 30.57731 | 89.56575 | 34.000823 | 20.89895306 | 125.359467 | 0.00223754 | 0.09427858 | 0.988984 | 0.989991 | 100.0259 | 273.638 | 329.663 | 333.264 | 1016.503 | 0 | 0 | 0
|  | 535 | 20.92571 | 29.02727 | [7 empty] | 20.34908 | 12.93368 | 0.0090905 | 1.028337 | 0.05964245 | 2.269224 | 47.84932 | 26.82211 | 0.004646696 | 25.03007 | 25.30263 | 0.0001175736 | 1595.675 |  | 0.01330018 | 14.10577 | 1595.675 | 0.0005421797 | 0.02062838 | 0.01461767 | 30.5921 | 89.43797 | 34.003743 | 20.89971493 | 123.286775 | 0.00220387 | 0.09404408 | 0.989478 | 0.990027 | 100.0258 | 273.651 | 329.586 | 333.175 | 1016.546 | 0 | 0 | 0
|  | 536 | 20.65192 | 28.42318 | [7 empty] | 12.4554 | 1.486215 | 0.01465733 | 1.658069 | 0.03652352 | 1.4033 | 47.8701 | 26.75809 | 0.0008631047 | 24.96835 | 25.23905 | 2.178395e-05 | 1595.683 |  | 0.002464247 | 14.10584 | 1595.683 | 0.0005353375 | 0.02056863 | 0.01445858 | 30.60664 | 89.3099 | 33.981145 | 20.90013506 | 122.689269 | 0.00218243 | 0.09401822 | 0.989949 | 0.990051 | 100.0266 | 273.649 | 329.56 | 333.133 | 1016.537 | 0 | 0 | 0
|  | 537 | 20.71367 | 28.02336 | [7 empty] | 29.34397 | -0.4460813 | 0.006240083 | 0.7058918 | 0.08517586 | 3.289734 | 47.89079 | 26.82834 | -0.0001099944 | 25.03573 | 25.30661 | -2.783584e-06 | 1595.684 |  | -0.0003148851 | 14.10585 | 1595.684 | 0.0005315045 | 0.02052822 | 0.01448416 | 30.62111 | 89.1821 | 33.977079 | 20.90017681 | 123.343279 | 0.00216224 | 0.09378663 | 0.990089 | 0.990076 | 100.0269 | 273.646 | 329.584 | 333.15 | 1016.521 | 0 | 0 | 0
|  | 538 | 20.05516 | 27.42393 | [7 empty] | 7.208743 | 3.239062 | 0.02459342 | 2.782061 | 0.02131887 | 0.8388522 | 47.91117 | 27.04026 | 0.003122678 | 25.23586 | 25.51002 | 7.965959e-05 | 1595.689 |  | 0.009011266 | 14.10589 | 1595.689 | 0.0005243039 | 0.02063024 | 0.01414269 | 30.63542 | 89.05422 | 33.963399 | 20.9017028 | 125.311337 | 0.00211865 | 0.09364029 | 0.98973 | 0.990099 | 100.0265 | 273.648 | 329.615 | 333.196 | 1016.517 | 0 | 0 | 0
|  | 539 | 19.4541 | 26.66773 | [7 empty] | 45.57421 | 8.65133 | 0.0037735 | 0.4268665 | 0.1373765 | 5.470072 | 47.93093 | 27.07859 | 0.001277667 | 25.27286 | 25.5511 | 3.264579e-05 | 1595.695 |  | 0.003692963 | 14.10594 | 1595.695 | 0.0005183904 | 0.02064132 | 0.01381875 | 30.6494 | 88.92565 | 33.936656 | 20.90285262 | 125.672992 | 0.00209323 | 0.09359613 | 0.989976 | 0.990127 | 100.0268 | 273.648 | 329.631 | 333.26 | 1017.6 | 0 | 0 | 0
|  | 540 | 19.27715 | 26.89251 | [7 empty] | 0 | 0 | -0.004980667 | -0.5634238 | 0 | 0 | 47.95029 | 26.7417 | -0.003924766 | 24.9573 | 25.23624 | -9.904634e-05 | 1595.697 |  | -0.01120434 | 14.10596 | 1595.697 | 0.000508429 | 0.02016262 | 0.01364669 | 30.66314 | 88.79684 | 33.952882 | 20.90285309 | 122.559842 | 0.00207965 | 0.09305005 | 0.990614 | 0.99015 | 100.0273 | 273.64 | 329.616 | 333.3 | 1017.574 | 0 | 0 | 0
|  | 541 | 19.63552 | 27.13086 | [7 empty] | 6.78207 | -3.416566 | 0.02559367 | 2.895211 | 0.02032868 | 0.7822773 | 47.96975 | 26.84882 | -0.003451091 | 25.05636 | 25.33763 | -8.744246e-05 | 1595.697 |  | -0.009891681 | 14.10596 | 1595.697 | 0.0005202856 | 0.02002134 | 0.01382269 | 30.67687 | 88.66867 | 33.938225 | 20.90244406 | 123.539153 | 0.00211747 | 0.0925058 | 0.990585 | 0.990177 | 100.0274 | 273.633 | 329.604 | 333.304 | 1016.501 | 0 | 0 | 0
|  | 542 | 19.80045 | 27.20853 | [7 empty] | 0 | 0 | -0.007079833 | -0.8008861 | 0 | 0 | 47.98947 | 26.75537 | 0.001810623 | 24.96634 | 25.24141 | 4.570267e-05 | 1595.699 |  | 0.005169985 | 14.10598 | 1595.699 | 0.0005327731 | 0.01993007 | 0.0139024 | 30.69073 | 88.54145 | 33.916183 | 20.90201162 | 122.666906 | 0.00217273 | 0.09245269 | 0.990005 | 0.990219 | 100.0274 | 273.647 | 329.567 | 333.198 | 1016.482 | 0 | 0 | 0
|  | 543 | 19.79298 | 27.54955 | [7 empty] | 0 | 0 | -0.03222175 | -3.644994 | 0 | 0 | 48.00926 | 26.85969 | 0.005119642 | 25.05898 | 25.33162 | 0.0001296888 | 1595.709 |  | 0.01467068 | 14.10607 | 1595.709 | 0.0005406015 | 0.02008035 | 0.01392437 | 30.70465 | 88.41485 | 33.950188 | 20.90212027 | 123.60211 | 0.00219487 | 0.09263051 | 0.98965 | 0.990255 | 100.0273 | 273.644 | 329.505 | 333.09 | 1016.49 | 0 | 0 | 0
|  | 544 | 19.7971 | 26.84277 | [7 empty] | 14.85265 | 3.077874 | 0.01178283 | 1.3329 | 0.04646957 | 1.724988 | 48.02906 | 27.22238 | 0.001412821 | 25.39311 | 25.66928 | 3.626608e-05 | 1595.719 |  | 0.004102498 | 14.10615 | 1595.719 | 0.0005475432 | 0.02032524 | 0.01396671 | 30.71859 | 88.28871 | 33.963628 | 20.90260465 | 126.941438 | 0.00219351 | 0.09256704 | 0.990128 | 0.990295 | 100.0275 | 273.637 | 329.45 | 333.033 | 1016.502 | 0 | 0 | 0
|  | 545 | 19.98403 | 25.55842 | [7 empty] | 5.05223 | -2.551681 | 0.0349665 | 3.955486 | 0.01530967 | 0.5668414 | 48.04895 | 26.83272 | -0.003526632 | 25.02743 | 25.29988 | -8.922336e-05 | 1595.721 |  | -0.01009314 | 14.10617 | 1595.721 | 0.0005353255 | 0.01982046 | 0.01398551 | 30.73257 | 88.16321 | 33.931124 | 20.90186685 | 123.322578 | 0.00217663 | 0.09204254 | 0.990754 | 0.990337 | 100.028 | 273.65 | 329.421 | 333.007 | 1016.514 | 0 | 0 | 0
|  | 546 | 20.6315 | 26.02813 | [7 empty] | 12.6158 | -0.7550199 | 0.01445667 | 1.63537 | 0.03745121 | 1.364025 | 48.06926 | 26.83728 | -0.0004313779 | 25.02918 | 25.30281 | -1.091507e-05 | 1595.721 |  | -0.001234737 | 14.10617 | 1595.721 | 0.0005414196 | 0.01971926 | 0.01432082 | 30.74672 | 88.03893 | 33.905065 | 20.90074399 | 123.352128 | 0.00219976 | 0.09178612 | 0.990426 | 0.990375 | 100.0281 | 273.645 | 329.388 | 332.989 | 1016.513 | 0 | 0 | 0
|  | 547 | 21.12024 | 25.79134 | [7 empty] | 0 | 96.23414 | 0.001710833 | 0.1935332 | 0.3315558 | 11.65856 | 48.09013 | 27.26635 | 0.006405245 | 25.42594 | 25.70402 | 0.0001646406 | 1595.73 |  | 0.0186245 | 14.10625 | 1595.73 | 0.0005672367 | 0.01994585 | 0.01462853 | 30.7612 | 87.91615 | 33.901282 | 20.90048257 | 127.310918 | 0.00226484 | 0.09157209 | 0.989675 | 0.990432 | 100.0281 | 273.635 | 329.344 | 332.946 | 1016.49 | 0 | 0 | 0
|  | 548 | 21.6144 | 25.6399 | [7 empty] | 0 | 77.29325 | 0.001909083 | 0.2159597 | 0.3121786 | 10.47077 | 48.1115 | 27.53751 | 0.005685493 | 25.67389 | 25.95364 | 0.0001475593 | 1595.748 |  | 0.01669222 | 14.10641 | 1595.748 | 0.000595975 | 0.01998957 | 0.01491244 | 30.77597 | 87.79471 | 33.898372 | 20.90002756 | 129.83083 | 0.00235157 | 0.09120253 | 0.989811 | 0.990483 | 100.0284 | 273.641 | 329.281 | 332.869 | 1016.486 | 0 | 0 | 0
|  | 549 | 21.25226 | 26.61773 | [7 empty] | 0 | 0 | -0.00196775 | -0.2225962 | 0 | 0 | 48.13293 | 27.29193 | 0.004119747 | 25.43889 | 25.71623 | 0.0001059444 | 1595.762 |  | 0.01198466 | 14.10654 | 1595.762 | 0.0006076522 | 0.01976699 | 0.01468828 | 30.79077 | 87.67383 | 33.89811 | 20.90032989 | 127.495221 | 0.00241595 | 0.09109569 | 0.990034 | 0.990521 | 100.0281 | 273.641 | 329.203 | 332.792 | 1016.505 | 0 | 0 | 0
|  | 550 | 19.74882 | 27.29222 | [7 empty] | 0 | 0 | -0.00847725 | -0.9589649 | 0 | 0 | 48.15343 | 26.39163 | 0.003349663 | 24.59689 | 24.86485 | 8.328886e-05 | 1595.773 |  | 0.009421817 | 14.10663 | 1595.773 | 0.0005910708 | 0.01919352 | 0.01378544 | 30.805 | 87.5517 | 33.902598 | 20.90176455 | 119.20868 | 0.00242952 | 0.09129168 | 0.990161 | 0.990557 | 100.0281 | 273.638 | 329.165 | 332.751 | 1016.494 | 0 | 0 | 0
|  | 551 | 19.33368 | 26.68889 | [7 empty] | 0 | 0 | -0.0041835 | -0.4732466 | 0 | 0 | 48.17297 | 26.61122 | 0.002537467 | 24.80094 | 25.07204 | 6.361947e-05 | 1595.781 |  | 0.007196773 | 14.1067 | 1595.781 | 0.0005893954 | 0.01920755 | 0.01356368 | 30.81868 | 87.42827 | 33.911477 | 20.90290895 | 121.197744 | 0.0024039 | 0.09093143 | 0.99027 | 0.99057 | 100.0281 | 273.629 | 329.157 | 332.755 | 1016.442 | 0 | 0 | 0
|  | 552 | 19.9422 | 26.24767 | [7 empty] | 6.01794 | 0.4146301 | 0.02929392 | 3.313791 | 0.02041972 | 0.6612945 | 48.19261 | 27.21623 | 0.0004735907 | 25.36711 | 25.64691 | 1.214614e-05 | 1595.785 |  | 0.001373998 | 14.10674 | 1595.785 | 0.0005981735 | 0.01937191 | 0.01391969 | 30.83242 | 87.30546 | 33.903581 | 20.90275053 | 126.782844 | 0.00238634 | 0.09027291 | 0.990538 | 0.990594 | 100.0281 | 273.626 | 329.187 | 332.818 | 1017.355 | 0 | 0 | 0
|  | 553 | 20.10225 | 26.11294 | [7 empty] | 3.288413 | -0.01597942 | 0.05403942 | 6.113056 | 0.01087668 | 0.355333 | 48.21263 | 27.08537 | -3.382627e-05 | 25.24759 | 25.52805 | -8.635184e-07 | 1595.786 |  | -9.768308e-05 | 14.10675 | 1595.786 | 0.0005877692 | 0.01920199 | 0.01397579 | 30.84637 | 87.18379 | 33.855772 | 20.90233939 | 125.578786 | 0.0023576 | 0.09008637 | 0.990616 | 0.990612 | 100.0277 | 273.639 | 329.219 | 332.876 | 1017.304 | 0 | 0 | 0
|  | 554 | 20.18225 | 26.12515 | [7 empty] | 5.842154 | -6.333831 | 0.03053858 | 3.454591 | 0.01879764 | 0.6279776 | 48.23278 | 27.00524 | -0.007598852 | 25.17504 | 25.45467 | -0.0001934262 | 1595.786 |  | -0.0218808 | 14.10675 | 1595.786 | 0.0005740533 | 0.01917755 | 0.01400967 | 30.86036 | 87.06277 | 33.808485 | 20.90208726 | 124.847487 | 0.00231174 | 0.09016524 | 0.991533 | 0.990634 | 100.0263 | 273.636 | 329.247 | 332.904 | 1016.3 | 0 | 0 | 0
|  | 555 | 19.67906 | 26.39257 | [7 empty] | 0 | 0 | -0.00839725 | -0.9499152 | 0 | 0 | 48.25271 | 26.58144 | -0.009870923 | 24.78003 | 25.0564 | -0.0002473298 | 1595.786 |  | -0.02797848 | 14.10675 | 1595.786 | 0.0005466128 | 0.01897567 | 0.01369732 | 30.87421 | 86.94182 | 33.799182 | 20.90240222 | 120.960036 | 0.00224004 | 0.09041055 | 0.991835 | 0.990667 | 100.0258 | 273.621 | 329.248 | 332.92 | 1016.276 | 0 | 0 | 0
|  | 556 | 19.43096 | 25.78126 | [7 empty] | 0 | 0 | -0.01761058 | -1.992147 | 0 | 0 | 48.27226 | 26.53475 | -0.002730772 | 24.73373 | 25.01074 | -6.829863e-05 | 1595.786 |  | -0.007726089 | 14.10675 | 1595.786 | 0.0005223779 | 0.01900454 | 0.01355868 | 30.88784 | 86.82062 | 33.817324 | 20.90279307 | 120.521982 | 0.00214934 | 0.09056481 | 0.991029 | 0.990706 | 100.0258 | 273.628 | 329.211 | 332.898 | 1016.254 | 0 | 0 | 0
|  | 557 | 19.75626 | 24.83598 | [7 empty] | 43.62952 | -15.49603 | 0.004002917 | 0.4528186 | 0.1291136 | 4.824216 | 48.29186 | 27.03292 | -0.002434783 | 25.19587 | 25.47631 | -6.20293e-05 | 1595.786 |  | -0.007016889 | 14.10675 | 1595.786 | 0.0005168311 | 0.01931093 | 0.01377826 | 30.90151 | 86.69992 | 33.825717 | 20.90291015 | 125.078819 | 0.00209061 | 0.09044212 | 0.991046 | 0.990758 | 100.0254 | 273.647 | 329.182 | 332.846 | 1016.241 | 0 | 0 | 0
|  | 558 | 19.80655 | 23.74819 | [7 empty] | 7.142565 | -0.1746712 | 0.02451358 | 2.77303 | 0.0208372 | 0.773341 | 48.31164 | 26.87336 | -0.0001690994 | 25.04639 | 25.3213 | -4.281817e-06 | 1595.786 |  | -0.0004843685 | 14.10675 | 1595.786 | 0.0005107945 | 0.01895736 | 0.01374909 | 30.91527 | 86.58 | 33.809438 | 20.9027345 | 123.602921 | 0.00207912 | 0.08985537 | 0.990811 | 0.990791 | 100.0252 | 273.643 | 329.172 | 332.785 | 1016.227 | 0 | 0 | 0
|  | 559 | 19.65286 | 23.99428 | [7 empty] | 9.814493 | 4.509252 | 0.0177015 | 2.002432 | 0.02903675 | 1.05804 | 48.33137 | 26.85953 | 0.003154272 | 25.03259 | 25.30553 | 7.982053e-05 | 1595.791 |  | 0.009029472 | 14.10679 | 1595.791 | 0.0005139941 | 0.01872889 | 0.01363292 | 30.92896 | 86.46041 | 33.784129 | 20.90310213 | 123.471195 | 0.00209245 | 0.0893195 | 0.990436 | 0.990809 | 100.0249 | 273.619 | 329.16 | 332.749 | 1016.21 | 0 | 0 | 0
|  | 560 | 19.2948 | 24.34195 | [7 empty] | 0 | 0 | -0.00671625 | -0.7597568 | 0 | 0 | 48.35084 | 27.09508 | 0.001927893 | 25.25319 | 25.53351 | 4.922587e-05 | 1595.798 |  | 0.005568538 | 14.10685 | 1595.798 | 0.0005358954 | 0.01895254 | 0.01348306 | 30.94252 | 86.34079 | 33.778783 | 20.90400213 | 125.651628 | 0.00215883 | 0.08946379 | 0.990605 | 0.990833 | 100.0251 | 273.608 | 329.174 | 332.828 | 1016.219 | 0 | 0 | 0
|  | 561 | 18.53293 | 23.86613 | [7 empty] | 0 | 0 | -0.01395608 | -1.578742 | 0 | 0 | 48.36976 | 26.51068 | -0.003634566 | 24.71129 | 24.99135 | -9.083272e-05 | 1595.801 |  | -0.01027519 | 14.10688 | 1595.801 | 0.0005443168 | 0.01863538 | 0.01302811 | 30.95578 | 86.2206 | 33.792895 | 20.90456256 | 120.303393 | 0.00223676 | 0.0896912 | 0.991308 | 0.990878 | 100.0253 | 273.613 | 329.211 | 332.942 | 1016.226 | 0 | 0 | 0
|  | 562 | 18.4137 | 23.387 | [7 empty] | 19.19504 | 4.733884 | 0.008480167 | 0.9592949 | 0.06610795 | 2.211629 | 48.38823 | 26.64615 | 0.001597914 | 24.83824 | 25.12282 | 4.014412e-05 | 1595.803 |  | 0.00454119 | 14.1069 | 1595.803 | 0.0005606064 | 0.01875498 | 0.01298865 | 30.96879 | 86.10005 | 33.798971 | 20.90492274 | 121.539314 | 0.00228918 | 0.08975142 | 0.990753 | 0.990942 | 100.0251 | 273.615 | 329.22 | 332.992 | 1016.238 | 0 | 0 | 0
|  | 563 | 18.84511 | 23.08535 | [7 empty] | 9.662149 | 5.197471 | 0.01724158 | 1.950405 | 0.03389275 | 1.106867 | 48.40686 | 27.22023 | 0.00349194 | 25.37284 | 25.66271 | 8.961262e-05 | 1595.81 |  | 0.01013717 | 14.10696 | 1595.81 | 0.0005843648 | 0.01908414 | 0.01328035 | 30.98192 | 85.98021 | 33.77816 | 20.90488329 | 126.830138 | 0.00233355 | 0.0895703 | 0.990584 | 0.990997 | 100.0253 | 273.622 | 329.213 | 332.974 | 1016.268 | 0 | 0 | 0
|  | 564 | 19.06192 | 23.17557 | [7 empty] | 4.70998 | 1.319484 | 0.03577667 | 4.047134 | 0.01637149 | 0.5326322 | 48.42581 | 27.29037 | 0.00183452 | 25.43923 | 25.73246 | 4.720673e-05 | 1595.818 |  | 0.005340127 | 14.10703 | 1595.818 | 0.0005857174 | 0.01905581 | 0.01339322 | 30.99526 | 85.86137 | 33.762665 | 20.90462244 | 127.489631 | 0.00233297 | 0.08938338 | 0.990805 | 0.991022 | 100.0256 | 273.64 | 329.226 | 333.021 | 1016.285 | 0 | 0 | 0
|  | 565 | 19.02472 | 23.36123 | [7 empty] | 3.496422 | 1.494498 | 0.04810017 | 5.441195 | 0.01180745 | 0.3914855 | 48.44485 | 26.99696 | 0.002823667 | 25.16656 | 25.45825 | 7.18856e-05 | 1595.825 |  | 0.008131855 | 14.10709 | 1595.825 | 0.0005679402 | 0.01883052 | 0.01333182 | 31.00862 | 85.74311 | 33.709346 | 20.90434552 | 124.767123 | 0.002289 | 0.08933363 | 0.990737 | 0.991071 | 100.0265 | 273.638 | 329.237 | 333.053 | 1017.342 | 0 | 0 | 0
|  | 566 | 18.65202 | 23.80871 | [7 empty] | 8.015843 | -4.795579 | 0.02056975 | 2.326895 | 0.02617045 | 0.8926266 | 48.46369 | 26.393 | -0.003963183 | 24.60317 | 24.89006 | -9.864386e-05 | 1595.829 |  | -0.01115881 | 14.10713 | 1595.829 | 0.0005383196 | 0.01836111 | 0.01304804 | 31.02181 | 85.6249 | 33.677779 | 20.9042959 | 119.245353 | 0.00222273 | 0.08921357 | 0.991585 | 0.991116 | 100.0269 | 273.621 | 329.232 | 333.071 | 1017.324 | 0 | 0 | 0
|  | 567 | 18.44209 | 23.72727 | [7 empty] | 0 | 0 | -0.03559842 | -4.02697 | 0 | 0 | 48.48224 | 26.23372 | -0.003464545 | 24.45573 | 24.74096 | -8.571617e-05 | 1595.829 |  | -0.009696399 | 14.10713 | 1595.829 | 0.0005021706 | 0.01818948 | 0.0128947 | 31.03478 | 85.5066 | 33.676274 | 20.90455327 | 117.815424 | 0.00209305 | 0.08906101 | 0.991576 | 0.991166 | 100.0267 | 273.612 | 329.246 | 333.086 | 1016.314 | 0 | 0 | 0
|  | 568 | 18.6295 | 23.644 | [7 empty] | 0 | 0 | -0.09271608 | -10.48824 | 0 | 0 | 48.50078 | 26.65695 | 0.004007017 | 24.84982 | 25.14139 | 0.000100742 | 1595.834 |  | 0.01139615 | 14.10718 | 1595.834 | 0.000480726 | 0.01842098 | 0.01302242 | 31.04774 | 85.38869 | 33.744926 | 20.90482595 | 121.64528 | 0.00197844 | 0.08890806 | 0.990722 | 0.991196 | 100.0265 | 273.618 | 329.24 | 333.103 | 1016.31 | 0 | 0 | 0
|  | 569 | 18.84728 | 23.70906 | [7 empty] | 8.207285 | 4.193627 | 0.02030025 | 2.296408 | 0.02320683 | 0.9108549 | 48.51951 | 26.89638 | 0.003355843 | 25.07112 | 25.36819 | 8.513167e-05 | 1595.845 |  | 0.009630279 | 14.10727 | 1595.845 | 0.0004711044 | 0.01849058 | 0.01314644 | 31.06082 | 85.27155 | 33.819341 | 20.90480219 | 123.830888 | 0.00192485 | 0.08867353 | 0.990833 | 0.99123 | 100.0265 | 273.625 | 329.215 | 333.116 | 1016.326 | 0 | 0 | 0
|  | 570 | 18.98504 | 23.73161 | [7 empty] | 1.464319 | 0.3578627 | 0.1146115 | 12.9651 | 0.004010935 | 0.1603242 | 48.53843 | 26.80225 | 0.001622698 | 24.98375 | 25.27592 | 4.101518e-05 | 1595.852 |  | 0.004639726 | 14.10733 | 1595.852 | 0.0004596993 | 0.01837499 | 0.01319843 | 31.074 | 85.15514 | 33.709722 | 20.90447124 | 122.967513 | 0.00188721 | 0.08854861 | 0.991106 | 0.991298 | 100.0263 | 273.623 | 329.22 | 333.07 | 1016.339 | 0 | 0 | 0
|  | 571 | 19.38166 | 23.40721 | [7 empty] | 11.03049 | 2.532132 | 0.01553275 | 1.757098 | 0.02935274 | 1.188681 | 48.55761 | 26.9725 | 0.001546586 | 25.14009 | 25.43083 | 3.933097e-05 | 1595.857 |  | 0.004449204 | 14.10737 | 1595.857 | 0.0004559287 | 0.01846349 | 0.01342382 | 31.08731 | 85.0396 | 33.638245 | 20.90399626 | 124.523006 | 0.00186156 | 0.08847973 | 0.991141 | 0.991324 | 100.0268 | 273.622 | 329.189 | 332.996 | 1016.358 | 0 | 0 | 0
|  | 572 | 19.45688 | 23.14729 | [7 empty] | 0 | 0 | -0.04696142 | -5.312377 | 0 | 0 | 48.57703 | 27.13085 | -0.0007520517 | 25.2853 | 25.57568 | -1.923423e-05 | 1595.859 |  | -0.002175818 | 14.10739 | 1595.859 | 0.0004643594 | 0.0184685 | 0.01346842 | 31.10075 | 84.92488 | 33.671496 | 20.90411038 | 125.977543 | 0.00188349 | 0.08822896 | 0.991426 | 0.991337 | 100.027 | 273.62 | 329.158 | 332.938 | 1016.368 | 0 | 0 | 0
|  | 573 | 18.63344 | 22.6226 | [7 empty] | 8.557677 | 1.67886 | 0.01924817 | 2.177394 | 0.024045 | 0.9546731 | 48.59608 | 27.04624 | 0.001267614 | 25.20606 | 25.49277 | 3.231498e-05 | 1595.861 |  | 0.003655541 | 14.10741 | 1595.861 | 0.0004628222 | 0.01837571 | 0.01301074 | 31.11399 | 84.80991 | 33.699926 | 20.90550149 | 125.191059 | 0.00188315 | 0.08814332 | 0.99122 | 0.99137 | 100.0266 | 273.616 | 329.153 | 332.897 | 1016.376 | 0 | 0 | 0
|  | 574 | 18.01392 | 21.87796 | [7 empty] | 2.961082 | 1.914332 | 0.05377867 | 6.08356 | 0.008710936 | 0.342604 | 48.6144 | 27.15394 | 0.004023031 | 25.30275 | 25.59021 | 0.0001029502 | 1595.868 |  | 0.01164595 | 14.10748 | 1595.868 | 0.0004684625 | 0.01842479 | 0.01268724 | 31.12684 | 84.69408 | 33.639633 | 20.90675251 | 126.171722 | 0.00189761 | 0.08808492 | 0.990941 | 0.991417 | 100.0272 | 273.62 | 329.105 | 332.844 | 1016.383 | 0 | 0 | 0
|  | 575 | 17.88279 | 21.40272 | [7 empty] | 0 | -3483.975 | 3.491667e-05 | 0.003949849 | 13.45805 | 520.1289 | 48.63235 | 26.90694 | -0.004797925 | 25.06999 | 25.35446 | -0.0001216488 | 1595.874 |  | -0.01376118 | 14.10753 | 1595.874 | 0.0004699103 | 0.01816117 | 0.01257708 | 31.13948 | 84.578 | 33.614319 | 20.90673486 | 123.873967 | 0.00191955 | 0.08785007 | 0.992014 | 0.991446 | 100.027 | 273.622 | 329.071 | 332.805 | 1016.381 | 0 | 0 | 0
|  | 576 | 17.96203 | 21.52899 | [7 empty] | 0 | 0 | -0.01535258 | -1.736718 | 0 | 0 | 48.65027 | 26.62597 | -0.006824095 | 24.80752 | 25.08978 | -0.000171215 | 1595.874 |  | -0.01936822 | 14.10753 | 1595.874 | 0.0004758362 | 0.0178037 | 0.01256755 | 31.15205 | 84.46228 | 33.631984 | 20.90632081 | 121.297068 | 0.00196162 | 0.08743526 | 0.992297 | 0.991489 | 100.027 | 273.63 | 329.062 | 332.806 | 1016.389 | 0 | 0 | 0
|  | 577 | 18.5593 | 22.36456 | [7 empty] | 0 | 0 | -0.009601833 | -1.08618 | 0 | 0 | 48.66853 | 27.16457 | 0.004369132 | 25.30942 | 25.59915 | 0.0001118461 | 1595.881 |  | 0.01265227 | 14.10758 | 1595.881 | 0.0005117953 | 0.01799572 | 0.0129324 | 31.1648 | 84.34754 | 33.639153 | 20.9059522 | 126.2544 | 0.00206186 | 0.08702796 | 0.991016 | 0.991533 | 100.0273 | 273.638 | 329.063 | 332.83 | 1016.394 | 0 | 0 | 0
|  | 578 | 18.33674 | 22.58686 | [7 empty] | 0 | 0 | -0.02263708 | -2.560756 | 0 | 0 | 48.68698 | 27.12429 | 0.005679195 | 25.27166 | 25.56027 | 0.0001451618 | 1595.895 |  | 0.01642101 | 14.10771 | 1595.895 | 0.0005399252 | 0.01804598 | 0.01283141 | 31.17768 | 84.23353 | 33.654074 | 20.9062252 | 125.879085 | 0.00217199 | 0.08721465 | 0.990909 | 0.991581 | 100.0267 | 273.626 | 329.06 | 332.818 | 1017.291 | 0 | 0 | 0
|  | 579 | 17.23662 | 22.25004 | [7 empty] | 0 | 0 | -0.001561083 | -0.1765931 | 0 | 0 | 48.70477 | 26.67014 | 0.0009630987 | 24.84679 | 25.13004 | 2.420271e-05 | 1595.905 |  | 0.002737863 | 14.1078 | 1595.905 | 0.0005453624 | 0.01778414 | 0.01220183 | 31.1902 | 84.11877 | 33.675817 | 20.90763274 | 121.690636 | 0.00222812 | 0.08731412 | 0.991534 | 0.991648 | 100.0267 | 273.601 | 329.037 | 332.788 | 1017.453 | 0 | 0 | 0
|  | 580 | 16.73191 | 21.64885 | [7 empty] | 4.370294 | 2.390478 | 0.03384442 | 3.828554 | 0.0161462 | 0.5187054 | 48.72175 | 26.60472 | 0.003227411 | 24.78674 | 25.06787 | 8.090432e-05 | 1595.911 |  | 0.009152072 | 14.10785 | 1595.911 | 0.0005464586 | 0.01755528 | 0.01189596 | 31.20224 | 84.00302 | 33.653651 | 20.90857153 | 121.098741 | 0.00223758 | 0.08685592 | 0.991343 | 0.991725 | 100.0276 | 273.594 | 329.049 | 332.781 | 1016.349 | 0 | 0 | 0
|  | 581 | 17.04168 | 21.38369 | [7 empty] | 4.09991 | 0.6787029 | 0.03674433 | 4.156599 | 0.01507487 | 0.4788351 | 48.73864 | 27.01282 | 0.0009798588 | 25.16719 | 25.4511 | 2.493848e-05 | 1595.917 |  | 0.002821096 | 14.1079 | 1595.917 | 0.0005539162 | 0.01759448 | 0.01207163 | 31.21423 | 83.8875 | 33.617036 | 20.90859434 | 124.843581 | 0.00223404 | 0.08629535 | 0.991671 | 0.991787 | 100.0282 | 273.608 | 329.052 | 332.764 | 1016.34 | 0 | 0 | 0
|  | 582 | 17.33034 | 21.94562 | [7 empty] | 27.78639 | -7.511676 | 0.0055135 | 0.6236991 | 0.1012553 | 3.195531 | 48.75583 | 27.11268 | -0.001621518 | 25.25562 | 25.54127 | -4.141563e-05 | 1595.918 |  | -0.004685026 | 14.10791 | 1595.918 | 0.0005582712 | 0.01761856 | 0.0122323 | 31.22638 | 83.7729 | 33.589959 | 20.90820692 | 125.74535 | 0.00224284 | 0.08619593 | 0.992019 | 0.991827 | 100.0283 | 273.619 | 328.992 | 332.713 | 1016.343 | 0 | 0 | 0
|  | 583 | 17.26831 | 22.43518 | [7 empty] | 0 | 0 | -0.0327785 | -3.707975 | 0 | 0 | 48.77312 | 26.81356 | -0.002144954 | 24.97137 | 25.25227 | -5.416496e-05 | 1595.918 |  | -0.006127258 | 14.10791 | 1595.918 | 0.0005498069 | 0.01743948 | 0.01216824 | 31.23858 | 83.65888 | 33.607213 | 20.90796763 | 122.958444 | 0.00223395 | 0.08623346 | 0.992133 | 0.991879 | 100.0281 | 273.615 | 328.918 | 332.618 | 1016.36 | 0 | 0 | 0
|  | 584 | 16.86737 | 22.57987 | [7 empty] | 0 | 0 | -0.01766833 | -1.99868 | 0 | 0 | 48.79019 | 26.50639 | -0.004592954 | 24.68095 | 24.95518 | -0.000114618 | 1595.918 |  | -0.01296584 | 14.10791 | 1595.918 | 0.0005360925 | 0.01732224 | 0.01192923 | 31.25063 | 83.54485 | 33.641229 | 20.90830777 | 120.136227 | 0.00220502 | 0.08643842 | 0.992486 | 0.991942 | 100.0287 | 273.607 | 328.86 | 332.514 | 1016.381 | 0 | 0 | 0
|  | 585 | 16.66963 | 22.37497 | [7 empty] | 4.820041 | -0.7173657 | 0.03057225 | 3.458399 | 0.01716182 | 0.5653829 | 48.80696 | 26.53143 | -0.0008781877 | 24.69991 | 24.97357 | -2.193148e-05 | 1595.918 |  | -0.002480937 | 14.10791 | 1595.918 | 0.0005246755 | 0.01728503 | 0.01181272 | 31.2625 | 83.4307 | 33.633854 | 20.90874369 | 120.342057 | 0.00215855 | 0.08630552 | 0.992127 | 0.992023 | 100.0288 | 273.611 | 328.802 | 332.445 | 1016.397 | 0 | 0 | 0
|  | 586 | 16.64902 | 22.21933 | [7 empty] | 4.073708 | 0.1799685 | 0.03612858 | 4.086944 | 0.01395181 | 0.4697876 | 48.82362 | 26.39225 | 0.0002617655 | 24.5666 | 24.83906 | 6.502008e-06 | 1595.918 |  | 0.0007355213 | 14.10792 | 1595.918 | 0.0005040591 | 0.01697276 | 0.01174594 | 31.27428 | 83.31676 | 33.591067 | 20.9087602 | 119.064687 | 0.00208856 | 0.08575296 | 0.992067 | 0.992098 | 100.0285 | 273.612 | 328.752 | 332.398 | 1016.413 | 0 | 0 | 0
|  | 587 | 17.01676 | 22.23052 | [7 empty] | 0 | 0 | -0.001076083 | -0.1217289 | 0 | 0 | 48.84045 | 26.74681 | -0.0006670126 | 24.89451 | 25.1682 | -1.678751e-05 | 1595.919 |  | -0.00189904 | 14.10792 | 1595.919 | 0.000498795 | 0.01710649 | 0.01196214 | 31.28613 | 83.2035 | 33.572784 | 20.90856257 | 122.274838 | 0.00204203 | 0.08552098 | 0.992222 | 0.992143 | 100.0289 | 273.608 | 328.724 | 332.338 | 1016.424 | 0 | 0 | 0
|  | 588 | 17.51484 | 22.26986 | [7 empty] | 0 | 0 | -0.008922417 | -1.009323 | 0 | 0 | 48.85772 | 27.0178 | -0.001308568 | 25.14475 | 25.42022 | -3.326407e-05 | 1595.919 |  | -0.003762904 | 14.10792 | 1595.919 | 0.0004909307 | 0.01722499 | 0.01224507 | 31.29824 | 83.09136 | 33.586212 | 20.90802075 | 124.755207 | 0.00199259 | 0.08538745 | 0.992357 | 0.992202 | 100.0292 | 273.603 | 328.698 | 332.299 | 1016.443 | 0 | 0 | 0
|  | 589 | 17.44436 | 22.44584 | [7 empty] | 9.699437 | -4.563136 | 0.01589867 | 1.798492 | 0.03037229 | 1.077829 | 48.8752 | 26.78926 | -0.002878365 | 24.93077 | 25.20451 | -7.254777e-05 | 1595.919 |  | -0.008206762 | 14.10792 | 1595.919 | 0.000482879 | 0.01713605 | 0.01219036 | 31.31046 | 82.97996 | 33.582101 | 20.90785562 | 122.647266 | 0.00197754 | 0.08552688 | 0.992617 | 0.992276 | 100.0294 | 273.59 | 328.681 | 332.29 | 1016.469 | 0 | 0 | 0
|  | 590 | 17.15065 | 22.58904 | [7 empty] | 6.613597 | -13.80972 | 0.02292425 | 2.593241 | 0.02041341 | 0.752445 | 48.8925 | 26.78826 | -0.01256037 | 24.92976 | 25.20448 | -0.0003165775 | 1595.919 |  | -0.03581194 | 14.10792 | 1595.919 | 0.0004679621 | 0.01724924 | 0.01204373 | 31.32257 | 82.86864 | 33.558534 | 20.90834953 | 122.637763 | 0.00192003 | 0.08580652 | 0.99384 | 0.992351 | 100.0293 | 273.589 | 328.68 | 332.302 | 1016.504 | 0 | 0 | 0
|  | 591 | 17.12936 | 22.63431 | [7 empty] | 23.63838 | -39.661 | 0.006405833 | 0.7246418 | 0.07111639 | 2.642136 | 48.90964 | 26.23238 | -0.01029192 | 24.4143 | 24.68555 | -0.0002540618 | 1595.919 |  | -0.02874002 | 14.10792 | 1595.919 | 0.0004555597 | 0.01692508 | 0.01197786 | 31.33458 | 82.75742 | 33.542144 | 20.90771449 | 117.60981 | 0.00190942 | 0.08589128 | 0.993639 | 0.992419 | 100.0291 | 273.595 | 328.705 | 332.357 | 1016.798 | 0 | 0 | 0
|  | 592 | 17.32755 | 22.31693 | [7 empty] | 18.23699 | 16.50313 | 0.008399167 | 0.950132 | 0.05600439 | 2.0101 | 48.92686 | 26.50916 | 0.0055557 | 24.67354 | 24.94961 | 0.0001386125 | 1595.927 |  | 0.01568015 | 14.10799 | 1595.927 | 0.0004703902 | 0.01688317 | 0.01208403 | 31.34661 | 82.64673 | 33.541647 | 20.90778348 | 120.112697 | 0.00194852 | 0.0853439 | 0.99184 | 0.992498 | 100.0291 | 273.606 | 328.727 | 332.405 | 1016.813 | 0 | 0 | 0
|  | 593 | 17.78357 | 22.65624 | [7 empty] | 9.326044 | -9.927771 | 0.01685675 | 1.906872 | 0.02963967 | 1.027297 | 48.94442 | 27.62645 | -0.006437041 | 25.71089 | 25.99796 | -0.00016735 | 1595.934 |  | -0.01893099 | 14.10806 | 1595.934 | 0.0004996284 | 0.0173169 | 0.01240725 | 31.35886 | 82.53696 | 33.523875 | 20.90839318 | 130.437855 | 0.00198375 | 0.08468201 | 0.993353 | 0.99259 | 100.0292 | 273.616 | 328.694 | 332.364 | 1016.537 | 0 | 0 | 0
|  | 594 | 17.85316 | 22.90851 | [7 empty] | 55.38747 | -102.9065 | 0.002849417 | 0.3223322 | 0.1799721 | 5.996704 | 48.96224 | 27.29424 | -0.01141874 | 25.39878 | 25.67915 | -0.0002932234 | 1595.934 |  | -0.03317007 | 14.10806 | 1595.934 | 0.0005128155 | 0.01708711 | 0.01241479 | 31.37127 | 82.42801 | 33.513172 | 20.90787339 | 127.304925 | 0.00205647 | 0.08463005 | 0.99402 | 0.992666 | 100.0288 | 273.606 | 328.656 | 332.284 | 1016.579 | 0 | 0 | 0
|  | 595 | 17.55594 | 23.13515 | [7 empty] | 0 | 0 | -0.002923167 | -0.330675 | 0 | 0 | 48.97994 | 27.07974 | -0.01061751 | 25.19442 | 25.47014 | -0.0002704294 | 1595.934 |  | -0.03059157 | 14.10806 | 1595.934 | 0.0005334341 | 0.01701031 | 0.01225129 | 31.3836 | 82.31923 | 33.516625 | 20.9080938 | 125.288254 | 0.00215059 | 0.08476974 | 0.993978 | 0.992719 | 100.0288 | 273.604 | 328.594 | 332.19 | 1016.611 | 0 | 0 | 0
|  | 596 | 17.42151 | 23.41512 | [7 empty] | 0 | 0 | -0.005095333 | -0.5763952 | 0 | 0 | 48.99743 | 27.36491 | -0.005061396 | 25.45401 | 25.73356 | -0.0001302477 | 1595.934 |  | -0.01473391 | 14.10806 | 1595.934 | 0.0005519424 | 0.01728993 | 0.01222894 | 31.39584 | 82.21046 | 33.51784 | 20.90859447 | 127.912118 | 0.0021993 | 0.08501141 | 0.993369 | 0.992769 | 100.0296 | 273.595 | 328.52 | 332.128 | 1016.654 | 0 | 0 | 0
|  | 597 | 17.19855 | 23.22544 | [7 empty] | 0 | 0 | -0.008675083 | -0.9813443 | 0 | 0 | 49.01474 | 27.11568 | -0.000970292 | 25.22287 | 25.50371 | -2.474605e-05 | 1595.934 |  | -0.002799327 | 14.10806 | 1595.934 | 0.0005522702 | 0.0171617 | 0.01208954 | 31.408 | 82.10174 | 33.526141 | 20.908688 | 125.5962 | 0.00221972 | 0.08508239 | 0.992931 | 0.992816 | 100.0298 | 273.597 | 328.529 | 332.187 | 1016.689 | 0 | 0 | 0
|  | 598 | 17.00816 | 23.15978 | [7 empty] | 9.124507 | -8.680113 | 0.01647783 | 1.864008 | 0.03397777 | 1.013818 | 49.03185 | 26.74179 | -0.005684983 | 24.87894 | 25.15917 | -0.0001430295 | 1595.934 |  | -0.0161798 | 14.10806 | 1595.934 | 0.00055988 | 0.01670552 | 0.01192058 | 31.42001 | 81.99305 | 33.528156 | 20.90869564 | 122.175455 | 0.00227859 | 0.08454209 | 0.99352 | 0.992846 | 100.0298 | 273.61 | 328.58 | 332.281 | 1016.698 | 0 | 0 | 0
|  | 599 | 17.23923 | 23.51529 | [7 empty] | 4.097212 | -0.9043993 | 0.03719475 | 4.207551 | 0.01523779 | 0.4410644 | 49.04897 | 26.65029 | -0.001341384 | 24.79804 | 25.07776 | -3.363891e-05 | 1595.934 |  | -0.003805306 | 14.10806 | 1595.934 | 0.0005667657 | 0.01640528 | 0.01200187 | 31.43197 | 81.88476 | 33.495052 | 20.90828104 | 121.361423 | 0.00231274 | 0.08394184 | 0.993064 | 0.992905 | 100.0304 | 273.599 | 328.636 | 332.343 | 1016.69 | 0 | 0 | 0
|  | 600 | 17.45099 | 23.59979 | [7 empty] | 24.17406 | 22.54976 | 0.0063815 | 0.7218891 | 0.08732774 | 2.555578 | 49.06631 | 26.56678 | 0.005755462 | 24.72394 | 25.00256 | 0.0001439013 | 1595.943 |  | 0.01627843 | 14.10813 | 1595.943 | 0.000557282 | 0.01630842 | 0.01209726 | 31.44402 | 81.77719 | 33.466862 | 20.9078279 | 120.619654 | 0.00228274 | 0.08382924 | 0.992324 | 0.993006 | 100.0303 | 273.597 | 328.684 | 332.388 | 1016.658 | 0 | 0 | 0
|  | 601 | 17.61541 | 22.50409 | [7 empty] | 0 | 0 | -0.0240235 | -2.71759 | 0 | 0 | 49.08385 | 26.93638 | 0.008194621 | 25.06913 | 25.35635 | 0.0002077857 | 1595.962 |  | 0.02350517 | 14.10831 | 1595.962 | 0.0005528333 | 0.01661301 | 0.01223042 | 31.45618 | 81.67029 | 33.482126 | 20.90794598 | 124.005227 | 0.0022359 | 0.08401909 | 0.992148 | 0.993119 | 100.0301 | 273.595 | 328.7 | 332.466 | 1016.631 | 0 | 0 | 0
|  | 602 | 17.38705 | 21.87346 | [7 empty] | 0 | 0 | -0.001162083 | -0.1314574 | 0 | 0 | 49.10135 | 27.06461 | -0.002664952 | 25.19077 | 25.48173 | -6.790761e-05 | 1595.974 |  | -0.007681856 | 14.10841 | 1595.974 | 0.0005456734 | 0.01680713 | 0.01213436 | 31.46837 | 81.5637 | 33.501326 | 20.90846196 | 125.200109 | 0.00219849 | 0.08429881 | 0.993494 | 0.993178 | 100.0306 | 273.598 | 328.73 | 332.527 | 1016.633 | 0 | 0 | 0
|  | 603 | 17.27113 | 21.77759 | [7 empty] | 4.889726 | -6.156345 | 0.031224 | 3.532127 | 0.01719544 | 0.5349007 | 49.11868 | 26.96891 | -0.007570391 | 25.10253 | 25.39178 | -0.0001922257 | 1595.974 |  | -0.02174499 | 14.10841 | 1595.974 | 0.0005369105 | 0.01670174 | 0.01205248 | 31.48046 | 81.45718 | 33.482482 | 20.90859275 | 124.32041 | 0.00217229 | 0.08418665 | 0.994152 | 0.993254 | 100.0307 | 273.602 | 328.741 | 332.529 | 1016.64 | 0 | 0 | 0
|  | 604 | 17.21416 | 21.29787 | [7 empty] | 0 | 0 | -0.008296 | -0.9384615 | 0 | 0 | 49.13592 | 26.77229 | -0.005092098 | 24.91792 | 25.20461 | -0.0001283444 | 1595.974 |  | -0.01451859 | 14.10841 | 1595.974 | 0.0005205424 | 0.01648162 | 0.01198182 | 31.49248 | 81.35086 | 33.455765 | 20.90853456 | 122.506401 | 0.00212419 | 0.08394488 | 0.993964 | 0.99336 | 100.0307 | 273.603 | 328.72 | 332.502 | 1016.639 | 0 | 0 | 0
|  | 605 | 17.33183 | 20.45091 | [7 empty] | 0 | 0 | -0.02004608 | -2.267656 | 0 | 0 | 49.15319 | 26.67588 | -0.001517681 | 24.82464 | 25.10826 | -3.810632e-05 | 1595.974 |  | -0.00431067 | 14.10841 | 1595.974 | 0.0005083642 | 0.01638141 | 0.01202503 | 31.50448 | 81.24495 | 33.492326 | 20.90824156 | 121.608307 | 0.00208425 | 0.08384408 | 0.993642 | 0.993462 | 100.0308 | 273.595 | 328.673 | 332.428 | 1016.635 | 0 | 0 | 0
|  | 606 | 17.5491 | 20.5185 | [7 empty] | 4.638447 | -5.06048 | 0.03344525 | 3.783399 | 0.01539446 | 0.4910983 | 49.17063 | 26.70859 | -0.006734278 | 24.8516 | 25.13247 | -0.000169249 | 1595.974 |  | -0.01914582 | 14.10841 | 1595.974 | 0.0005148715 | 0.01642491 | 0.01215108 | 31.51657 | 81.13966 | 33.480526 | 20.90786433 | 121.889661 | 0.00210703 | 0.08390177 | 0.994326 | 0.993527 | 100.0311 | 273.586 | 328.627 | 332.341 | 1016.628 | 0 | 0 | 0
|  | 607 | 17.38968 | 19.94642 | [7 empty] | 6.477599 | -9.050279 | 0.02373175 | 2.684587 | 0.02153026 | 0.6955334 | 49.1881 | 26.69038 | -0.008553458 | 24.83201 | 25.11019 | -0.000214779 | 1595.974 |  | -0.02429626 | 14.10841 | 1595.974 | 0.0005109507 | 0.01650622 | 0.01207616 | 31.52868 | 81.03477 | 33.440017 | 20.90809033 | 121.710526 | 0.0020932 | 0.08412989 | 0.994591 | 0.993576 | 100.0306 | 273.599 | 328.592 | 332.273 | 1016.612 | 0 | 0 | 0
|  | 608 | 17.3831 | 19.07198 | [7 empty] | 0 | 0 | -0.005549167 | -0.6277338 | 0 | 0 | 49.20549 | 27.06449 | -0.001222357 | 25.17947 | 25.46032 | -3.112159e-05 | 1595.974 |  | -0.003520542 | 14.10841 | 1595.974 | 0.0005036359 | 0.01681439 | 0.01211676 | 31.54078 | 80.93008 | 33.438636 | 20.90852063 | 125.1434 | 0.00203789 | 0.08431663 | 0.993803 | 0.993658 | 100.0293 | 273.601 | 328.584 | 332.249 | 1016.571 | 0 | 0 | 0
|  | 609 | 17.53331 | 18.11518 | [7 empty] | 41.626 | 6.645493 | 0.0037235 | 0.4212104 | 0.1347766 | 4.503734 | 49.22295 | 27.37014 | 0.0009610546 | 25.46344 | 25.74723 | 2.474449e-05 | 1595.976 |  | 0.002799151 | 14.10842 | 1595.976 | 0.0005018406 | 0.01676965 | 0.01219015 | 31.55293 | 80.82586 | 33.441987 | 20.90873045 | 127.983941 | 0.00200962 | 0.08375249 | 0.993643 | 0.993757 | 100.0292 | 273.592 | 328.579 | 332.241 | 1016.533 | 0 | 0 | 0
|  | 610 | 17.70379 | 18.23759 | [7 empty] | 9.278285 | 0.8760878 | 0.0168675 | 1.908088 | 0.02964822 | 0.9800513 | 49.24057 | 27.40613 | 0.0005732018 | 25.49638 | 25.78047 | 1.477741e-05 | 1595.978 |  | 0.001671653 | 14.10844 | 1595.978 | 0.0005000914 | 0.01653101 | 0.01224486 | 31.56515 | 80.72224 | 33.429696 | 20.90860271 | 128.318055 | 0.00200053 | 0.08312649 | 0.993768 | 0.993836 | 100.0297 | 273.593 | 328.572 | 332.233 | 1016.495 | 0 | 0 | 0
|  | 611 | 17.68626 | 18.62464 | [7 empty] | 12.26087 | 0.1867873 | 0.01275167 | 1.442496 | 0.03914804 | 1.28884 | 49.25826 | 27.30865 | 9.271389e-05 | 25.40701 | 25.69032 | 2.381849e-06 | 1595.979 |  | 0.00026944 | 14.10845 | 1595.979 | 0.0004992027 | 0.01643486 | 0.01222042 | 31.57738 | 80.61909 | 33.413179 | 20.90853938 | 127.413484 | 0.0020039 | 0.08303647 | 0.993903 | 0.993914 | 100.0298 | 273.587 | 328.589 | 332.253 | 1016.461 | 0 | 0 | 0
|  | 612 | 17.08863 | 18.89972 | [7 empty] | 0 | 0 | -0.01926125 | -2.178874 | 0 | 0 | 49.27565 | 27.15441 | 0.002469683 | 25.26589 | 25.54698 | 6.309293e-05 | 1595.982 |  | 0.007137209 | 14.10849 | 1595.982 | 0.0005043059 | 0.01639265 | 0.01189451 | 31.58944 | 80.51577 | 33.410582 | 20.90939565 | 125.990083 | 0.00203407 | 0.08315914 | 0.993713 | 0.994006 | 100.0292 | 273.589 | 328.62 | 332.276 | 1016.441 | 0 | 0 | 0
|  | 613 | 16.6192 | 19.0954 | [7 empty] | 0 | 0 | -0.01506725 | -1.70444 | 0 | 0 | 49.2925 | 27.17745 | -0.005669433 | 25.28548 | 25.56458 | -0.0001449367 | 1595.986 |  | -0.01639555 | 14.10852 | 1595.986 | 0.0005070178 | 0.01653268 | 0.01166441 | 31.60122 | 80.41191 | 33.442095 | 20.91019559 | 126.194782 | 0.00204276 | 0.08346455 | 0.994766 | 0.994093 | 100.0295 | 273.591 | 328.596 | 332.223 | 1016.433 | 0 | 0 | 0
|  | 614 | 16.18041 | 19.31145 | [7 empty] | 4.419657 | -10.27103 | 0.03236333 | 3.661011 | 0.01593164 | 0.5150745 | 49.3089 | 27.38822 | -0.01290684 | 25.47615 | 25.75416 | -0.0003324049 | 1595.986 |  | -0.03760236 | 14.10852 | 1595.986 | 0.000515601 | 0.01666953 | 0.01145271 | 31.61278 | 80.30766 | 33.429889 | 20.91119418 | 128.132439 | 0.00206032 | 0.08348528 | 0.995761 | 0.994228 | 100.0297 | 273.592 | 328.526 | 332.111 | 1016.435 | 0 | 0 | 0
|  | 615 | 15.69787 | 19.33677 | [7 empty] | 3.516973 | -4.800293 | 0.039457 | 4.463462 | 0.01308749 | 0.4136526 | 49.32484 | 27.15327 | -0.007418815 | 25.25553 | 25.53038 | -0.0001894052 | 1595.986 |  | -0.02142592 | 14.10852 | 1595.986 | 0.0005163931 | 0.01632149 | 0.01114046 | 31.62407 | 80.20299 | 33.386828 | 20.91190756 | 125.933147 | 0.00208018 | 0.08298834 | 0.99525 | 0.994369 | 100.0295 | 273.586 | 328.499 | 332.074 | 1016.437 | 0 | 0 | 0
|  | 616 | 15.73992 | 19.63332 | [7 empty] | 4.890875 | -4.552309 | 0.02844908 | 3.218222 | 0.018011 | 0.5608918 | 49.34056 | 26.95093 | -0.005111611 | 25.06466 | 25.33624 | -0.000129509 | 1595.986 |  | -0.01465034 | 14.10852 | 1595.986 | 0.0005123965 | 0.01595686 | 0.01110593 | 31.6352 | 80.09831 | 33.356806 | 20.91174472 | 124.050087 | 0.00207961 | 0.08239494 | 0.995089 | 0.994482 | 100.0289 | 273.578 | 328.464 | 332.023 | 1016.458 | 0 | 0 | 0
|  | 617 | 15.9368 | 19.85163 | [7 empty] | 8.63296 | -2.795094 | 0.016319 | 1.846041 | 0.03164559 | 0.9782318 | 49.3564 | 27.05105 | -0.001793832 | 25.15471 | 25.42776 | -4.561314e-05 | 1595.986 |  | -0.005159858 | 14.10852 | 1595.986 | 0.0005164243 | 0.01596377 | 0.01121449 | 31.64636 | 79.99416 | 33.330915 | 20.91151953 | 124.958261 | 0.00208773 | 0.08226753 | 0.994816 | 0.994603 | 100.0282 | 273.574 | 328.424 | 331.989 | 1016.491 | 0 | 0 | 0
|  | 618 | 15.67825 | 19.79228 | [7 empty] | 27.42931 | 12.50214 | 0.005052833 | 0.5715875 | 0.1024981 | 3.144123 | 49.37221 | 26.86275 | 0.002501604 | 24.97938 | 25.25228 | 6.317121e-05 | 1595.99 |  | 0.007146064 | 14.10855 | 1595.99 | 0.0005179058 | 0.01588673 | 0.01106422 | 31.6575 | 79.8903 | 33.323974 | 20.9117628 | 123.223549 | 0.00210727 | 0.08235104 | 0.994424 | 0.994721 | 100.0279 | 273.572 | 328.421 | 332.009 | 1016.478 | 0 | 0 | 0
|  | 619 | 15.08603 | 19.40323 | [7 empty] | 0 | 0 | -0.003578167 | -0.40477 | 0 | 0 | 49.38759 | 26.41637 | -0.005412676 | 24.56377 | 24.83214 | -0.0001344083 | 1595.993 |  | -0.01520456 | 14.10858 | 1595.993 | 0.000501587 | 0.0157203 | 0.01071379 | 31.66838 | 79.78609 | 33.32 | 20.91233358 | 119.159799 | 0.00207708 | 0.08259408 | 0.995492 | 0.994849 | 100.0274 | 273.566 | 328.414 | 332.002 | 1016.44 | 0 | 0 | 0
|  | 620 | 14.9024 | 19.0299 | [7 empty] | 0 | 0 | -0.01008742 | -1.14111 | 0 | 0 | 49.40258 | 26.42268 | -0.004561925 | 24.57017 | 24.83874 | -0.0001133125 | 1595.993 |  | -0.01281816 | 14.10858 | 1595.993 | 0.0004796878 | 0.01571384 | 0.01060542 | 31.67904 | 79.68158 | 33.33012 | 20.91271358 | 119.219274 | 0.00199091 | 0.08256865 | 0.995561 | 0.995019 | 100.0266 | 273.566 | 328.421 | 332.011 | 1016.417 | 0 | 0 | 0
|  | 621 | 15.4302 | 18.8981 | [7 empty] | 0 | 0 | -0.003751167 | -0.4243401 | 0 | 0 | 49.41775 | 26.95533 | 0.006071318 | 25.06639 | 25.34053 | 0.0001538504 | 1596.002 |  | 0.0174039 | 14.10866 | 1596.002 | 0.0004646607 | 0.01579825 | 0.0108964 | 31.6898 | 79.5777 | 33.337145 | 20.91245438 | 124.078908 | 0.00189617 | 0.08200134 | 0.994474 | 0.995195 | 100.0264 | 273.574 | 328.433 | 332.025 | 1016.408 | 0 | 0 | 0
|  | 622 | 15.67863 | 18.78489 | [7 empty] | 0 | 0 | -0.01017883 | -1.151452 | 0 | 0 | 49.4333 | 26.95959 | -0.004720211 | 25.06989 | 25.34415 | -0.0001196298 | 1596.011 |  | -0.01353278 | 14.10873 | 1596.011 | 0.0004526105 | 0.01562375 | 0.0109987 | 31.70074 | 79.47476 | 33.340085 | 20.91211669 | 124.115843 | 0.00184967 | 0.08156928 | 0.995915 | 0.995354 | 100.0268 | 273.581 | 328.427 | 332.02 | 1016.386 | 0 | 0 | 0
|  | 623 | 15.76607 | 18.19142 | [7 empty] | 0 | 0 | -0.005428 | -0.6140271 | 0 | 0 | 49.44903 | 26.81288 | -0.002810181 | 24.93513 | 25.20722 | -7.083687e-05 | 1596.011 |  | -0.00801322 | 14.10873 | 1596.011 | 0.0004629726 | 0.01550643 | 0.01103191 | 31.71176 | 79.37243 | 33.354706 | 20.91180255 | 122.776888 | 0.00189913 | 0.08149002 | 0.995826 | 0.995492 | 100.027 | 273.578 | 328.449 | 332.033 | 1016.363 | 0 | 0 | 0
|  | 624 | 15.85209 | 18.00691 | [7 empty] | 14.34473 | 18.32641 | 0.009768917 | 1.105081 | 0.05007619 | 1.604599 | 49.46483 | 26.99759 | 0.007053876 | 25.10775 | 25.38026 | 0.0001790292 | 1596.021 |  | 0.02025217 | 14.10882 | 1596.021 | 0.0004891902 | 0.01567519 | 0.01111426 | 31.72283 | 79.27057 | 33.348462 | 20.91178126 | 124.478469 | 0.00198733 | 0.081641 | 0.994791 | 0.995629 | 100.0279 | 273.566 | 328.46 | 332.025 | 1016.364 | 0 | 0 | 0
|  | 625 | 15.7505 | 18.03276 | [7 empty] | 17.34937 | 12.51521 | 0.008025333 | 0.9078431 | 0.06360512 | 1.994389 | 49.48064 | 27.36949 | 0.003904431 | 25.45036 | 25.7243 | 0.0001004388 | 1596.037 |  | 0.01136185 | 14.10896 | 1596.037 | 0.0005104523 | 0.01600564 | 0.01111844 | 31.73395 | 79.16902 | 33.339025 | 20.91227375 | 127.915169 | 0.0020422 | 0.08191636 | 0.995308 | 0.995772 | 100.0296 | 273.566 | 328.418 | 331.953 | 1016.37 | 0 | 0 | 0
|  | 626 | 15.51189 | 17.25999 | [7 empty] | 15.768 | 13.75598 | 0.008696417 | 0.9837575 | 0.05767097 | 1.821382 | 49.49627 | 27.21358 | 0.00467798 | 25.30145 | 25.57252 | 0.0001196277 | 1596.049 |  | 0.01353255 | 14.10907 | 1596.049 | 0.0005015308 | 0.01583949 | 0.01096125 | 31.74499 | 79.06752 | 33.331864 | 20.91258591 | 126.442339 | 0.00201935 | 0.08173506 | 0.995391 | 0.995947 | 100.0301 | 273.565 | 328.367 | 331.885 | 1016.363 | 0 | 0 | 0
|  | 627 | 15.41442 | 16.49927 | [7 empty] | 5.60728 | 3.090214 | 0.02430117 | 2.749001 | 0.01983199 | 0.6345841 | 49.51173 | 26.91947 | 0.002968943 | 25.02541 | 25.29378 | 7.509581e-05 | 1596.06 |  | 0.008495001 | 14.10917 | 1596.06 | 0.0004819405 | 0.01542114 | 0.01083732 | 31.75589 | 78.96608 | 33.318226 | 20.91260428 | 123.71127 | 0.00196492 | 0.08113079 | 0.995851 | 0.996204 | 100.028 | 273.565 | 328.333 | 331.854 | 1016.362 | 0 | 0 | 0
|  | 628 | 15.74841 | 16.49486 | [7 empty] | 4.696392 | -6.645336 | 0.02964317 | 3.353299 | 0.01581985 | 0.5157551 | 49.52731 | 26.94283 | -0.0077817 | 25.04614 | 25.31437 | -0.0001969888 | 1596.064 |  | -0.0222838 | 14.10921 | 1596.064 | 0.0004689503 | 0.01528861 | 0.01099167 | 31.7668 | 78.86515 | 33.286427 | 20.91211736 | 123.92121 | 0.00191346 | 0.0807744 | 0.997325 | 0.996399 | 100.0274 | 273.571 | 328.32 | 331.836 | 1016.372 | 0 | 0 | 0
|  | 629 | 15.94617 | 16.54213 | [7 empty] | 31.72486 | -35.9858 | 0.004443333 | 0.5026395 | 0.1035482 | 3.420527 | 49.54316 | 26.79248 | -0.006352604 | 24.90623 | 25.1703 | -0.0001598969 | 1596.064 |  | -0.01808789 | 14.10921 | 1596.064 | 0.0004600993 | 0.01519854 | 0.01108077 | 31.77784 | 78.76496 | 33.267143 | 20.91160912 | 122.541277 | 0.0018894 | 0.08076272 | 0.997317 | 0.996561 | 100.0274 | 273.564 | 328.318 | 331.799 | 1016.378 | 0 | 0 | 0
|  | 630 | 15.91577 | 17.18005 | [7 empty] | 0 | 0 | -0.02791325 | -3.157607 | 0 | 0 | 49.55909 | 27.06533 | -0.005041228 | 25.15887 | 25.42195 | -0.0001281578 | 1596.064 |  | -0.01449749 | 14.10921 | 1596.064 | 0.0004656617 | 0.01542412 | 0.01110105 | 31.78893 | 78.66522 | 33.278918 | 20.91191868 | 125.044889 | 0.00189275 | 0.08093488 | 0.997342 | 0.996742 | 100.0272 | 273.559 | 328.305 | 331.738 | 1016.387 | 0 | 0 | 0
|  | 631 | 15.7621 | 16.62636 | [7 empty] | 0 | 0 | -0.0176505 | -1.996663 | 0 | 0 | 49.57493 | 27.29857 | -0.002974157 | 25.37359 | 25.64049 | -7.625884e-05 | 1596.064 |  | -0.008626565 | 14.10921 | 1596.064 | 0.0004664274 | 0.01563984 | 0.01105162 | 31.8 | 78.56566 | 33.311474 | 20.91239976 | 127.198908 | 0.00188045 | 0.08113449 | 0.997275 | 0.996921 | 100.0273 | 273.556 | 328.278 | 331.731 | 1016.389 | 0 | 0 | 0
|  | 632 | 15.6278 | 15.9669 | [7 empty] | 5.94397 | 5.327371 | 0.023242 | 2.629186 | 0.01966108 | 0.6676433 | 49.59062 | 27.13069 | 0.004857567 | 25.21778 | 25.48987 | 0.0001238188 | 1596.071 |  | 0.01400665 | 14.10927 | 1596.071 | 0.0004569628 | 0.01551737 | 0.01095696 | 31.81101 | 78.46618 | 33.306116 | 20.91248884 | 125.640394 | 0.00185531 | 0.0810707 | 0.99651 | 0.997088 | 100.0276 | 273.559 | 328.281 | 331.823 | 1016.393 | 0 | 0 | 0
|  | 633 | 15.77114 | 15.15751 | [7 empty] | 4.488294 | 0.4077561 | 0.03106233 | 3.513839 | 0.01493315 | 0.4931371 | 49.60632 | 27.19841 | 0.0004956066 | 25.28227 | 25.55627 | 1.266586e-05 | 1596.079 |  | 0.001432789 | 14.10934 | 1596.079 | 0.0004638586 | 0.01531799 | 0.01100645 | 31.82199 | 78.36702 | 33.272921 | 20.91241514 | 126.276082 | 0.00187719 | 0.08049456 | 0.997242 | 0.997301 | 100.0275 | 273.579 | 328.301 | 331.859 | 1016.404 | 0 | 0 | 0
|  | 634 | 15.24791 | 14.77296 | [7 empty] | 6.518332 | -9.405437 | 0.02067883 | 2.339235 | 0.02273825 | 0.7160236 | 49.62183 | 26.69033 | -0.00775635 | 24.80983 | 25.07539 | -0.0001944935 | 1596.08 |  | -0.02200152 | 14.10934 | 1596.08 | 0.0004702005 | 0.01480653 | 0.01064952 | 31.83282 | 78.26788 | 33.249398 | 20.91292832 | 121.601581 | 0.00193533 | 0.07993902 | 0.998422 | 0.997498 | 100.0262 | 273.585 | 328.299 | 331.813 | 1016.42 | 0 | 0 | 0
|  | 635 | 14.76426 | 15.03964 | [7 empty] | 11.27626 | -16.34864 | 0.01157442 | 1.309323 | 0.04186065 | 1.275288 | 49.63684 | 26.57999 | -0.007578524 | 24.70568 | 24.96871 | -0.000189226 | 1596.08 |  | -0.02140565 | 14.10934 | 1596.08 | 0.0004845126 | 0.01476072 | 0.01038804 | 31.84334 | 78.16825 | 33.230478 | 20.91366882 | 120.590539 | 0.00199857 | 0.07997714 | 0.998615 | 0.997712 | 100.0249 | 273.577 | 328.278 | 331.773 | 1016.414 | 0 | 0 | 0
|  | 636 | 14.8364 | 15.02496 | [7 empty] | 2.490017 | 0.3892694 | 0.05267183 | 5.958352 | 0.009622617 | 0.2874524 | 49.65164 | 27.08415 | 0.0008059102 | 25.17084 | 25.44146 | 2.050353e-05 | 1596.081 |  | 0.002319404 | 14.10935 | 1596.081 | 0.0005068409 | 0.01514065 | 0.01049366 | 31.85378 | 78.06862 | 33.214718 | 20.91397433 | 125.191337 | 0.00204873 | 0.08022002 | 0.997843 | 0.997939 | 100.0249 | 273.573 | 328.233 | 331.762 | 1016.382 | 0 | 0 | 0
|  | 637 | 14.85201 | 14.62996 | [7 empty] | 2.077757 | 0.5722231 | 0.06318917 | 7.148096 | 0.00783772 | 0.2367783 | 49.66648 | 26.65853 | 0.001443678 | 24.77574 | 25.04596 | 3.61583e-05 | 1596.084 |  | 0.004090306 | 14.10938 | 1596.084 | 0.000495259 | 0.01496182 | 0.01047011 | 31.86426 | 77.96936 | 33.134374 | 20.91349441 | 121.289819 | 0.0020347 | 0.08036593 | 0.997974 | 0.998146 | 100.0248 | 273.582 | 328.239 | 331.819 | 1016.377 | 0 | 0 | 0
|  | 638 | 15.4549 | 14.63655 | [7 empty] | 0 | 0 | -0.02563583 | -2.899981 | 0 | 0 | 49.68164 | 26.89551 | -0.0006712246 | 24.99797 | 25.27668 | -1.696633e-05 | 1596.086 |  | -0.001919268 | 14.1094 | 1596.086 | 0.0004848617 | 0.01505173 | 0.01080402 | 31.8749 | 77.8709 | 33.112628 | 20.9126839 | 123.4656 | 0.0019778 | 0.08026048 | 0.998477 | 0.998397 | 100.0239 | 273.582 | 328.265 | 331.925 | 1016.36 | 0 | 0 | 0
|  | 639 | 15.96514 | 14.81811 | [7 empty] | 0 | 0 | -0.05722592 | -6.47352 | 0 | 0 | 49.69735 | 27.23686 | -0.007730978 | 25.31816 | 25.60457 | -0.0001979484 | 1596.086 |  | -0.02239235 | 14.1094 | 1596.086 | 0.0004767599 | 0.01513643 | 0.01108826 | 31.88584 | 77.77363 | 33.172028 | 20.91219497 | 126.63407 | 0.00192368 | 0.08000357 | 0.999529 | 0.998607 | 100.0232 | 273.572 | 328.303 | 332.017 | 1016.354 | 0 | 0 | 0
|  | 640 | 16.17987 | 14.50574 | [7 empty] | 0 | 0 | -0.01977233 | -2.236689 | 0 | 0 | 49.71342 | 27.04893 | -0.008173293 | 25.14684 | 25.43182 | -0.0002078617 | 1596.086 |  | -0.02351377 | 14.1094 | 1596.086 | 0.0004669621 | 0.01499226 | 0.01117788 | 31.89698 | 77.67722 | 33.20832 | 20.91163908 | 124.909359 | 0.0018988 | 0.0799069 | 0.999811 | 0.998836 | 100.0229 | 273.561 | 328.347 | 332.068 | 1016.368 | 0 | 0 | 0
|  | 641 | 16.21617 | 14.23324 | [7 empty] | 32.00453 | 11.38999 | 0.004479083 | 0.5066836 | 0.1035244 | 3.371907 | 49.72962 | 27.18492 | 0.00199584 | 25.27381 | 25.56153 | 5.101671e-05 | 1596.089 |  | 0.005771121 | 14.10943 | 1596.089 | 0.0004636942 | 0.01510305 | 0.01121303 | 31.90817 | 77.58131 | 33.213199 | 20.91170917 | 126.171217 | 0.00187744 | 0.07999263 | 0.998845 | 0.999083 | 100.0229 | 273.575 | 328.354 | 332.092 | 1016.388 | 0 | 0 | 0
|  | 642 | 16.09418 | 14.42476 | [7 empty] | 13.86999 | 38.78231 | 0.01025758 | 1.16036 | 0.04607155 | 1.493533 | 49.74577 | 27.44986 | 0.01541367 | 25.51779 | 25.80909 | 0.0003978127 | 1596.114 |  | 0.04500144 | 14.10965 | 1596.114 | 0.0004725828 | 0.01532004 | 0.01118404 | 31.91937 | 77.48563 | 33.204728 | 20.91216508 | 128.630686 | 0.0018939 | 0.08015996 | 0.997475 | 0.999312 | 100.0221 | 273.582 | 328.324 | 332.072 | 1016.38 | 0 | 0 | 0
|  | 643 | 16.04144 | 14.24405 | [7 empty] | 63.16773 | 116.8208 | 0.002244917 | 0.2539498 | 0.2099614 | 6.92603 | 49.76184 | 27.74378 | 0.01005507 | 25.78851 | 26.08167 | 0.000262253 | 1596.152 |  | 0.02966663 | 14.10998 | 1596.152 | 0.0004713459 | 0.01554836 | 0.01119004 | 31.93056 | 77.39011 | 33.197041 | 20.9125362 | 131.387307 | 0.00187043 | 0.08031244 | 0.998325 | 0.999524 | 100.0213 | 273.57 | 328.292 | 332.024 | 1016.364 | 0 | 0 | 0
|  | 644 | 15.80328 | 14.07298 | [7 empty] | 0 | 0 | -0.01403533 | -1.587707 | 0 | 0 | 49.77776 | 27.17507 | -0.002622293 | 25.26011 | 25.54634 | -6.699001e-05 | 1596.167 |  | -0.007578055 | 14.11011 | 1596.167 | 0.0004645933 | 0.0150603 | 0.01098481 | 31.94165 | 77.29466 | 33.202147 | 20.91245578 | 126.057164 | 0.0018815 | 0.07990235 | 1.000068 | 0.999755 | 100.0209 | 273.569 | 328.295 | 332.015 | 1016.374 | 0 | 0 | 0
|  | 645 | 15.74728 | 13.90431 | [7 empty] | 0 | 0 | -0.009426083 | -1.066299 | 0 | 0 | 49.79354 | 26.81294 | -0.004003277 | 24.92509 | 25.20591 | -0.0001009063 | 1596.167 |  | -0.01141474 | 14.11011 | 1596.167 | 0.0004749976 | 0.01469817 | 0.01090354 | 31.95259 | 77.19928 | 33.21949 | 20.91223596 | 122.72774 | 0.0019455 | 0.07950611 | 1.000494 | 1.000016 | 100.0202 | 273.572 | 328.316 | 332.015 | 1016.381 | 0 | 0 | 0
|  | 646 | 15.89677 | 13.94568 | [7 empty] | 9.094743 | -2.309115 | 0.0154515 | 1.747907 | 0.03182374 | 0.9628693 | 49.80936 | 26.82124 | -0.001415237 | 24.93212 | 25.21082 | -3.567929e-05 | 1596.167 |  | -0.004036118 | 14.11011 | 1596.167 | 0.0004917245 | 0.01487777 | 0.01101787 | 31.96355 | 77.10427 | 33.215896 | 20.91186152 | 122.80031 | 0.00200942 | 0.07993564 | 1.000444 | 1.000275 | 100.0197 | 273.571 | 328.307 | 331.977 | 1016.365 | 0 | 0 | 0
|  | 647 | 16.41858 | 14.53518 | [7 empty] | 7.612784 | -4.345448 | 0.01906533 | 2.156712 | 0.0260583 | 0.775058 | 49.82552 | 26.72755 | -0.003298249 | 24.84314 | 25.1186 | -8.284741e-05 | 1596.167 |  | -0.009371879 | 14.11011 | 1596.167 | 0.0004968101 | 0.01477674 | 0.01128512 | 31.9747 | 77.01007 | 33.19392 | 20.91082614 | 121.934666 | 0.00203574 | 0.07981482 | 1.000914 | 1.00052 | 100.0197 | 273.57 | 328.282 | 331.922 | 1016.375 | 0 | 0 | 0
|  | 648 | 16.77432 | 14.55664 | [7 empty] | 51.99334 | -52.28701 | 0.002852 | 0.3226244 | 0.1757473 | 5.223875 | 49.84211 | 26.82362 | -0.005916189 | 24.93 | 25.20585 | -0.0001491225 | 1596.167 |  | -0.01686907 | 14.11011 | 1596.167 | 0.0005012313 | 0.01489849 | 0.01149677 | 31.98609 | 76.91684 | 33.183005 | 20.91024884 | 122.800787 | 0.0020459 | 0.07998323 | 1.00145 | 1.000743 | 100.0195 | 273.569 | 328.25 | 331.882 | 1016.395 | 0 | 0 | 0
|  | 649 | 16.44877 | 13.80954 | [7 empty] | 0 | -104.6026 | 0.0004860833 | 0.0549868 | 1.007862 | 30.48715 | 49.85873 | 26.60871 | -0.002033475 | 24.72869 | 25.00428 | -5.084557e-05 | 1596.167 |  | -0.005751762 | 14.11011 | 1596.167 | 0.0004899048 | 0.01481929 | 0.01130507 | 31.99749 | 76.82392 | 33.185146 | 20.9105876 | 120.833219 | 0.00201749 | 0.08008257 | 1.001195 | 1.000952 | 100.0198 | 273.578 | 328.229 | 331.887 | 1016.408 | 0 | 0 | 0
|  | 650 | 16.52263 | 13.41263 | [7 empty] | 26.80616 | -25.95699 | 0.00544875 | 0.6163744 | 0.08648349 | 2.68239 | 49.87521 | 26.65334 | -0.005646274 | 24.77235 | 25.04894 | -0.0001414332 | 1596.167 |  | -0.01599923 | 14.11011 | 1596.167 | 0.0004712269 | 0.01461567 | 0.01130646 | 32.0088 | 76.73109 | 33.179928 | 20.91064726 | 121.249641 | 0.00194184 | 0.07951843 | 1.001813 | 1.001138 | 100.0205 | 273.579 | 328.258 | 331.923 | 1016.415 | 0 | 0 | 0
|  | 651 | 16.40862 | 14.00685 | [7 empty] | 29.28967 | -34.54162 | 0.004952333 | 0.5602187 | 0.09018327 | 2.894319 | 49.89168 | 26.38589 | -0.006898818 | 24.5222 | 24.79579 | -0.0001710616 | 1596.167 |  | -0.01935086 | 14.11011 | 1596.167 | 0.0004466176 | 0.01433363 | 0.01119243 | 32.02005 | 76.63852 | 33.175137 | 20.91064926 | 118.82085 | 0.00186393 | 0.07918078 | 1.002205 | 1.00138 | 100.0209 | 273.583 | 328.237 | 331.899 | 1016.444 | 0 | 0 | 0
|  | 652 | 16.1034 | 14.46057 | [7 empty] | 12.50493 | -13.32936 | 0.01138383 | 1.287764 | 0.03811545 | 1.250904 | 49.90793 | 26.24652 | -0.00615348 | 24.38897 | 24.6591 | -0.0001517393 | 1596.167 |  | -0.01716507 | 14.11011 | 1596.167 | 0.0004339 | 0.01424008 | 0.01100896 | 32.03115 | 76.54591 | 33.168318 | 20.9110781 | 117.551081 | 0.00182312 | 0.07913604 | 1.00234 | 1.001604 | 100.022 | 273.588 | 328.187 | 331.822 | 1016.47 | 0 | 0 | 0
|  | 653 | 15.70354 | 14.76874 | [7 empty] | 6.661275 | -3.581319 | 0.02083975 | 2.357438 | 0.02119075 | 0.7059201 | 49.92384 | 26.99461 | -0.00294288 | 25.08236 | 25.3608 | -7.46338e-05 | 1596.167 |  | -0.008442737 | 14.11011 | 1596.167 | 0.0004416099 | 0.0147112 | 0.01086891 | 32.04209 | 76.45304 | 33.151694 | 20.91259981 | 124.338884 | 0.00180528 | 0.07929508 | 1.002178 | 1.001826 | 100.0224 | 273.581 | 328.164 | 331.807 | 1016.477 | 0 | 0 | 0
|  | 654 | 15.01158 | 14.70648 | [7 empty] | 6.317479 | -3.051918 | 0.02100558 | 2.376197 | 0.02134348 | 0.7116338 | 49.93919 | 27.295 | -0.002499201 | 25.36324 | 25.65112 | -6.410732e-05 | 1596.167 |  | -0.007251959 | 14.11011 | 1596.167 | 0.0004483322 | 0.01494828 | 0.01053561 | 32.05279 | 76.35962 | 33.12899 | 20.91410614 | 127.130417 | 0.00181213 | 0.07947201 | 1.002382 | 1.002083 | 100.0228 | 273.585 | 328.187 | 331.912 | 1016.463 | 0 | 0 | 0
|  | 655 | 14.56442 | 14.11152 | [7 empty] | 6.492659 | -0.05319421 | 0.01983 | 2.243213 | 0.02242224 | 0.7362038 | 49.95398 | 26.85476 | -4.178933e-05 | 24.95568 | 25.24188 | -1.054841e-06 | 1596.167 |  | -0.0001193259 | 14.11011 | 1596.167 | 0.0004446331 | 0.01459892 | 0.01024033 | 32.06318 | 76.26562 | 33.11059 | 20.91452863 | 123.069986 | 0.00182573 | 0.07920671 | 1.002315 | 1.00231 | 100.0239 | 273.588 | 328.207 | 331.971 | 1016.441 | 0 | 0 | 0
|  | 656 | 14.10883 | 14.00111 | [7 empty] | 11.2926 | -3.65136 | 0.01104458 | 1.249387 | 0.04084728 | 1.301712 | 49.96832 | 26.88307 | -0.001595797 | 24.98321 | 25.27123 | -4.032774e-05 | 1596.167 |  | -0.004561962 | 14.11011 | 1596.167 | 0.0004511412 | 0.01437686 | 0.009964103 | 32.07328 | 76.17122 | 33.091553 | 20.91549501 | 123.335621 | 0.00184896 | 0.07862543 | 1.002757 | 1.002566 | 100.0238 | 273.594 | 328.223 | 332.007 | 1016.427 | 0 | 0 | 0
|  | 657 | 13.726 | 14.17839 | [7 empty] | 0 | 0 | -0.003123667 | -0.353356 | 0 | 0 | 49.98224 | 26.67832 | 0.003659586 | 24.79368 | 25.07989 | 9.1782e-05 | 1596.172 |  | 0.01038258 | 14.11016 | 1596.172 | 0.0004464486 | 0.01416865 | 0.009724608 | 32.08312 | 76.07646 | 33.090158 | 20.91605008 | 121.467717 | 0.00184409 | 0.07838193 | 1.002411 | 1.002849 | 100.0243 | 273.587 | 328.233 | 332.022 | 1016.412 | 0 | 0 | 0
|  | 658 | 13.34823 | 14.64191 | [7 empty] | 0 | 0 | -0.01982033 | -2.242119 | 0 | 0 | 49.99577 | 26.79989 | 0.004744936 | 24.90682 | 25.19403 | 0.0001195441 | 1596.184 |  | 0.01352308 | 14.11026 | 1596.184 | 0.0004428849 | 0.01423331 | 0.009529943 | 32.09275 | 75.98142 | 33.098069 | 20.91685721 | 122.578082 | 0.00182249 | 0.07838214 | 1.002521 | 1.003089 | 100.0247 | 273.588 | 328.235 | 332.02 | 1016.771 | 0 | 0 | 0
|  | 659 | 12.84708 | 15.12947 | [7 empty] | 0 | 0 | -0.02313592 | -2.617185 | 0 | 0 | 50.00887 | 27.08843 | -0.000876682 | 25.17597 | 25.46642 | -2.232595e-05 | 1596.19 |  | -0.00252556 | 14.11032 | 1596.19 | 0.0004428669 | 0.01431872 | 0.00927357 | 32.10215 | 75.886 | 33.125234 | 20.91805669 | 125.236649 | 0.00180422 | 0.07821736 | 1.003387 | 1.003282 | 100.0246 | 273.595 | 328.248 | 332.035 | 1016.762 | 0 | 0 | 0
|  | 660 | 12.77574 | 14.97582 | [7 empty] | 8.372515 | -4.620318 | 0.01348908 | 1.525914 | 0.03283449 | 1.055627 | 50.02168 | 27.10452 | -0.002445673 | 25.19207 | 25.48332 | -6.232385e-05 | 1596.19 |  | -0.007050209 | 14.11032 | 1596.19 | 0.0004429072 | 0.01423944 | 0.009223165 | 32.1114 | 75.79043 | 33.134317 | 20.91824341 | 125.391218 | 0.00180337 | 0.07800421 | 1.003763 | 1.00347 | 100.0253 | 273.587 | 328.263 | 332.058 | 1016.404 | 0 | 0 | 0
|  | 661 | 12.50534 | 14.63654 | [7 empty] | 3.210945 | -3.496535 | 0.03442825 | 3.894598 | 0.01251987 | 0.4080279 | 50.03432 | 26.77523 | -0.004781162 | 24.88678 | 25.17789 | -0.0001203796 | 1596.19 |  | -0.0136176 | 14.11032 | 1596.19 | 0.0004310373 | 0.01404769 | 0.009043759 | 32.12054 | 75.69489 | 33.102511 | 20.9184711 | 122.366728 | 0.00177831 | 0.0779581 | 1.004254 | 1.003681 | 100.0263 | 273.572 | 328.273 | 332.113 | 1016.403 | 0 | 0 | 0
|  | 662 | 12.47415 | 14.2357 | [7 empty] | 16.00573 | -35.91621 | 0.0068895 | 0.7793552 | 0.06361435 | 2.03365 | 50.04681 | 26.89258 | -0.009783027 | 24.99783 | 25.29327 | -0.0002474447 | 1596.19 |  | -0.02799148 | 14.11032 | 1596.19 | 0.000438271 | 0.01401083 | 0.009024277 | 32.12957 | 75.59941 | 33.078154 | 20.91867008 | 123.45148 | 0.00179886 | 0.07771724 | 1.005025 | 1.003852 | 100.0255 | 273.578 | 328.299 | 332.179 | 1016.392 | 0 | 0 | 0
|  | 663 | 12.93704 | 13.60283 | [7 empty] | 0 | 0 | -0.02381383 | -2.693873 | 0 | 0 | 50.05952 | 27.37098 | 0.001543699 | 25.44183 | 25.73989 | 3.973464e-05 | 1596.193 |  | 0.004494869 | 14.11034 | 1596.193 | 0.0004639614 | 0.01421411 | 0.009314457 | 32.13874 | 75.50455 | 33.089069 | 20.91824136 | 127.879284 | 0.00186646 | 0.07760672 | 1.003847 | 1.004032 | 100.0247 | 273.588 | 328.29 | 332.136 | 1016.392 | 0 | 0 | 0
|  | 664 | 13.22645 | 13.41104 | [7 empty] | 9.663228 | 3.503023 | 0.01209967 | 1.368741 | 0.03943573 | 1.165635 | 50.0726 | 27.15749 | 0.001660217 | 25.23877 | 25.53004 | 4.238541e-05 | 1596.197 |  | 0.004794729 | 14.11038 | 1596.197 | 0.0004771592 | 0.01410379 | 0.009458407 | 32.14813 | 75.41054 | 33.109455 | 20.91751944 | 125.869119 | 0.00193049 | 0.07760806 | 1.004023 | 1.004222 | 100.0244 | 273.595 | 328.23 | 332.018 | 1016.71 | 0 | 0 | 0
|  | 665 | 13.00618 | 13.66374 | [7 empty] | 2.91306 | 0.7651453 | 0.03946867 | 4.464781 | 0.01279518 | 0.3593944 | 50.08572 | 27.12726 | 0.001184416 | 25.2073 | 25.49717 | 3.019926e-05 | 1596.201 |  | 0.003416206 | 14.11042 | 1596.201 | 0.0005050086 | 0.01418482 | 0.009363259 | 32.15754 | 75.31687 | 33.067153 | 20.91780179 | 125.572264 | 0.00203867 | 0.07784271 | 1.004273 | 1.004415 | 100.0246 | 273.595 | 328.186 | 331.96 | 1016.896 | 0 | 0 | 0
|  | 666 | 12.73885 | 13.52361 | [7 empty] | 0 | 0 | -0.0006886667 | -0.07790347 | 0 | 0 | 50.09859 | 27.19004 | 0.005530318 | 25.26709 | 25.56125 | 0.0001413619 | 1596.211 |  | 0.01599116 | 14.11051 | 1596.211 | 0.0005315889 | 0.01429958 | 0.009247488 | 32.16684 | 75.22311 | 33.048022 | 20.91825931 | 126.161404 | 0.00213531 | 0.07804104 | 1.003965 | 1.004628 | 100.025 | 273.598 | 328.205 | 332.026 | 1016.567 | 0 | 0 | 0
|  | 667 | 12.52145 | 13.20342 | [7 empty] | 0 | 0 | -0.05124133 | -5.796531 | 0 | 0 | 50.11122 | 26.95276 | -0.0007669758 | 25.05064 | 25.343 | -1.943747e-05 | 1596.219 |  | -0.002198809 | 14.11058 | 1596.219 | 0.0005418023 | 0.01412462 | 0.009107882 | 32.17602 | 75.12926 | 33.071229 | 20.91845714 | 123.989163 | 0.00219229 | 0.07791852 | 1.004904 | 1.004812 | 100.0257 | 273.609 | 328.258 | 332.089 | 1016.61 | 0 | 0 | 0
|  | 668 | 13.21423 | 13.13508 | [7 empty] | 0 | 0 | -0.04116283 | -4.656429 | 0 | 0 | 50.12409 | 26.86591 | -0.002841988 | 24.96947 | 25.25959 | -7.178745e-05 | 1596.219 |  | -0.008120752 | 14.11058 | 1596.219 | 0.0005503036 | 0.01397835 | 0.009461462 | 32.1853 | 75.03606 | 33.133799 | 20.91716702 | 123.189125 | 0.00223173 | 0.07767172 | 1.00532 | 1.004979 | 100.0257 | 273.601 | 328.252 | 332.066 | 1016.605 | 0 | 0 | 0
|  | 669 | 14.0044 | 13.31932 | [7 empty] | 4.472733 | -8.258604 | 0.02767858 | 3.131061 | 0.02022429 | 0.5011926 | 50.1377 | 26.73058 | -0.009096184 | 24.84187 | 25.12993 | -0.0002285865 | 1596.219 |  | -0.0258582 | 14.11058 | 1596.219 | 0.0005597797 | 0.0138723 | 0.009873929 | 32.19497 | 74.94424 | 33.138473 | 20.91560897 | 121.942273 | 0.00227911 | 0.07758397 | 1.006231 | 1.005139 | 100.026 | 273.602 | 328.228 | 332.034 | 1016.395 | 0 | 0 | 0
|  | 670 | 13.90257 | 13.29573 | [7 empty] | 3.36791 | -14.06412 | 0.03649108 | 4.127951 | 0.01543584 | 0.37875 | 50.15165 | 26.60693 | -0.02051514 | 24.72726 | 25.0164 | -0.0005132149 | 1596.219 |  | -0.05805598 | 14.11058 | 1596.219 | 0.0005632706 | 0.013821 | 0.009812684 | 32.20482 | 74.85321 | 33.09202 | 20.91566194 | 120.818201 | 0.00230274 | 0.0776158 | 1.007796 | 1.005331 | 100.0272 | 273.613 | 328.232 | 332.07 | 1016.585 | 0 | 0 | 0
|  | 671 | 13.86998 | 13.04769 | [7 empty] | 3.226037 | -2.416583 | 0.03800658 | 4.299387 | 0.01483912 | 0.3714717 | 50.16554 | 26.955 | -0.003623283 | 25.05311 | 25.34885 | -9.184605e-05 | 1596.219 |  | -0.01038982 | 14.11058 | 1596.219 | 0.0005639841 | 0.01411837 | 0.009840841 | 32.21464 | 74.76235 | 33.06914 | 20.91599844 | 124.011634 | 0.00227721 | 0.0779004 | 1.005957 | 1.005522 | 100.027 | 273.624 | 328.263 | 332.138 | 1017.247 | 0 | 0 | 0
|  | 672 | 13.79001 | 12.63452 | [7 empty] | 2.931588 | 2.281412 | 0.04158283 | 4.70394 | 0.01339121 | 0.3431086 | 50.17937 | 27.20696 | 0.003707499 | 25.2909 | 25.58802 | 9.486756e-05 | 1596.224 |  | 0.01073162 | 14.11062 | 1596.224 | 0.0005568446 | 0.01426743 | 0.00981781 | 32.22447 | 74.67167534 | 33.017028 | 20.91638108 | 126.358893 | 0.00223004 | 0.07794174 | 1.005267 | 1.005712 | 100.0271 | 273.613 | 328.31 | 332.167 | 1016.92 | 0 | 0 | 0
|  | 673 | 13.40105 | 12.49185 | [7 empty] | 14.08861 | 4.448343 | 0.008408583 | 0.9511972 | 0.06357309 | 1.675977 | 50.19296 | 27.28355 | 0.001457548 | 25.36349 | 25.66245 | 3.740427e-05 | 1596.232 |  | 0.004231252 | 14.11069 | 1596.232 | 0.0005345596 | 0.01409259 | 0.009573275 | 32.23417 | 74.58092 | 32.994616 | 20.91728402 | 127.0783 | 0.00213964 | 0.07742313 | 1.005717 | 1.005892 | 100.027 | 273.602 | 328.328 | 332.198 | 1016.189 | 0 | 0 | 0
|  | 674 | 13.25815 | 11.79111 | [7 empty] | 0 | 0 | -0.001644167 | -0.1859917 | 0 | 0 | 50.20629 | 27.27739 | -0.0005079194 | 25.35823 | 25.66067 | -1.303355e-05 | 1596.234 |  | -0.001474384 | 14.11071 | 1596.234 | 0.0005186849 | 0.01386268 | 0.009455176 | 32.24368 | 74.49005 | 32.994822 | 20.91766873 | 127.023229 | 0.00207992 | 0.07687612 | 1.006113 | 1.006052 | 100.0269 | 273.612 | 328.334 | 332.25 | 1016.045 | 0 | 0 | 0
|  | 675 | 13.99497 | 11.38011 | [7 empty] | 15.41563 | -9.708399 | 0.008025333 | 0.9078431 | 0.06303357 | 1.70001 | 50.21992 | 26.89276 | -0.003079814 | 25.00089 | 25.298 | -7.791314e-05 | 1596.234 |  | -0.008813704 | 14.11071 | 1596.234 | 0.0005058654 | 0.01364315 | 0.009812788 | 32.25331 | 74.39988 | 32.992395 | 20.91601638 | 123.467417 | 0.00205875 | 0.07681724 | 1.006597 | 1.006227 | 100.028 | 273.62 | 328.337 | 332.239 | 1015.897 | 0 | 0 | 0
|  | 676 | 14.02893 | 11.69064 | [7 empty] | 7.813777 | -4.717569 | 0.01587142 | 1.795409 | 0.0312234 | 0.8502093 | 50.23393 | 26.57221 | -0.002996162 | 24.70109 | 24.99014 | -7.487451e-05 | 1596.234 |  | -0.008469967 | 14.11071 | 1596.234 | 0.0004955596 | 0.01349403 | 0.009804161 | 32.26312 | 74.31055 | 32.97953 | 20.91564735 | 120.532795 | 0.00204211 | 0.07685067 | 1.006731 | 1.006371 | 100.0281 | 273.632 | 328.313 | 332.155 | 1015.69 | 0 | 0 | 0
|  | 677 | 13.736 | 11.82271 | [7 empty] | 0 | 0 | -0.007692167 | -0.8701546 | 0 | 0 | 50.24781 | 26.54063 | -0.003561481 | 24.66865 | 24.95451 | -8.887498e-05 | 1596.234 |  | -0.01005373 | 14.11071 | 1596.234 | 0.0004948012 | 0.01357435 | 0.009658543 | 32.27285 | 74.22129 | 32.968584 | 20.91610422 | 120.23143 | 0.00204145 | 0.07708961 | 1.006941 | 1.006513 | 100.0281 | 273.634 | 328.272 | 332.076 | 1015.659 | 0 | 0 | 0
|  | 678 | 13.57289 | 11.71537 | [7 empty] | 0 | 0 | -0.0347005 | -3.925396 | 0 | 0 | 50.26147 | 26.52647 | 0.001831017 | 24.65361 | 24.93991 | 4.56654e-05 | 1596.237 |  | 0.005165769 | 14.11073 | 1596.237 | 0.0004900658 | 0.01351415 | 0.009559793 | 32.28246 | 74.13196 | 32.994791 | 20.91642359 | 120.094006 | 0.00202402 | 0.07695824 | 1.006425 | 1.006645 | 100.0291 | 273.634 | 328.247 | 332.059 | 1015.686 | 0 | 0 | 0
|  | 679 | 13.78611 | 11.56196 | [7 empty] | 42.84508 | -11.74069 | 0.002844417 | 0.3217666 | 0.1727224 | 4.717816 | 50.27515 | 26.84834 | -0.001322894 | 24.95344 | 25.24421 | -3.339541e-05 | 1596.239 |  | -0.003777762 | 14.11075 | 1596.239 | 0.0004912945 | 0.01341944 | 0.009660656 | 32.29207 | 74.04292 | 33.022177 | 20.91647462 | 123.029536 | 0.00200585 | 0.07632411 | 1.006943 | 1.006784 | 100.0301 | 273.65 | 328.256 | 332.081 | 1015.679 | 0 | 0 | 0
|  | 680 | 13.65302 | 11.66368 | [7 empty] | 4.522911 | -1.506741 | 0.02668475 | 3.018637 | 0.01864228 | 0.5031089 | 50.28887 | 27.05257 | -0.001580513 | 25.14425 | 25.43922 | -4.020702e-05 | 1596.239 |  | -0.004548305 | 14.11075 | 1596.239 | 0.0004974647 | 0.01342533 | 0.009592497 | 32.3017 | 73.95421 | 32.991868 | 20.91694854 | 124.913295 | 0.00201515 | 0.07609014 | 1.007152 | 1.006962 | 100.03 | 273.658 | 328.269 | 332.12 | 1015.631 | 0 | 0 | 0
|  | 681 | 13.33332 | 11.69285 | [7 empty] | 11.71122 | 6.163753 | 0.01006442 | 1.138509 | 0.05041399 | 1.315457 | 50.30236 | 26.87667 | 0.002454175 | 24.98183 | 25.27716 | 6.203458e-05 | 1596.243 |  | 0.007017487 | 14.11079 | 1596.243 | 0.0005073874 | 0.01323931 | 0.009396101 | 32.3112 | 73.86543 | 32.979333 | 20.9173999 | 123.299464 | 0.00206577 | 0.07584838 | 1.006819 | 1.007114 | 100.0294 | 273.653 | 328.283 | 332.164 | 1015.611 | 0 | 0 | 0
|  | 682 | 12.84764 | 11.91391 | [7 empty] | 0 | 0 | -0.002715333 | -0.3071644 | 0 | 0 | 50.31545 | 27.0075 | -0.001804522 | 25.10503 | 25.40074 | -4.583618e-05 | 1596.246 |  | -0.005185089 | 14.11082 | 1596.246 | 0.0005235459 | 0.01319747 | 0.009134982 | 32.32046 | 73.77632 | 32.972256 | 20.9184283 | 124.510679 | 0.00211818 | 0.0755894 | 1.007495 | 1.007278 | 100.0287 | 273.658 | 328.304 | 332.171 | 1015.62 | 0 | 0 | 0
|  | 683 | 12.08799 | 12.1064 | [7 empty] | 0 | 0 | -0.02844492 | -3.217751 | 0 | 0 | 50.32792 | 27.08597 | -0.007413975 | 25.17652 | 25.47347 | -0.0001888597 | 1596.246 |  | -0.02136422 | 14.11082 | 1596.246 | 0.0005169652 | 0.01325642 | 0.008732909 | 32.32939 | 73.68655 | 32.986054 | 20.91986061 | 125.228066 | 0.00208725 | 0.07563946 | 1.008334 | 1.007442 | 100.0288 | 273.653 | 328.285 | 332.157 | 1015.664 | 0 | 0 | 0
|  | 684 | 11.8569 | 11.73689 | [7 empty] | 10.49418 | -18.1622 | 0.009987917 | 1.129855 | 0.0493244 | 1.333899 | 50.33989 | 27.17667 | -0.007097211 | 25.26021 | 25.55969 | -0.0001814025 | 1596.246 |  | -0.02052065 | 14.11082 | 1596.246 | 0.000492648 | 0.01332287 | 0.008609214 | 32.33807 | 73.59633 | 33.013052 | 20.92036998 | 126.065076 | 0.00198814 | 0.07569288 | 1.008446 | 1.007592 | 100.0288 | 273.652 | 328.277 | 332.169 | 1016.879 | 0 | 0 | 0
|  | 685 | 11.96816 | 11.44264 | [7 empty] | 1.829567 | -4.237086 | 0.05782708 | 6.541525 | 0.008165667 | 0.2303596 | 50.3518 | 27.3592 | -0.009520992 | 25.42963 | 25.73453 | -0.0002450183 | 1596.246 |  | -0.027717 | 14.11082 | 1596.246 | 0.0004721967 | 0.01332103 | 0.008660769 | 32.3467 | 73.50628 | 32.964362 | 20.92039071 | 127.762944 | 0.00189834 | 0.0754732 | 1.008899 | 1.007753 | 100.0285 | 273.678 | 328.274 | 332.21 | 1017.067 | 0 | 0 | 0
|  | 686 | 12.22002 | 11.51341 | [7 empty] | 5.350245 | -13.17481 | 0.02019067 | 2.284012 | 0.02289858 | 0.6579456 | 50.3639 | 27.43311 | -0.0103084 | 25.50004 | 25.80499 | -0.0002660081 | 1596.246 |  | -0.03009142 | 14.11082 | 1596.246 | 0.0004623377 | 0.01328436 | 0.008786761 | 32.35542 | 73.41676 | 32.918575 | 20.92005221 | 128.462822 | 0.00185637 | 0.07529891 | 1.009128 | 1.007887 | 100.0285 | 273.681 | 328.296 | 332.222 | 1016.263 | 0 | 0 | 0
|  | 687 | 11.86256 | 11.85851 | [7 empty] | 0 | 0 | -0.01375625 | -1.556137 | 0 | 0 | 50.37594 | 26.9713 | -0.003306976 | 25.07154 | 25.36952 | -8.38964e-05 | 1596.246 |  | -0.009490543 | 14.11082 | 1596.246 | 0.0004471444 | 0.01288156 | 0.008527049 | 32.36408 | 73.32742 | 32.924163 | 20.92042739 | 124.177956 | 0.00182796 | 0.07486172 | 1.008408 | 1.00801 | 100.0284 | 273.68 | 328.306 | 332.208 | 1016.283 | 0 | 0 | 0
|  | 688 | 11.11428 | 12.5965 | [7 empty] | 52.54727 | 4.217376 | 0.00186975 | 0.2115102 | 0.2331125 | 6.734267 | 50.38743 | 26.55066 | 0.0003157715 | 24.67887 | 24.97198 | 7.885439e-06 | 1596.247 |  | 0.000892018 | 14.11082 | 1596.247 | 0.0004358621 | 0.0125914 | 0.008075905 | 32.37238 | 73.23754 | 32.933748 | 20.92151201 | 120.326727 | 0.00181118 | 0.07464047 | 1.008094 | 1.008132 | 100.0285 | 273.685 | 328.284 | 332.183 | 1016.293 | 0 | 0 | 0
|  | 689 | 10.88898 | 12.89868 | [7 empty] | 8.183979 | -20.73358 | 0.01176183 | 1.330524 | 0.0375032 | 1.092467 | 50.39843 | 26.89689 | -0.009640703 | 24.99887 | 25.29534 | -0.0002438649 | 1596.247 |  | -0.02758653 | 14.11082 | 1596.247 | 0.0004411064 | 0.01284942 | 0.007996258 | 32.38042 | 73.14721 | 32.920671 | 20.92213444 | 123.476413 | 0.00180949 | 0.07487003 | 1.00942 | 1.008259 | 100.0285 | 273.688 | 328.26 | 332.153 | 1016.31 | 0 | 0 | 0
|  | 690 | 10.20038 | 12.74845 | [7 empty] | 10.61026 | -13.4109 | 0.0084985 | 0.9613688 | 0.05050606 | 1.496079 | 50.40897 | 26.58174 | -0.004559613 | 24.70332 | 24.99609 | -0.0001139725 | 1596.247 |  | -0.01289282 | 14.11082 | 1596.247 | 0.0004292257 | 0.01271442 | 0.007600649 | 32.38822 | 73.05648 | 32.913076 | 20.92316249 | 120.586897 | 0.00178338 | 0.07490857 | 1.00893 | 1.008381 | 100.0286 | 273.683 | 328.225 | 332.115 | 1016.31 | 0 | 0 | 0
|  | 691 | 9.74649 | 13.3282 | [7 empty] | 3.559957 | 0.06891083 | 0.02420225 | 2.737811 | 0.01797227 | 0.5234426 | 50.41895 | 26.6957 | 6.645329e-05 | 24.8062 | 25.09728 | 1.667797e-06 | 1596.247 |  | 0.0001886648 | 14.11083 | 1596.247 | 0.0004349695 | 0.01266849 | 0.007351939 | 32.39569 | 72.96519 | 32.899929 | 20.92411624 | 121.608262 | 0.0017985 | 0.07466095 | 1.008487 | 1.008495 | 100.0287 | 273.693 | 328.185 | 332.036 | 1016.312 | 0 | 0 | 0
|  | 692 | 9.930492 | 13.85464 | [7 empty] | 4.087897 | -3.086846 | 0.0214745 | 2.429242 | 0.020796 | 0.5863294 | 50.42878 | 26.70614 | -0.002640793 | 24.81303 | 25.10173 | -6.628848e-05 | 1596.247 |  | -0.007498697 | 14.11083 | 1596.247 | 0.0004465837 | 0.01259113 | 0.007443673 | 32.40309 | 72.87397 | 32.869794 | 20.92381508 | 121.689333 | 0.00184281 | 0.07445811 | 1.008927 | 1.008609 | 100.028 | 273.702 | 328.147 | 331.965 | 1016.31 | 0 | 0 | 0
|  | 693 | 10.17961 | 13.82379 | [7 empty] | 0 | 0 | -0.01481625 | -1.676046 | 0 | 0 | 50.43884 | 26.68608 | -0.001395117 | 24.79115 | 25.07895 | -3.498806e-05 | 1596.247 |  | -0.003957925 | 14.11083 | 1596.247 | 0.0004525892 | 0.01246335 | 0.007560516 | 32.41059 | 72.78332 | 32.864842 | 20.92339981 | 121.490663 | 0.00186738 | 0.07416632 | 1.008866 | 1.008698 | 100.0278 | 273.701 | 328.104 | 331.913 | 1016.316 | 0 | 0 | 0
|  | 694 | 10.32217 | [8 empty] | 0 | 0 | -0.01311042 | -1.483079 | 0 | 0 | 50.44909 | 27.33133 | 0.004427325 | 25.3881 | 25.68263 | 0.0001137054 | 1596.254 |  | 0.0128626 | 14.11088 | 1596.254 | 0.0004603554 | 0.01265339 | 0.007669437 | 32.41821 | 72.69321 | 32.890074 | 20.9236445 | 127.424376 | 0.00185536 | 0.07389829 | 1.008253 | 1.008786 | 100.0276 | 273.693 | 328.072 | 331.878 | 1016.313 | 0 | 0 | 0
|  | 695 | 10.25142 | [8 empty] | 7.105791 | 17.55153 | 0.01275333 | 1.442685 | 0.03422085 | 0.9787022 | 50.45938 | 26.77357 | 0.008897851 | 24.86924 | 25.1567 | 0.0002238405 | 1596.273 |  | 0.02532133 | 14.11105 | 1596.273 | 0.0004364299 | 0.01248172 | 0.007595584 | 32.42584 | 72.60342 | 32.884374 | 20.92336505 | 122.272923 | 0.00179924 | 0.07411102 | 1.007795 | 1.008866 | 100.0274 | 273.694 | 328.062 | 331.854 | 1016.308 | 0 | 0 | 0
|  | 696 | 10.49412 | [8 empty] | 4.674689 | 4.653694 | 0.01984475 | 2.244881 | 0.0211611 | 0.6121859 | 50.46975 | 26.12492 | 0.003762102 | 24.26702 | 24.54781 | 9.235139e-05 | 1596.291 |  | 0.01044699 | 14.11121 | 1596.291 | 0.0004199368 | 0.01214868 | 0.007668596 | 32.43347 | 72.51401 | 32.868725 | 20.92247453 | 116.421463 | 0.00177581 | 0.07403383 | 1.008483 | 1.008936 | 100.0272 | 273.708 | 328.066 | 331.862 | 1016.296 | 0 | 0 | 0
|  | 697 | 10.80814 | [8 empty] | 4.273703 | 3.588182 | 0.02235625 | 2.528988 | 0.01874565 | 0.5414693 | 50.4804 | 26.22624 | 0.003255204 | 24.36129 | 24.64309 | 8.02183e-05 | 1596.301 |  | 0.009074468 | 14.1113 | 1596.301 | 0.0004190824 | 0.01210522 | 0.00783053 | 32.44122 | 72.42525 | 32.84709 | 20.9220183 | 117.326968 | 0.00176602 | 0.07380656 | 1.008607 | 1.008999 | 100.0272 | 273.708 | 328.068 | 331.863 | 1017.277 | 0 | 0 | 0
|  | 698 | 11.41812 | [8 empty] | 56.96172 | 117.5923 | 0.001772 | 0.2004525 | 0.2423258 | 6.890348 | 50.49151 | 26.80856 | 0.008272836 | 24.90068 | 25.18767 | 0.0002083735 | 1596.317 |  | 0.02357166 | 14.11144 | 1596.317 | 0.0004294012 | 0.0122097 | 0.008178729 | 32.44923 | 72.33741 | 32.829939 | 20.9214297 | 122.587475 | 0.00176993 | 0.07340322 | 1.008066 | 1.009062 | 100.027 | 273.687 | 328.048 | 331.829 | 1017.43 | 0 | 0 | 0
|  | 699 | 11.44762 | [8 empty] | 0 | 0 | -0.01449017 | -1.639159 | 0 | 0 | 50.50295 | 26.87094 | -0.002017004 | 24.95702 | 25.24241 | -5.091403e-05 | 1596.329 |  | -0.005759506 | 14.11155 | 1596.329 | 0.0004383966 | 0.01207722 | 0.008177999 | 32.45741 | 72.25028 | 32.842361 | 20.92149627 | 123.150801 | 0.0018007 | 0.07300917 | 1.00937 | 1.009127 | 100.0272 | 273.693 | 328.027 | 331.778 | 1016.29 | 0 | 0 | 0
|  | 700 | 11.18948 | [8 empty] | 0 | 0 | -0.004548667 | -0.5145551 | 0 | 0 | 50.51427 | 26.76091 | -0.005493367 | 24.85422 | 25.13685 | -0.0001380859 | 1596.329 |  | -0.01562058 | 14.11155 | 1596.329 | 0.0004395647 | 0.01209882 | 0.0080429 | 32.46552 | 72.16324 | 32.852157 | 20.92183995 | 122.141321 | 0.00181215 | 0.07318391 | 1.009858 | 1.009196 | 100.0271 | 273.715 | 328.019 | 331.749 | 1016.296 | 0 | 0 | 0
|  | 701 | 11.68253 | [8 empty] | 33.28811 | 12.34248 | 0.003102417 | 0.3509521 | 0.1388244 | 3.971686 | 50.5257 | 27.12939 | 0.001502483 | 25.19737 | 25.48549 | 3.829152e-05 | 1596.331 |  | 0.00433162 | 14.11156 | 1596.331 | 0.0004306912 | 0.01232183 | 0.008338617 | 32.47371 | 72.07661 | 32.850952 | 20.92122281 | 125.532628 | 0.00175526 | 0.07332077 | 1.009087 | 1.009268 | 100.0262 | 273.713 | 328.031 | 331.782 | 1016.292 | 0 | 0 | 0
|  | 702 | 12.16372 | [8 empty] | 5.615053 | 2.460116 | 0.01914983 | 2.166271 | 0.02177017 | 0.6425305 | 50.53762 | 27.21256 | 0.001842728 | 25.27616 | 25.56579 | 4.711081e-05 | 1596.336 |  | 0.005329277 | 14.11161 | 1596.336 | 0.0004168952 | 0.01230435 | 0.008589296 | 32.48217 | 71.99092 | 32.844083 | 20.92047405 | 126.311265 | 0.00169782 | 0.07318715 | 1.009119 | 1.009341 | 100.0262 | 273.704 | 328.051 | 331.81 | 1016.285 | 0 | 0 | 0
|  | 703 | 12.2316 | [8 empty] | 3.604175 | -0.7711248 | 0.03000058 | 3.393731 | 0.01369043 | 0.4035134 | 50.54982 | 26.97352 | -0.0009128556 | 25.05474 | 25.34266 | -2.313419e-05 | 1596.338 |  | -0.00261699 | 14.11163 | 1596.338 | 0.000410721 | 0.01210564 | 0.008593013 | 32.49076 | 71.90586 | 32.814998 | 20.92020839 | 124.104936 | 0.00168819 | 0.07296603 | 1.009515 | 1.009405 | 100.0273 | 273.692 | 328.059 | 331.829 | 1016.282 | 0 | 0 | 0
|  | 704 | 12.34709 | [8 empty] | 0 | -26.1217 | 0.0007945833 | 0.08988499 | 0.5191736 | 14.94596 | 50.56211 | 26.89143 | -0.0008215241 | 24.97727 | 25.26508 | -2.075587e-05 | 1596.338 |  | -0.002347949 | 14.11163 | 1596.338 | 0.0004125267 | 0.01187581 | 0.008620811 | 32.49937 | 71.82118 | 32.794323 | 20.9200268 | 123.344638 | 0.00169994 | 0.07249375 | 1.009566 | 1.009467 | 100.0274 | 273.688 | 328.043 | 331.823 | 1016.279 | 0 | 0 | 0
|  | 705 | 11.37815 | [8 empty] | 0 | 0 | -0.02653975 | -3.002234 | 0 | 0 | 50.57397 | 26.93618 | 0.00617609 | 25.01738 | 25.30575 | 0.0001562906 | 1596.347 |  | 0.01767993 | 14.11171 | 1596.347 | 0.0004195485 | 0.01179498 | 0.008090272 | 32.50772 | 71.73613 | 32.812879 | 20.92185777 | 123.748335 | 0.00172426 | 0.07224798 | 1.008783 | 1.009527 | 100.0255 | 273.704 | 328.024 | 331.805 | 1016.282 | 0 | 0 | 0
|  | 706 | 10.27264 | [8 empty] | 0 | 0 | -0.01417233 | -1.603205 | 0 | 0 | 50.5848 | 27.09267 | -0.0006555005 | 25.16296 | 25.45108 | -1.66832e-05 | 1596.356 |  | -0.001887239 | 14.11179 | 1596.356 | 0.0004234087 | 0.01196855 | 0.007523865 | 32.51553 | 71.64986 | 32.836666 | 20.9239071 | 125.191555 | 0.00172969 | 0.07250313 | 1.009647 | 1.009568 | 100.025 | 273.705 | 328.027 | 331.783 | 1016.282 | 0 | 0 | 0
|  | 707 | 9.977753 | [8 empty] | 4.345046 | -7.406274 | 0.02029975 | 2.296352 | 0.02033382 | 0.5845523 | 50.59492 | 26.76363 | -0.005980294 | 24.85742 | 25.14015 | -0.0001503455 | 1596.356 |  | -0.01700741 | 14.11179 | 1596.356 | 0.0004127714 | 0.01186627 | 0.007345412 | 32.52297 | 71.56284 | 32.835265 | 20.92420158 | 122.169438 | 0.00170846 | 0.07260906 | 1.010337 | 1.009616 | 100.0254 | 273.696 | 328.028 | 331.759 | 1016.278 | 0 | 0 | 0
|  | 708 | 9.937995 | [8 empty] | 3.20485 | -0.1514511 | 0.02741217 | 3.100924 | 0.01470717 | 0.4280982 | 50.60488 | 26.63551 | -0.0001659376 | 24.73693 | 25.01906 | -4.151602e-06 | 1596.356 |  | -0.0004696382 | 14.11179 | 1596.356 | 0.0004031554 | 0.0117351 | 0.007300219 | 32.53029 | 71.47582 | 32.803343 | 20.92423567 | 120.995244 | 0.0016788 | 0.07242532 | 1.00969 | 1.00967 | 100.0254 | 273.688 | 328.008 | 331.749 | 1016.283 | 0 | 0 | 0
|  | 709 | 10.23986 | [8 empty] | 0 | 0 | -0.003092083 | -0.3497832 | 0 | 0 | 50.61497 | 26.8907 | 0.001642925 | 24.9711 | 25.25647 | 4.149449e-05 | 1596.358 |  | 0.004693947 | 14.11181 | 1596.358 | 0.0003965324 | 0.01174608 | 0.00746169 | 32.53767 | 71.38924 | 32.789892 | 20.92392758 | 123.31085 | 0.00163848 | 0.07217705 | 1.009493 | 1.009691 | 100.0252 | 273.689 | 327.971 | 331.719 | 1016.299 | 0 | 0 | 0
|  | 710 | 10.51829 | [8 empty] | 0 | 0 | -0.001905167 | -0.2155166 | 0 | 0 | 50.62535 | 26.63534 | -0.006618164 | 24.73171 | 25.01384 | -0.0001655457 | 1596.361 |  | -0.01872689 | 14.11183 | 1596.361 | 0.0003755187 | 0.0116337 | 0.007585889 | 32.54519 | 71.30331 | 32.802628 | 20.92326473 | 120.968927 | 0.00157152 | 0.07217497 | 1.010498 | 1.0097 | 100.0255 | 273.7 | 327.941 | 331.682 | 1017.161 | 0 | 0 | 0
|  | 711 | 9.359035 | [8 empty] | 32.14526 | -42.6532 | 0.00257375 | 0.2911482 | 0.1387896 | 4.54309 | 50.63529 | 26.49361 | -0.004412541 | 24.60056 | 24.87879 | -0.0001097787 | 1596.361 |  | -0.0124184 | 14.11183 | 1596.361 | 0.0003572098 | 0.01169278 | 0.006964319 | 32.55247 | 71.217 | 32.79244 | 20.92525037 | 119.687174 | 0.00150786 | 0.0724755 | 1.010266 | 1.009734 | 100.0256 | 273.692 | 327.947 | 331.656 | 1017.47 | 0 | 0 | 0
|  | 712 | 9.209957 | [8 empty] | 0 | 0 | -0.01046008 | -1.183267 | 0 | 0 | 50.64457 | 26.76859 | -0.007314045 | 24.85544 | 25.13686 | -0.0001838521 | 1596.361 |  | -0.02079775 | 14.11183 | 1596.361 | 0.0003475801 | 0.01185081 | 0.006904552 | 32.5594 | 71.13002 | 32.800865 | 20.92569688 | 122.182351 | 0.00145634 | 0.07256565 | 1.010646 | 1.009764 | 100.0267 | 273.677 | 327.941 | 331.654 | 1016.385 | 0 | 0 | 0
|  | 713 | 9.105093 | [8 empty] | 18.22668 | -40.13482 | 0.004416 | 0.4995475 | 0.07645104 | 2.730251 | 50.65373 | 27.25828 | -0.006924503 | 25.30713 | 25.59539 | -0.0001772354 | 1596.361 |  | -0.02004925 | 14.11183 | 1596.361 | 0.0003376078 | 0.01205679 | 0.006875816 | 32.56629 | 71.0431 | 32.806673 | 20.92621172 | 126.67848 | 0.00139439 | 0.07253954 | 1.010592 | 1.009757 | 100.0275 | 273.679 | 327.902 | 331.637 | 1016.411 | 0 | 0 | 0
|  | 714 | 9.061643 | [8 empty] | 3.389608 | 1.483702 | 0.0236325 | 2.67336 | 0.01400008 | 0.5031034 | 50.66281 | 27.11421 | 0.001377293 | 25.1716 | 25.45834 | 3.506359e-05 | 1596.363 |  | 0.003966469 | 14.11185 | 1596.363 | 0.0003308569 | 0.01188959 | 0.006824273 | 32.57314 | 70.95632 | 32.790971 | 20.92626246 | 125.334079 | 0.00137545 | 0.0722884 | 1.009589 | 1.009755 | 100.0286 | 273.682 | 327.879 | 331.614 | 1016.454 | 0 | 0 | 0
|  | 715 | 8.678255 | [8 empty] | 4.764042 | 5.309818 | 0.01610308 | 1.821616 | 0.0203965 | 0.719019 | 50.67168 | 26.89664 | 0.003385516 | 24.97053 | 25.25596 | 8.550445e-05 | 1596.369 |  | 0.009672449 | 14.11191 | 1596.369 | 0.0003284466 | 0.01157842 | 0.006569733 | 32.57984 | 70.86949 | 32.76628 | 20.92693477 | 123.335259 | 0.00137639 | 0.07176047 | 1.00936 | 1.009768 | 100.03 | 273.683 | 327.891 | 331.639 | 1016.459 | 0 | 0 | 0
|  | 716 | 8.763223 | [8 empty] | 63.32875 | 72.57361 | 0.00122325 | 0.1383767 | 0.2695927 | 9.261244 | 50.68041 | 26.68163 | 0.003543236 | 24.77107 | 25.05497 | 8.877567e-05 | 1596.379 |  | 0.0100425 | 14.11199 | 1596.379 | 0.0003297792 | 0.01132882 | 0.006577839 | 32.58641 | 70.78269 | 32.761311 | 20.92672911 | 121.372003 | 0.00139173 | 0.07137311 | 1.009333 | 1.00976 | 100.0313 | 273.679 | 327.893 | 331.651 | 1016.46 | 0 | 0 | 0
|  | 717 | 9.299097 | [8 empty] | 0 | 0 | -0.008124917 | -0.9191082 | 0 | 0 | 50.68944 | 26.59643 | 0.002754815 | 24.6885 | 24.96691 | 6.87792e-05 | 1596.388 |  | 0.007780453 | 14.11207 | 1596.388 | 0.0003354908 | 0.01132047 | 0.006866885 | 32.59314 | 70.69656 | 32.76263 | 20.92567394 | 120.581184 | 0.00141803 | 0.07144197 | 1.009422 | 1.009754 | 100.0317 | 273.679 | 327.847 | 331.544 | 1016.502 | 0 | 0 | 0
|  | 718 | 9.590994 | [8 empty] | 0 | 0 | -0.01642675 | -1.85823 | 0 | 0 | 50.69888 | 26.62788 | 0.001891743 | 24.71461 | 24.99281 | 4.727997e-05 | 1596.395 |  | 0.005348413 | 14.11213 | 1596.395 | 0.0003442877 | 0.01143707 | 0.007045058 | 32.60009 | 70.61126 | 32.77645 | 20.9250959 | 120.851429 | 0.00145065 | 0.07169705 | 1.009537 | 1.009765 | 100.0326 | 273.67 | 327.806 | 331.496 | 1016.525 | 0 | 0 | 0
|  | 719 | 10.02347 | [8 empty] | 0 | 0 | -0.00342225 | -0.3871324 | 0 | 0 | 50.70869 | 26.7755 | 0.003792164 | 24.85276 | 25.13561 | 9.531837e-05 | 1596.403 |  | 0.01078262 | 14.1122 | 1596.403 | 0.0003596329 | 0.01150799 | 0.007294494 | 32.60726 | 70.52669 | 32.789893 | 20.92438472 | 122.200694 | 0.00150254 | 0.07171552 | 1.009321 | 1.009778 | 100.0335 | 273.66 | 327.821 | 331.552 | 1016.545 | 0 | 0 | 0
|  | 720 | 10.15837 | [8 empty] | 7.174768 | 10.13347 | 0.01251608 | 1.415847 | 0.03016298 | 0.907981 | 50.71878 | 26.86036 | 0.00502891 | 24.93594 | 25.22045 | 0.0001268314 | 1596.415 |  | 0.01434744 | 14.11231 | 1596.415 | 0.0003775224 | 0.01136437 | 0.007352249 | 32.61459 | 70.44275 | 32.782294 | 20.92426801 | 122.998309 | 0.00156702 | 0.07127427 | 1.009176 | 1.009782 | 100.0339 | 273.664 | 327.879 | 331.62 | 1016.563 | 0 | 0 | 0
|  | 721 | 10.83999 | [8 empty] | 6.720039 | 4.903232 | 0.01425967 | 1.613084 | 0.02692148 | 0.7764771 | 50.72928 | 26.62879 | 0.002796232 | 24.72277 | 25.00452 | 6.991846e-05 | 1596.427 |  | 0.007909328 | 14.11241 | 1596.427 | 0.0003838913 | 0.0110723 | 0.007676696 | 32.6221 | 70.35961 | 32.768315 | 20.92294973 | 120.895455 | 0.00160439 | 0.07079461 | 1.009445 | 1.009782 | 100.0339 | 273.657 | 327.903 | 331.64 | 1016.561 | 0 | 0 | 0
|  | 722 | 11.79771 | [8 empty] | 6.523878 | 1.002713 | 0.01598617 | 1.80839 | 0.02542412 | 0.6993139 | 50.7406 | 27.07512 | 0.0006305204 | 25.13669 | 25.42271 | 1.602954e-05 | 1596.431 |  | 0.001813296 | 14.11245 | 1596.431 | 0.0004064342 | 0.01117935 | 0.008217046 | 32.63005 | 70.27784 | 32.754019 | 20.92157347 | 124.979875 | 0.00166591 | 0.0706037 | 1.00971 | 1.009786 | 100.0338 | 273.651 | 327.897 | 331.628 | 1016.565 | 0 | 0 | 0
|  | 723 | 11.92903 | [8 empty] | 4.405945 | 0.6392571 | 0.02393417 | 2.707485 | 0.01810025 | 0.4803477 | 50.75246 | 27.66242 | 0.0005890449 | 25.68194 | 25.9744 | 1.530009e-05 | 1596.433 |  | 0.001730779 | 14.11247 | 1596.433 | 0.0004332143 | 0.01149672 | 0.008346771 | 32.63833 | 70.19704 | 32.734809 | 20.92173221 | 130.460628 | 0.00173306 | 0.07078184 | 1.009702 | 1.009773 | 100.0344 | 273.655 | 327.897 | 331.631 | 1017.202 | 0 | 0 | 0
|  | 724 | 11.16125 | [8 empty] | 2.701745 | -0.7190306 | 0.03651917 | 4.131127 | 0.01185661 | 0.3190278 | 50.76401 | 27.85854 | -0.001003796 | 25.86371 | 26.15911 | -2.62584e-05 | 1596.434 |  | -0.002970407 | 14.11248 | 1596.434 | 0.0004329935 | 0.01165063 | 0.007957354 | 32.64648 | 70.11603 | 32.70608 | 20.92318971 | 132.315479 | 0.00172084 | 0.07095286 | 1.009868 | 1.009747 | 100.0353 | 273.653 | 327.893 | 331.638 | 1018.289 | 0 | 0 | 0
|  | 725 | 10.28504 | [8 empty] | 8.233558 | 4.409065 | 0.01104258 | 1.249161 | 0.03691762 | 1.026391 | 50.77473 | 27.1682 | 0.001908435 | 25.22426 | 25.51172 | 4.868747e-05 | 1596.437 |  | 0.005507633 | 14.1125 | 1596.437 | 0.0004076659 | 0.01133401 | 0.007427751 | 32.65417 | 70.03411 | 32.672013 | 20.92429719 | 125.846379 | 0.00166528 | 0.07088525 | 1.009484 | 1.009714 | 100.0323 | 273.648 | 327.912 | 331.649 | 1016.675 | 0 | 0 | 0
|  | 726 | 10.15435 | [8 empty] | 0 | 0 | -0.04311925 | -4.877743 | 0 | 0 | 50.78495 | 26.61966 | -0.0004480124 | 24.71354 | 24.99105 | -1.11963e-05 | 1596.44 |  | -0.00126655 | 14.11253 | 1596.44 | 0.0003875337 | 0.01101635 | 0.007300947 | 32.66154 | 69.95172 | 32.689881 | 20.92421842 | 120.80889 | 0.00161905 | 0.07066565 | 1.00975 | 1.009696 | 100.0311 | 273.645 | 327.893 | 331.575 | 1016.525 | 0 | 0 | 0
|  | 727 | 10.54289 | [8 empty] | 0 | 0 | -0.03571058 | -4.039659 | 0 | 0 | 50.7953 | 26.77572 | -0.0007467036 | 24.85388 | 25.13067 | -1.876516e-05 | 1596.44 |  | -0.002122756 | 14.11253 | 1596.44 | 0.0003770759 | 0.01103438 | 0.007508544 | 32.66894 | 69.86974 | 32.737728 | 20.92366135 | 122.207226 | 0.00156989 | 0.07055123 | 1.009746 | 1.009656 | 100.0285 | 273.651 | 327.833 | 331.484 | 1016.531 | 0 | 0 | 0