## 22030010 UTP 651-536 01-35_red
Column1 | Column2 | Column3 | Column4 | Column48 | Column47 | Column46 | Column45 | Column44 | Column43 | Column42 | Column5 | Column6 | Column7 | Column8 | Column9 | Column10 | Column11 | Column12 | Column13 | Column14 | Column15 | Column16 | Column17 | Column18 | Column19 | Column20 | Column21 | Column22 | Column23 | Column24 | Column25 | Column26 | Column27 | Column28 | Column29 | Column30 | Column31 | Column32 | Column33 | Column34 | Column35 | Column36 | Column37 | Column38 | Column39
Exported data
Parameter | Value | Time (s) | HRR (kW/m˛) | vz 2 | [6 empty] | EHC (MJ/kg) | SEA (m˛/kg) | MLR (g/s) | Specific MLR (g/s·m˛) | COY (kg/kg) | CO2Y (kg/kg) | THR (MJ/m˛) | MFR (g/s) | k (1/m) | V stack (l/s) | V smoke (l/s) | SPR (m˛/s) | RSR ((m˛/s)/m˛) | TSP (m˛) | TSR (m˛/m˛) | COP (g/s) | CO2P (g/s) | O2C (g/s) | TOC (g) | ARHE(kW/m˛) | Specimen mass (g) | Oxygen (%) | DPT (Pa) | CO (%) | CO2 (%) | PDM (-) | PDC (-) | APT (kPa) | Cold Trap TC (K) | Stack TC (K) | Smoke TC (K) | Cone Heater TC (K) | Soot MFM (g/s) | Spare TC (K) | HFM (kW/m˛)
Peaks |  | 0 | -2.989375 | -2.871079 | [6 empty] | -0.2304752 | 0.4916448 | 0.1146591 | 12.97048 | -0.0001791002 | -0.001723283 | 0 | 27.91049 | 0.002252236 | 24.86856 | 25.02914 | 5.637154e-05 | 0.006376871 | 0 | 0 | -2.053546e-05 | -0.00019759 | -0.001641818 | 0 | 0 | 61.69 | 20.95341821 | 127.46168 | -3.685e-05 | 0.04481792 | 1.000411 | 1.00068 | 100.0146 | 273.572 | 314.69 | 316.722 | 923.021 | 0 | 0 | 0
peak HRR (kW/m˛) | 225.718 | 1 | -3.131013 | -2.638758 | [6 empty] | 0 | 0 | -0.02082558 | -2.355835 | 0 | 0 | 0 | 28.77551 | 0.002260597 | 25.63906 | 25.80355 | 5.833143e-05 | 0.006598578 | 5.735149e-05 | 0.006487725 | -2.777839e-05 | -0.0002889641 | -0.001734648 | 0 | 0 | 61.672487 | 20.95355015 | 135.48354 | -6.059e-05 | 0.04462295 | 1.000416 | 1.000686 | 100.0137 | 273.569 | 314.687 | 316.706 | 923.033 | 0 | 0 | 0
peak EHC (MJ/kg) | 79.6311 | 2 | -3.506493 | -2.352418 | [6 empty] | -1.651675 | 3.662539 | 0.01876725 | 2.122992 | -0.001759376 | -0.01016618 | 0 | 29.15405 | 0.002629024 | 25.97741 | 26.14498 | 6.873579e-05 | 0.007775542 | 0.0001208851 | 0.01367478 | -3.301866e-05 | -0.0001907912 | -0.001923621 | 0 | 0 | 61.673292 | 20.954066 | 139.077294 | -7.788e-05 | 0.04485314 | 1.000381 | 1.000695 | 100.0133 | 273.582 | 314.7 | 316.73 | 923.029 | 0 | 0 | 0
peak MLR (g/s) | 0.54168575 | 3 | -3.041242 | -2.499006 | [6 empty] | 0 | 0 | -0.2324476 | -26.29498 | 0 | 0 | 0 | 28.41997 | -0.002243147 | 25.32332 | 25.48804 | -5.717343e-05 | -0.006467582 | 0.000155253 | 0.01756256 | -3.860219e-05 | -0.0001815781 | -0.001674325 | 0 | 0 | 61.695105 | 20.95342629 | 132.161753 | -0.00010122 | 0.04486335 | 1.000999 | 1.000731 | 100.0124 | 273.587 | 314.7 | 316.747 | 923.005 | 0 | 0 | 0
peak SEA (m˛/kg) | 4985.038 | 4 | -2.278272 | -2.765608 | [6 empty] | 0 | 0 | -0.4484361 | -50.72806 | 0 | 0 | 0 | 27.79276 | -0.002393756 | 24.7639 | 24.92365 | -5.966114e-05 | -0.006748997 | 0.000155253 | 0.01756256 | -4.081706e-05 | -0.0003543688 | -0.001291305 | 0 | 0 | 62.096151 | 20.95229924 | 126.389872 | -0.00011263 | 0.04444471 | 1.001029 | 1.000743 | 100.0123 | 273.586 | 314.693 | 316.723 | 923.799 | 0 | 0 | 0
peak COY (kg/kg) | 11.58572 | 5 | -2.045343 | -2.836013 | [6 empty] | -0.02560185 | -0.01384597 | 0.70623125 | 79.89041 | -4.429531e-05 | -0.0003153287 | 0 | 27.72072 | -0.0003934257 | 24.6968 | 24.85464 | -9.778456e-06 | -0.00110616 | 0.000155253 | 0.01756256 | -3.128273e-05 | -0.000222695 | -0.001142215 | 0 | 0 | 62.265988 | 20.95182336 | 125.72067 | -7.746e-05 | 0.04475513 | 1.000792 | 1.000745 | 100.0126 | 273.581 | 314.656 | 316.667 | 924.409 | 0 | 0 | 0
peak CO2Y (kg/kg) | 626.9291 | 6 | -1.855878 | -2.76616 | [6 empty] | -0.01464039 | -0.1980488 | 1.120596 | 126.7642 | -1.052525e-05 | -0.0001614839 | 0 | 27.674 | -0.008943759 | 24.65471 | 24.81424 | -0.0002219326 | -0.0251055 | 0.000155253 | 0.01756256 | -1.179455e-05 | -0.0001809582 | -0.001026274 | 0 | 0 | 60.859123 | 20.95145045 | 125.294884 | -4.84e-06 | 0.04485349 | 1.001816 | 1.000747 | 100.0123 | 273.579 | 314.65 | 316.686 | 923.007 | 0 | 0 | 0
|  | 7 | -2.050069 | -2.489237 | [6 empty] | -0.0308401 | -0.09131901 | 0.5876314 | 66.47414 | -1.325197e-05 | -0.0001496438 | 0 | 27.81444 | -0.002151049 | 24.78203 | 24.94686 | -5.366192e-05 | -0.006070353 | 0.000155253 | 0.01756256 | -7.787273e-06 | -8.793539e-05 | -0.001114935 | 0 | 0 | 60.273656 | 20.95172202 | 126.581039 | 1.028e-05 | 0.04507576 | 1.001007 | 1.00075 | 100.0122 | 273.585 | 314.678 | 316.771 | 923.033 | 0 | 0 | 0
Time To Peaks |  | 8 | -2.30135 | -2.310028 | [6 empty] | -0.03701771 | 0.02269107 | 0.5495729 | 62.16888 | -3.728484e-06 | -1.477573e-05 | 0 | 27.66064 | 0.0005022644 | 24.65628 | 24.82835 | 1.24704e-05 | 0.001410678 | 0.0001614882 | 0.01826789 | -2.049074e-06 | -8.12034e-06 | -0.001235669 | 0 | 0 | 59.604645 | 20.95213727 | 125.242408 | 3.157e-05 | 0.0452645 | 1.000701 | 1.000761 | 100.0124 | 273.577 | 314.822 | 317.019 | 923.062 | 0 | 0 | 0
t peak HRR (s) | 278 | 9 | -2.367837 | -2.9654 | [6 empty] | -10.70218 | 0.5256667 | 0.001955833 | 0.2212481 | 0.002370037 | -0.01953911 | 0 | 27.34251 | 4.18538e-05 | 24.38672 | 24.56447 | 1.028116e-06 | 0.0001163028 | 0.0001682374 | 0.01903138 | 4.635397e-06 | -3.821525e-05 | -0.001273422 | 0 | 0 | 59.281741 | 20.95230929 | 122.448462 | 5.676e-05 | 0.04519184 | 1.000766 | 1.000771 | 100.013 | 273.571 | 315.003 | 317.299 | 923.077 | 0 | 0 | 0
t peak EHC (s) | 503 | 10 | -2.136265 | -3.790751 | [6 empty] | 0 | 0 | -0.2183592 | -24.70126 | 0 | 0 | 0 | 27.74741 | -0.006175249 | 24.76002 | 24.94732 | -0.0001540559 | -0.01742714 | 0.0001687515 | 0.01908954 | 4.991166e-07 | -0.0001337144 | -0.001165009 | 0 | 0 | 59.518678 | 20.95189413 | 126.163883 | 4.109e-05 | 0.04496668 | 1.001522 | 1.000784 | 100.0137 | 273.566 | 315.158 | 317.542 | 923.061 | 0 | 0 | 0
t peak MLR (s) | 75 | 11 | -1.820779 | -4.019333 | [6 empty] | 0 | 0 | -0.01900242 | -2.149595 | 0 | 0 | 0 | 28.05403 | -0.008725891 | 25.04451 | 25.23809 | -0.0002202248 | -0.02491231 | 0.0001687515 | 0.01908954 | 1.758073e-06 | -0.0002030182 | -0.001005356 | 0 | 0 | 59.60939 | 20.95133749 | 129.023645 | 4.571e-05 | 0.04480757 | 1.001842 | 1.000799 | 100.0137 | 273.569 | 315.295 | 317.732 | 923.001 | 0 | 0 | 0
t peak SEA (s) | 101 | 12 | -1.882941 | -3.881299 | [6 empty] | 0 | 0 | -0.06022217 | -6.812462 | 0 | 0 | 0 | 27.99168 | -0.002242979 | 24.99868 | 25.19531 | -5.651256e-05 | -0.006392824 | 0.0001687515 | 0.01908954 | 9.103793e-06 | -0.0001828526 | -0.001032826 | 0 | 0 | 59.605527 | 20.95143354 | 128.501289 | 7.286e-05 | 0.04485392 | 1.001074 | 1.000806 | 100.0138 | 273.573 | 315.419 | 317.9 | 922.899 | 0 | 0 | 0
t peak COY (s) | 176 | 13 | -2.130689 | -3.017249 | [6 empty] | 0 | 0 | -0.1816707 | -20.55098 | 0 | 0 | 0 | 28.37627 | 0.001640803 | 25.35315 | 25.56108 | 4.194069e-05 | 0.004744422 | 0.0001897218 | 0.02146175 | 5.307357e-06 | -7.606041e-05 | -0.001151234 | 0 | 0 | 59.748504 | 20.95176597 | 132.113964 | 5.857e-05 | 0.04510742 | 1.000589 | 1.000785 | 100.0146 | 273.577 | 315.556 | 318.144 | 922.737 | 0 | 0 | 0
t peak CO2Y (s) | 634 | 14 | -2.377142 | -2.2895 | [6 empty] | 0 | 0 | -0.05623033 | -6.360897 | 0 | 0 | 0 | 28.29913 | 0.0002678661 | 25.29649 | 25.51003 | 6.83327e-06 | 0.0007729944 | 0.0002141088 | 0.02422046 | -1.227445e-05 | -1.885161e-05 | -0.001282007 | 0 | 0 | 59.908924 | 20.95219425 | 131.460356 | -5.62e-06 | 0.04523998 | 1.000746 | 1.000778 | 100.0137 | 273.577 | 315.709 | 318.374 | 922.552 | 0 | 0 | 0
|  | 15 | -2.394296 | -2.570544 | [6 empty] | -0.2558647 | 0.7646091 | 0.08272175 | 9.357664 | -0.0002245192 | -0.001115862 | 0 | 27.82478 | 0.002519929 | 24.88342 | 25.09984 | 6.32498e-05 | 0.007154955 | 0.0002491504 | 0.02818443 | -1.857262e-05 | -9.230603e-05 | -0.001304982 | 0 | 0 | 59.856518 | 20.95233889 | 127.146182 | -2.979e-05 | 0.0450655 | 1.000487 | 1.000788 | 100.0136 | 273.569 | 315.848 | 318.595 | 922.391 | 0 | 0 | 0
Test Results (between 68 and 1168 s) |  | 16 | -2.073857 | -2.857496 | [6 empty] | -1.261004 | 7.657846 | 0.01453833 | 1.644608 | -0.001378407 | -0.01168981 | 0 | 27.69541 | 0.004454368 | 24.77542 | 24.99396 | 0.0001113323 | 0.01259415 | 0.0003364414 | 0.03805898 | -2.003974e-05 | -0.0001699503 | -0.001145079 | 0 | 0 | 59.794875 | 20.95183613 | 126.005718 | -3.559e-05 | 0.04487998 | 1.00025 | 1.000782 | 100.0131 | 273.562 | 315.946 | 318.733 | 922.21 | 0 | 0 | 0
mean HRR (kW/m˛) | 64.62711 | 17 | -1.745325 | -2.854475 | [6 empty] | 0 | 0 | -0.044372 | -5.019457 | 0 | 0 | 0 | 27.39756 | 0.004253415 | 24.51478 | 24.73377 | 0.000105203 | 0.01190079 | 0.0004447091 | 0.05030646 | -1.70607e-05 | -0.0002066229 | -0.0009728467 | 0 | 0 | 59.828773 | 20.95130781 | 123.339261 | -2.516e-05 | 0.0447875 | 1.000263 | 1.000771 | 100.0131 | 273.568 | 316.021 | 318.844 | 923.036 | 0 | 0 | 0
mean EHC (MJ/kg) | 27.00636 | 18 | -1.385226 | -2.551638 | [6 empty] | 0 | 0 | -0.01889792 | -2.137773 | 0 | 0 | 0 | 27.26558 | 0.006799772 | 24.40078 | 24.62304 | 0.0001674311 | 0.01894017 | 0.0005810261 | 0.06572694 | -9.392371e-06 | -3.314435e-08 | -0.0007446851 | 0 | 0 | 59.861424 | 20.95056594 | 122.174348 | 3.61e-06 | 0.04528374 | 0.999963 | 1.000775 | 100.0133 | 273.577 | 316.074 | 318.953 | 922.901 | 0 | 0 | 0
mean MLR (g/s) | 0.02115926 | 19 | -1.166418 | -2.304373 | [6 empty] | -0.2386495 | 5.169035 | 0.04320617 | 4.887575 | -0.0001984875 | 0.006640477 | 0 | 27.95627 | 0.008844185 | 25.02278 | 25.25209 | 0.0002233342 | 0.02526405 | 0.0007764087 | 0.08782904 | -8.575884e-06 | 0.0002869096 | -0.0005828488 | 0 | 0 | 59.856446 | 20.94998089 | 128.462446 | 7.51e-06 | 0.04595922 | 0.999713 | 1.000769 | 100.0134 | 273.572 | 316.123 | 319.02 | 921.601 | 0 | 0 | 0
mean SEA (m˛/kg) | 521.6089 | 20 | -0.800774 | -1.974114 | [6 empty] | -0.1433917 | 5.476349 | 0.04936717 | 5.584521 | -0.0002954188 | 0.005909692 | 0 | 27.78241 | 0.0107719 | 24.86952 | 25.09788 | 0.0002703518 | 0.03058278 | 0.001023252 | 0.1157525 | -1.458399e-05 | 0.0002917447 | -0.0003878485 | 0 | 0 | 59.789484 | 20.9493574 | 126.881664 | -1.505e-05 | 0.0459749 | 0.999466 | 1.000752 | 100.0138 | 273.571 | 316.153 | 319.056 | 921.32 | 0 | 0 | 0
mean COY (kg/kg) | 0.05148259 | 21 | -0.2752988 | -1.646636 | [6 empty] | -0.7823537 | 131.4858 | 0.003110667 | 0.3518854 | -0.006064969 | 0.06111275 | 0 | 27.26883 | 0.01659945 | 24.41088 | 24.63988 | 0.0004090084 | 0.04626792 | 0.001362932 | 0.1541778 | -1.88661e-05 | 0.0001901014 | -0.0001224707 | 0 | 0 | 59.771727 | 20.94850033 | 122.239455 | -3.231e-05 | 0.04574261 | 0.998755 | 1.000736 | 100.014 | 273.575 | 316.167 | 319.133 | 921.039 | 0 | 0 | 0
mean CO2Y (kg/kg) | 1.956753 | 22 | 0.4465904 | -1.287399 | [6 empty] | 0 | 0 | -0.01035142 | -1.170975 | 0 | 0 | 0.0002232952 | 27.54766 | 0.01665826 | 24.66579 | 24.8997 | 0.0004147858 | 0.04692147 | 0.001774829 | 0.2007725 | -1.955453e-05 | 0.0002948553 | 0.0002815542 | 0.0001407771 | 0.01014978 | 59.776078 | 20.94716871 | 124.778908 | -3.417e-05 | 0.04598822 | 0.998742 | 1.00073 | 100.0139 | 273.573 | 316.235 | 319.234 | 920.82 | 0 | 0 | 0
Total heat release (MJ/m˛) | 71.08982 | 23 | 1.397816 | -0.6970321 | [6 empty] | 0 | 0 | -0.005134083 | -0.5807787 | 0 | 0 | 0.001145498 | 27.75364 | 0.01576114 | 24.85532 | 25.09217 | 0.0003954811 | 0.04473768 | 0.002179962 | 0.2466021 | -2.385829e-05 | 0.0004477871 | 0.0008148652 | 0.0006889868 | 0.04980428 | 59.786526 | 20.94543628 | 126.677879 | -4.966e-05 | 0.04634563 | 0.998829 | 1.00071 | 100.0133 | 273.574 | 316.3 | 319.314 | 920.613 | 0 | 0 | 0
Total oxygen consumed (g) | 45.73075 | 24 | 1.917931 | 0.05122469 | [6 empty] | 1.490255 | 44.96723 | 0.01137692 | 1.286982 | -0.002663376 | 0.04465834 | 0.002803372 | 27.75215 | 0.02038411 | 24.85736 | 25.09742 | 0.0005115884 | 0.05787199 | 0.002633497 | 0.2979069 | -3.030101e-05 | 0.0005080742 | 0.001101298 | 0.001647068 | 0.1168072 | 59.783659 | 20.94450194 | 126.681477 | -7.367e-05 | 0.04648865 | 0.998256 | 1.000688 | 100.013 | 273.581 | 316.343 | 319.398 | 920.36 | 0 | 0 | 0
Mass lost (g) | 23.26985 | 25 | 1.93135 | 0.8636142 | [6 empty] | 0 | 0 | -0.00020925 | -0.02367081 | 0 | 0 | 0.004728012 | 28.11526 | 0.02240685 | 25.18626 | 25.43216 | 0.0005698546 | 0.0644632 | 0.003174219 | 0.3590745 | -3.014823e-05 | 0.0006318559 | 0.001127489 | 0.002761461 | 0.1891205 | 59.770766 | 20.94446401 | 130.037116 | -7.165e-05 | 0.04676283 | 0.998012 | 1.000685 | 100.0126 | 273.585 | 316.389 | 319.478 | 920.122 | 0 | 0 | 0
Average specific MLR (g/s·m˛) | 3.316329 | 26 | 1.946624 | 0.8444645 | [6 empty] | 0 | 0 | -0.0219595 | -2.484106 | 0 | 0 | 0.006666999 | 28.25766 | 0.0202501 | 25.31767 | 25.5689 | 0.0005177727 | 0.05857158 | 0.003718032 | 0.4205919 | -3.698255e-05 | 0.0006319818 | 0.00113305 | 0.003891731 | 0.256423 | 59.786521 | 20.94446449 | 131.377627 | -9.61e-05 | 0.04675567 | 0.998259 | 1.000675 | 100.0124 | 273.582 | 316.437 | 319.577 | 919.885 | 0 | 0 | 0
Total smoke release (m˛/m˛) | 1375.556 | 27 | 1.960746 | 0.489236 | [6 empty] | 0 | 0 | -0.01093817 | -1.237349 | 0 | 0 | 0.008620684 | 27.85291 | 0.02473327 | 24.95803 | 25.20716 | 0.0006234553 | 0.07052662 | 0.004288646 | 0.485141 | -4.116937e-05 | 0.0005232254 | 0.001122366 | 0.005019439 | 0.3192846 | 59.806911 | 20.94444647 | 127.656364 | -0.00011361 | 0.04652009 | 0.997695 | 1.000645 | 100.0127 | 273.571 | 316.475 | 319.634 | 919.638 | 0 | 0 | 0
Total smoke production (m˛) | 12.15992 | 28 | 1.572674 | 0.3083351 | [6 empty] | 0 | 0 | -0.009148833 | -1.034936 | 0 | 0 | 0.01038739 | 28.13167 | 0.02312207 | 25.20798 | 25.45864 | 0.0005886565 | 0.0665901 | 0.004894702 | 0.5536993 | -4.098832e-05 | 0.0004751058 | 0.0009063874 | 0.006033815 | 0.3709784 | 59.809305 | 20.94517752 | 130.2252 | -0.00011143 | 0.04639527 | 0.997853 | 1.000611 | 100.012 | 273.565 | 316.477 | 319.624 | 919.422 | 0 | 0 | 0
MARHE (kW/m˛) | 91.69823 | 29 | 1.331117 | 0.4204842 | [6 empty] | 3.217318 | 98.23131 | 0.003657417 | 0.4137349 | -0.009664017 | 0.1303938 | 0.01183929 | 28.28805 | 0.01403515 | 25.34722 | 25.59808 | 0.0003592728 | 0.04064172 | 0.005368667 | 0.6073153 | -3.534534e-05 | 0.0004769043 | 0.0007789699 | 0.006876494 | 0.4082514 | 59.82178 | 20.94560134 | 131.672449 | -8.997e-05 | 0.04639331 | 0.998924 | 1.000599 | 100.0122 | 273.575 | 316.466 | 319.598 | 919.224 | 0 | 0 | 0
|  | 30 | 0.9616469 | 0.6535715 | [6 empty] | 0.1842577 | 11.97116 | 0.04613625 | 5.219033 | -0.0006156078 | 0.0113604 | 0.01298567 | 27.96988 | 0.02182159 | 25.06268 | 25.31 | 0.0005523044 | 0.06247788 | 0.005824456 | 0.6588751 | -2.840183e-05 | 0.0005241262 | 0.000590112 | 0.007561035 | 0.4328557 | 59.795687 | 20.94618415 | 128.729916 | -6.577e-05 | 0.04651704 | 0.997977 | 1.00058 | 100.0127 | 273.579 | 316.473 | 319.596 | 919.918 | 0 | 0 | 0
Test Averages |  | 31 | 0.1432905 | 0.897551 | [6 empty] | 0.03178953 | 19.71279 | 0.03984608 | 4.507475 | -0.0009927816 | 0.01516751 | 0.01353814 | 27.31348 | 0.03177552 | 24.47613 | 24.71958 | 0.0007854775 | 0.08885492 | 0.006493346 | 0.7345415 | -3.955846e-05 | 0.0006043657 | 0.0001576473 | 0.007934914 | 0.4367142 | 59.741856 | 20.94757139 | 122.766872 | -0.00011053 | 0.04674001 | 0.996763 | 1.000551 | 100.0121 | 273.572 | 316.494 | 319.642 | 919.839 | 0 | 0 | 0
HRR(60) (kW/m˛) | 92.16284 | 32 | -0.2928738 | 0.5518543 | [6 empty] | -0.3129494 | 104.935 | 0.008272917 | 0.9358503 | -0.006834229 | 0.07512073 | 0.01360979 | 27.53536 | 0.03482771 | 24.67769 | 24.92608 | 0.0008681182 | 0.09820342 | 0.007320144 | 0.8280706 | -5.6539e-05 | 0.0006214676 | -8.101403e-05 | 0.008013738 | 0.4253058 | 59.723548 | 20.94836012 | 124.78335 | -0.00017309 | 0.04676915 | 0.996376 | 1.000527 | 100.0117 | 273.577 | 316.529 | 319.715 | 918.62 | 0 | 0 | 0
HRR(120) (kW/m˛) | 72.86212 | 33 | -0.2322859 | 0.03240564 | [6 empty] | 0 | 0 | -0.01037375 | -1.173501 | 0 | 0 | 0.01360979 | 28.26662 | 0.0336937 | 25.33834 | 25.59557 | 0.0008624094 | 0.09755763 | 0.008185408 | 0.9259512 | -6.288453e-05 | 0.0005128585 | -6.736981e-05 | 0.008013738 | 0.4124177 | 59.722821 | 20.94830954 | 131.526604 | -0.00019081 | 0.04647786 | 0.996483 | 1.000499 | 100.0126 | 273.575 | 316.595 | 319.809 | 918.415 | 0 | 0 | 0
HRR(180) (kW/m˛) | 72.72854 | 34 | -0.5980028 | -0.3287424 | [6 empty] | 0 | 0 | -0.02620083 | -2.963895 | 0 | 0 | 0.01360979 | 28.30216 | 0.03604781 | 25.37646 | 25.63473 | 0.0009240759 | 0.1045335 | 0.009078651 | 1.026997 | -5.116409e-05 | 0.0004536827 | -0.000268464 | 0.008013738 | 0.4002878 | 59.742682 | 20.94895239 | 131.890071 | -0.0001477 | 0.04633876 | 0.996206 | 1.000502 | 100.0137 | 273.59 | 316.673 | 319.896 | 918.246 | 0 | 0 | 0
HRR(240) (kW/m˛) | 102.1323 | 35 | -0.8947519 | -0.855551 | [6 empty] | 0 | 0 | -0.0268355 | -3.03569 | 0 | 0 | 0.01360979 | 27.8953 | 0.03424859 | 25.01623 | 25.27316 | 0.0008655702 | 0.09791518 | 0.009973474 | 1.128221 | -2.697185e-05 | 0.0004714317 | -0.0004158826 | 0.008013738 | 0.388851 | 59.770443 | 20.94944325 | 128.148752 | -6.075e-05 | 0.04639602 | 0.996416 | 1.000498 | 100.0134 | 273.594 | 316.731 | 319.984 | 918.11 | 0 | 0 | 0
HRR(300) (kW/m˛) | 105.2876 | 36 | -1.078808 | -1.122428 | [6 empty] | 0 | 0 | -0.005676667 | -0.6421569 | 0 | 0 | 0.01360979 | 27.90288 | 0.03546023 | 25.02343 | 25.28398 | 0.0008965757 | 0.1014226 | 0.01085455 | 1.22789 | 1.996859e-07 | 0.0005691322 | -0.0004892661 | 0.008013738 | 0.3780496 | 59.790114 | 20.94968093 | 128.220459 | 3.997e-05 | 0.04662615 | 0.996247 | 1.000473 | 100.0134 | 273.593 | 316.736 | 320.034 | 918.008 | 0 | 0 | 0
HRR(360) (kW/m˛) | 104.02 | 37 | -1.908347 | -1.222334 | [6 empty] | -0.8008033 | 40.24136 | 0.02106608 | 2.383041 | 0.0008297495 | 0.03069739 | 0.01360979 | 27.96166 | 0.03345141 | 25.07859 | 25.34207 | 0.0008477279 | 0.09589683 | 0.0117267 | 1.32655 | 1.747957e-05 | 0.0006466737 | -0.0009167678 | 0.008013738 | 0.367832 | 59.780251 | 20.95106144 | 128.773791 | 0.00010387 | 0.04680583 | 0.996467 | 1.000454 | 100.014 | 273.59 | 316.767 | 320.095 | 917.916 | 0 | 0 | 0
EHC(60) (MJ/kg) | 13.23385 | 38 | -2.645353 | -1.503281 | [6 empty] | -0.7778207 | 31.77638 | 0.03006467 | 3.40098 | 0.0007954045 | 0.02008528 | 0.01360979 | 27.9943 | 0.03764784 | 25.11104 | 25.37586 | 0.0009553463 | 0.1080708 | 0.01262824 | 1.428533 | 2.391357e-05 | 0.0006038574 | -0.001317108 | 0.008013738 | 0.3581522 | 59.753026 | 20.95235239 | 129.09097 | 0.00012756 | 0.0467034 | 0.995959 | 1.000445 | 100.0147 | 273.586 | 316.807 | 320.148 | 917.831 | 0 | 0 | 0
EHC(120) (MJ/kg) | 14.59415 | 39 | -2.542583 | -1.805561 | [6 empty] | -1.213341 | 63.05953 | 0.01852442 | 2.095522 | 0.002069008 | 0.02676479 | 0.01360979 | 28.01998 | 0.04598821 | 25.1355 | 25.40088 | 0.001168141 | 0.1321426 | 0.01368998 | 1.54864 | 3.832716e-05 | 0.0004958022 | -0.001272618 | 0.008013738 | 0.3489688 | 59.726532 | 20.95220477 | 129.335249 | 0.00018067 | 0.04644831 | 0.994952 | 1.000429 | 100.0159 | 273.588 | 316.825 | 320.17 | 917.751 | 0 | 0 | 0
EHC(180) (MJ/kg) | 14.5311 | 40 | -1.713412 | -1.515855 | [6 empty] | 0 | 0 | -0.01263867 | -1.429713 | 0 | 0 | 0.01360979 | 27.81504 | 0.04090545 | 24.95339 | 25.21636 | 0.001031486 | 0.116684 | 0.01478979 | 1.673054 | 7.104462e-05 | 0.0004580297 | -0.0008195671 | 0.008013738 | 0.3402446 | 59.721138 | 20.95076078 | 127.459109 | 0.00030334 | 0.04636752 | 0.995527 | 1.0004 | 100.0166 | 273.586 | 316.847 | 320.186 | 917.681 | 0 | 0 | 0
EHC(240) (MJ/kg) | 18.05075 | 41 | -1.087841 | -0.7866007 | [6 empty] | 0 | 0 | -0.02805083 | -3.173171 | 0 | 0 | 0.01360979 | 27.95351 | 0.04540909 | 25.07714 | 25.33912 | 0.001150626 | 0.1301614 | 0.01588085 | 1.796476 | 9.120577e-05 | 0.0004798657 | -0.0004718154 | 0.008013738 | 0.331946 | 59.74744 | 20.94962155 | 128.728868 | 0.00037661 | 0.04641356 | 0.994981 | 1.000389 | 100.0166 | 273.591 | 316.841 | 320.151 | 917.633 | 0 | 0 | 0
EHC(300) (MJ/kg) | 20.16701 | 42 | -1.260731 | -0.2669482 | [6 empty] | 0 | 0 | -0.0092745 | -1.049152 | 0 | 0 | 0.01360979 | 28.42832 | 0.04299371 | 25.50237 | 25.76638 | 0.001107792 | 0.1253159 | 0.01701006 | 1.924215 | 9.944667e-05 | 0.0005887654 | -0.0005448845 | 0.008013738 | 0.3240425 | 59.768626 | 20.94982868 | 133.13528 | 0.00040095 | 0.04664679 | 0.995253 | 1.000374 | 100.0172 | 273.594 | 316.832 | 320.112 | 917.587 | 0 | 0 | 0
EHC(360) (MJ/kg) | 21.45169 | 43 | -1.52083 | -0.1890544 | [6 empty] | 0 | 0 | -0.009041417 | -1.022785 | 0 | 0 | 0.01360979 | 28.21473 | 0.03926731 | 25.31132 | 25.57255 | 0.001004165 | 0.1135934 | 0.01806604 | 2.043669 | 8.311638e-05 | 0.0007430651 | -0.0006677319 | 0.008013738 | 0.3165066 | 59.769826 | 20.95023591 | 131.145132 | 0.00034384 | 0.04701701 | 0.995656 | 1.000334 | 100.0168 | 273.592 | 316.839 | 320.109 | 918.681 | 0 | 0 | 0
MLR(60) (g/s) | 0.06159425 | 44 | -1.595704 | -0.07484748 | [6 empty] | 0 | 0 | -0.02095958 | -2.370994 | 0 | 0 | 0.01360979 | 28.18784 | 0.04182711 | 25.2888 | 25.54866 | 0.001068627 | 0.1208854 | 0.01910243 | 2.160909 | 6.31727e-05 | 0.0008247998 | -0.0007034168 | 0.008013738 | 0.3093133 | 59.788932 | 20.95035254 | 130.903576 | 0.00027097 | 0.04720949 | 0.995313 | 1.000295 | 100.0167 | 273.595 | 316.859 | 320.115 | 918.474 | 0 | 0 | 0
MLR(120) (g/s) | 0.04425216 | 45 | -0.925327 | 0.3265709 | [6 empty] | -0.7266385 | 106.3815 | 0.01125717 | 1.273435 | 0.004659298 | 0.07417925 | 0.01360979 | 28.45062 | 0.04644182 | 25.52383 | 25.78611 | 0.001197554 | 0.1354699 | 0.02023552 | 2.289086 | 5.24505e-05 | 0.0008350482 | -0.0003454988 | 0.008013738 | 0.3024397 | 59.801391 | 20.94919299 | 133.351848 | 0.00022986 | 0.04721541 | 0.994741 | 1.000271 | 100.0173 | 273.595 | 316.85 | 320.106 | 917.595 | 0 | 0 | 0
MLR(180) (g/s) | 0.0442601 | 46 | 0.4710249 | 0.418275 | [6 empty] | 0.1131596 | 33.46947 | 0.03679633 | 4.162481 | 0.001081767 | 0.0216923 | 0.0138453 | 28.17802 | 0.04822059 | 25.27927 | 25.54 | 0.001231554 | 0.139316 | 0.02145008 | 2.426479 | 3.980504e-05 | 0.0007981971 | 0.000394905 | 0.008211191 | 0.3009847 | 59.769631 | 20.9468253 | 130.808661 | 0.0001853 | 0.04714803 | 0.994496 | 1.000237 | 100.0172 | 273.593 | 316.85 | 320.118 | 917.596 | 0 | 0 | 0
MLR(240) (g/s) | 0.05000323 | 47 | 1.074002 | 0.5617042 | [6 empty] | 0 | 0 | -0.0338265 | -3.826527 | 0 | 0 | 0.01461781 | 28.1327 | 0.05026983 | 25.23996 | 25.5025 | 0.001282006 | 0.1450233 | 0.02270686 | 2.568649 | 2.969081e-05 | 0.0008129822 | 0.0007175024 | 0.008767394 | 0.3110173 | 59.750504 | 20.94578534 | 130.395182 | 0.00014836 | 0.04718562 | 0.994212 | 1.000196 | 100.0172 | 273.592 | 316.867 | 320.163 | 917.592 | 0 | 0 | 0
MLR(300) (g/s) | 0.04617814 | 48 | 0.9612565 | 0.9189611 | [6 empty] | 0 | 0 | -0.04903292 | -5.54671 | 0 | 0 | 0.01563544 | 28.11356 | 0.05307795 | 25.22637 | 25.48913 | 0.001352911 | 0.1530442 | 0.02402432 | 2.717683 | 1.870013e-05 | 0.00092478 | 0.0006695513 | 0.009460921 | 0.3257383 | 59.823392 | 20.94593815 | 130.236309 | 0.00010801 | 0.04744862 | 0.993845 | 1.000162 | 100.0176 | 273.585 | 316.912 | 320.213 | 917.616 | 0 | 0 | 0
MLR(360) (g/s) | 0.0428593 | 49 | 1.327128 | 0.2385159 | [6 empty] | 0.424371 | 47.69537 | 0.02764517 | 3.127281 | 0.0002388579 | 0.03494691 | 0.01677963 | 28.13341 | 0.05168888 | 25.24801 | 25.50929 | 0.001318546 | 0.1491568 | 0.02536005 | 2.868783 | 6.603266e-06 | 0.0009661132 | 0.0008678863 | 0.01022964 | 0.3424415 | 59.825561 | 20.94530157 | 130.440095 | 6.35e-05 | 0.04754378 | 0.993979 | 1.000131 | 100.0179 | 273.584 | 316.96 | 320.24 | 917.662 | 0 | 0 | 0
SEA(60) (m˛/kg) | 795.1403 | 50 | 1.81361 | -0.6434012 | [6 empty] | 0.3763623 | 32.43644 | 0.04259808 | 4.818788 | 4.726536e-05 | 0.02049081 | 0.01835 | 27.98295 | 0.05445583 | 25.11377 | 25.37341 | 0.00138173 | 0.1563043 | 0.02671018 | 3.021514 | 2.013414e-06 | 0.0008728693 | 0.001113539 | 0.01122035 | 0.367 | 59.781692 | 20.94449197 | 129.052664 | 4.667e-05 | 0.04733664 | 0.993612 | 1.000092 | 100.0184 | 273.579 | 316.97 | 320.247 | 917.697 | 0 | 0 | 0
SEA(120) (m˛/kg) | 633.4525 | 51 | 1.988304 | -0.7003087 | [6 empty] | 0.4851854 | 42.45345 | 0.03622658 | 4.09803 | 2.058976e-05 | 0.02176408 | 0.02025096 | 27.64444 | 0.06134886 | 24.81091 | 25.06882 | 0.001537943 | 0.1739755 | 0.02817002 | 3.186654 | 7.458965e-07 | 0.0007884382 | 0.001194101 | 0.01237417 | 0.3970776 | 59.748646 | 20.94418409 | 125.954016 | 4.202e-05 | 0.04716078 | 0.992762 | 1.000059 | 100.0192 | 273.575 | 316.982 | 320.277 | 917.74 | 0 | 0 | 0
SEA(180) (m˛/kg) | 573.4277 | 52 | 2.303295 | -0.6840199 | [6 empty] | 0 | 0 | -0.004157583 | -0.4703149 | 0 | 0 | 0.02239676 | 27.61498 | 0.07111899 | 24.78658 | 25.04797 | 0.001781386 | 0.2015143 | 0.02982968 | 3.374399 | -7.571195e-06 | 0.0007709813 | 0.001357606 | 0.01365003 | 0.4307069 | 59.719249 | 20.943644 | 125.696421 | 1.088e-05 | 0.04712118 | 0.991586 | 1.00004 | 100.0193 | 273.576 | 317.009 | 320.352 | 917.81 | 0 | 0 | 0
SEA(240) (m˛/kg) | 680.7822 | 53 | 2.16934 | -0.541628 | [6 empty] | 0 | 0 | -0.06984617 | -7.90115 | 0 | 0 | 0.02463308 | 27.74268 | 0.09239665 | 24.90544 | 25.16945 | 0.002325573 | 0.2630738 | 0.03188316 | 3.606693 | -1.023551e-05 | 0.0008351153 | 0.001294283 | 0.01497597 | 0.464775 | 59.760736 | 20.94387108 | 126.883194 | 1.08e-06 | 0.04726486 | 0.989036 | 1.000005 | 100.0184 | 273.579 | 317.063 | 320.424 | 917.882 | 0 | 0 | 0
SEA(300) (m˛/kg) | 687.1148 | 54 | 1.839996 | -0.3066806 | [6 empty] | 0 | 0 | -0.01341783 | -1.517854 | 0 | 0 | 0.02663774 | 27.71804 | 0.08623661 | 24.89015 | 25.15463 | 0.00216925 | 0.2453903 | 0.03413058 | 3.860925 | 1.742378e-07 | 0.0009357852 | 0.001136554 | 0.01619139 | 0.4932915 | 59.828521 | 20.94438239 | 126.692661 | 3.988e-05 | 0.04750564 | 0.989719 | 0.99996 | 100.0177 | 273.59 | 317.15 | 320.52 | 917.975 | 0 | 0 | 0
SEA(360) (m˛/kg) | 675.2673 | 55 | 1.797894 | -0.3452057 | [6 empty] | 0.307805 | 30.50969 | 0.05163458 | 5.841016 | 0.0002982688 | 0.01911684 | 0.02845669 | 28.06183 | 0.06184512 | 25.20196 | 25.47258 | 0.001575355 | 0.1782076 | 0.03600288 | 4.072724 | 1.540098e-05 | 0.0009870901 | 0.00112778 | 0.01732356 | 0.5173943 | 59.784668 | 20.94445616 | 129.870911 | 9.598e-05 | 0.04759874 | 0.992594 | 0.999949 | 100.0182 | 273.582 | 317.189 | 320.595 | 918.07 | 0 | 0 | 0
COY(60) (kg/kg) | 0.05296926 | 56 | 1.766824 | -0.6578055 | [6 empty] | 0.9081006 | 97.88769 | 0.01719933 | 1.945626 | 0.001784706 | 0.0524091 | 0.03023905 | 27.76934 | 0.0667838 | 24.94109 | 25.20975 | 0.001683603 | 0.1904528 | 0.03763236 | 4.257054 | 3.069575e-05 | 0.0009014016 | 0.001104002 | 0.01843945 | 0.539983 | 59.749691 | 20.94449535 | 127.186888 | 0.00015353 | 0.04742005 | 0.992009 | 0.999949 | 100.0179 | 273.59 | 317.212 | 320.629 | 919.117 | 0 | 0 | 0
COY(120) (kg/kg) | 0.05280439 | 57 | 1.947798 | -0.2750393 | [6 empty] | 0 | 0 | -0.004477917 | -0.5065517 | 0 | 0 | 0.03209636 | 27.47737 | 0.06068903 | 24.68127 | 24.9468 | 0.001513997 | 0.1712666 | 0.03923116 | 4.437914 | 5.048087e-05 | 0.0007947544 | 0.001192868 | 0.01958788 | 0.563094 | 59.749711 | 20.94416438 | 124.538686 | 0.0002292 | 0.04718732 | 0.99273 | 0.999948 | 100.0161 | 273.577 | 317.243 | 320.656 | 919.363 | 0 | 0 | 0
COY(180) (kg/kg) | 0.05341441 | 58 | 2.20612 | 0.2262613 | [6 empty] | 0 | 0 | -0.01418833 | -1.605015 | 0 | 0 | 0.03417332 | 27.92636 | 0.0621579 | 25.08575 | 25.35467 | 0.001575993 | 0.1782798 | 0.04077615 | 4.612687 | 7.4559e-05 | 0.0009045636 | 0.001358126 | 0.02086338 | 0.5891951 | 59.755257 | 20.94369193 | 128.647975 | 0.0003153 | 0.04741549 | 0.992549 | 0.999941 | 100.0159 | 273.559 | 317.258 | 320.659 | 918.381 | 0 | 0 | 0
COY(240) (kg/kg) | 0.05182362 | 59 | 2.090366 | 0.2856855 | [6 empty] | 0 | 0 | -0.0198225 | -2.242364 | 0 | 0 | 0.03632156 | 27.60868 | 0.08024022 | 24.80157 | 25.06766 | 0.002011434 | 0.2275378 | 0.04256987 | 4.815596 | 9.444346e-05 | 0.001146366 | 0.001340492 | 0.02221269 | 0.6156197 | 59.775461 | 20.94369909 | 125.743724 | 0.00039295 | 0.0480164 | 0.990396 | 0.999928 | 100.0167 | 273.571 | 317.273 | 320.677 | 918.499 | 0 | 0 | 0
COY(300) (kg/kg) | 0.05001754 | 60 | 1.711528 | 1.072169 | [6 empty] | 1.19829 | 185.4545 | 0.01262625 | 1.428309 | 0.008233823 | 0.09927393 | 0.03822251 | 27.17397 | 0.09488666 | 24.41328 | 24.6778 | 0.002341594 | 0.2648862 | 0.04474638 | 5.061808 | 0.0001039623 | 0.001253457 | 0.001156708 | 0.02346129 | 0.6370418 | 59.785431 | 20.94424095 | 121.826207 | 0.00043483 | 0.04831947 | 0.98866 | 0.999922 | 100.0158 | 273.581 | 317.302 | 320.74 | 918.6 | 0 | 0 | 0
COY(360) (kg/kg) | 0.04830657 | 61 | 1.666596 | 1.586445 | [6 empty] | 0.4587272 | 71.47679 | 0.0321165 | 3.633088 | 0.003392734 | 0.03995349 | 0.03991157 | 27.42584 | 0.09215043 | 24.64228 | 24.91127 | 0.002295584 | 0.2596815 | 0.04706497 | 5.324092 | 0.0001089628 | 0.001283166 | 0.001139074 | 0.02460918 | 0.654288 | 59.753233 | 20.94433453 | 124.108738 | 0.00045005 | 0.04836288 | 0.988981 | 0.99992 | 100.0165 | 273.581 | 317.337 | 320.801 | 918.725 | 0 | 0 | 0
CO2Y(60) (kg/kg) | 0.6156038 | 62 | 2.333649 | 3.560671 | [6 empty] | 0.9341183 | 110.4591 | 0.02208442 | 2.498237 | 0.004499072 | 0.0555829 | 0.04191169 | 27.84752 | 0.09642153 | 25.02574 | 25.29958 | 0.002439424 | 0.2759529 | 0.04943247 | 5.591909 | 9.935938e-05 | 0.001227516 | 0.001485703 | 0.02592157 | 0.675995 | 59.728948 | 20.9432648 | 127.977901 | 0.00040817 | 0.04818474 | 0.988468 | 0.999911 | 100.0184 | 273.574 | 317.395 | 320.868 | 918.882 | 0 | 0 | 0
CO2Y(120) (kg/kg) | 0.8837751 | 63 | 3.266317 | 8.829073 | [6 empty] | 1.934072 | 178.8626 | 0.01492925 | 1.688829 | 0.005822325 | 0.07595778 | 0.04471168 | 27.97678 | 0.1050586 | 25.14388 | 25.41709 | 0.002670284 | 0.3020684 | 0.05198733 | 5.880919 | 8.692295e-05 | 0.001133993 | 0.001968314 | 0.02764858 | 0.7097091 | 59.708995 | 20.94172572 | 129.17888 | 0.0003605 | 0.04795134 | 0.987401 | 0.999862 | 100.0186 | 273.575 | 317.42 | 320.869 | 919.032 | 0 | 0 | 0
CO2Y(180) (kg/kg) | 0.9182652 | 64 | 3.507779 | 15.88806 | [6 empty] | 1.635541 | 156.3242 | 0.01895933 | 2.144721 | 0.004364389 | 0.05955564 | 0.04809872 | 27.81503 | 0.1172793 | 25.00087 | 25.27131 | 0.002963803 | 0.3352718 | 0.05480437 | 6.19959 | 8.27459e-05 | 0.001129135 | 0.002095807 | 0.02968064 | 0.7515425 | 59.69654 | 20.94127381 | 127.701512 | 0.00034684 | 0.04795536 | 0.985935 | 0.999835 | 100.0198 | 273.563 | 317.45 | 320.884 | 919.163 | 0 | 0 | 0
CO2Y(240) (kg/kg) | 1.063746 | 65 | 3.92436 | 24.84261 | [6 empty] | 1.967708 | 175.4696 | 0.01763033 | 1.994382 | 0.004871967 | 0.0679632 | 0.05181479 | 27.88792 | 0.1220821 | 25.06828 | 25.34023 | 0.003093587 | 0.3499533 | 0.05783307 | 6.542202 | 8.58944e-05 | 0.001198214 | 0.002331702 | 0.03189439 | 0.7971507 | 59.67312 | 20.94052601 | 128.381433 | 0.00035771 | 0.04811139 | 0.985364 | 0.999829 | 100.0199 | 273.554 | 317.474 | 320.918 | 919.285 | 0 | 0 | 0
CO2Y(300) (kg/kg) | 1.281463 | 66 | 3.845651 | 34.24778 | [6 empty] | 0 | 0 | -0.01990108 | -2.251254 | 0 | 0 | 0.0556998 | 27.8474 | 0.1448315 | 25.03185 | 25.30261 | 0.003664615 | 0.4145492 | 0.06121217 | 6.924453 | 0.0001139286 | 0.001525768 | 0.002350306 | 0.03423539 | 0.8439363 | 59.66946 | 20.94045453 | 128.008586 | 0.00046227 | 0.0488896 | 0.982677 | 0.999814 | 100.0191 | 273.555 | 317.474 | 320.908 | 919.432 | 0 | 0 | 0
CO2Y(360) (kg/kg) | 1.406191 | 67 | 3.571437 | 45.09823 | [6 empty] | 0 | 0 | -0.02057342 | -2.32731 | 0 | 0 | 0.05940834 | 28.07913 | 0.1414759 | 25.24111 | 25.51595 | 0.003609892 | 0.4083589 | 0.06484942 | 7.335907 | 0.0001758179 | 0.002142847 | 0.002321227 | 0.03657116 | 0.8866917 | 59.703919 | 20.94061131 | 130.152816 | 0.00068669 | 0.05030612 | 0.983053 | 0.999796 | 100.0197 | 273.555 | 317.486 | 320.943 | 919.589 | 0 | 0 | 0
|  | 68 | 3.836337 | 57.76841 | [6 empty] | 23.11871 | 3102.771 | 0.001466917 | 0.1659408 | 0.2451246 | 2.24272 | 0.06311223 | 28.21668 | 0.1774728 | 25.36732 | 25.64622 | 0.004551507 | 0.5148763 | 0.06893012 | 7.797525 | 0.0003595774 | 0.003289883 | 0.002710973 | 0.03908726 | 0.928121 | 59.704119 | 20.93939756 | 131.444371 | 0.00135694 | 0.0529569 | 0.978832 | 0.99979 | 100.0193 | 273.544 | 317.518 | 321.009 | 919.711 | 0 | 0 | 0
User-defined Test Averages |  | 69 | 6.974755 | 67.27553 | [6 empty] | 6.945032 | 659.769 | 0.008877833 | 1.00428 | 0.0751688 | 0.5236828 | 0.06851777 | 28.02593 | 0.229867 | 25.20051 | 25.48134 | 0.005857319 | 0.6625926 | 0.07413453 | 8.386259 | 0.0006673361 | 0.004649169 | 0.004727895 | 0.0428067 | 0.9930112 | 59.703511 | 20.93282446 | 129.697261 | 0.0025014 | 0.056201 | 0.972733 | 0.999794 | 100.0178 | 273.535 | 317.577 | 321.116 | 920.568 | 0 | 0 | 0
HRR(0-68) (kW/m˛) | 0.00814979 | 70 | 10.21865 | 77.57023 | [6 empty] | 3.079888 | 213.2523 | 0.02932992 | 3.317864 | 0.03679447 | 0.214587 | 0.07711448 | 27.97789 | 0.2458065 | 25.16231 | 25.44551 | 0.006254672 | 0.707542 | 0.08019053 | 9.071327 | 0.001079179 | 0.006293818 | 0.006886307 | 0.0486138 | 1.101635 | 59.683799 | 20.9258154 | 129.278695 | 0.00402775 | 0.06008834 | 0.970881 | 0.999791 | 100.0166 | 273.543 | 317.64 | 321.215 | 921.131 | 0 | 0 | 0
EHC(0-68) (MJ/kg) | 0.002466916 | 71 | 16.64345 | 89.20089 | [6 empty] | 4.584585 | 244.1845 | 0.03209192 | 3.630307 | 0.05163632 | 0.2630297 | 0.09054553 | 27.8394 | 0.3094575 | 25.04035 | 25.32286 | 0.007836349 | 0.8864648 | 0.08723604 | 9.86833 | 0.001657108 | 0.008441128 | 0.01089916 | 0.05750653 | 1.275289 | 59.647893 | 20.91265769 | 128.015244 | 0.00619418 | 0.06523809 | 0.963534 | 0.999793 | 100.0157 | 273.524 | 317.673 | 321.257 | 920.13 | 0 | 0 | 0
MLR(0-68) (g/s) | 0.02941042 | 72 | 27.18875 | 94.68978 | [6 empty] | 4.133067 | 178.8489 | 0.05815258 | 6.578347 | 0.0401442 | 0.1812692 | 0.1124616 | 27.85708 | 0.4102007 | 25.0632 | 25.35472 | 0.01040052 | 1.17653 | 0.09635447 | 10.89983 | 0.002334489 | 0.01054127 | 0.01716443 | 0.07153833 | 1.561967 | 59.611134 | 20.89232304 | 128.213471 | 0.00870465 | 0.07018687 | 0.952017 | 0.999794 | 100.015 | 273.523 | 317.761 | 321.457 | 920.428 | 0 | 0 | 0
SEA(0-68) (m˛/kg) | 34.29063 | 73 | 31.45627 | 101.3963 | [6 empty] | 1.920068 | 104.6002 | 0.1448248 | 16.38289 | 0.02231226 | 0.09147073 | 0.1417841 | 27.46706 | 0.6049531 | 24.73221 | 25.04111 | 0.0151487 | 1.713653 | 0.1091291 | 12.34492 | 0.003231367 | 0.01324723 | 0.02022837 | 0.09023473 | 1.942248 | 59.507294 | 20.88143439 | 124.748859 | 0.0122041 | 0.07702389 | 0.930138 | 0.999792 | 100.0145 | 273.535 | 318.017 | 321.989 | 920.821 | 0 | 0 | 0
COY(0-68) (kg/kg) | 0.0005528425 | 74 | 42.72439 | 107.5411 | [6 empty] | 0.7086746 | 48.35501 | 0.5329436 | 60.28774 | 0.007277809 | 0.02892352 | 0.1788745 | 27.09884 | 1.040127 | 24.43793 | 24.7763 | 0.02577049 | 2.915214 | 0.1295887 | 14.65935 | 0.003878662 | 0.0154146 | 0.02688626 | 0.113792 | 2.417222 | 59.256838 | 20.85829045 | 121.612074 | 0.01483933 | 0.08271873 | 0.883063 | 0.999803 | 100.0134 | 273.536 | 318.503 | 322.913 | 921.121 | 0 | 0 | 0
CO2Y(0-68) (kg/kg) | 0.01834665 | 75 | 57.43589 | 109.5792 | [6 empty] | 0.9373207 | 79.66288 | 0.54168575 | 61.27667 | 0.008453886 | 0.0336713 | 0.2289546 | 27.56194 | 1.707282 | 24.90067 | 25.27541 | 0.04315225 | 4.881476 | 0.16405 | 18.5577 | 0.00457935 | 0.01823927 | 0.03552608 | 0.1449982 | 3.052728 | 58.551422 | 20.8314262 | 126.032421 | 0.0172194 | 0.08883428 | 0.815472 | 0.999813 | 100.0134 | 273.533 | 319.081 | 323.883 | 921.225 | 0 | 0 | 0
HRR(68-1168) (kW/m˛) | 64.62711 | 76 | 72.84286 | 111.789 | [6 empty] | 0 | 0 | -0.2063344 | -23.341 | 0 | 0 | 0.294094 | 27.45701 | 2.028111 | 24.85376 | 25.25397 | 0.05121786 | 5.793875 | 0.2112351 | 23.89537 | 0.005157168 | 0.02095041 | 0.04448306 | 0.1850028 | 3.869658 | 58.359481 | 20.80145321 | 125.31608 | 0.01946112 | 0.09549894 | 0.784852 | 0.999839 | 100.014 | 273.543 | 319.697 | 324.845 | 921.427 | 0 | 0 | 0
EHC(68-1168) (MJ/kg) | 27.00636 | 77 | 82.66858 | 116.5094 | [6 empty] | 0 | 0 | -0.3928405 | -44.43897 | 0 | 0 | 0.3718497 | 26.9105 | 2.257816 | 24.3967 | 24.81341 | 0.05602412 | 6.33757 | 0.2648561 | 29.9611 | 0.005411299 | 0.02274485 | 0.05016578 | 0.2323272 | 4.829217 | 58.828667 | 20.77936134 | 120.563111 | 0.02083204 | 0.10090708 | 0.763638 | 0.999858 | 100.0136 | 273.537 | 320.191 | 325.66 | 921.617 | 0 | 0 | 0
MLR(68-1168) (g/s) | 0.02115926 | 78 | 91.43805 | 121.2131 | [6 empty] | 0 | 0 | -0.03914725 | -4.428422 | 0 | 0 | 0.458903 | 26.90072 | 2.592142 | 24.43087 | 24.87363 | 0.06447597 | 7.293661 | 0.3251061 | 36.77671 | 0.005621336 | 0.02459797 | 0.05527047 | 0.2850453 | 5.883372 | 58.998785 | 20.76212414 | 120.688056 | 0.02164696 | 0.10546082 | 0.733765 | 0.999862 | 100.0135 | 273.525 | 320.756 | 326.569 | 921.775 | 0 | 0 | 0
SEA(68-1168) (m˛/kg) | 521.6089 | 79 | 101.5781 | 122.5556 | [6 empty] | 11.4452 | 847.8813 | 0.0784565 | 8.87517 | 0.07308043 | 0.3332351 | 0.5554111 | 26.95896 | 2.660946 | 24.53048 | 24.9993 | 0.0665218 | 7.52509 | 0.390605 | 44.18609 | 0.005733635 | 0.02614446 | 0.06103423 | 0.3431977 | 7.03052 | 58.951768 | 20.74317435 | 121.442472 | 0.02203101 | 0.10910601 | 0.727766 | 0.999866 | 100.0139 | 273.537 | 321.368 | 327.51 | 921.977 | 0 | 0 | 0
COY(68-1168) (kg/kg) | 0.05148259 | 80 | 111.2893 | 119.9654 | [6 empty] | 10.88556 | 885.7764 | 0.09037642 | 10.22358 | 0.06395906 | 0.3090938 | 0.6618448 | 27.06101 | 3.1821 | 24.65989 | 25.15738 | 0.0800533 | 9.055803 | 0.4638926 | 52.47653 | 0.00578039 | 0.02793479 | 0.06657977 | 0.4070047 | 8.27306 | 58.874522 | 20.72539849 | 122.545289 | 0.02212673 | 0.11321929 | 0.683865 | 0.999858 | 100.0141 | 273.535 | 321.845 | 328.338 | 922.204 | 0 | 0 | 0
CO2Y(68-1168) (kg/kg) | 1.956753 | 81 | 112.5042 | 120.8783 | [6 empty] | 9.974381 | 850.7625 | 0.09970917 | 11.27932 | 0.05687133 | 0.2945388 | 0.7737416 | 26.76957 | 3.400929 | 24.42796 | 24.94283 | 0.08482882 | 9.59602 | 0.5463336 | 61.80245 | 0.005670592 | 0.02936822 | 0.06741281 | 0.474001 | 9.552365 | 58.776041 | 20.72015733 | 120.085363 | 0.02194308 | 0.11748285 | 0.666237 | 0.999865 | 100.0135 | 273.526 | 322.289 | 329.082 | 922.39 | 0 | 0 | 0
|  | 82 | 116.3117 | 123.3939 | [6 empty] | 9.901965 | 718.2114 | 0.1038375 | 11.74632 | 0.05365612 | 0.296023 | 0.8881495 | 26.64755 | 2.997953 | 24.3452 | 24.87607 | 0.07457728 | 8.436344 | 0.6260367 | 70.81863 | 0.005571517 | 0.03073829 | 0.06964386 | 0.5425293 | 10.83109 | 58.677486 | 20.71153536 | 119.133018 | 0.02165893 | 0.12119708 | 0.699069 | 0.999865 | 100.0136 | 273.518 | 322.668 | 329.704 | 923.409 | 0 | 0 | 0
C-factor | 0.043855 | 83 | 119.3566 | 125.5191 | [6 empty] | 11.20393 | 812.1201 | 0.09417342 | 10.6531 | 0.05826542 | 0.3434298 | 1.005984 | 26.75749 | 3.056334 | 24.47209 | 25.02348 | 0.07648012 | 8.651598 | 0.7015654 | 79.3626 | 0.005487054 | 0.03234196 | 0.07150147 | 0.613102 | 12.12029 | 58.57199 | 20.70622359 | 120.248047 | 0.02124369 | 0.1248294 | 0.694221 | 0.999875 | 100.0142 | 273.507 | 323.017 | 330.295 | 923.402 | 0 | 0 | 0
Time to ignition (s) | 68 | 84 | 121.9137 | 127.0994 | [6 empty] | 12.41957 | 1004.031 | 0.08677575 | 9.816261 | 0.06247093 | 0.3902067 | 1.126619 | 27.01045 | 3.444253 | 24.72402 | 25.29591 | 0.08712551 | 9.855827 | 0.7833682 | 88.61631 | 0.005420962 | 0.03386048 | 0.07308812 | 0.6853968 | 13.41213 | 58.488164 | 20.70317181 | 122.634405 | 0.02079209 | 0.1277843 | 0.662813 | 0.999884 | 100.0138 | 273.5 | 323.286 | 330.764 | 922.873 | 0 | 0 | 0
|  | 85 | 124.4238 | 126.7564 | [6 empty] | 9.971421 | 797.6373 | 0.1103059 | 12.47804 | 0.04832151 | 0.3211843 | 1.249788 | 27.23828 | 3.444885 | 24.9506 | 25.54051 | 0.08798411 | 9.952954 | 0.870923 | 98.5207 | 0.005330149 | 0.03542853 | 0.07464733 | 0.7592645 | 14.70338 | 58.391546 | 20.7000391 | 124.802177 | 0.02027376 | 0.13088281 | 0.662761 | 0.999881 | 100.0138 | 273.496 | 323.52 | 331.169 | 923.034 | 0 | 0 | 0
|  | 86 | 124.3967 | 127.0986 | [6 empty] | 10.89481 | 803.4619 | 0.1009349 | 11.41798 | 0.05120603 | 0.3567734 | 1.374198 | 26.94207 | 3.206571 | 24.69705 | 25.29099 | 0.08109736 | 9.173909 | 0.9554637 | 108.0841 | 0.005168477 | 0.03601089 | 0.07465929 | 0.8339178 | 15.97905 | 58.275243 | 20.69727173 | 122.190515 | 0.01987573 | 0.13324643 | 0.68189 | 0.999887 | 100.0142 | 273.491 | 323.753 | 331.539 | 923.201 | 0 | 0 | 0
|  | 87 | 124.1841 | 127.0385 | [6 empty] | 13.29556 | 950.9356 | 0.082568 | 9.340271 | 0.06105496 | 0.4430587 | 1.498488 | 26.72729 | 3.126855 | 24.51439 | 25.11049 | 0.07851685 | 8.881996 | 1.035271 | 117.1121 | 0.005041186 | 0.03658247 | 0.07458195 | 0.9085384 | 17.224 | 58.192293 | 20.69551807 | 120.319939 | 0.01954267 | 0.13536068 | 0.688407 | 0.999883 | 100.0134 | 273.503 | 323.941 | 331.818 | 923.338 | 0 | 0 | 0
|  | 88 | 125.6369 | 126.6542 | [6 empty] | 13.16195 | 889.5935 | 0.08438192 | 9.545466 | 0.05946999 | 0.4547472 | 1.623399 | 27.14923 | 2.939577 | 24.91708 | 25.53619 | 0.07506561 | 8.491585 | 1.112062 | 125.7989 | 0.005018192 | 0.03837244 | 0.07562673 | 0.9836428 | 18.44771 | 58.105359 | 20.69596024 | 124.227039 | 0.01915198 | 0.13829969 | 0.703975 | 0.99989 | 100.0135 | 273.498 | 324.145 | 332.199 | 923.552 | 0 | 0 | 0
|  | 89 | 123.1785 | 126.5989 | [6 empty] | 12.68748 | 852.8289 | 0.08582458 | 9.708663 | 0.05653816 | 0.4518842 | 1.747807 | 26.73486 | 2.908011 | 24.55047 | 25.16968 | 0.07319369 | 8.279829 | 1.186192 | 134.1846 | 0.004852364 | 0.03878277 | 0.07429444 | 1.058603 | 19.63828 | 58.02329 | 20.69656293 | 120.531134 | 0.01880684 | 0.14075145 | 0.706644 | 0.999906 | 100.0128 | 273.499 | 324.326 | 332.506 | 923.701 | 0 | 0 | 0
|  | 90 | 120.2732 | 124.5555 | [6 empty] | 13.3875 | 848.6985 | 0.0794185 | 8.983993 | 0.05867347 | 0.4888058 | 1.869532 | 26.14793 | 2.736219 | 24.02512 | 24.6334 | 0.06740236 | 7.624701 | 1.25649 | 142.1368 | 0.004659759 | 0.03882022 | 0.07265465 | 1.132078 | 20.77258 | 57.935802 | 20.69659323 | 115.362434 | 0.01846644 | 0.14298862 | 0.721287 | 0.999909 | 100.013 | 273.499 | 324.51 | 332.726 | 923.861 | 0 | 0 | 0
|  | 91 | 121.573 | 120.597 | [6 empty] | 16.21084 | 1080.287 | 0.0662955 | 7.499491 | 0.06973969 | 0.6027931 | 1.990456 | 26.45362 | 2.871925 | 24.31805 | 24.93733 | 0.07161814 | 8.101599 | 1.326 | 150 | 0.004623428 | 0.03996247 | 0.07351457 | 1.205163 | 21.87314 | 57.865732 | 20.69655719 | 118.134114 | 0.01811149 | 0.14470124 | 0.709691 | 0.999901 | 100.0127 | 273.493 | 324.671 | 332.939 | 924.033 | 0 | 0 | 0
|  | 92 | 121.9423 | 119.337 | [6 empty] | 14.28905 | 1055.078 | 0.07544025 | 8.533965 | 0.06050656 | 0.5419454 | 2.112213 | 26.6288 | 3.169086 | 24.49033 | 25.11619 | 0.07959537 | 9.004001 | 1.401607 | 158.5528 | 0.00456463 | 0.0408845 | 0.07382924 | 1.278834 | 22.95884 | 57.797917 | 20.69714237 | 119.758851 | 0.01776428 | 0.14632591 | 0.68497 | 0.999919 | 100.0118 | 273.475 | 324.82 | 333.121 | 924.192 | 0 | 0 | 0
|  | 93 | 121.6587 | 118.5566 | [6 empty] | 13.78572 | 1048.527 | 0.07801283 | 8.824981 | 0.05786695 | 0.5356812 | 2.234014 | 26.76076 | 3.239519 | 24.61972 | 25.25021 | 0.08179853 | 9.253227 | 1.482304 | 167.6814 | 0.004514365 | 0.04179001 | 0.07379139 | 1.352645 | 24.02165 | 57.715756 | 20.69850788 | 120.988224 | 0.01748265 | 0.14805449 | 0.679248 | 0.999938 | 100.0106 | 273.47 | 324.926 | 333.247 | 924.343 | 0 | 0 | 0
|  | 94 | 120.6051 | 117.8468 | [6 empty] | 12.41455 | 962.8815 | 0.085879 | 9.714819 | 0.05175619 | 0.497498 | 2.355146 | 26.84353 | 3.263926 | 24.70203 | 25.33492 | 0.0826913 | 9.354219 | 1.564549 | 176.9851 | 0.004444769 | 0.04272463 | 0.07333356 | 1.426207 | 25.05474 | 57.641277 | 20.70082119 | 121.76814 | 0.01716078 | 0.15002896 | 0.67728 | 0.99995 | 100.0102 | 273.477 | 325.007 | 333.334 | 924.461 | 0 | 0 | 0
|  | 95 | 118.029 | 115.367 | [6 empty] | 13.60845 | 1004.344 | 0.07667125 | 8.673218 | 0.05664908 | 0.5650109 | 2.474463 | 26.80454 | 3.043216 | 24.67367 | 25.30359 | 0.0770043 | 8.710893 | 1.644396 | 186.0177 | 0.004343356 | 0.04332009 | 0.07198836 | 1.498868 | 26.04698 | 57.548766 | 20.70500405 | 121.451707 | 0.01679446 | 0.15164328 | 0.695375 | 0.99997 | 100.0112 | 273.474 | 325.106 | 333.406 | 924.758 | 0 | 0 | 0
|  | 96 | 117.3749 | 112.8314 | [6 empty] | 23.16411 | 1682.343 | 0.04479317 | 5.0671 | 0.09579296 | 0.9876973 | 2.592165 | 27.08596 | 2.946344 | 24.93892 | 25.57661 | 0.07535747 | 8.524601 | 1.720577 | 194.6354 | 0.00429087 | 0.04424209 | 0.07175064 | 1.570738 | 27.00172 | 57.492545 | 20.70832404 | 124.046169 | 0.01642001 | 0.15277841 | 0.703484 | 1 | 100.011 | 273.467 | 325.187 | 333.502 | 924.927 | 0 | 0 | 0
|  | 97 | 115.3375 | 110.707 | [6 empty] | 14.91144 | 1176.091 | 0.06837592 | 7.734832 | 0.06063604 | 0.6500872 | 2.708521 | 26.88071 | 3.16725 | 24.75573 | 25.38995 | 0.08041633 | 9.09687 | 1.798464 | 203.4462 | 0.004146045 | 0.04445031 | 0.07062313 | 1.641925 | 27.9229 | 57.445955 | 20.71028991 | 122.201926 | 0.01598798 | 0.15410894 | 0.68519 | 1.000021 | 100.0108 | 273.463 | 325.263 | 333.596 | 924.835 | 0 | 0 | 0
|  | 98 | 114.4031 | 104.2328 | [6 empty] | 11.62012 | 894.0002 | 0.08703208 | 9.845258 | 0.0462984 | 0.5167016 | 2.823391 | 26.95801 | 3.054912 | 24.83333 | 25.46938 | 0.0778067 | 8.801663 | 1.877576 | 212.3954 | 0.004029446 | 0.04496961 | 0.07014925 | 1.712311 | 28.81011 | 57.356307 | 20.71256284 | 122.937474 | 0.01549501 | 0.15506464 | 0.69445 | 1.000035 | 100.0112 | 273.458 | 325.347 | 333.68 | 924.946 | 0 | 0 | 0
|  | 99 | 114.599 | 99.3769 | [6 empty] | 12.65705 | 914.4749 | 0.08003875 | 9.054157 | 0.04861256 | 0.5705403 | 2.937892 | 27.14295 | 2.853483 | 25.00937 | 25.65055 | 0.07319343 | 8.2798 | 1.953076 | 220.9362 | 0.003890889 | 0.04566533 | 0.07030471 | 1.782538 | 29.67568 | 57.279373 | 20.71364917 | 124.658332 | 0.01486186 | 0.15600349 | 0.711361 | 1.00005 | 100.0116 | 273.452 | 325.421 | 333.764 | 925.029 | 0 | 0 | 0
|  | 100 | 111.3383 | 101.1423 | [6 empty] | 23.19998 | 1652.912 | 0.04242375 | 4.799067 | 0.0864778 | 1.071308 | 3.050861 | 26.75847 | 2.772519 | 24.66118 | 25.29206 | 0.07012273 | 7.932435 | 2.024734 | 229.0423 | 0.003668713 | 0.04544892 | 0.06842166 | 1.851901 | 30.50861 | 57.204274 | 20.7166502 | 121.181579 | 0.01421628 | 0.15706212 | 0.718276 | 1.000059 | 100.0117 | 273.452 | 325.501 | 333.828 | 925.114 | 0 | 0 | 0
|  | 101 | 109.4713 | 99.78916 | [6 empty] | 71.29307 | 4985.038 | 0.01357392 | 1.535511 | 0.2562912 | 3.380573 | 3.161266 | 26.79 | 2.671855 | 24.69479 | 25.32566 | 0.06766649 | 7.65458 | 2.093628 | 236.8358 | 0.003478876 | 0.04588762 | 0.06740244 | 1.919813 | 31.29966 | 57.190156 | 20.72036616 | 121.489719 | 0.01346687 | 0.15800824 | 0.726965 | 1.000067 | 100.012 | 273.45 | 325.561 | 333.878 | 925.196 | 0 | 0 | 0
|  | 102 | 108.7744 | 95.7681 | [6 empty] | 10.63653 | 711.8626 | 0.09040217 | 10.22649 | 0.03692538 | 0.5141197 | 3.270388 | 27.03273 | 2.517916 | 24.92182 | 25.55841 | 0.06435393 | 7.279856 | 2.159639 | 244.303 | 0.003338134 | 0.04647753 | 0.06705768 | 1.987043 | 32.06263 | 57.151656 | 20.72356529 | 123.717513 | 0.01280795 | 0.15843221 | 0.740462 | 1.000087 | 100.0123 | 273.451 | 325.604 | 333.921 | 925.264 | 0 | 0 | 0
|  | 103 | 104.6819 | 93.45561 | [6 empty] | 7.92179 | 487.649 | 0.1168155 | 13.21442 | 0.0266213 | 0.3909152 | 3.377117 | 26.50134 | 2.273261 | 24.43651 | 25.0587 | 0.05696497 | 6.444001 | 2.220298 | 251.1649 | 0.003109781 | 0.04566496 | 0.06463314 | 2.052888 | 32.78754 | 57.021316 | 20.72734402 | 118.923699 | 0.01217299 | 0.15868314 | 0.762422 | 1.000108 | 100.013 | 273.458 | 325.665 | 333.957 | 925.344 | 0 | 0 | 0
|  | 104 | 103.5794 | 92.11024 | [6 empty] | 13.61315 | 787.1275 | 0.06726158 | 7.608776 | 0.04445477 | 0.6856669 | 3.481247 | 26.6365 | 2.102175 | 24.56469 | 25.18508 | 0.05294344 | 5.989077 | 2.275252 | 257.3815 | 0.002990098 | 0.04611904 | 0.06405742 | 2.117234 | 33.47353 | 56.93838 | 20.73042056 | 120.157246 | 0.01164681 | 0.15922959 | 0.778163 | 1.000121 | 100.014 | 273.454 | 325.712 | 333.938 | 925.398 | 0 | 0 | 0
|  | 105 | 103.7415 | 90.32406 | [6 empty] | 32.54212 | 2032.512 | 0.02818117 | 3.187915 | 0.1036812 | 1.672072 | 3.584908 | 27.01831 | 2.24273 | 24.91672 | 25.53966 | 0.05727857 | 6.479476 | 2.330363 | 263.6158 | 0.002921858 | 0.04712095 | 0.06426779 | 2.181396 | 34.14198 | 56.885734 | 20.73279187 | 123.626241 | 0.01122161 | 0.16005979 | 0.765221 | 1.000128 | 100.0154 | 273.448 | 325.711 | 333.854 | 925.426 | 0 | 0 | 0
|  | 106 | 101.0289 | 87.4983 | [6 empty] | 62.16693 | 3585.603 | 0.01436608 | 1.625123 | 0.1933873 | 3.253421 | 3.687293 | 26.65773 | 2.04494 | 24.58208 | 25.18953 | 0.05151107 | 5.827044 | 2.384758 | 269.769 | 0.002778218 | 0.04673892 | 0.06268768 | 2.244874 | 34.78578 | 56.874139 | 20.73524469 | 120.338128 | 0.0108157 | 0.16066917 | 0.783508 | 1.000134 | 100.0162 | 273.451 | 325.683 | 333.731 | 925.476 | 0 | 0 | 0
|  | 107 | 100.9303 | 87.05565 | [6 empty] | 19.63333 | 1043.697 | 0.04544433 | 5.140762 | 0.05952131 | 1.044618 | 3.788272 | 26.96971 | 1.861462 | 24.87068 | 25.48005 | 0.04743013 | 5.3654 | 2.434229 | 275.3652 | 0.002704906 | 0.04747198 | 0.06271486 | 2.307575 | 35.40442 | 56.845562 | 20.73761567 | 123.175836 | 0.01040996 | 0.1611232 | 0.800869 | 1.000148 | 100.017 | 273.457 | 325.695 | 333.675 | 925.519 | 0 | 0 | 0
|  | 108 | 100.0403 | 86.73738 | [6 empty] | 18.62403 | 905.9458 | 0.04748467 | 5.371569 | 0.0547744 | 1.008801 | 3.888758 | 27.14029 | 1.677887 | 25.02998 | 25.63852 | 0.04301853 | 4.86635 | 2.479453 | 280.4811 | 0.002600944 | 0.04790256 | 0.06225689 | 2.370061 | 36.00702 | 56.789397 | 20.74046587 | 124.748841 | 0.00994869 | 0.16143923 | 0.818629 | 1.000168 | 100.0173 | 273.457 | 325.721 | 333.64 | 925.55 | 0 | 0 | 0
|  | 109 | 97.6053 | 84.81707 | [6 empty] | 23.49155 | 1040.137 | 0.03672942 | 4.154911 | 0.066877 | 1.293376 | 3.98758 | 26.97005 | 1.499785 | 24.87351 | 25.47273 | 0.03820362 | 4.321677 | 2.520064 | 285.0751 | 0.002456353 | 0.04750495 | 0.0608237 | 2.431601 | 36.58331 | 56.75313 | 20.74396514 | 123.191359 | 0.00945688 | 0.1612022 | 0.836228 | 1.000178 | 100.0177 | 273.457 | 325.728 | 333.575 | 925.577 | 0 | 0 | 0
|  | 110 | 96.33178 | 82.60906 | [6 empty] | 10.9257 | 486.1901 | 0.07794217 | 8.816987 | 0.03034911 | 0.6115005 | 4.084549 | 27.07311 | 1.48231 | 24.96864 | 25.56463 | 0.03789471 | 4.286732 | 2.558113 | 289.3793 | 0.002365476 | 0.04766167 | 0.06012254 | 2.492075 | 37.13226 | 56.704499 | 20.74708645 | 124.135083 | 0.00907393 | 0.16114189 | 0.837996 | 1.000204 | 100.0182 | 273.46 | 325.729 | 333.504 | 925.574 | 0 | 0 | 0
|  | 111 | 93.26522 | 81.25688 | [6 empty] | 10.26185 | 467.7573 | 0.08034267 | 9.088537 | 0.02777634 | 0.5837461 | 4.179348 | 26.62262 | 1.49524 | 24.55287 | 25.13366 | 0.03758086 | 4.251229 | 2.595851 | 293.6483 | 0.002231625 | 0.04689972 | 0.05829822 | 2.551285 | 37.65178 | 56.607131 | 20.74988758 | 120.036828 | 0.00870693 | 0.16121883 | 0.836732 | 1.000238 | 100.0178 | 273.46 | 325.725 | 333.43 | 925.559 | 0 | 0 | 0
|  | 112 | 91.27687 | 82.9607 | [6 empty] | 27.73532 | 1196.911 | 0.02909242 | 3.290997 | 0.07237721 | 1.610038 | 4.271619 | 26.53952 | 1.390093 | 24.47563 | 25.04943 | 0.03482103 | 3.939031 | 2.632052 | 297.7434 | 0.002105628 | 0.04683991 | 0.05716487 | 2.609017 | 38.13945 | 56.556711 | 20.75313229 | 119.285722 | 0.00824316 | 0.16143352 | 0.84732 | 1.000261 | 100.0169 | 273.456 | 325.717 | 333.353 | 925.542 | 0 | 0 | 0
|  | 113 | 90.01451 | 81.76579 | [6 empty] | 19.68171 | 807.5421 | 0.04042983 | 4.573511 | 0.04961864 | 1.171611 | 4.362264 | 26.87479 | 1.287536 | 24.78368 | 25.35758 | 0.03264879 | 3.693302 | 2.665787 | 301.5596 | 0.002006074 | 0.04736804 | 0.05652198 | 2.66586 | 38.60411 | 56.534938 | 20.75772968 | 122.312948 | 0.00775777 | 0.16127781 | 0.857763 | 1.000268 | 100.0156 | 273.447 | 325.702 | 333.244 | 925.533 | 0 | 0 | 0
|  | 114 | 89.49106 | 78.86372 | [6 empty] | 16.0256 | 629.7084 | 0.04936483 | 5.584257 | 0.03883085 | 0.968337 | 4.452017 | 27.26077 | 1.209024 | 25.13823 | 25.71118 | 0.03108545 | 3.516454 | 2.697654 | 305.1645 | 0.001916879 | 0.0478018 | 0.05626833 | 2.722255 | 39.05278 | 56.476064 | 20.76126718 | 125.844523 | 0.00731016 | 0.16068263 | 0.865845 | 1.000274 | 100.0149 | 273.446 | 325.684 | 333.107 | 925.523 | 0 | 0 | 0
|  | 115 | 88.08566 | 77.31938 | [6 empty] | 0 | 3660.521 | 0.00792375 | 0.8963518 | 0.2259612 | 5.980159 | 4.540805 | 27.08648 | 1.13568 | 24.97598 | 25.53982 | 0.02900506 | 3.281115 | 2.727699 | 308.5633 | 0.00179046 | 0.04738529 | 0.05539656 | 2.778088 | 39.48526 | 56.447113 | 20.76297817 | 124.232881 | 0.00687434 | 0.1604132 | 0.873466 | 1.000282 | 100.0152 | 273.457 | 325.664 | 333.016 | 925.499 | 0 | 0 | 0
|  | 116 | 86.92319 | 75.10771 | [6 empty] | 33.65763 | 1193.649 | 0.02282992 | 2.58257 | 0.07360595 | 2.057902 | 4.62831 | 26.92857 | 1.073483 | 24.82702 | 25.38552 | 0.02725092 | 3.082683 | 2.755827 | 311.7452 | 0.001680418 | 0.04698172 | 0.05466445 | 2.833118 | 39.89922 | 56.446489 | 20.76435342 | 122.771991 | 0.00649187 | 0.16010206 | 0.879984 | 1.000292 | 100.0165 | 273.454 | 325.62 | 332.945 | 925.457 | 0 | 0 | 0
|  | 117 | 86.78045 | 75.34717 | [6 empty] | 11.08057 | 370.758 | 0.06923283 | 7.831768 | 0.02330799 | 0.6811105 | 4.715162 | 27.10559 | 1.004884 | 24.98677 | 25.54387 | 0.02566862 | 2.90369 | 2.782287 | 314.7384 | 0.001613678 | 0.04715521 | 0.05458679 | 2.887744 | 40.30053 | 56.393423 | 20.76581274 | 124.37424 | 0.00619513 | 0.15977343 | 0.88724 | 1.000315 | 100.0171 | 273.454 | 325.575 | 332.834 | 925.422 | 0 | 0 | 0
|  | 118 | 86.09037 | 74.83809 | [6 empty] | 11.3829 | 360.0479 | 0.06685808 | 7.563132 | 0.02333042 | 0.71721 | 4.801597 | 27.51485 | 0.9288178 | 25.36093 | 25.91694 | 0.02407211 | 2.723089 | 2.807157 | 317.5517 | 0.001559827 | 0.04795128 | 0.05431195 | 2.942193 | 40.6915 | 56.320503 | 20.76942816 | 128.14266 | 0.00590119 | 0.15997454 | 0.895358 | 1.000343 | 100.0176 | 273.455 | 325.535 | 332.672 | 925.391 | 0 | 0 | 0
|  | 119 | 82.79647 | 72.53927 | [6 empty] | 25.37324 | 826.2128 | 0.02884617 | 3.263141 | 0.05070048 | 1.631787 | 4.88604 | 27.00046 | 0.9374831 | 24.88428 | 25.4224 | 0.02383307 | 2.696049 | 2.83111 | 320.2613 | 0.001462514 | 0.04707079 | 0.05236203 | 2.99553 | 41.05916 | 56.270019 | 20.77256103 | 123.383667 | 0.00564019 | 0.16001344 | 0.894452 | 1.000365 | 100.0179 | 273.456 | 325.502 | 332.541 | 925.337 | 0 | 0 | 0
|  | 120 | 80.7669 | 71.90442 | [6 empty] | 0 | 0 | -0.00333425 | -0.3771776 | 0 | 0 | 4.967822 | 26.65066 | 0.8626612 | 24.5582 | 25.08445 | 0.02163938 | 2.447894 | 2.853846 | 322.8333 | 0.001398881 | 0.04637596 | 0.05113622 | 3.047279 | 41.39852 | 56.261554 | 20.77442034 | 120.18936 | 0.00546681 | 0.15980349 | 0.902483 | 1.000372 | 100.0182 | 273.457 | 325.453 | 332.427 | 925.291 | 0 | 0 | 0
|  | 121 | 81.4675 | 71.37147 | [6 empty] | 0 | 0 | -0.005431333 | -0.6144042 | 0 | 0 | 5.048939 | 27.08424 | 0.772246 | 24.95505 | 25.48925 | 0.01968397 | 2.226694 | 2.874508 | 325.1706 | 0.001375045 | 0.04704628 | 0.05160571 | 3.09865 | 41.72677 | 56.267985 | 20.77563161 | 124.11853 | 0.00528892 | 0.15959898 | 0.912279 | 1.000375 | 100.0181 | 273.453 | 325.418 | 332.384 | 925.251 | 0 | 0 | 0
|  | 122 | 81.42833 | 70.80591 | [6 empty] | 39.89284 | 1114.24 | 0.018044 | 2.041176 | 0.07440135 | 2.617959 | 5.130387 | 27.2807 | 0.7830854 | 25.13584 | 25.67453 | 0.02010535 | 2.274361 | 2.894403 | 327.4211 | 0.001342498 | 0.04723845 | 0.05160035 | 3.150253 | 42.05235 | 56.26422 | 20.77689139 | 125.924564 | 0.00512775 | 0.1592393 | 0.911103 | 1.000379 | 100.0179 | 273.457 | 325.415 | 332.389 | 925.192 | 0 | 0 | 0
|  | 123 | 80.18793 | 70.519 | [6 empty] | 10.54888 | 300.7228 | 0.06719775 | 7.601555 | 0.01939582 | 0.7060406 | 5.211195 | 27.43329 | 0.7829041 | 25.27488 | 25.81145 | 0.02020789 | 2.285961 | 2.914559 | 329.7013 | 0.001303356 | 0.04744434 | 0.05094569 | 3.201526 | 42.36744 | 56.226171 | 20.78000363 | 127.329349 | 0.00495191 | 0.15909938 | 0.91113 | 1.000387 | 100.0184 | 273.462 | 325.395 | 332.303 | 925.116 | 0 | 0 | 0
|  | 124 | 77.21274 | 69.91801 | [6 empty] | 10.89433 | 339.6593 | 0.06265283 | 7.087425 | 0.01954924 | 0.7449044 | 5.289896 | 26.98313 | 0.8384458 | 24.8583 | 25.38103 | 0.02128061 | 2.407309 | 2.935303 | 332.0479 | 0.001224815 | 0.04667037 | 0.04919163 | 3.251595 | 42.66045 | 56.14357 | 20.78308324 | 123.175747 | 0.00473289 | 0.15911051 | 0.90511 | 1.000388 | 100.0175 | 273.465 | 325.371 | 332.213 | 925.055 | 0 | 0 | 0
|  | 125 | 75.8193 | 70.0524 | [6 empty] | 24.73022 | 709.5804 | 0.02710217 | 3.065856 | 0.04236583 | 1.696691 | 5.366412 | 26.70752 | 0.7655729 | 24.60439 | 25.11997 | 0.01923117 | 2.175471 | 2.955559 | 334.3393 | 0.001148206 | 0.04598399 | 0.04830559 | 3.300343 | 42.93129 | 56.109158 | 20.78438326 | 120.67234 | 0.00448472 | 0.15859383 | 0.913006 | 1.000375 | 100.0167 | 273.466 | 325.371 | 332.189 | 925.007 | 0 | 0 | 0
|  | 126 | 75.99591 | 70.00416 | [6 empty] | 20.12805 | 499.2125 | 0.0333765 | 3.775622 | 0.03311453 | 1.381264 | 5.442319 | 26.9513 | 0.657383 | 24.82898 | 25.3459 | 0.01666197 | 1.884838 | 2.973506 | 336.3695 | 0.001105247 | 0.04610174 | 0.04840139 | 3.348697 | 43.19301 | 56.07995 | 20.78554234 | 122.885376 | 0.00427969 | 0.15785643 | 0.924871 | 1.000372 | 100.016 | 273.467 | 325.371 | 332.145 | 924.942 | 0 | 0 | 0
|  | 127 | 75.32957 | 68.46555 | [6 empty] | 18.52805 | 458.6492 | 0.03594083 | 4.065705 | 0.02986148 | 1.273268 | 5.517982 | 26.93877 | 0.6508006 | 24.81744 | 25.32916 | 0.01648423 | 1.864732 | 2.990079 | 338.2442 | 0.001073246 | 0.0457623 | 0.04797758 | 3.396886 | 43.44868 | 56.042437 | 20.7868907 | 122.771111 | 0.00415883 | 0.15707955 | 0.925598 | 1.000372 | 100.0151 | 273.47 | 325.371 | 332.08 | 924.875 | 0 | 0 | 0
|  | 128 | 74.4713 | 67.35897 | [6 empty] | 22.02884 | 515.1454 | 0.02988475 | 3.380628 | 0.03526338 | 1.517913 | 5.592883 | 26.78739 | 0.6113664 | 24.67744 | 25.18128 | 0.01539499 | 1.741515 | 3.006019 | 340.0474 | 0.001053837 | 0.04536246 | 0.04744621 | 3.444598 | 43.69439 | 56.01032 | 20.78777516 | 121.39253 | 0.00410719 | 0.15672903 | 0.929957 | 1.000363 | 100.0143 | 273.476 | 325.364 | 332.007 | 924.819 | 0 | 0 | 0
|  | 129 | 73.53066 | 67.33272 | [6 empty] | 30.40276 | 625.3419 | 0.02138 | 2.418552 | 0.04927956 | 2.126426 | 5.666884 | 26.91799 | 0.5285574 | 24.79486 | 25.29491 | 0.01336981 | 1.512422 | 3.020401 | 341.6743 | 0.001053597 | 0.045463 | 0.04695312 | 3.491798 | 43.92933 | 55.983408 | 20.79021105 | 122.564795 | 0.00408653 | 0.15643412 | 0.939184 | 1.000351 | 100.0126 | 273.487 | 325.326 | 331.887 | 924.767 | 0 | 0 | 0
|  | 130 | 70.95098 | 67.50864 | [6 empty] | 42.19872 | 914.7612 | 0.01486317 | 1.681354 | 0.06943856 | 3.006326 | 5.739124 | 26.53543 | 0.5455018 | 24.43744 | 24.9243 | 0.01359625 | 1.538037 | 3.033884 | 343.1996 | 0.001032077 | 0.04468352 | 0.04543439 | 3.537992 | 44.14711 | 55.966335 | 20.79311532 | 119.081224 | 0.00406102 | 0.1561034 | 0.937275 | 1.000339 | 100.0104 | 273.501 | 325.259 | 331.739 | 924.704 | 0 | 0 | 0
|  | 131 | 70.40097 | 66.8648 | [6 empty] | 17.36994 | 397.1393 | 0.03582883 | 4.053035 | 0.02912624 | 1.261911 | 5.8098 | 26.97903 | 0.5617201 | 24.84192 | 25.33119 | 0.01422904 | 1.609619 | 3.047797 | 344.7734 | 0.001043559 | 0.04521278 | 0.04522134 | 3.58332 | 44.34962 | 55.947117 | 20.7963783 | 123.07588 | 0.0040389 | 0.15557229 | 0.935436 | 1.000311 | 100.0094 | 273.51 | 325.206 | 331.611 | 924.609 | 0 | 0 | 0
|  | 132 | 69.54751 | 65.66964 | [6 empty] | 14.88884 | 297.9215 | 0.04129267 | 4.671116 | 0.0255697 | 1.10287 | 5.879775 | 27.30153 | 0.4801257 | 25.13439 | 25.6224 | 0.01230197 | 1.391626 | 3.061062 | 346.274 | 0.001055841 | 0.04554042 | 0.04481455 | 3.628338 | 44.54375 | 55.89835 | 20.79951913 | 126.013465 | 0.00403817 | 0.15505926 | 0.944587 | 1.000306 | 100.0094 | 273.524 | 325.148 | 331.461 | 924.526 | 0 | 0 | 0
|  | 133 | 68.80316 | 64.23867 | [6 empty] | 22.76322 | 428.7587 | 0.02671942 | 3.022558 | 0.03960254 | 1.693498 | 5.94895 | 27.26875 | 0.4479171 | 25.0978 | 25.57657 | 0.01145618 | 1.295948 | 3.072941 | 347.6178 | 0.001058157 | 0.04524928 | 0.0443696 | 3.67293 | 44.72895 | 55.869474 | 20.80081741 | 125.678883 | 0.00405176 | 0.15448862 | 0.948221 | 1.000301 | 100.0099 | 273.523 | 325.065 | 331.266 | 924.45 | 0 | 0 | 0
|  | 134 | 69.65554 | 62.87682 | [6 empty] | 20.13961 | 390.9225 | 0.03057433 | 3.458635 | 0.03564271 | 1.507575 | 6.018179 | 27.90548 | 0.4568681 | 25.67918 | 26.16115 | 0.0119522 | 1.352058 | 3.084645 | 348.9418 | 0.001089752 | 0.0460931 | 0.04496902 | 3.717599 | 44.91179 | 55.840703 | 20.80223362 | 131.592806 | 0.00407728 | 0.15398684 | 0.947197 | 1.000289 | 100.0116 | 273.537 | 325.006 | 331.106 | 924.371 | 0 | 0 | 0
|  | 135 | 68.32753 | 63.58076 | [6 empty] | 15.07009 | 342.4096 | 0.04008042 | 4.533984 | 0.02697853 | 1.148973 | 6.087171 | 27.90758 | 0.5245807 | 25.67945 | 26.16169 | 0.01372392 | 1.55248 | 3.097484 | 350.3941 | 0.001081311 | 0.04605132 | 0.04424257 | 3.762205 | 45.09015 | 55.806574 | 20.80460069 | 131.604073 | 0.0040457 | 0.15388014 | 0.939567 | 1.000284 | 100.0124 | 273.528 | 324.985 | 331.088 | 924.291 | 0 | 0 | 0
|  | 136 | 65.1227 | 63.65144 | [6 empty] | 12.85448 | 273.6279 | 0.04478475 | 5.066148 | 0.02284449 | 0.9916125 | 6.153896 | 26.98108 | 0.4844096 | 24.8283 | 25.29751 | 0.01225436 | 1.38624 | 3.110473 | 351.8634 | 0.001023085 | 0.04440912 | 0.04224241 | 3.805447 | 45.24923 | 55.762042 | 20.80638328 | 123.017778 | 0.00396013 | 0.15360365 | 0.944072 | 1.000272 | 100.0138 | 273.507 | 325.003 | 331.145 | 924.212 | 0 | 0 | 0
|  | 137 | 63.85029 | 62.78966 | [6 empty] | 15.88128 | 267.9207 | 0.035541 | 4.020475 | 0.02781615 | 1.221746 | 6.218382 | 26.55213 | 0.3824858 | 24.43651 | 24.89548 | 0.009522168 | 1.077168 | 3.121361 | 353.0951 | 0.0009886139 | 0.04342209 | 0.04139314 | 3.847265 | 45.38965 | 55.721151 | 20.80698901 | 119.151646 | 0.00388923 | 0.15290717 | 0.955618 | 1.000261 | 100.0154 | 273.512 | 325.042 | 331.147 | 924.113 | 0 | 0 | 0
|  | 138 | 64.07047 | 61.62911 | [6 empty] | 45.46674 | 812.2057 | 0.01245708 | 1.409172 | 0.08089653 | 3.514444 | 6.282343 | 26.91009 | 0.401067 | 24.76473 | 25.22699 | 0.01011771 | 1.144538 | 3.131181 | 354.206 | 0.001007735 | 0.04377972 | 0.04157322 | 3.888748 | 45.52422 | 55.694736 | 20.80826028 | 122.379942 | 0.00391149 | 0.15235017 | 0.953495 | 1.000255 | 100.0173 | 273.526 | 325.026 | 331.093 | 924.002 | 0 | 0 | 0
|  | 139 | 63.96613 | 60.33787 | [6 empty] | 0 | 0 | -0.006505333 | -0.7358974 | 0 | 0 | 6.346361 | 27.15319 | 0.3988223 | 24.9876 | 25.44981 | 0.01014995 | 1.148185 | 3.141315 | 355.3523 | 0.001041719 | 0.04377378 | 0.04152908 | 3.930299 | 45.65727 | 55.694618 | 20.80965933 | 124.596822 | 0.00400624 | 0.15137722 | 0.953741 | 1.000245 | 100.0185 | 273.53 | 325.015 | 331.027 | 923.939 | 0 | 0 | 0
|  | 140 | 64.19767 | 60.28711 | [6 empty] | 0 | 1533.908 | 0.006679917 | 0.7556467 | 0.1632698 | 6.633941 | 6.410443 | 27.65128 | 0.3955033 | 25.44346 | 25.90718 | 0.01024637 | 1.159092 | 3.151513 | 356.506 | 0.001090629 | 0.04431417 | 0.04175457 | 3.971941 | 45.78888 | 55.699263 | 20.81141486 | 129.197125 | 0.00411768 | 0.15075228 | 0.954097 | 1.000222 | 100.0199 | 273.519 | 324.983 | 330.906 | 923.872 | 0 | 0 | 0
|  | 141 | 63.62656 | 60.4791 | [6 empty] | 24.37965 | 417.7189 | 0.02307083 | 2.609823 | 0.0489139 | 1.928644 | 6.474355 | 27.7923 | 0.3702512 | 25.5685 | 26.02861 | 0.009637124 | 1.090172 | 3.161455 | 357.6306 | 0.001128485 | 0.04449543 | 0.04148861 | 4.013563 | 45.91741 | 55.679303 | 20.81297458 | 130.494229 | 0.00423783 | 0.15064631 | 0.956963 | 1.000207 | 100.0223 | 273.521 | 324.923 | 330.77 | 923.767 | 0 | 0 | 0
|  | 142 | 62.57525 | 59.63491 | [6 empty] | 13.06198 | 212.6279 | 0.04234925 | 4.790639 | 0.02729156 | 1.044076 | 6.537456 | 27.71344 | 0.3470617 | 25.49312 | 25.94533 | 0.00900463 | 1.018623 | 3.170776 | 358.685 | 0.001155777 | 0.04421585 | 0.0408898 | 4.054752 | 46.03842 | 55.652375 | 20.8145458 | 129.74033 | 0.00435161 | 0.15028222 | 0.959609 | 1.0002 | 100.0239 | 273.529 | 324.887 | 330.65 | 923.69 | 0 | 0 | 0
|  | 143 | 60.86586 | 59.77215 | [6 empty] | 9.036334 | 147.7917 | 0.05954342 | 6.735681 | 0.01966173 | 0.7258831 | 6.599177 | 27.31819 | 0.3441911 | 25.12482 | 25.56726 | 0.008800023 | 0.9954777 | 3.179678 | 359.6921 | 0.001170727 | 0.04322156 | 0.03982311 | 4.095108 | 46.14809 | 55.596364 | 20.81614788 | 126.042359 | 0.00447059 | 0.14940609 | 0.959935 | 1.000197 | 100.0256 | 273.535 | 324.826 | 330.546 | 923.619 | 0 | 0 | 0
|  | 144 | 59.78294 | 59.66335 | [6 empty] | 15.38716 | 265.1383 | 0.03434558 | 3.885247 | 0.0348885 | 1.237993 | 6.659501 | 27.04243 | 0.3599222 | 24.86523 | 25.30083 | 0.00910633 | 1.030128 | 3.188631 | 360.7049 | 0.001198266 | 0.0425196 | 0.03914356 | 4.134592 | 46.24653 | 55.543942 | 20.8170769 | 123.480915 | 0.00462108 | 0.14875956 | 0.958113 | 1.000175 | 100.0251 | 273.545 | 324.748 | 330.437 | 923.532 | 0 | 0 | 0
|  | 145 | 60.5376 | 59.11843 | [6 empty] | 36.7737 | 627.5868 | 0.01455258 | 1.64622 | 0.08668905 | 2.95559 | 6.719661 | 27.44693 | 0.3557333 | 25.23522 | 25.67375 | 0.009133009 | 1.033146 | 3.197751 | 361.7365 | 0.00126155 | 0.04301147 | 0.03964977 | 4.173988 | 46.34249 | 55.52636 | 20.81733836 | 127.192722 | 0.00479197 | 0.14841398 | 0.958551 | 1.000132 | 100.0223 | 273.549 | 324.723 | 330.366 | 923.436 | 0 | 0 | 0
|  | 146 | 59.6151 | 58.74642 | [6 empty] | 14.25432 | 225.8471 | 0.03697108 | 4.182249 | 0.03523195 | 1.15655 | 6.779738 | 27.37927 | 0.3260855 | 25.17255 | 25.60621 | 0.008349811 | 0.9445488 | 3.206492 | 362.7254 | 0.001302563 | 0.04275891 | 0.03913001 | 4.213378 | 46.43656 | 55.50449 | 20.81873356 | 126.56414 | 0.00495861 | 0.14806174 | 0.96191 | 1.000091 | 100.02 | 273.547 | 324.717 | 330.311 | 923.346 | 0 | 0 | 0
|  | 147 | 58.32271 | 57.74587 | [6 empty] | 10.4938 | 172.8378 | 0.04913117 | 5.557824 | 0.0269101 | 0.8692532 | 6.838706 | 27.28979 | 0.3328076 | 25.08727 | 25.51541 | 0.008491721 | 0.9606019 | 3.214913 | 363.6779 | 0.001322125 | 0.04270742 | 0.03843279 | 4.25216 | 46.52181 | 55.455379 | 20.82062188 | 125.72308 | 0.00504886 | 0.1482746 | 0.9611 | 1.000051 | 100.0186 | 273.553 | 324.678 | 330.219 | 923.28 | 0 | 0 | 0
|  | 148 | 57.79226 | 56.68836 | [6 empty] | 0 | 1482.64 | 0.005766333 | 0.6523002 | 0.2302645 | 7.3415 | 6.896764 | 27.13416 | 0.3371489 | 24.93867 | 25.35791 | 0.008549394 | 0.967126 | 3.223433 | 364.6418 | 0.001327782 | 0.04233353 | 0.03809232 | 4.290422 | 46.59976 | 55.419747 | 20.82102649 | 124.26567 | 0.00509915 | 0.14795848 | 0.960579 | 1.000027 | 100.0159 | 273.567 | 324.606 | 330.063 | 923.234 | 0 | 0 | 0
|  | 149 | 56.7406 | 56.00301 | [6 empty] | 0 | 0 | -0.01371033 | -1.550943 | 0 | 0 | 6.95403 | 26.92082 | 0.3106773 | 24.73596 | 25.14604 | 0.007812303 | 0.8837447 | 3.231614 | 365.5672 | 0.001325952 | 0.04158073 | 0.03741035 | 4.328174 | 46.67134 | 55.43799 | 20.82231243 | 122.286497 | 0.00513222 | 0.14693186 | 0.963598 | 1.000005 | 100.0126 | 273.562 | 324.519 | 329.899 | 923.412 | 0 | 0 | 0
|  | 150 | 56.05245 | 55.97618 | [6 empty] | 29.0167 | 451.3901 | 0.0170765 | 1.931731 | 0.078422 | 2.424231 | 7.010427 | 26.95359 | 0.3061836 | 24.76439 | 25.17497 | 0.007708163 | 0.8719642 | 3.239375 | 366.4451 | 0.001339173 | 0.04139737 | 0.03701653 | 4.365387 | 46.73618 | 55.434574 | 20.82378786 | 122.576104 | 0.00517675 | 0.14636057 | 0.964089 | 0.999978 | 100.0111 | 273.558 | 324.497 | 329.877 | 923.331 | 0 | 0 | 0
|  | 151 | 55.73246 | 54.74584 | [6 empty] | 28.70439 | 456.6677 | 0.01716375 | 1.941601 | 0.07960811 | 2.41034 | 7.066319 | 27.02696 | 0.310468 | 24.83463 | 25.24618 | 0.007838131 | 0.8866664 | 3.247148 | 367.3244 | 0.001366374 | 0.04137047 | 0.0368505 | 4.402321 | 46.79682 | 55.409471 | 20.82468135 | 123.258396 | 0.00526687 | 0.14602067 | 0.963571 | 0.999952 | 100.0108 | 273.559 | 324.534 | 329.912 | 923.027 | 0 | 0 | 0
|  | 152 | 55.06507 | 53.81713 | [6 empty] | 13.41813 | 211.5785 | 0.03627742 | 4.10378 | 0.03848534 | 1.132532 | 7.121718 | 27.00339 | 0.3043395 | 24.81641 | 25.22026 | 0.00767552 | 0.8682715 | 3.254904 | 368.2019 | 0.001396149 | 0.04108532 | 0.03645904 | 4.438975 | 46.85341 | 55.396513 | 20.82588578 | 123.060519 | 0.00538545 | 0.14541368 | 0.964254 | 0.999929 | 100.0105 | 273.552 | 324.579 | 329.861 | 922.953 | 0 | 0 | 0
|  | 153 | 54.22326 | 53.68746 | [6 empty] | 10.0985 | 154.5035 | 0.04746583 | 5.369438 | 0.0303765 | 0.8703926 | 7.176362 | 27.30669 | 0.2875852 | 25.095 | 25.50075 | 0.007333639 | 0.8295971 | 3.262409 | 369.0508 | 0.001441846 | 0.04131391 | 0.03605746 | 4.475234 | 46.90433 | 55.339467 | 20.8285743 | 125.839729 | 0.00549911 | 0.14485241 | 0.966168 | 0.999912 | 100.0061 | 273.563 | 324.577 | 329.825 | 922.878 | 0 | 0 | 0
|  | 154 | 52.27024 | 53.33852 | [6 empty] | 20.63844 | 308.8499 | 0.02238875 | 2.532664 | 0.06443383 | 1.815722 | 7.229609 | 27.04528 | 0.2737785 | 24.85522 | 25.25678 | 0.006914764 | 0.7822131 | 3.269533 | 369.8567 | 0.001442593 | 0.04065174 | 0.03490426 | 4.510714 | 46.94551 | 55.309871 | 20.83127851 | 123.444171 | 0.00555474 | 0.14420352 | 0.967722 | 0.999871 | 100.0012 | 273.574 | 324.583 | 329.827 | 922.8 | 0 | 0 | 0
|  | 155 | 51.53252 | 53.17091 | [6 empty] | 12.10433 | 189.3244 | 0.03763508 | 4.257362 | 0.03848392 | 1.06714 | 7.28151 | 26.93819 | 0.2832712 | 24.75443 | 25.15341 | 0.007125238 | 0.8060224 | 3.276553 | 370.6508 | 0.001448346 | 0.04016191 | 0.03443447 | 4.545384 | 46.97749 | 55.285925 | 20.8323926 | 122.456774 | 0.00559875 | 0.14340011 | 0.966598 | 0.999842 | 100.0041 | 273.568 | 324.552 | 329.783 | 922.735 | 0 | 0 | 0
|  | 156 | 50.35969 | 53.709 | [6 empty] | 10.93362 | 150.8231 | 0.04071658 | 4.605948 | 0.03553658 | 0.9794511 | 7.332457 | 26.87653 | 0.244745 | 24.69625 | 25.09142 | 0.006141 | 0.6946833 | 3.283186 | 371.4012 | 0.001446928 | 0.0398799 | 0.03375875 | 4.57948 | 47.00293 | 55.236842 | 20.83440281 | 121.889312 | 0.00560605 | 0.14293469 | 0.971039 | 0.999827 | 100.0062 | 273.565 | 324.532 | 329.725 | 922.67 | 0 | 0 | 0
|  | 157 | 49.9358 | 54.35331 | [6 empty] | 13.39338 | 195.2624 | 0.032959 | 3.728394 | 0.04382117 | 1.194456 | 7.382604 | 26.73262 | 0.2578846 | 24.5634 | 24.95556 | 0.006435654 | 0.7280152 | 3.289475 | 372.1125 | 0.001444302 | 0.03936806 | 0.03345158 | 4.613086 | 47.02296 | 55.206856 | 20.83483081 | 120.584515 | 0.00562586 | 0.14220032 | 0.969489 | 0.999798 | 100.0064 | 273.575 | 324.524 | 329.705 | 922.614 | 0 | 0 | 0
|  | 158 | 49.63633 | 52.9093 | [6 empty] | 8.464547 | 127.6618 | 0.051838 | 5.864027 | 0.02826243 | 0.7646192 | 7.43239 | 27.01191 | 0.2624452 | 24.81927 | 25.21567 | 0.006617731 | 0.7486121 | 3.296001 | 372.8508 | 0.001465068 | 0.03963633 | 0.03333884 | 4.646481 | 47.04045 | 55.165918 | 20.8363797 | 123.113535 | 0.00564759 | 0.14185184 | 0.968941 | 0.999777 | 100.0078 | 273.562 | 324.514 | 329.697 | 922.568 | 0 | 0 | 0
|  | 159 | 48.57185 | 52.2547 | [6 empty] | 17.32452 | 229.5738 | 0.02478425 | 2.803648 | 0.05928066 | 1.604181 | 7.481494 | 27.12913 | 0.2246915 | 24.92889 | 25.32279 | 0.005689815 | 0.6436442 | 3.302155 | 373.547 | 0.001469227 | 0.03975843 | 0.03278503 | 4.679543 | 47.05342 | 55.114041 | 20.83871011 | 124.193896 | 0.00563921 | 0.14173079 | 0.973303 | 0.999762 | 100.0094 | 273.545 | 324.539 | 329.667 | 922.52 | 0 | 0 | 0
|  | 160 | 47.94915 | 52.58772 | [6 empty] | 0 | 0 | -0.006597917 | -0.7463707 | 0 | 0 | 7.529755 | 27.08473 | 0.2290531 | 24.88695 | 25.27598 | 0.005789542 | 0.6549255 | 3.307895 | 374.1962 | 0.00147269 | 0.03945531 | 0.03240471 | 4.712138 | 47.06097 | 55.116378 | 20.8398018 | 123.78205 | 0.00566161 | 0.14115235 | 0.972774 | 0.999739 | 100.0113 | 273.556 | 324.524 | 329.597 | 922.461 | 0 | 0 | 0
|  | 161 | 47.44988 | 51.46367 | [6 empty] | 9.485112 | 107.8821 | 0.04422267 | 5.002564 | 0.03403342 | 0.8870216 | 7.577454 | 27.10194 | 0.1886878 | 24.89831 | 25.28429 | 0.004770836 | 0.5396874 | 3.313175 | 374.7936 | 0.001505049 | 0.03922646 | 0.03211356 | 4.744397 | 47.06493 | 55.107947 | 20.84084292 | 123.917215 | 0.0057815 | 0.14053579 | 0.977455 | 0.999721 | 100.0124 | 273.57 | 324.466 | 329.496 | 922.446 | 0 | 0 | 0
|  | 162 | 48.12773 | 50.51617 | [6 empty] | 8.463239 | 76.80771 | 0.05027025 | 5.68668 | 0.03049159 | 0.7769696 | 7.625243 | 27.24602 | 0.1519288 | 25.02836 | 25.41416 | 0.003861143 | 0.4367809 | 3.317491 | 375.2818 | 0.00153282 | 0.03905846 | 0.03246436 | 4.776686 | 47.0694 | 55.037991 | 20.84024469 | 125.226733 | 0.00585653 | 0.13962627 | 0.981725 | 0.999692 | 100.0136 | 273.572 | 324.436 | 329.437 | 923.018 | 0 | 0 | 0
|  | 163 | 48.15299 | 49.82853 | [6 empty] | 26.95082 | 251.9404 | 0.01579442 | 1.786699 | 0.09794449 | 2.458958 | 7.673384 | 27.19824 | 0.1568641 | 24.98354 | 25.36751 | 0.003979252 | 0.4501417 | 3.321411 | 375.7253 | 0.001546976 | 0.0388378 | 0.03245009 | 4.809143 | 47.07597 | 55.017617 | 20.8401027 | 124.783237 | 0.00592057 | 0.13925811 | 0.981136 | 0.999681 | 100.0139 | 273.574 | 324.424 | 329.41 | 923.216 | 0 | 0 | 0
|  | 164 | 47.40816 | 51.78148 | [6 empty] | 15.35346 | 177.5528 | 0.027296 | 3.087783 | 0.05648095 | 1.406143 | 7.721164 | 26.90554 | 0.1931491 | 24.71414 | 25.09192 | 0.004846482 | 0.5482446 | 3.325824 | 376.2244 | 0.001541704 | 0.03838207 | 0.03197745 | 4.841357 | 47.08027 | 54.996981 | 20.84051793 | 122.109306 | 0.00596429 | 0.13916573 | 0.976874 | 0.999659 | 100.0138 | 273.581 | 324.417 | 329.376 | 922.402 | 0 | 0 | 0
|  | 165 | 47.12253 | 52.49643 | [6 empty] | 63.05115 | 768.4884 | 0.00660675 | 0.7473699 | 0.2333162 | 5.810379 | 7.76843 | 27.00098 | 0.2016072 | 24.80189 | 25.18368 | 0.005077211 | 0.5743451 | 3.330786 | 376.7857 | 0.001541462 | 0.03838772 | 0.03182418 | 4.873257 | 47.08139 | 54.9694 | 20.84141194 | 122.977503 | 0.00594242 | 0.13884766 | 0.975855 | 0.999625 | 100.0152 | 273.586 | 324.418 | 329.412 | 922.331 | 0 | 0 | 0
|  | 166 | 46.57072 | 52.63539 | [6 empty] | 0 | 0 | -0.0001883333 | -0.02130468 | 0 | 0 | 7.815276 | 27.09756 | 0.1684973 | 24.89298 | 25.27814 | 0.004259299 | 0.4818212 | 3.335454 | 377.3138 | 0.001541132 | 0.03818262 | 0.03149541 | 4.904917 | 47.07998 | 54.979807 | 20.8428904 | 123.87074 | 0.00592012 | 0.13801604 | 0.979699 | 0.999604 | 100.017 | 273.582 | 324.449 | 329.469 | 922.294 | 0 | 0 | 0
|  | 167 | 46.33548 | 52.4832 | [6 empty] | 11.93229 | 85.10236 | 0.0343275 | 3.883201 | 0.04419554 | 1.094535 | 7.861729 | 26.81007 | 0.1168175 | 24.63162 | 25.00783 | 0.002921351 | 0.3304696 | 3.339045 | 377.72 | 0.001517123 | 0.03757264 | 0.03126669 | 4.936298 | 47.07622 | 54.959506 | 20.84253446 | 121.26974 | 0.00589058 | 0.13751311 | 0.98573 | 0.999572 | 100.0189 | 273.574 | 324.485 | 329.441 | 922.289 | 0 | 0 | 0
|  | 168 | 46.71245 | 51.90869 | [6 empty] | 8.646831 | 69.4953 | 0.047756 | 5.402262 | 0.03150211 | 0.7780338 | 7.908253 | 26.75123 | 0.1330027 | 24.5774 | 24.95301 | 0.003318818 | 0.3754319 | 3.342165 | 378.0729 | 0.001504415 | 0.03715578 | 0.03140167 | 4.967632 | 47.07294 | 54.915569 | 20.84184554 | 120.737248 | 0.00585433 | 0.13669047 | 0.983787 | 0.999531 | 100.0204 | 273.572 | 324.483 | 329.442 | 922.283 | 0 | 0 | 0
|  | 169 | 46.93517 | 51.34171 | [6 empty] | 7.577194 | 76.30581 | 0.05475733 | 6.194268 | 0.02815304 | 0.6897255 | 7.955077 | 27.28616 | 0.1641552 | 25.0694 | 25.45337 | 0.004178303 | 0.4726587 | 3.345913 | 378.497 | 0.001541585 | 0.03776753 | 0.03162898 | 4.999148 | 47.07146 | 54.867426 | 20.84317446 | 125.616846 | 0.00588119 | 0.13637396 | 0.980103 | 0.999498 | 100.0216 | 273.572 | 324.49 | 329.46 | 922.238 | 0 | 0 | 0
|  | 170 | 46.52608 | 50.80186 | [6 empty] | 18.40714 | 187.8583 | 0.02234408 | 2.527611 | 0.0698864 | 1.700059 | 8.001808 | 27.48845 | 0.1636892 | 25.25619 | 25.64325 | 0.004197523 | 0.4748329 | 3.350101 | 378.9707 | 0.001561547 | 0.03798625 | 0.03144942 | 5.030687 | 47.06946 | 54.816239 | 20.84453782 | 127.491038 | 0.00591329 | 0.13622725 | 0.980133 | 0.999473 | 100.0226 | 273.559 | 324.502 | 329.475 | 922.055 | 0 | 0 | 0
|  | 171 | 45.86702 | 50.94761 | [6 empty] | 0 | 0 | -0.012643 | -1.430204 | 0 | 0 | 8.048004 | 27.20023 | 0.1532716 | 24.99215 | 25.37507 | 0.003889277 | 0.4399635 | 3.354144 | 379.4281 | 0.001554094 | 0.03743334 | 0.03100741 | 5.061915 | 47.06435 | 54.821954 | 20.84491137 | 124.835373 | 0.0059472 | 0.13585316 | 0.981332 | 0.999452 | 100.0223 | 273.566 | 324.512 | 329.484 | 921.746 | 0 | 0 | 0
|  | 172 | 45.05307 | 50.7599 | [6 empty] | 9.205822 | 83.81889 | 0.04326275 | 4.893976 | 0.03558314 | 0.8437892 | 8.093464 | 26.69424 | 0.1456297 | 24.52534 | 24.90038 | 0.003626236 | 0.4102076 | 3.357902 | 379.8532 | 0.001539424 | 0.03650464 | 0.03042212 | 5.09263 | 47.05502 | 54.819922 | 20.84494011 | 120.224813 | 0.00600236 | 0.13528035 | 0.982205 | 0.999429 | 100.0204 | 273.582 | 324.487 | 329.449 | 921.665 | 0 | 0 | 0
|  | 173 | 44.68701 | 49.43114 | [6 empty] | 7.019515 | 60.24955 | 0.05627642 | 6.36611 | 0.02762019 | 0.6408491 | 8.138334 | 26.55485 | 0.1369162 | 24.3951 | 24.76427 | 0.003390629 | 0.3835553 | 3.361411 | 380.2501 | 0.001554365 | 0.03606469 | 0.03016396 | 5.122923 | 47.04239 | 54.745174 | 20.84527861 | 118.96191 | 0.00609184 | 0.13466242 | 0.983177 | 0.999378 | 100.0177 | 273.57 | 324.458 | 329.368 | 921.685 | 0 | 0 | 0
|  | 174 | 44.07031 | 49.73983 | [6 empty] | 25.17869 | 221.5006 | 0.01547267 | 1.750302 | 0.1017236 | 2.309109 | 8.182713 | 26.41849 | 0.1391472 | 24.26766 | 24.63007 | 0.003427205 | 0.3876929 | 3.36482 | 380.6357 | 0.001573936 | 0.03572807 | 0.02978819 | 5.152899 | 47.02709 | 54.721152 | 20.84603534 | 117.732754 | 0.00619968 | 0.13428521 | 0.982867 | 0.999329 | 100.0155 | 273.557 | 324.429 | 329.274 | 921.765 | 0 | 0 | 0
|  | 175 | 45.61803 | 50.63078 | [6 empty] | 42.17832 | 454.854 | 0.009560917 | 1.081552 | 0.1726663 | 3.864786 | 8.227557 | 27.40174 | 0.1702634 | 25.16706 | 25.54172 | 0.004348821 | 0.4919481 | 3.368708 | 381.0755 | 0.001650848 | 0.03695089 | 0.03083799 | 5.183212 | 47.01461 | 54.707111 | 20.84622981 | 126.640387 | 0.00626886 | 0.13402842 | 0.979175 | 0.99928 | 100.0149 | 273.555 | 324.38 | 329.209 | 922.678 | 0 | 0 | 0
|  | 176 | 45.13145 | 50.85342 | [6 empty] | 0 | 0 | 0.0001430833 | 0.0161859 | 11.58572 | 259.0713 | 8.272932 | 27.49813 | 0.1543999 | 25.25621 | 25.63032 | 0.003957319 | 0.4476605 | 3.372861 | 381.5453 | 0.001657724 | 0.03706878 | 0.03059628 | 5.21393 | 47.00529 | 54.70109 | 20.84738249 | 127.536001 | 0.00627288 | 0.1339995 | 0.980976 | 0.999224 | 100.0173 | 273.546 | 324.388 | 329.193 | 923.082 | 0 | 0 | 0
|  | 177 | 44.12478 | 49.94854 | [6 empty] | 18.77033 | 172.9332 | 0.02078083 | 2.350773 | 0.07892003 | 1.76232 | 8.31756 | 27.34468 | 0.1409995 | 25.11705 | 25.48729 | 0.003593697 | 0.4065268 | 3.376636 | 381.9724 | 0.001640024 | 0.03662248 | 0.02997901 | 5.244217 | 46.99186 | 54.699409 | 20.84886055 | 126.125544 | 0.00624093 | 0.13342321 | 0.982514 | 0.999191 | 100.0187 | 273.546 | 324.411 | 329.193 | 922.124 | 0 | 0 | 0
|  | 178 | 44.19266 | 48.06982 | [6 empty] | 11.02481 | 96.60252 | 0.03543492 | 4.008475 | 0.04619089 | 1.030508 | 8.361719 | 27.3459 | 0.1343112 | 25.11818 | 25.48634 | 0.003423102 | 0.3872288 | 3.380145 | 382.3693 | 0.00163677 | 0.03651595 | 0.02999814 | 5.274206 | 46.97595 | 54.661253 | 20.84880166 | 126.136819 | 0.00622835 | 0.1331629 | 0.983283 | 0.999175 | 100.0174 | 273.537 | 324.411 | 329.166 | 922.235 | 0 | 0 | 0
|  | 179 | 43.98835 | 48.09962 | [6 empty] | 45.38216 | 376.9503 | 0.0085685 | 0.9692873 | 0.1891471 | 4.198876 | 8.405809 | 27.06878 | 0.1280374 | 24.86409 | 25.22622 | 0.003229898 | 0.3653731 | 3.383471 | 382.7456 | 0.001620707 | 0.03597807 | 0.02980014 | 5.304105 | 46.95983 | 54.637785 | 20.84844721 | 123.595481 | 0.00623035 | 0.13275488 | 0.983999 | 0.999154 | 100.0158 | 273.536 | 324.417 | 329.142 | 922.367 | 0 | 0 | 0
|  | 180 | 44.20591 | 48.65254 | [6 empty] | 13.146 | 103.4711 | 0.02972617 | 3.362689 | 0.05463167 | 1.204246 | 8.449906 | 27.0181 | 0.1221674 | 24.81761 | 25.17693 | 0.003075799 | 0.3479411 | 3.386624 | 383.1023 | 0.00162399 | 0.03579762 | 0.02989133 | 5.333951 | 46.94392 | 54.633317 | 20.84795481 | 123.1335 | 0.00625453 | 0.13247941 | 0.984671 | 0.999136 | 100.0149 | 273.547 | 324.418 | 329.115 | 922.439 | 0 | 0 | 0
|  | 181 | 43.66406 | 48.78786 | [6 empty] | 8.507393 | 86.45371 | 0.04537117 | 5.132485 | 0.03574997 | 0.783698 | 8.493841 | 26.76177 | 0.157331 | 24.57829 | 24.93155 | 0.003922506 | 0.4437224 | 3.390123 | 383.4981 | 0.001622018 | 0.03555729 | 0.0295621 | 5.363677 | 46.9273 | 54.578743 | 20.84810916 | 120.789162 | 0.00630644 | 0.13272361 | 0.980518 | 0.999107 | 100.0139 | 273.536 | 324.367 | 329.029 | 922.264 | 0 | 0 | 0
|  | 182 | 43.7468 | 48.77815 | [6 empty] | 8.043826 | 75.76494 | 0.04807683 | 5.438556 | 0.03390868 | 0.739132 | 8.537547 | 26.73461 | 0.1462985 | 24.5482 | 24.89799 | 0.003642538 | 0.4120518 | 3.393906 | 383.926 | 0.001630222 | 0.03553512 | 0.02960657 | 5.393262 | 46.9096 | 54.545631 | 20.84785702 | 120.51884 | 0.00634454 | 0.13275787 | 0.981763 | 0.999059 | 100.0139 | 273.538 | 324.299 | 328.92 | 922.54 | 0 | 0 | 0
|  | 183 | 45.69672 | 49.39248 | [6 empty] | 6.208808 | 64.42082 | 0.06506225 | 7.359983 | 0.02586349 | 0.5630905 | 8.582269 | 27.57849 | 0.1632191 | 25.31901 | 25.67937 | 0.004191363 | 0.4741361 | 3.397823 | 384.3691 | 0.001682737 | 0.03663594 | 0.03084509 | 5.423487 | 46.89764 | 54.480751 | 20.84685935 | 128.226761 | 0.0063485 | 0.13270809 | 0.979731 | 0.999007 | 100.0147 | 273.547 | 324.247 | 328.862 | 922.622 | 0 | 0 | 0
|  | 184 | 45.29982 | 48.98254 | [6 empty] | 10.31209 | 121.2822 | 0.03883308 | 4.392883 | 0.04324017 | 0.9281824 | 8.627767 | 27.24185 | 0.1856762 | 25.01118 | 25.36545 | 0.004709762 | 0.5327785 | 3.402273 | 384.8725 | 0.001679149 | 0.03604418 | 0.03054004 | 5.45418 | 46.89004 | 54.426303 | 20.84662188 | 125.121591 | 0.00641285 | 0.13235889 | 0.977068 | 0.998966 | 100.0155 | 273.548 | 324.263 | 328.856 | 922.644 | 0 | 0 | 0
|  | 185 | 44.95324 | 49.50359 | [6 empty] | 41.9387 | 631.8833 | 0.009475417 | 1.07188 | 0.1785972 | 3.76095 | 8.672893 | 26.96065 | 0.2384753 | 24.75621 | 25.10683 | 0.005987358 | 0.6773029 | 3.407622 | 385.4776 | 0.001692283 | 0.03563657 | 0.03029664 | 5.484598 | 46.8805 | 54.404866 | 20.8463807 | 122.567705 | 0.0065297 | 0.13227209 | 0.970901 | 0.998937 | 100.0158 | 273.546 | 324.305 | 328.898 | 922.687 | 0 | 0 | 0
|  | 186 | 44.44524 | 49.62244 | [6 empty] | 0 | 0 | -0.0118905 | -1.345079 | 0 | 0 | 8.717593 | 26.56541 | 0.2341349 | 24.39615 | 24.74253 | 0.005793089 | 0.6553269 | 3.413512 | 386.1439 | 0.001695306 | 0.03513612 | 0.02994819 | 5.514721 | 46.86878 | 54.404548 | 20.84605466 | 119.014374 | 0.00663803 | 0.13232654 | 0.971375 | 0.998907 | 100.0161 | 273.536 | 324.343 | 328.948 | 922.687 | 0 | 0 | 0
|  | 187 | 44.34954 | 48.88628 | [6 empty] | 0 | 0 | -0.008643417 | -0.9777621 | 0 | 0 | 8.76199 | 26.63288 | 0.198933 | 24.45902 | 24.80688 | 0.004934907 | 0.5582474 | 3.418876 | 386.7507 | 0.001717979 | 0.03531693 | 0.02993295 | 5.544661 | 46.85556 | 54.420416 | 20.84636496 | 119.624109 | 0.00670934 | 0.1325528 | 0.975441 | 0.998882 | 100.0168 | 273.533 | 324.355 | 328.968 | 922.656 | 0 | 0 | 0
|  | 188 | 44.80283 | 48.2948 | [6 empty] | 7.562971 | 92.25599 | 0.05236792 | 5.923972 | 0.03343154 | 0.686116 | 8.806566 | 27.04714 | 0.1917537 | 24.84061 | 25.19511 | 0.004831254 | 0.546522 | 3.423759 | 387.3031 | 0.00175074 | 0.03593047 | 0.03028315 | 5.574769 | 46.84344 | 54.408017 | 20.84675108 | 123.380112 | 0.00673243 | 0.13270903 | 0.976248 | 0.998852 | 100.0173 | 273.534 | 324.37 | 328.999 | 923.242 | 0 | 0 | 0
|  | 189 | 45.18252 | 48.07388 | [6 empty] | 6.76821 | 77.19729 | 0.05901317 | 6.675698 | 0.03000819 | 0.6139526 | 8.851559 | 27.31137 | 0.1790435 | 25.08507 | 25.44441 | 0.004555657 | 0.5153458 | 3.428452 | 387.834 | 0.001770878 | 0.03623129 | 0.03054131 | 5.605182 | 46.83364 | 54.328897 | 20.84687598 | 125.811469 | 0.00674392 | 0.13258808 | 0.977699 | 0.99882 | 100.0176 | 273.539 | 324.393 | 329.04 | 923.497 | 0 | 0 | 0
|  | 190 | 45.18671 | 48.12894 | [6 empty] | 17.02059 | 211.8061 | 0.02346867 | 2.654827 | 0.0754547 | 1.524578 | 8.896743 | 27.19105 | 0.1962275 | 24.97571 | 25.33186 | 0.004970808 | 0.5623086 | 3.433216 | 388.3728 | 0.001770821 | 0.0357798 | 0.03047507 | 5.63569 | 46.82497 | 54.300811 | 20.84664861 | 124.711158 | 0.00677337 | 0.13188167 | 0.975675 | 0.998799 | 100.018 | 273.539 | 324.408 | 329.034 | 922.104 | 0 | 0 | 0
|  | 191 | 45.72031 | 47.98145 | [6 empty] | 10.40197 | 124.7592 | 0.03885492 | 4.395353 | 0.04526438 | 0.9096957 | 8.942197 | 26.98312 | 0.1928342 | 24.78419 | 25.13822 | 0.004847509 | 0.5483607 | 3.438125 | 388.9281 | 0.001758744 | 0.03534615 | 0.03069222 | 5.666273 | 46.81778 | 54.270926 | 20.84513846 | 122.80849 | 0.00677898 | 0.13149133 | 0.97604 | 0.998768 | 100.0174 | 273.541 | 324.401 | 329.035 | 922.121 | 0 | 0 | 0
|  | 192 | 46.4413 | 47.8232 | [6 empty] | 11.13785 | 115.0668 | 0.03686 | 4.169683 | 0.04740696 | 0.9547461 | 8.988278 | 26.84249 | 0.1695866 | 24.65418 | 25.01002 | 0.004241364 | 0.4797923 | 3.442669 | 389.4422 | 0.00174742 | 0.03519194 | 0.03105311 | 5.697146 | 46.81395 | 54.225873 | 20.84338216 | 121.527615 | 0.00677067 | 0.13156489 | 0.978722 | 0.998737 | 100.0172 | 273.544 | 324.39 | 329.072 | 922.16 | 0 | 0 | 0
|  | 193 | 46.8794 | 48.9811 | [6 empty] | 9.612086 | 94.27895 | 0.04311383 | 4.87713 | 0.04030646 | 0.8233349 | 9.034938 | 26.9222 | 0.1620299 | 24.73052 | 25.08627 | 0.004064727 | 0.4598107 | 3.446822 | 389.912 | 0.001737766 | 0.03549712 | 0.03133177 | 5.728339 | 46.81315 | 54.195652 | 20.8427553 | 122.265885 | 0.00671366 | 0.13205545 | 0.979567 | 0.998698 | 100.0169 | 273.546 | 324.431 | 329.098 | 922.183 | 0 | 0 | 0
|  | 194 | 47.29946 | 50.94105 | [6 empty] | 9.050471 | 88.75124 | 0.0461995 | 5.226188 | 0.03766844 | 0.7807421 | 9.082027 | 27.2131 | 0.1616959 | 24.99966 | 25.35787 | 0.004100263 | 0.4638307 | 3.450905 | 390.3738 | 0.001740263 | 0.0360699 | 0.031646 | 5.759827 | 46.81457 | 54.140939 | 20.84283617 | 124.931983 | 0.0066518 | 0.13251305 | 0.979558 | 0.998649 | 100.0166 | 273.545 | 324.456 | 329.105 | 922.203 | 0 | 0 | 0
|  | 195 | 46.80629 | 51.03881 | [6 empty] | 16.16558 | 189.4032 | 0.02559558 | 2.895428 | 0.06706546 | 1.396114 | 9.12908 | 26.95432 | 0.1929685 | 24.7662 | 25.12269 | 0.004847886 | 0.5484034 | 3.455379 | 390.88 | 0.00171658 | 0.03573436 | 0.03132 | 5.79131 | 46.8158 | 54.10882 | 20.84292035 | 122.588385 | 0.00662443 | 0.13253129 | 0.975868 | 0.998608 | 100.0181 | 273.539 | 324.512 | 329.183 | 922.19 | 0 | 0 | 0
|  | 196 | 47.79069 | 51.10681 | [6 empty] | 18.17133 | 215.0052 | 0.02324925 | 2.630006 | 0.07438256 | 1.546818 | 9.176379 | 27.18047 | 0.1972493 | 24.97922 | 25.34208 | 0.004998709 | 0.5654648 | 3.460302 | 391.4369 | 0.001729339 | 0.03596235 | 0.03189023 | 5.822916 | 46.81826 | 54.085611 | 20.84189648 | 124.680148 | 0.00661818 | 0.13235739 | 0.975346 | 0.998584 | 100.0184 | 273.543 | 324.58 | 329.295 | 922.209 | 0 | 0 | 0
|  | 197 | 48.85839 | 51.8741 | [6 empty] | 16.00129 | 195.4071 | 0.02699208 | 3.053403 | 0.06508452 | 1.344774 | 9.224703 | 27.36359 | 0.2066887 | 25.15131 | 25.51878 | 0.005274444 | 0.5966565 | 3.465439 | 392.018 | 0.001756767 | 0.03629825 | 0.03252756 | 5.855124 | 46.82591 | 54.060175 | 20.84049901 | 126.384887 | 0.0066778 | 0.13258253 | 0.974232 | 0.998568 | 100.0187 | 273.544 | 324.629 | 329.372 | 922.275 | 0 | 0 | 0
|  | 198 | 48.46286 | 51.76875 | [6 empty] | 12.07088 | 157.5588 | 0.03549133 | 4.014857 | 0.04992232 | 1.015754 | 9.273364 | 26.99927 | 0.2220824 | 24.8179 | 25.17971 | 0.00559197 | 0.6325758 | 3.470872 | 392.6326 | 0.00177181 | 0.03605046 | 0.03228283 | 5.88753 | 46.83517 | 54.03077 | 20.83986761 | 123.049114 | 0.00682499 | 0.13315653 | 0.972422 | 0.998546 | 100.0197 | 273.539 | 324.648 | 329.381 | 922.3 | 0 | 0 | 0
|  | 199 | 48.39936 | 51.70509 | [6 empty] | 17.83094 | 226.0427 | 0.02399483 | 2.714348 | 0.07515094 | 1.507117 | 9.321795 | 26.85752 | 0.216544 | 24.68875 | 25.04737 | 0.005423857 | 0.6135585 | 3.47638 | 393.2556 | 0.001803234 | 0.03616302 | 0.03227812 | 5.91981 | 46.84319 | 53.993997 | 20.83931229 | 121.766127 | 0.00698179 | 0.13389611 | 0.973031 | 0.998511 | 100.0198 | 273.539 | 324.663 | 329.379 | 922.337 | 0 | 0 | 0
|  | 200 | 50.67255 | 51.58469 | [6 empty] | 35.67746 | 436.5553 | 0.01255542 | 1.420296 | 0.1505441 | 2.986448 | 9.371331 | 27.74891 | 0.2118153 | 25.50909 | 25.87695 | 0.005481134 | 0.6200377 | 3.481832 | 393.8724 | 0.001890144 | 0.0374961 | 0.03373978 | 5.952819 | 46.85666 | 53.982083 | 20.83803896 | 129.987741 | 0.00708263 | 0.13421117 | 0.973557 | 0.998487 | 100.02 | 273.568 | 324.675 | 329.357 | 922.379 | 0 | 0 | 0
|  | 201 | 51.83863 | 52.13025 | [6 empty] | 9.875674 | 128.8971 | 0.04640225 | 5.249123 | 0.04123935 | 0.8114254 | 9.422587 | 27.8625 | 0.2301819 | 25.6132 | 25.9843 | 0.005981115 | 0.6765967 | 3.487563 | 394.5208 | 0.001913599 | 0.03765196 | 0.03440136 | 5.98689 | 46.87854 | 53.958617 | 20.83633846 | 131.052573 | 0.00714096 | 0.13421676 | 0.97142 | 0.998482 | 100.0188 | 273.558 | 324.671 | 329.375 | 923.156 | 0 | 0 | 0
|  | 202 | 51.35894 | 52.25177 | [6 empty] | 11.39732 | 138.4401 | 0.03983508 | 4.506231 | 0.04673729 | 0.9185447 | 9.474185 | 27.00759 | 0.2188938 | 24.83067 | 25.19382 | 0.005514772 | 0.623843 | 3.493311 | 395.171 | 0.001861784 | 0.0365903 | 0.03396179 | 6.021071 | 46.90191 | 53.898395 | 20.83427408 | 123.15038 | 0.00716738 | 0.13444491 | 0.972724 | 0.998476 | 100.0164 | 273.548 | 324.715 | 329.464 | 923.422 | 0 | 0 | 0
|  | 203 | 52.18815 | 53.11347 | [6 empty] | 19.13321 | 250.5012 | 0.02411217 | 2.727621 | 0.07733089 | 1.524971 | 9.525959 | 26.98001 | 0.2399463 | 24.80821 | 25.17283 | 0.006040126 | 0.6832722 | 3.499089 | 395.8245 | 0.001864615 | 0.03677036 | 0.03443741 | 6.055271 | 46.92591 | 53.88132 | 20.83256207 | 122.913345 | 0.00718552 | 0.13497527 | 0.970267 | 0.99846 | 100.0139 | 273.555 | 324.753 | 329.526 | 922.476 | 0 | 0 | 0
|  | 204 | 52.86692 | 54.14993 | [6 empty] | 10.03506 | 138.1287 | 0.04657108 | 5.268222 | 0.04006423 | 0.7965697 | 9.578487 | 27.05489 | 0.2547539 | 24.88251 | 25.25105 | 0.006432802 | 0.7276926 | 3.505325 | 396.53 | 0.001865835 | 0.03709711 | 0.03485347 | 6.089916 | 46.95337 | 53.841728 | 20.83148992 | 123.623633 | 0.0071704 | 0.13552182 | 0.968536 | 0.998442 | 100.0107 | 273.562 | 324.824 | 329.635 | 922.511 | 0 | 0 | 0
|  | 205 | 53.51566 | 53.53681 | [6 empty] | 11.58881 | 172.1412 | 0.040822 | 4.617873 | 0.04544821 | 0.9147551 | 9.631678 | 27.04431 | 0.278271 | 24.88105 | 25.25289 | 0.007027148 | 0.7949262 | 3.512055 | 397.2913 | 0.001855287 | 0.03734213 | 0.03523638 | 6.124961 | 46.98379 | 53.794627 | 20.83016277 | 123.568036 | 0.00713286 | 0.13615336 | 0.965787 | 0.998407 | 100.0081 | 273.563 | 324.932 | 329.788 | 922.548 | 0 | 0 | 0
|  | 206 | 54.99614 | 53.72379 | [6 empty] | 20.07871 | 346.1469 | 0.024213 | 2.739027 | 0.07725069 | 1.573338 | 9.685934 | 27.36386 | 0.3278859 | 25.18147 | 25.5615 | 0.008381255 | 0.9481057 | 3.51976 | 398.1628 | 0.001870471 | 0.03809524 | 0.03615482 | 6.160657 | 47.0191 | 53.763704 | 20.82850193 | 126.537707 | 0.0071074 | 0.13690343 | 0.960057 | 0.998379 | 100.0074 | 273.572 | 325.015 | 329.92 | 922.579 | 0 | 0 | 0
|  | 207 | 55.11894 | 54.37561 | [6 empty] | 0 | 3214.882 | 0.0026195 | 0.2963235 | 0.7094141 | 14.50219 | 9.740991 | 27.13421 | 0.3320982 | 24.97605 | 25.35811 | 0.008421383 | 0.9526451 | 3.528161 | 399.1132 | 0.00185831 | 0.03798849 | 0.03620027 | 6.196834 | 47.05793 | 53.746992 | 20.82733816 | 124.452149 | 0.00712088 | 0.13741996 | 0.959559 | 0.998363 | 100.0084 | 273.569 | 325.092 | 330.065 | 922.612 | 0 | 0 | 0
|  | 208 | 54.56676 | 54.47476 | [6 empty] | 68.73736 | 1127 | 0.007017583 | 0.7938443 | 0.2635385 | 5.359649 | 9.795834 | 26.69344 | 0.3169226 | 24.57533 | 24.95504 | 0.007908816 | 0.8946624 | 3.536326 | 400.0369 | 0.001849403 | 0.03761178 | 0.03584217 | 6.232856 | 47.09536 | 53.751204 | 20.82655849 | 120.466253 | 0.00720331 | 0.13801259 | 0.961295 | 0.998359 | 100.0081 | 273.56 | 325.158 | 330.182 | 922.651 | 0 | 0 | 0
|  | 209 | 55.94764 | 55.71275 | [6 empty] | 13.39449 | 213.9719 | 0.03692392 | 4.176914 | 0.05091957 | 1.025491 | 9.851091 | 26.73627 | 0.3160589 | 24.6174 | 24.9975 | 0.007900682 | 0.8937423 | 3.544231 | 400.9311 | 0.00188015 | 0.03786514 | 0.03663753 | 6.269095 | 47.13441 | 53.726061 | 20.82406053 | 120.866084 | 0.00731075 | 0.13848771 | 0.961397 | 0.998362 | 100.0064 | 273.564 | 325.193 | 330.214 | 922.697 | 0 | 0 | 0
|  | 210 | 57.30912 | 57.6445 | [6 empty] | 9.631571 | 144.7423 | 0.05259917 | 5.950132 | 0.03665455 | 0.7297495 | 9.90772 | 26.85539 | 0.3032051 | 24.72967 | 25.10948 | 0.007613323 | 0.8612356 | 3.551988 | 401.8086 | 0.001927999 | 0.03838421 | 0.03746941 | 6.306149 | 47.17962 | 53.680467 | 20.82180692 | 121.95827 | 0.00746273 | 0.13934629 | 0.962881 | 0.99837 | 100.0051 | 273.567 | 325.227 | 330.222 | 922.728 | 0 | 0 | 0
|  | 211 | 57.46246 | 59.36356 | [6 empty] | 8.620551 | 130.9087 | 0.05892525 | 6.665752 | 0.03299247 | 0.6531067 | 9.965105 | 26.66406 | 0.3094065 | 24.55665 | 24.93104 | 0.007713825 | 0.8726047 | 3.559651 | 402.6755 | 0.00194409 | 0.03848448 | 0.03757386 | 6.343671 | 47.22799 | 53.624183 | 20.82054616 | 120.242186 | 0.0075784 | 0.14026872 | 0.962181 | 0.998383 | 100.0035 | 273.567 | 325.269 | 330.228 | 922.761 | 0 | 0 | 0
|  | 212 | 58.02395 | 57.56581 | [6 empty] | 10.53986 | 173.2153 | 0.04866592 | 5.505194 | 0.04029455 | 0.7936097 | 10.02285 | 26.56782 | 0.3393118 | 24.46983 | 24.84347 | 0.008429682 | 0.9535839 | 3.567723 | 403.5886 | 0.001960971 | 0.03862174 | 0.03790434 | 6.38141 | 47.27759 | 53.56737 | 20.81895826 | 119.384647 | 0.00767141 | 0.14095278 | 0.958735 | 0.998365 | 100.0026 | 273.565 | 325.293 | 330.26 | 922.793 | 0 | 0 | 0
|  | 213 | 59.42157 | 57.44278 | [6 empty] | 16.13681 | 310.7409 | 0.03255208 | 3.682362 | 0.06170365 | 1.200872 | 10.08157 | 26.66194 | 0.4056256 | 24.55954 | 24.93744 | 0.01011526 | 1.144261 | 3.576995 | 404.6375 | 0.002008582 | 0.0390909 | 0.03874817 | 6.419736 | 47.33132 | 53.528388 | 20.81654945 | 120.246772 | 0.00782912 | 0.1417731 | 0.951168 | 0.998357 | 100.0024 | 273.573 | 325.333 | 330.339 | 922.821 | 0 | 0 | 0
|  | 214 | 61.08362 | 59.33165 | [6 empty] | 15.76935 | 322.4019 | 0.03424233 | 3.873567 | 0.06041721 | 1.154334 | 10.14182 | 26.79866 | 0.4403491 | 24.6898 | 25.07055 | 0.01103979 | 1.248846 | 3.587573 | 405.8341 | 0.002068826 | 0.03952709 | 0.03973465 | 6.458977 | 47.3917 | 53.498098 | 20.81388868 | 121.504434 | 0.00802183 | 0.142352 | 0.947244 | 0.998368 | 100.0029 | 273.58 | 325.39 | 330.408 | 924 | 0 | 0 | 0
|  | 215 | 61.61797 | 60.83093 | [6 empty] | 18.64282 | 365.0151 | 0.02921783 | 3.305185 | 0.07182421 | 1.350616 | 10.20317 | 26.55435 | 0.429288 | 24.46561 | 24.84335 | 0.01066495 | 1.206442 | 3.598425 | 407.0617 | 0.002098548 | 0.03946207 | 0.04002513 | 6.498857 | 47.45663 | 53.460632 | 20.81166377 | 119.303522 | 0.00821101 | 0.14308395 | 0.948487 | 0.998359 | 100.0024 | 273.57 | 325.402 | 330.426 | 923.867 | 0 | 0 | 0
|  | 216 | 62.67744 | 62.34201 | [6 empty] | 15.57408 | 297.3984 | 0.03557633 | 4.024472 | 0.06059892 | 1.12988 | 10.26532 | 26.76776 | 0.4224639 | 24.66247 | 25.04437 | 0.01058034 | 1.196871 | 3.609048 | 408.2634 | 0.002155887 | 0.040197 | 0.04073055 | 6.539235 | 47.52464 | 53.43623 | 20.81036617 | 121.229973 | 0.00836736 | 0.14411109 | 0.949259 | 0.998358 | 100.0019 | 273.566 | 325.405 | 330.444 | 922.943 | 0 | 0 | 0
|  | 217 | 63.96196 | 62.89843 | [6 empty] | 8.078222 | 165.7418 | 0.06999358 | 7.917826 | 0.03177371 | 0.5902531 | 10.32864 | 27.23706 | 0.4552035 | 25.09578 | 25.485 | 0.01160086 | 1.312315 | 3.620139 | 409.5179 | 0.002223956 | 0.04131393 | 0.04161921 | 6.58041 | 47.59743 | 53.384058 | 20.80978608 | 125.522749 | 0.00848228 | 0.14510702 | 0.945563 | 0.998365 | 100.0026 | 273.57 | 325.417 | 330.464 | 923.012 | 0 | 0 | 0
|  | 218 | 63.35611 | 62.55959 | [6 empty] | 15.02066 | 394.1538 | 0.0372865 | 4.21793 | 0.05951912 | 1.105658 | 10.3923 | 26.88547 | 0.5840558 | 24.77602 | 25.16303 | 0.01469662 | 1.662513 | 3.633287 | 411.0054 | 0.00221926 | 0.0412261 | 0.04127754 | 6.621858 | 47.67111 | 53.312422 | 20.80912767 | 122.323739 | 0.00857463 | 0.14619743 | 0.931134 | 0.998369 | 100.0039 | 273.575 | 325.472 | 330.556 | 923.076 | 0 | 0 | 0
|  | 219 | 64.38162 | 63.58791 | [6 empty] | 0 | 0 | 0.001564833 | 0.1770173 | 1.426856 | 26.4843 | 10.45617 | 26.73674 | 0.6569116 | 24.64599 | 25.03685 | 0.01644699 | 1.86052 | 3.648859 | 412.7669 | 0.002232792 | 0.04144352 | 0.04186946 | 6.663432 | 47.74507 | 53.310091 | 20.80635075 | 121.008598 | 0.00867445 | 0.14729398 | 0.923097 | 0.998397 | 100.0046 | 273.574 | 325.565 | 330.728 | 923.142 | 0 | 0 | 0
|  | 220 | 66.55148 | 65.14702 | [6 empty] | 15.97073 | 437.5097 | 0.03683708 | 4.167091 | 0.0610822 | 1.13496 | 10.52164 | 26.5986 | 0.6467036 | 24.52755 | 24.92113 | 0.01611658 | 1.823143 | 3.665141 | 414.6087 | 0.00225009 | 0.04180861 | 0.04310294 | 6.705918 | 47.82562 | 53.291932 | 20.80141717 | 119.804865 | 0.00878654 | 0.14872706 | 0.924254 | 0.998431 | 100.0055 | 273.567 | 325.683 | 330.909 | 923.208 | 0 | 0 | 0
|  | 221 | 69.18733 | 66.28262 | [6 empty] | 11.08243 | 303.1696 | 0.05518792 | 6.242977 | 0.04193182 | 0.7761415 | 10.58951 | 26.95682 | 0.6621303 | 24.86726 | 25.26889 | 0.0167313 | 1.892681 | 3.681565 | 416.4666 | 0.00231413 | 0.04283363 | 0.04470573 | 6.749822 | 47.91632 | 53.238916 | 20.79798459 | 123.100039 | 0.00891595 | 0.14985486 | 0.92256 | 0.998438 | 100.0065 | 273.56 | 325.806 | 331.068 | 923.254 | 0 | 0 | 0
|  | 222 | 71.70995 | 66.43091 | [6 empty] | 9.872748 | 297.7084 | 0.06420867 | 7.263424 | 0.03710414 | 0.6831118 | 10.65995 | 27.30325 | 0.7465475 | 25.19388 | 25.60515 | 0.01911546 | 2.162382 | 3.699488 | 418.4941 | 0.002382408 | 0.0438617 | 0.04624962 | 6.7953 | 48.01781 | 53.185067 | 20.79477105 | 126.319663 | 0.0090619 | 0.15100602 | 0.913321 | 0.99845 | 100.0075 | 273.567 | 325.897 | 331.217 | 923.312 | 0 | 0 | 0
|  | 223 | 73.62569 | 66.45918 | [6 empty] | 13.40374 | 412.6363 | 0.04855742 | 5.49292 | 0.04996172 | 0.9193537 | 10.73262 | 27.45887 | 0.7777617 | 25.34175 | 25.76181 | 0.02003655 | 2.266578 | 3.719064 | 420.7086 | 0.002426012 | 0.04464144 | 0.04741894 | 6.842134 | 48.12835 | 53.117426 | 20.79178552 | 127.78524 | 0.00917497 | 0.15227568 | 0.909947 | 0.998475 | 100.0086 | 273.575 | 325.952 | 331.355 | 923.391 | 0 | 0 | 0
|  | 224 | 73.49589 | 67.55972 | [6 empty] | 31.49328 | 941.5678 | 0.02062992 | 2.333701 | 0.1173675 | 2.150109 | 10.80618 | 27.01103 | 0.7661706 | 24.93211 | 25.35266 | 0.01942446 | 2.197338 | 3.738795 | 422.9406 | 0.002421281 | 0.04435656 | 0.04730467 | 6.889496 | 48.24189 | 53.090516 | 20.78957683 | 123.669198 | 0.00930833 | 0.15335552 | 0.911227 | 0.998497 | 100.0102 | 273.568 | 326 | 331.499 | 923.448 | 0 | 0 | 0
|  | 225 | 75.1662 | 67.0677 | [6 empty] | 18.50309 | 661.0809 | 0.03591125 | 4.062359 | 0.06927849 | 1.249067 | 10.88051 | 26.95536 | 0.9378334 | 24.88927 | 25.31392 | 0.02374024 | 2.685548 | 3.760377 | 425.382 | 0.002487877 | 0.04485554 | 0.0483085 | 6.937303 | 48.35784 | 53.065197 | 20.78587871 | 123.202302 | 0.00958294 | 0.15479694 | 0.892765 | 0.99852 | 100.0097 | 273.557 | 326.112 | 331.676 | 923.478 | 0 | 0 | 0
|  | 226 | 78.93927 | 68.11703 | [6 empty] | 10.36161 | 390.8837 | 0.067347 | 7.618439 | 0.03861892 | 0.6870995 | 10.95757 | 27.43003 | 1.021428 | 25.33618 | 25.77258 | 0.02632485 | 2.977924 | 3.78541 | 428.2138 | 0.002600868 | 0.04627409 | 0.05060445 | 6.986759 | 48.48481 | 53.014794 | 20.78110967 | 127.623031 | 0.00984373 | 0.15630523 | 0.88392 | 0.998542 | 100.0089 | 273.562 | 326.223 | 331.842 | 923.52 | 0 | 0 | 0
|  | 227 | 80.32319 | 71.22949 | [6 empty] | 14.35682 | 509.1517 | 0.04945783 | 5.594778 | 0.05342737 | 0.9396015 | 11.0372 | 27.14089 | 0.9868873 | 25.07887 | 25.51612 | 0.02518154 | 2.84859 | 3.811163 | 431.127 | 0.002642402 | 0.04647066 | 0.05139871 | 7.037761 | 48.62202 | 52.942585 | 20.77668187 | 124.995228 | 0.01010642 | 0.15796463 | 0.887581 | 0.998552 | 100.0091 | 273.563 | 326.35 | 332.04 | 924.513 | 0 | 0 | 0
|  | 228 | 80.95897 | 73.56172 | [6 empty] | 29.758 | 1007.684 | 0.02404992 | 2.720579 | 0.1097272 | 1.914379 | 11.11784 | 26.51018 | 0.9718469 | 24.50531 | 24.93676 | 0.02423471 | 2.741483 | 3.835871 | 433.9221 | 0.00263893 | 0.04604066 | 0.05167727 | 7.089299 | 48.76245 | 52.917784 | 20.7716527 | 119.298311 | 0.01033239 | 0.15957799 | 0.889176 | 0.998552 | 100.0099 | 273.553 | 326.473 | 332.221 | 924.5 | 0 | 0 | 0
|  | 229 | 81.66381 | 73.99281 | [6 empty] | 15.2938 | 504.5472 | 0.04720267 | 5.339668 | 0.05587617 | 0.9710055 | 11.19915 | 26.02708 | 0.9724309 | 24.0653 | 24.49117 | 0.02381597 | 2.694114 | 3.859896 | 436.6399 | 0.002637504 | 0.04583405 | 0.05202754 | 7.141151 | 48.90459 | 52.882611 | 20.76715959 | 115.021276 | 0.01051778 | 0.16117704 | 0.889106 | 0.998543 | 100.0107 | 273.557 | 326.562 | 332.341 | 923.729 | 0 | 0 | 0
|  | 230 | 83.14786 | 72.91527 | [6 empty] | 11.25561 | 455.8521 | 0.06530317 | 7.387236 | 0.04161402 | 0.7182021 | 11.28156 | 26.29839 | 1.202299 | 24.32316 | 24.75973 | 0.02976859 | 3.367487 | 3.886689 | 439.6707 | 0.002717527 | 0.04690087 | 0.05302156 | 7.193676 | 49.05025 | 52.823601 | 20.76560501 | 117.465581 | 0.01072432 | 0.16265108 | 0.86504 | 0.998542 | 100.0106 | 273.558 | 326.656 | 332.519 | 923.796 | 0 | 0 | 0
|  | 231 | 86.96912 | 75.5617 | [6 empty] | 10.63521 | 485.8746 | 0.07228883 | 8.17747 | 0.03921639 | 0.6717603 | 11.36662 | 26.83314 | 1.389339 | 24.82686 | 25.28059 | 0.03512331 | 3.973225 | 3.919135 | 443.341 | 0.002834907 | 0.04856077 | 0.05538227 | 7.247878 | 49.20613 | 52.755553 | 20.76127864 | 122.336157 | 0.01096371 | 0.16438313 | 0.845951 | 0.998555 | 100.0094 | 273.553 | 326.776 | 332.748 | 923.81 | 0 | 0 | 0
|  | 232 | 90.05984 | 77.76895 | [6 empty] | 14.22 | 618.4871 | 0.05598658 | 6.333324 | 0.0522066 | 0.8889628 | 11.45513 | 27.02115 | 1.359441 | 25.01015 | 25.47149 | 0.03462698 | 3.917079 | 3.95401 | 447.2862 | 0.002922869 | 0.04976999 | 0.0572696 | 7.304204 | 49.37556 | 52.684958 | 20.75625644 | 124.10279 | 0.01122431 | 0.16649955 | 0.848979 | 0.998559 | 100.0084 | 273.545 | 326.898 | 332.928 | 923.832 | 0 | 0 | 0
|  | 233 | 91.90757 | 78.21474 | [6 empty] | 16.05634 | 701.1858 | 0.05060075 | 5.724067 | 0.05884107 | 0.9949322 | 11.54611 | 26.93503 | 1.396791 | 24.93845 | 25.40145 | 0.03548053 | 4.013634 | 3.989063 | 451.2515 | 0.002977402 | 0.05034431 | 0.05837692 | 7.362027 | 49.55413 | 52.640933 | 20.75192203 | 123.352663 | 0.01146942 | 0.16829033 | 0.845203 | 0.99856 | 100.0086 | 273.542 | 327.003 | 333.074 | 923.856 | 0 | 0 | 0
|  | 234 | 91.87924 | 80.28022 | [6 empty] | 11.68825 | 553.2254 | 0.06948967 | 7.860822 | 0.043065 | 0.7199975 | 11.63801 | 26.3607 | 1.545342 | 24.41655 | 24.87699 | 0.03844345 | 4.348806 | 4.026025 | 455.4327 | 0.002992572 | 0.05003239 | 0.05832233 | 7.420376 | 49.73507 | 52.57848 | 20.74783541 | 118.195989 | 0.01177796 | 0.17019158 | 0.830359 | 0.998574 | 100.0083 | 273.543 | 327.135 | 333.304 | 923.866 | 0 | 0 | 0
|  | 235 | 94.94541 | 82.35798 | [6 empty] | 16.82912 | 742.7884 | 0.04987292 | 5.641733 | 0.06240926 | 1.02716 | 11.73142 | 26.66039 | 1.471369 | 24.70486 | 25.17725 | 0.03704503 | 4.190614 | 4.06377 | 459.7025 | 0.003112532 | 0.05122747 | 0.06020686 | 7.479641 | 49.92093 | 52.510938 | 20.74368847 | 120.951252 | 0.01211127 | 0.17173751 | 0.837738 | 0.998591 | 100.0073 | 273.531 | 327.277 | 333.535 | 923.903 | 0 | 0 | 0
|  | 236 | 98.23023 | 83.75071 | [6 empty] | 31.80876 | 1436.276 | 0.02729925 | 3.08815 | 0.1175589 | 1.907793 | 11.82801 | 26.86652 | 1.544677 | 24.90149 | 25.38347 | 0.03920927 | 4.435437 | 4.101897 | 464.0155 | 0.003209269 | 0.05208133 | 0.06214941 | 7.540819 | 50.11867 | 52.478874 | 20.73871227 | 122.856551 | 0.01239097 | 0.17285889 | 0.830449 | 0.998603 | 100.0066 | 273.519 | 327.351 | 333.687 | 923.929 | 0 | 0 | 0
|  | 237 | 100.7448 | 83.60134 | [6 empty] | 14.77677 | 671.0228 | 0.06026917 | 6.817779 | 0.05475608 | 0.8770171 | 11.92749 | 27.00057 | 1.584742 | 25.03178 | 25.5196 | 0.04044199 | 4.574885 | 4.141722 | 468.5206 | 0.003300103 | 0.05285709 | 0.06366171 | 7.603725 | 50.32698 | 52.44256 | 20.73468213 | 124.115541 | 0.01267751 | 0.17411633 | 0.8265 | 0.998619 | 100.0054 | 273.515 | 327.43 | 333.811 | 923.94 | 0 | 0 | 0
|  | 238 | 103.2098 | 82.63682 | [6 empty] | 10.20616 | 418.8659 | 0.0893945 | 10.1125 | 0.03827744 | 0.6069793 | 12.02947 | 27.30281 | 1.45043 | 25.32241 | 25.816 | 0.0374443 | 4.235781 | 4.180666 | 472.926 | 0.003421793 | 0.05426061 | 0.06525361 | 7.668182 | 50.544 | 52.359047 | 20.73176712 | 126.962016 | 0.01299848 | 0.17607323 | 0.83988 | 0.998645 | 100.0039 | 273.523 | 327.565 | 333.95 | 923.963 | 0 | 0 | 0
|  | 239 | 104.0163 | 84.33703 | [6 empty] | 12.43943 | 477.7914 | 0.0739185 | 8.361821 | 0.04616389 | 0.7312426 | 12.13308 | 26.72056 | 1.397087 | 24.79496 | 25.27946 | 0.03531762 | 3.995206 | 4.217047 | 477.0415 | 0.003412365 | 0.05405235 | 0.0656572 | 7.733638 | 50.76605 | 52.275552 | 20.72568623 | 121.666373 | 0.01324438 | 0.17841021 | 0.845262 | 0.998665 | 100.0035 | 273.517 | 327.731 | 334.135 | 923.98 | 0 | 0 | 0
|  | 240 | 105.1985 | 86.89914 | [6 empty] | 21.05666 | 848.8703 | 0.04416442 | 4.995975 | 0.07715541 | 1.225405 | 12.23769 | 26.30017 | 1.505901 | 24.41581 | 24.8953 | 0.03748986 | 4.240934 | 4.25345 | 481.1595 | 0.003407524 | 0.0541193 | 0.06630698 | 7.79962 | 50.99038 | 52.215544 | 20.71989496 | 117.921034 | 0.01343642 | 0.18070566 | 0.834357 | 0.998669 | 100.0048 | 273.508 | 327.878 | 334.317 | 925.039 | 0 | 0 | 0
|  | 241 | 106.4518 | 88.54883 | [6 empty] | 27.57446 | 1182.103 | 0.034127 | 3.86052 | 0.1000254 | 1.594264 | 12.34352 | 26.09407 | 1.632875 | 24.2278 | 24.70589 | 0.04034163 | 4.563532 | 4.292366 | 485.5618 | 0.003413568 | 0.05440743 | 0.067032 | 7.866289 | 51.21791 | 52.181558 | 20.71557759 | 116.095987 | 0.01356619 | 0.18250199 | 0.821829 | 0.998697 | 100.0047 | 273.52 | 327.923 | 334.394 | 925.004 | 0 | 0 | 0
|  | 242 | 106.9366 | 90.48329 | [6 empty] | 14.87947 | 672.1443 | 0.06353183 | 7.186859 | 0.05407564 | 0.8662294 | 12.45021 | 25.9139 | 1.740271 | 24.06154 | 24.53788 | 0.04270256 | 4.830606 | 4.333888 | 490.2588 | 0.003435525 | 0.05503314 | 0.06739837 | 7.933505 | 51.44715 | 52.137068 | 20.71268132 | 114.503222 | 0.01374785 | 0.18504506 | 0.811392 | 0.998736 | 100.0049 | 273.525 | 327.937 | 334.429 | 924.057 | 0 | 0 | 0
|  | 243 | 111.3717 | 92.33135 | [6 empty] | 12.33564 | 563.7517 | 0.0798115 | 9.02845 | 0.04407905 | 0.7096883 | 12.55937 | 26.29706 | 1.806727 | 24.42022 | 24.90352 | 0.04499387 | 5.089805 | 4.377736 | 495.219 | 0.003518015 | 0.05664128 | 0.0700719 | 8.00224 | 51.68463 | 52.057268 | 20.70690925 | 117.928383 | 0.01387247 | 0.18703315 | 0.805017 | 0.998781 | 100.0066 | 273.519 | 327.976 | 334.467 | 924.044 | 0 | 0 | 0
|  | 244 | 115.5159 | 91.65937 | [6 empty] | 13.96158 | 594.7539 | 0.07314075 | 8.27384 | 0.0493986 | 0.7994099 | 12.67281 | 26.73349 | 1.717422 | 24.83337 | 25.32909 | 0.04350074 | 4.920899 | 4.421984 | 500.2244 | 0.003613051 | 0.05846944 | 0.07262602 | 8.073589 | 51.93774 | 51.983606 | 20.70219897 | 121.913816 | 0.01401423 | 0.18921948 | 0.813692 | 0.998839 | 100.0081 | 273.519 | 328.08 | 334.629 | 924.044 | 0 | 0 | 0
|  | 245 | 117.038 | 92.87372 | [6 empty] | 15.40463 | 712.8188 | 0.06716267 | 7.597587 | 0.05407244 | 0.8802949 | 12.78909 | 26.54352 | 1.90177 | 24.67051 | 25.17382 | 0.04787481 | 5.415703 | 4.467671 | 505.3927 | 0.003631649 | 0.05912295 | 0.07355707 | 8.14668 | 52.20035 | 51.9116 | 20.69726424 | 120.253613 | 0.0141867 | 0.1918699 | 0.796031 | 0.998901 | 100.0081 | 273.518 | 328.261 | 334.958 | 924.088 | 0 | 0 | 0
|  | 246 | 118.2778 | 95.34937 | [6 empty] | 17.14274 | 922.1386 | 0.06099233 | 6.899585 | 0.05961564 | 0.9792791 | 12.90674 | 26.34876 | 2.248849 | 24.50038 | 25.00985 | 0.05624338 | 6.362374 | 4.519731 | 511.2817 | 0.003636097 | 0.05972852 | 0.07432261 | 8.22062 | 52.46644 | 51.849413 | 20.69278037 | 118.548064 | 0.01430873 | 0.19446594 | 0.76377 | 0.998961 | 100.0074 | 273.508 | 328.407 | 335.236 | 924.14 | 0 | 0 | 0
|  | 247 | 123.7958 | 98.26175 | [6 empty] | 20.25152 | 1081.403 | 0.05403817 | 6.112915 | 0.06934823 | 1.145882 | 13.02778 | 26.90401 | 2.286313 | 25.02941 | 25.55951 | 0.05843704 | 6.610525 | 4.577071 | 517.7682 | 0.003747451 | 0.06192137 | 0.07768183 | 8.296622 | 52.74405 | 51.789676 | 20.68674818 | 123.659964 | 0.01444221 | 0.19675103 | 0.760378 | 0.998982 | 100.0074 | 273.509 | 328.574 | 335.533 | 924.178 | 0 | 0 | 0
|  | 248 | 129.1392 | 101.7515 | [6 empty] | 22.77412 | 1173.707 | 0.05012667 | 5.670437 | 0.07579071 | 1.254468 | 13.15425 | 26.97893 | 2.293668 | 25.11224 | 25.65062 | 0.05883401 | 6.655431 | 4.635706 | 524.4012 | 0.003799136 | 0.06288228 | 0.08074096 | 8.375834 | 53.04133 | 51.740122 | 20.67721059 | 124.414657 | 0.01460031 | 0.19867445 | 0.759719 | 0.998993 | 100.0082 | 273.521 | 328.746 | 335.794 | 924.206 | 0 | 0 | 0
|  | 249 | 132.975 | 105.0823 | [6 empty] | 20.03746 | 982.3738 | 0.05866508 | 6.636322 | 0.06520218 | 1.08203 | 13.28531 | 26.83851 | 2.25712 | 24.99218 | 25.533 | 0.05763104 | 6.519348 | 4.693939 | 530.9886 | 0.003825091 | 0.06347741 | 0.0829203 | 8.457664 | 53.35464 | 51.68573 | 20.66844353 | 123.175437 | 0.01477649 | 0.20093624 | 0.763079 | 0.999043 | 100.009 | 273.526 | 328.886 | 336.003 | 924.237 | 0 | 0 | 0
|  | 250 | 136.1711 | 108.7149 | [6 empty] | 15.18272 | 747.1741 | 0.07928442 | 8.968825 | 0.04945099 | 0.8236227 | 13.41988 | 27.04607 | 2.300972 | 25.19549 | 25.74532 | 0.05923926 | 6.701274 | 4.752374 | 537.5989 | 0.003920693 | 0.06530045 | 0.08496297 | 8.541606 | 53.67952 | 51.619365 | 20.66375356 | 125.137781 | 0.0150289 | 0.2041777 | 0.759142 | 0.999105 | 100.0102 | 273.519 | 329.017 | 336.197 | 924.27 | 0 | 0 | 0
|  | 251 | 138.3664 | 110.5284 | [6 empty] | 12.10924 | 587.3821 | 0.1010104 | 11.42652 | 0.03861861 | 0.6452873 | 13.55715 | 26.55494 | 2.345407 | 24.74992 | 25.29698 | 0.05933171 | 6.711732 | 4.811659 | 544.3054 | 0.003900881 | 0.06518074 | 0.08613126 | 8.627153 | 54.01254 | 51.527601 | 20.65451253 | 120.692558 | 0.01522899 | 0.20681976 | 0.75516 | 0.99915 | 100.0113 | 273.512 | 329.176 | 336.452 | 924.304 | 0 | 0 | 0
|  | 252 | 136.7677 | 112.0281 | [6 empty] | 13.67018 | 664.6754 | 0.08844258 | 10.00482 | 0.04373148 | 0.736414 | 13.69471 | 25.93672 | 2.37692 | 24.18775 | 24.73184 | 0.05878561 | 6.649956 | 4.870718 | 550.9862 | 0.003867725 | 0.06513036 | 0.08524922 | 8.712843 | 54.34411 | 51.426503 | 20.650593 | 115.205192 | 0.01545886 | 0.21054222 | 0.75236 | 0.999197 | 100.0114 | 273.513 | 329.367 | 336.776 | 924.34 | 0 | 0 | 0
|  | 253 | 140.1106 | 112.6056 | [6 empty] | 20.89031 | 1014.745 | 0.05928958 | 6.706966 | 0.06702055 | 1.130223 | 13.83315 | 26.16711 | 2.408753 | 24.42008 | 24.97716 | 0.06016381 | 6.80586 | 4.930193 | 557.7141 | 0.00397362 | 0.06701048 | 0.08738432 | 8.79916 | 54.6765 | 51.354959 | 20.64582689 | 117.344939 | 0.01574156 | 0.21381574 | 0.749544 | 0.999247 | 100.0115 | 273.52 | 329.603 | 337.122 | 925.215 | 0 | 0 | 0
|  | 254 | 143.4428 | 113.446 | [6 empty] | 19.61659 | 887.7478 | 0.06464092 | 7.312321 | 0.06179477 | 1.045919 | 13.97493 | 25.91168 | 2.318077 | 24.19631 | 24.75536 | 0.05738483 | 6.491497 | 4.988967 | 564.3628 | 0.00399447 | 0.06760915 | 0.08929217 | 8.887498 | 55.01941 | 51.29954 | 20.63618287 | 115.134708 | 0.01597955 | 0.21699757 | 0.757727 | 0.999281 | 100.0119 | 273.523 | 329.802 | 337.422 | 925.593 | 0 | 0 | 0
|  | 255 | 147.4777 | 118.2302 | [6 empty] | 16.80799 | 773.9806 | 0.0775645 | 8.774265 | 0.05198639 | 0.8838042 | 14.12039 | 25.84377 | 2.428885 | 24.1476 | 24.71646 | 0.06003342 | 6.791111 | 5.047676 | 571.0041 | 0.004032298 | 0.06855183 | 0.09163847 | 8.977964 | 55.37408 | 51.223372 | 20.62714569 | 114.601778 | 0.01617279 | 0.21984931 | 0.747798 | 0.999318 | 100.0122 | 273.51 | 330.003 | 337.777 | 924.375 | 0 | 0 | 0
|  | 256 | 154.0206 | 120.5925 | [6 empty] | 20.03525 | 899.1057 | 0.06795733 | 7.687481 | 0.06091796 | 1.045015 | 14.27114 | 26.36755 | 2.420391 | 24.65231 | 25.24419 | 0.06110082 | 6.911858 | 5.108243 | 577.8556 | 0.004139822 | 0.07101644 | 0.09559603 | 9.071581 | 55.74664 | 51.149498 | 20.61993589 | 119.368288 | 0.01627397 | 0.22253302 | 0.748597 | 0.999372 | 100.0134 | 273.508 | 330.208 | 338.136 | 924.403 | 0 | 0 | 0
|  | 257 | 156.4457 | 123.0137 | [6 empty] | 19.63875 | 779.8799 | 0.070421 | 7.966176 | 0.05849038 | 1.022921 | 14.42637 | 26.25255 | 2.181541 | 24.56865 | 25.17482 | 0.05491992 | 6.212661 | 5.166254 | 584.4178 | 0.004118951 | 0.0720351 | 0.09705849 | 9.167908 | 56.13375 | 51.085397 | 20.61345611 | 118.444344 | 0.01626288 | 0.22586308 | 0.770299 | 0.999438 | 100.0137 | 273.51 | 330.529 | 338.684 | 924.428 | 0 | 0 | 0
|  | 258 | 159.3928 | 124.8603 | [6 empty] | 22.29302 | 928.9947 | 0.06320508 | 7.149896 | 0.06474338 | 1.163766 | 14.58429 | 26.20526 | 2.333321 | 24.54695 | 25.16464 | 0.05871719 | 6.642216 | 5.223072 | 590.8453 | 0.004092111 | 0.07355594 | 0.09887685 | 9.265876 | 56.52826 | 51.011228 | 20.60657154 | 118.126545 | 0.01618625 | 0.23000831 | 0.756522 | 0.999509 | 100.013 | 273.514 | 330.833 | 339.158 | 924.436 | 0 | 0 | 0
|  | 259 | 162.4086 | 125.7754 | [6 empty] | 37.89898 | 1707.269 | 0.03788208 | 4.285304 | 0.1074072 | 1.966459 | 14.74519 | 26.14602 | 2.573185 | 24.50834 | 25.13419 | 0.06467492 | 7.316167 | 5.284768 | 597.8245 | 0.004068807 | 0.07449358 | 0.1006468 | 9.365638 | 56.93125 | 50.962264 | 20.59967052 | 117.674157 | 0.01613067 | 0.23278688 | 0.735203 | 0.999557 | 100.0131 | 273.521 | 331.061 | 339.515 | 924.459 | 0 | 0 | 0
|  | 260 | 167.514 | 128.6464 | [6 empty] | 24.52872 | 1132.572 | 0.060371 | 6.829299 | 0.06707767 | 1.24898 | 14.91015 | 26.07785 | 2.724465 | 24.46024 | 25.09649 | 0.06837452 | 7.734675 | 5.351293 | 605.3499 | 0.004049546 | 0.07540218 | 0.1035494 | 9.467736 | 57.34675 | 50.922895 | 20.58868503 | 117.137008 | 0.01609636 | 0.23556998 | 0.722083 | 0.999609 | 100.0124 | 273.516 | 331.275 | 339.892 | 924.518 | 0 | 0 | 0
|  | 261 | 173.0677 | 132.1242 | [6 empty] | 12.99521 | 599.9313 | 0.1177294 | 13.31781 | 0.03461329 | 0.6574015 | 15.08045 | 26.22025 | 2.796214 | 24.61081 | 25.25899 | 0.07062956 | 7.989769 | 5.420795 | 613.2121 | 0.004075003 | 0.0773955 | 0.1068739 | 9.572947 | 57.77948 | 50.833318 | 20.57916061 | 118.50158 | 0.01610955 | 0.23953965 | 0.71596 | 0.999658 | 100.0116 | 273.518 | 331.504 | 340.235 | 924.602 | 0 | 0 | 0
|  | 262 | 173.0933 | 134.1762 | [6 empty] | 13.84324 | 599.1226 | 0.11053375 | 12.50382 | 0.03659615 | 0.7099136 | 15.25353 | 26.04522 | 2.636599 | 24.46259 | 25.11693 | 0.06622327 | 7.49132 | 5.489222 | 620.9527 | 0.00404511 | 0.07846941 | 0.1070398 | 9.679904 | 58.21956 | 50.704112 | 20.57610484 | 117.001645 | 0.01609887 | 0.24355866 | 0.729763 | 0.9997 | 100.0114 | 273.512 | 331.722 | 340.595 | 924.661 | 0 | 0 | 0
|  | 263 | 177.4343 | 137.9432 | [6 empty] | 29.79305 | 1158.488 | 0.05264717 | 5.955562 | 0.07677031 | 1.5228 | 15.42879 | 26.09444 | 2.421319 | 24.52308 | 25.18922 | 0.06099113 | 6.899449 | 5.552829 | 628.1481 | 0.004041739 | 0.08017111 | 0.1096522 | 9.78825 | 58.6646 | 50.624753 | 20.56774487 | 117.512623 | 0.01605522 | 0.24747637 | 0.748795 | 0.999747 | 100.0113 | 273.5 | 331.915 | 340.931 | 924.674 | 0 | 0 | 0
|  | 264 | 184.7932 | 142.0996 | [6 empty] | 22.85352 | 849.6238 | 0.07148008 | 8.085982 | 0.05689682 | 1.154149 | 15.6099 | 26.37739 | 2.383221 | 24.80229 | 25.48282 | 0.06073118 | 6.870043 | 5.61369 | 635.0328 | 0.004066989 | 0.0824987 | 0.1140072 | 9.90008 | 59.12842 | 50.58078 | 20.5568809 | 120.139286 | 0.0159824 | 0.25111469 | 0.752248 | 0.9998 | 100.011 | 273.503 | 332.093 | 341.205 | 924.665 | 0 | 0 | 0
|  | 265 | 185.0671 | 141.5502 | [6 empty] | 16.51636 | 661.1081 | 0.09905292 | 11.20508 | 0.03999957 | 0.8265951 | 15.79483 | 25.8342 | 2.621355 | 24.30499 | 24.98124 | 0.06548468 | 7.40777 | 5.676798 | 642.1717 | 0.003962074 | 0.08187665 | 0.1140309 | 10.0141 | 59.60315 | 50.478428 | 20.54857206 | 115.306018 | 0.01589769 | 0.25385788 | 0.731237 | 0.999898 | 100.0101 | 273.518 | 332.277 | 341.522 | 924.642 | 0 | 0 | 0
|  | 266 | 187.4733 | 140.3268 | [6 empty] | 18.46724 | 729.4824 | 0.08974075 | 10.15167 | 0.04368663 | 0.9198129 | 15.9811 | 25.70988 | 2.630145 | 24.2055 | 24.88999 | 0.0654643 | 7.405463 | 5.742272 | 649.5783 | 0.003920471 | 0.0825447 | 0.1154256 | 10.12883 | 60.07934 | 50.391273 | 20.5417299 | 114.281416 | 0.01580705 | 0.25657646 | 0.73053 | 0.99998 | 100.0102 | 273.525 | 332.517 | 341.92 | 925.125 | 0 | 0 | 0
|  | 267 | 191.0425 | 142.4756 | [6 empty] | 17.5489 | 724.5083 | 0.09623483 | 10.88629 | 0.04044083 | 0.8725395 | 16.17036 | 25.72782 | 2.794738 | 24.24687 | 24.94794 | 0.06972293 | 7.88721 | 5.809866 | 657.2247 | 0.003891816 | 0.08396869 | 0.1175692 | 10.24532 | 60.56315 | 50.297332 | 20.53447194 | 114.556601 | 0.01568089 | 0.26007162 | 0.716362 | 1.000043 | 100.0107 | 273.522 | 332.853 | 342.477 | 925.616 | 0 | 0 | 0
|  | 268 | 195.8621 | 148.4347 | [6 empty] | 28.27226 | 1068.445 | 0.061241 | 6.927715 | 0.06376788 | 1.414216 | 16.36381 | 26.02904 | 2.589292 | 24.55227 | 25.27046 | 0.06543261 | 7.40188 | 5.877444 | 664.8692 | 0.003905209 | 0.08660801 | 0.1205866 | 10.3644 | 61.05901 | 50.208901 | 20.528766 | 117.357627 | 0.01555308 | 0.26425911 | 0.734218 | 1.000139 | 100.011 | 273.509 | 333.145 | 342.89 | 924.719 | 0 | 0 | 0
|  | 269 | 197.0143 | 150.6155 | [6 empty] | 73.66034 | 3004.052 | 0.02364375 | 2.674632 | 0.1624089 | 3.678546 | 16.56025 | 25.74902 | 2.83874 | 24.30608 | 25.02062 | 0.07102705 | 8.034735 | 5.945674 | 672.5875 | 0.003839956 | 0.08697462 | 0.1212484 | 10.48532 | 61.56228 | 50.17427 | 20.52187941 | 114.930969 | 0.01545975 | 0.26757743 | 0.712748 | 1.000238 | 100.011 | 273.52 | 333.391 | 343.192 | 924.766 | 0 | 0 | 0
|  | 270 | 206.0141 | 151.9925 | [6 empty] | 28.73826 | 1172.333 | 0.06337075 | 7.168637 | 0.06148394 | 1.418522 | 16.76177 | 26.27123 | 2.907364 | 24.81345 | 25.5529 | 0.0742916 | 8.404027 | 6.018333 | 680.8069 | 0.003896283 | 0.08989279 | 0.1265959 | 10.60924 | 62.08062 | 50.141669 | 20.51192746 | 119.709595 | 0.01537493 | 0.27046895 | 0.706989 | 1.000317 | 100.011 | 273.524 | 333.585 | 343.526 | 924.785 | 0 | 0 | 0
|  | 271 | 207.9175 | 157.7356 | [6 empty] | 15.39259 | 561.899 | 0.1194075 | 13.50764 | 0.0323815 | 0.7628405 | 16.96873 | 26.22741 | 2.62782 | 24.78535 | 25.53256 | 0.06709496 | 7.589928 | 6.089026 | 688.8039 | 0.003866594 | 0.09108888 | 0.1278005 | 10.73644 | 62.61525 | 50.043201 | 20.50704146 | 119.3746 | 0.0152835 | 0.27384644 | 0.73102 | 1.000373 | 100.0109 | 273.531 | 333.764 | 343.826 | 924.812 | 0 | 0 | 0
|  | 272 | 207.4254 | 159.1127 | [6 empty] | 17.3738 | 600.6188 | 0.1055406 | 11.93898 | 0.03619977 | 0.8682964 | 17.1764 | 26.01799 | 2.500566 | 24.60203 | 25.35012 | 0.06338965 | 7.170775 | 6.154268 | 696.1842 | 0.003820545 | 0.09164051 | 0.1276015 | 10.86414 | 63.14854 | 49.920798 | 20.50418383 | 117.545561 | 0.01522319 | 0.27708144 | 0.742242 | 1.000417 | 100.0106 | 273.533 | 333.962 | 344.117 | 924.865 | 0 | 0 | 0
|  | 273 | 216.2234 | 159.5088 | [6 empty] | 29.20044 | 1023.939 | 0.06545842 | 7.404798 | 0.05924594 | 1.44185 | 17.38823 | 26.47191 | 2.595814 | 25.05007 | 25.82058 | 0.06702542 | 7.582062 | 6.219476 | 703.5606 | 0.003878145 | 0.09438124 | 0.1328158 | 10.99435 | 63.69314 | 49.840192 | 20.49396699 | 121.774311 | 0.01518782 | 0.27992032 | 0.733896 | 1.000479 | 100.0102 | 273.524 | 334.213 | 344.493 | 924.919 | 0 | 0 | 0
|  | 274 | 216.4255 | 163.9987 | [6 empty] | 39.5374 | 1471.934 | 0.04838967 | 5.473944 | 0.07936596 | 1.982457 | 17.60455 | 26.41114 | 2.762069 | 25.01043 | 25.78733 | 0.07122637 | 8.057282 | 6.288602 | 711.3803 | 0.003840492 | 0.09593044 | 0.1331441 | 11.12733 | 64.25019 | 49.784084 | 20.49179688 | 121.302538 | 0.01507526 | 0.28432045 | 0.719512 | 1.000531 | 100.0091 | 273.523 | 334.452 | 344.841 | 924.908 | 0 | 0 | 0
|  | 275 | 215.6789 | 167.1708 | [6 empty] | 31.99658 | 1208.599 | 0.05958767 | 6.740686 | 0.06270088 | 1.605628 | 17.8206 | 26.01908 | 2.832007 | 24.65486 | 25.42987 | 0.07201757 | 8.146784 | 6.360224 | 719.4823 | 0.003736199 | 0.09567561 | 0.1326674 | 11.26024 | 64.8022 | 49.73499 | 20.48657965 | 117.802903 | 0.01488735 | 0.28727775 | 0.713565 | 1.00058 | 100.0087 | 273.529 | 334.665 | 345.185 | 924.864 | 0 | 0 | 0
|  | 276 | 214.4154 | 168.433 | [6 empty] | 21.27882 | 788.5877 | 0.089076 | 10.07647 | 0.04040125 | 1.065394 | 18.03565 | 25.57099 | 2.807384 | 24.24626 | 25.02125 | 0.07024423 | 7.94618 | 6.431355 | 727.5288 | 0.003598782 | 0.09490105 | 0.13182 | 11.39248 | 65.34656 | 49.659858 | 20.48149185 | 113.855432 | 0.01459186 | 0.28952489 | 0.715712 | 1.000645 | 100.0086 | 273.537 | 334.886 | 345.59 | 924.806 | 0 | 0 | 0
|  | 277 | 220.9447 | 169.2625 | [6 empty] | 19.41942 | 667.1253 | 0.1005772 | 11.37751 | 0.03571265 | 0.9704708 | 18.25333 | 26.10125 | 2.62388 | 24.76649 | 25.57189 | 0.06709757 | 7.590223 | 6.500026 | 735.297 | 0.003591877 | 0.09760721 | 0.135767 | 11.52627 | 65.89651 | 49.561436 | 20.47728368 | 118.709999 | 0.01426886 | 0.29138617 | 0.7316 | 1.000696 | 100.0079 | 273.545 | 335.122 | 346.02 | 924.783 | 0 | 0 | 0
|  | 278 | 225.718 | 169.0676 | [6 empty] | 21.40323 | 632.8499 | 0.09322642 | 10.54597 | 0.03804468 | 1.06915 | 18.47666 | 26.42978 | 2.275695 | 25.09753 | 25.92541 | 0.05899833 | 6.674019 | 6.563074 | 742.4291 | 0.003546769 | 0.09967298 | 0.1386515 | 11.66348 | 66.46282 | 49.464564 | 20.47325761 | 121.810886 | 0.0139155 | 0.29347082 | 0.762673 | 1.000728 | 100.0067 | 273.538 | 335.38 | 346.443 | 924.759 | 0 | 0 | 0
|  | 279 | 219.5039 | 170.2596 | [6 empty] | 28.81083 | 853.859 | 0.06735017 | 7.618797 | 0.04969521 | 1.448382 | 18.69927 | 25.60762 | 2.286769 | 24.33588 | 25.14794 | 0.05750754 | 6.505378 | 6.621327 | 749.0188 | 0.00334698 | 0.09754874 | 0.1348893 | 11.80025 | 67.02249 | 49.379564 | 20.47131043 | 114.440018 | 0.01355427 | 0.29597991 | 0.761686 | 1.000755 | 100.0058 | 273.538 | 335.643 | 346.843 | 925.078 | 0 | 0 | 0
|  | 280 | 217.227 | 173.2265 | [6 empty] | 28.6397 | 878.7297 | 0.06704983 | 7.584823 | 0.04830274 | 1.454205 | 18.91764 | 25.37767 | 2.362655 | 24.13007 | 24.93749 | 0.05891868 | 6.665009 | 6.67954 | 755.604 | 0.003238691 | 0.09750419 | 0.133605 | 11.9345 | 67.563 | 49.323599 | 20.47157095 | 112.453173 | 0.0132355 | 0.29813603 | 0.75484 | 1.000785 | 100.0064 | 273.553 | 335.82 | 347.057 | 925.024 | 0 | 0 | 0
|  | 281 | 218.7733 | 174.6416 | [6 empty] | 22.37136 | 660.235 | 0.08644783 | 9.779167 | 0.0371671 | 1.14545 | 19.13564 | 25.63416 | 2.264643 | 24.38346 | 25.20303 | 0.05707588 | 6.456548 | 6.737537 | 762.1648 | 0.003213015 | 0.0990217 | 0.134658 | 12.06863 | 68.09836 | 49.241918 | 20.47262057 | 114.782535 | 0.01299989 | 0.29950193 | 0.763734 | 1.000799 | 100.0066 | 273.552 | 335.951 | 347.243 | 924.694 | 0 | 0 | 0
|  | 282 | 215.0891 | 176.1081 | [6 empty] | 62.65678 | 1789.848 | 0.03034608 | 3.432815 | 0.1027549 | 3.234571 | 19.35257 | 25.29188 | 2.183158 | 24.06733 | 24.87904 | 0.05431487 | 6.144216 | 6.793232 | 768.4652 | 0.003118207 | 0.09815655 | 0.1324921 | 12.20221 | 68.62614 | 49.167994 | 20.47393714 | 111.781613 | 0.01278768 | 0.3006912 | 0.771203 | 1.000804 | 100.0069 | 273.54 | 336.083 | 347.418 | 924.662 | 0 | 0 | 0
|  | 283 | 215.9081 | 177.7068 | [6 empty] | 0 | 0 | 0.006361833 | 0.7196644 | 0.4840774 | 15.6213 | 19.56807 | 25.44839 | 2.266193 | 24.22218 | 25.0369 | 0.05673844 | 6.418376 | 6.848759 | 774.7465 | 0.00307962 | 0.09938009 | 0.1331024 | 12.335 | 69.14512 | 49.172098 | 20.47468293 | 113.197031 | 0.01255248 | 0.30228443 | 0.763624 | 1.00084 | 100.0082 | 273.538 | 336.165 | 347.472 | 924.651 | 0 | 0 | 0
|  | 284 | 218.1514 | 175.5631 | [6 empty] | 22.00509 | 699.339 | 0.08763692 | 9.913678 | 0.03501084 | 1.15782 | 19.7851 | 25.81894 | 2.411933 | 24.57881 | 25.41029 | 0.06128791 | 6.933022 | 6.907772 | 781.4222 | 0.003068242 | 0.1014678 | 0.1346234 | 12.46887 | 69.66584 | 49.129192 | 20.47614479 | 116.536172 | 0.01232733 | 0.3039174 | 0.750469 | 1.00086 | 100.0083 | 273.549 | 336.219 | 347.593 | 924.618 | 0 | 0 | 0
|  | 285 | 215.1807 | 174.6682 | [6 empty] | 15.30363 | 515.2889 | 0.1242972 | 14.06077 | 0.02396078 | 0.8119873 | 20.00177 | 25.5351 | 2.547312 | 24.31519 | 25.14374 | 0.06404895 | 7.245356 | 6.970441 | 788.5114 | 0.002978257 | 0.1009277 | 0.1328954 | 12.60263 | 70.18163 | 49.007844 | 20.47702386 | 114.018842 | 0.01209953 | 0.30540043 | 0.738443 | 1.000866 | 100.0075 | 273.555 | 336.31 | 347.77 | 924.443 | 0 | 0 | 0
|  | 286 | 215.1156 | 177.1366 | [6 empty] | 29.06461 | 944.0862 | 0.06542742 | 7.401291 | 0.04461643 | 1.554875 | 20.21691 | 25.62915 | 2.446963 | 24.41287 | 25.24317 | 0.06176912 | 6.987457 | 7.03335 | 795.6278 | 0.002919138 | 0.1017314 | 0.1329547 | 12.73555 | 70.68851 | 48.905605 | 20.47854315 | 114.898544 | 0.01181675 | 0.30650971 | 0.747353 | 1.000881 | 100.0082 | 273.555 | 336.422 | 347.864 | 924.185 | 0 | 0 | 0
|  | 287 | 217.3253 | 179.9084 | [6 empty] | 0 | 4291.908 | 0.01448758 | 1.638867 | 0.1992094 | 7.138238 | 20.43313 | 25.97918 | 2.429616 | 24.75269 | 25.59227 | 0.06217938 | 7.033866 | 7.095324 | 802.6385 | 0.002886063 | 0.1034158 | 0.1343893 | 12.86922 | 71.19559 | 48.874968 | 20.47987132 | 118.088932 | 0.01152642 | 0.30725697 | 0.748903 | 1.000882 | 100.0083 | 273.552 | 336.509 | 347.923 | 924.399 | 0 | 0 | 0
|  | 288 | 212.6281 | 181.8601 | [6 empty] | 28.23182 | 770.8468 | 0.0665785 | 7.531505 | 0.04166522 | 1.527378 | 20.64811 | 25.49271 | 2.04362 | 24.29431 | 25.11319 | 0.05132182 | 5.805636 | 7.152074 | 809.0582 | 0.002774008 | 0.1016905 | 0.1315397 | 13.00219 | 71.69483 | 48.851313 | 20.48105418 | 113.73184 | 0.01129111 | 0.30780217 | 0.784223 | 1.000889 | 100.0081 | 273.542 | 336.58 | 347.925 | 924.048 | 0 | 0 | 0
|  | 289 | 212.3054 | 182.0952 | [6 empty] | 19.89892 | 669.645 | 0.09431567 | 10.66919 | 0.02910058 | 1.084504 | 20.86058 | 25.62171 | 2.501272 | 24.42457 | 25.25036 | 0.06315801 | 7.144571 | 7.209314 | 815.5333 | 0.002744641 | 0.1022858 | 0.1314385 | 13.13368 | 72.18193 | 48.747359 | 20.48376333 | 114.920267 | 0.01111594 | 0.30800933 | 0.742537 | 1.000899 | 100.0082 | 273.569 | 336.681 | 348.064 | 924.165 | 0 | 0 | 0
|  | 290 | 213.3751 | 182.3828 | [6 empty] | 55.46244 | 1912.672 | 0.03400925 | 3.8472 | 0.08049794 | 3.044415 | 21.07342 | 25.90463 | 2.548008 | 24.69875 | 25.52917 | 0.06504854 | 7.358432 | 7.273418 | 822.7848 | 0.002737675 | 0.1035383 | 0.1321994 | 13.2655 | 72.66696 | 48.683675 | 20.48617589 | 117.49349 | 0.01096716 | 0.30832191 | 0.738403 | 1.000895 | 100.0077 | 273.581 | 336.742 | 348.064 | 924.41 | 0 | 0 | 0
|  | 291 | 211.335 | 179.5057 | [6 empty] | 60.44524 | 2140.901 | 0.03090733 | 3.496305 | 0.08750221 | 3.355545 | 21.28577 | 25.88635 | 2.594032 | 24.68565 | 25.50838 | 0.06616955 | 7.485244 | 7.339027 | 830.2066 | 0.00270446 | 0.1037109 | 0.1311014 | 13.39715 | 73.14699 | 48.665652 | 20.48968882 | 117.348304 | 0.0108422 | 0.30894666 | 0.734361 | 1.0009 | 100.0084 | 273.582 | 336.801 | 348.026 | 924.425 | 0 | 0 | 0
|  | 292 | 209.1472 | 177.9518 | [6 empty] | 19.362 | 711.0401 | 0.09548917 | 10.80194 | 0.02797735 | 1.086863 | 21.49601 | 25.84833 | 2.665692 | 24.65159 | 25.47055 | 0.06789663 | 7.680614 | 7.40606 | 837.7896 | 0.002671533 | 0.1037836 | 0.1299088 | 13.52765 | 73.61649 | 48.605768 | 20.4931909 | 117.0143 | 0.01072637 | 0.30951952 | 0.728114 | 1.000911 | 100.0087 | 273.576 | 336.831 | 348.021 | 924.522 | 0 | 0 | 0
|  | 293 | 210.0681 | 179.5225 | [6 empty] | 24.37261 | 870.2722 | 0.07619217 | 8.619023 | 0.03470324 | 1.375923 | 21.70562 | 26.07027 | 2.581267 | 24.86494 | 25.68813 | 0.06630792 | 7.500896 | 7.473162 | 845.3803 | 0.002644115 | 0.1048346 | 0.130552 | 13.65788 | 74.08062 | 48.494991 | 20.49483027 | 119.040436 | 0.01052664 | 0.30992301 | 0.735489 | 1.000911 | 100.008 | 273.583 | 336.854 | 348.006 | 924.617 | 0 | 0 | 0
|  | 294 | 209.4792 | 173.7861 | [6 empty] | 0 | 4658.82 | 0.01350292 | 1.527479 | 0.1922977 | 7.789598 | 21.9154 | 26.2243 | 2.434992 | 25.01274 | 25.83485 | 0.06290766 | 7.116251 | 7.53777 | 852.6889 | 0.00259658 | 0.1051823 | 0.1302616 | 13.78829 | 74.54216 | 48.464257 | 20.49849474 | 120.455502 | 0.01027761 | 0.30924128 | 0.74843 | 1.000892 | 100.0075 | 273.573 | 336.866 | 347.938 | 924.511 | 0 | 0 | 0
|  | 295 | 211.3655 | 173.4594 | [6 empty] | 60.28379 | 2055.441 | 0.03099458 | 3.506175 | 0.08356785 | 3.440778 | 22.12582 | 26.6355 | 2.428763 | 25.40314 | 26.23045 | 0.06370753 | 7.206734 | 7.601077 | 859.8504 | 0.002590151 | 0.1066455 | 0.1314966 | 13.91917 | 75.00277 | 48.44787 | 20.50123906 | 124.253817 | 0.01009459 | 0.30878145 | 0.748986 | 1.000891 | 100.0066 | 273.576 | 336.842 | 347.812 | 924.363 | 0 | 0 | 0
|  | 296 | 206.379 | 176.8391 | [6 empty] | 20.37023 | 668.5227 | 0.08956158 | 10.1314 | 0.02797466 | 1.16924 | 22.33469 | 26.18701 | 2.322247 | 24.97414 | 25.78277 | 0.05987395 | 6.773072 | 7.662868 | 866.8403 | 0.002505455 | 0.104719 | 0.1284697 | 14.04915 | 75.45503 | 48.390835 | 20.50404816 | 120.098586 | 0.00993237 | 0.30845284 | 0.75858 | 1.000904 | 100.0069 | 273.588 | 336.825 | 347.731 | 924.361 | 0 | 0 | 0
|  | 297 | 200.2675 | 173.3798 | [6 empty] | 16.44479 | 516.0771 | 0.1076551 | 12.17818 | 0.0224958 | 0.9546692 | 22.53801 | 25.77194 | 2.190134 | 24.57486 | 25.36754 | 0.05555833 | 6.284879 | 7.720584 | 873.3693 | 0.002421788 | 0.102775 | 0.1248278 | 14.1758 | 75.88557 | 48.27955 | 20.50968732 | 116.305364 | 0.00975601 | 0.30772713 | 0.770638 | 1.000904 | 100.0072 | 273.597 | 336.778 | 347.641 | 924.489 | 0 | 0 | 0
|  | 298 | 200.1161 | 171.2601 | [6 empty] | 29.52359 | 979.7906 | 0.05991908 | 6.778177 | 0.04071706 | 1.750918 | 22.7382 | 26.32122 | 2.267363 | 25.09401 | 25.8927 | 0.05870815 | 6.641194 | 7.777718 | 879.8323 | 0.002439729 | 0.1049134 | 0.1250623 | 14.30074 | 76.3027 | 48.192436 | 20.5180296 | 121.293512 | 0.00962372 | 0.30759696 | 0.763554 | 1.000888 | 100.0075 | 273.588 | 336.716 | 347.433 | 924.412 | 0 | 0 | 0
|  | 299 | 195.5993 | 166.3409 | [6 empty] | 34.87707 | 1052.659 | 0.04957692 | 5.608248 | 0.04847727 | 2.112566 | 22.93606 | 26.29401 | 2.019212 | 25.06181 | 25.84553 | 0.0521876 | 5.903575 | 7.833165 | 886.1047 | 0.002403353 | 0.1047345 | 0.1225647 | 14.42456 | 76.70924 | 48.152539 | 20.52618214 | 121.012629 | 0.00949059 | 0.3074207 | 0.786505 | 1.000881 | 100.0086 | 273.589 | 336.632 | 347.159 | 924.342 | 0 | 0 | 0
|  | 300 | 189.3642 | 161.5042 | [6 empty] | 52.92855 | 1556.008 | 0.03162717 | 3.577734 | 0.07294161 | 3.224755 | 23.12854 | 25.71025 | 1.949459 | 24.49398 | 25.244 | 0.04921214 | 5.566984 | 7.883865 | 891.84 | 0.002306937 | 0.1019899 | 0.1187347 | 14.54521 | 77.09515 | 48.093776 | 20.53008606 | 115.645075 | 0.00931741 | 0.30634718 | 0.793078 | 1.000877 | 100.0092 | 273.593 | 336.475 | 346.778 | 924.419 | 0 | 0 | 0
|  | 301 | 187.1655 | 159.5889 | [6 empty] | 75.16522 | 2134.005 | 0.02201208 | 2.490055 | 0.1019325 | 4.584754 | 23.31681 | 25.53648 | 1.87496 | 24.3186 | 25.05328 | 0.04697389 | 5.313789 | 7.931958 | 897.2804 | 0.002243746 | 0.10092 | 0.1173569 | 14.66325 | 77.46448 | 48.085193 | 20.53212533 | 114.041039 | 0.00912467 | 0.30536639 | 0.800148 | 1.000859 | 100.0093 | 273.587 | 336.339 | 346.5 | 924.262 | 0 | 0 | 0
|  | 302 | 183.2246 | 159.6879 | [6 empty] | 19.281 | 565.6824 | 0.08400525 | 9.502856 | 0.02600543 | 1.189398 | 23.502 | 25.35527 | 1.910717 | 24.14344 | 24.87039 | 0.04752029 | 5.375598 | 7.979205 | 902.6251 | 0.002184593 | 0.09991567 | 0.1150433 | 14.77945 | 77.82121 | 48.033194 | 20.5374113 | 112.416179 | 0.00894837 | 0.30461851 | 0.796724 | 1.000839 | 100.0099 | 273.584 | 336.303 | 346.429 | 924.256 | 0 | 0 | 0
|  | 303 | 179.0815 | 157.9133 | [6 empty] | 18.76075 | 533.5108 | 0.08438258 | 9.545541 | 0.02524543 | 1.171779 | 23.68316 | 25.15278 | 1.824839 | 23.9512 | 24.67014 | 0.04501902 | 5.09265 | 8.025475 | 907.8592 | 0.002130275 | 0.09887774 | 0.1126174 | 14.89328 | 78.16223 | 47.932028 | 20.54283523 | 110.630462 | 0.00879679 | 0.30399056 | 0.804932 | 1.000837 | 100.0104 | 273.587 | 336.311 | 346.406 | 924.382 | 0 | 0 | 0
|  | 304 | 180.49 | 157.4545 | [6 empty] | 41.16943 | 1079.288 | 0.03875525 | 4.384078 | 0.05515616 | 2.596958 | 23.86294 | 25.67982 | 1.661233 | 24.45285 | 25.17893 | 0.04182807 | 4.731682 | 8.068899 | 912.7713 | 0.002137591 | 0.1006458 | 0.1136429 | 15.00641 | 78.49652 | 47.876519 | 20.54753792 | 115.314267 | 0.00864651 | 0.30321192 | 0.820801 | 1.00083 | 100.0104 | 273.591 | 336.308 | 346.294 | 924.294 | 0 | 0 | 0
|  | 305 | 182.2659 | 158.7719 | [6 empty] | 42.45591 | 1160.17 | 0.03795067 | 4.293062 | 0.05635691 | 2.703344 | 24.04432 | 26.3188 | 1.707171 | 25.05772 | 25.79077 | 0.04402924 | 4.980683 | 8.111827 | 917.6275 | 0.002138782 | 0.1025937 | 0.1148913 | 15.12068 | 78.83384 | 47.844384 | 20.55296943 | 121.107 | 0.00844222 | 0.30182068 | 0.816296 | 1.00081 | 100.0096 | 273.588 | 336.26 | 346.097 | 924.188 | 0 | 0 | 0
|  | 306 | 180.2078 | 156.3497 | [6 empty] | 34.04349 | 990.7333 | 0.04679417 | 5.293458 | 0.04467663 | 2.186649 | 24.22556 | 26.39148 | 1.79353 | 25.11982 | 25.84876 | 0.04636054 | 5.244405 | 8.157022 | 922.7401 | 0.002090605 | 0.1023224 | 0.1137125 | 15.23498 | 79.16849 | 47.797105 | 20.55810058 | 121.742411 | 0.00823032 | 0.30043765 | 0.807912 | 1.000795 | 100.0082 | 273.583 | 336.165 | 345.92 | 924.194 | 0 | 0 | 0
|  | 307 | 174.3047 | 153.5221 | [6 empty] | 30.428 | 836.4179 | 0.05063933 | 5.728431 | 0.03957833 | 1.974272 | 24.40281 | 25.93439 | 1.668135 | 24.68153 | 25.39101 | 0.04235565 | 4.791363 | 8.20138 | 927.758 | 0.00200422 | 0.09997582 | 0.1101259 | 15.3469 | 79.48799 | 47.752124 | 20.56374457 | 117.546484 | 0.00803026 | 0.29898006 | 0.820084 | 1.00078 | 100.0077 | 273.584 | 336.121 | 345.783 | 924.175 | 0 | 0 | 0
|  | 308 | 169.8084 | 150.3597 | [6 empty] | 39.60843 | 980.7047 | 0.03789867 | 4.287179 | 0.05172874 | 2.617359 | 24.57487 | 25.86066 | 1.468654 | 24.60828 | 25.30711 | 0.0371674 | 4.204457 | 8.241142 | 932.2559 | 0.00196045 | 0.09919443 | 0.1075503 | 15.45574 | 79.78854 | 47.699969 | 20.57166332 | 116.864477 | 0.00787803 | 0.29771488 | 0.839818 | 1.000746 | 100.007 | 273.581 | 336.079 | 345.623 | 924.094 | 0 | 0 | 0
|  | 309 | 167.9643 | 148.225 | [6 empty] | 52.35375 | 1387.645 | 0.028361 | 3.208258 | 0.06888857 | 3.531757 | 24.74376 | 26.21518 | 1.534746 | 24.94184 | 25.64268 | 0.03935501 | 4.451924 | 8.279403 | 936.5841 | 0.001953749 | 0.1001642 | 0.1066876 | 15.56286 | 80.07688 | 47.674968 | 20.57973246 | 120.072322 | 0.00774559 | 0.29673557 | 0.833195 | 1.000718 | 100.0063 | 273.582 | 336.028 | 345.47 | 924.049 | 0 | 0 | 0
|  | 310 | 164.0422 | 148.2729 | [6 empty] | 25.40141 | 663.0543 | 0.05708867 | 6.457994 | 0.03309331 | 1.730162 | 24.90976 | 25.97914 | 1.490403 | 24.71367 | 25.39775 | 0.03785289 | 4.282001 | 8.318007 | 940.951 | 0.001889253 | 0.09877262 | 0.1043269 | 15.66837 | 80.35406 | 47.634641 | 20.58461056 | 117.902628 | 0.0075589 | 0.29549513 | 0.837607 | 1.000706 | 100.0056 | 273.58 | 335.979 | 345.279 | 923.958 | 0 | 0 | 0
|  | 311 | 164.8554 | 147.0875 | [6 empty] | 32.16732 | 834.3273 | 0.04530442 | 5.124934 | 0.04117787 | 2.19704 | 25.07421 | 26.38813 | 1.466002 | 25.09683 | 25.78353 | 0.03779871 | 4.275872 | 8.355833 | 945.23 | 0.001865539 | 0.09953562 | 0.1048691 | 15.77296 | 80.62447 | 47.569832 | 20.58838433 | 121.615482 | 0.00734943 | 0.29352004 | 0.840047 | 1.000702 | 100.0039 | 273.585 | 335.9 | 345.091 | 923.856 | 0 | 0 | 0
|  | 312 | 164.4696 | 145.5029 | [6 empty] | 41.83315 | 1157.306 | 0.034755 | 3.931561 | 0.05194792 | 2.851711 | 25.23887 | 26.47508 | 1.55552 | 25.17563 | 25.85771 | 0.04022218 | 4.550021 | 8.394843 | 949.6429 | 0.00180545 | 0.09911121 | 0.1045715 | 15.87768 | 80.89382 | 47.543945 | 20.59058338 | 122.39939 | 0.00709073 | 0.29164972 | 0.831099 | 1.000679 | 100.0053 | 273.589 | 335.848 | 344.947 | 923.76 | 0 | 0 | 0
|  | 313 | 159.1588 | 143.7066 | [6 empty] | 24.19102 | 654.5468 | 0.05816058 | 6.579252 | 0.02961318 | 1.666478 | 25.40069 | 26.06883 | 1.495776 | 24.78703 | 25.45089 | 0.03806883 | 4.306428 | 8.433989 | 954.0711 | 0.00172232 | 0.09692336 | 0.1013324 | 15.98064 | 81.15235 | 47.493053 | 20.59625829 | 118.660893 | 0.00687088 | 0.28996584 | 0.837029 | 1.000657 | 100.0076 | 273.587 | 335.817 | 344.811 | 923.69 | 0 | 0 | 0
|  | 314 | 155.6209 | 141.1698 | [6 empty] | 34.30146 | 864.7345 | 0.04010583 | 4.536859 | 0.04177922 | 2.393357 | 25.55808 | 25.97416 | 1.368253 | 24.69378 | 25.34685 | 0.0346809 | 3.923179 | 8.470364 | 958.1859 | 0.00167559 | 0.09598757 | 0.09925481 | 16.08093 | 81.39514 | 47.437469 | 20.60221591 | 117.785194 | 0.00670975 | 0.28848663 | 0.849864 | 1.000652 | 100.0084 | 273.579 | 335.773 | 344.653 | 923.641 | 0 | 0 | 0
|  | 315 | 153.0522 | 139.8672 | [6 empty] | 0 | 0 | 0.00587275 | 0.6643382 | 0.2810825 | 16.35472 | 25.71241 | 26.0974 | 1.247743 | 24.80688 | 25.44915 | 0.031754 | 3.592082 | 8.503581 | 961.9436 | 0.001650727 | 0.09604716 | 0.09785938 | 16.17949 | 81.6267 | 47.415951 | 20.60868893 | 118.886024 | 0.00657974 | 0.28748848 | 0.862172 | 1.000645 | 100.008 | 273.568 | 335.718 | 344.41 | 923.542 | 0 | 0 | 0
|  | 316 | 150.1475 | 138.1343 | [6 empty] | 30.74205 | 760.9027 | 0.0431755 | 4.884106 | 0.03756903 | 2.213477 | 25.86401 | 26.12093 | 1.290818 | 24.82274 | 25.4508 | 0.03285235 | 3.71633 | 8.535884 | 965.5978 | 0.001622062 | 0.09556797 | 0.09620045 | 16.27652 | 81.84814 | 47.408399 | 20.61474315 | 119.069313 | 0.00646037 | 0.28606297 | 0.857727 | 1.000618 | 100.0065 | 273.575 | 335.63 | 344.122 | 923.451 | 0 | 0 | 0
|  | 317 | 146.5911 | 136.0176 | [6 empty] | 17.25749 | 456.1387 | 0.07509 | 8.494344 | 0.02104402 | 1.255725 | 26.01238 | 25.99062 | 1.353372 | 24.69022 | 25.30823 | 0.03425145 | 3.874599 | 8.569436 | 969.3932 | 0.001580196 | 0.09429239 | 0.09406487 | 16.37165 | 82.05798 | 47.330966 | 20.62050913 | 117.842848 | 0.006326 | 0.28404027 | 0.851318 | 1.000585 | 100.0048 | 273.581 | 335.512 | 343.91 | 923.157 | 0 | 0 | 0
|  | 318 | 145.0436 | 133.6898 | [6 empty] | 36.26046 | 951.4771 | 0.03536042 | 4.000047 | 0.04374909 | 2.648552 | 26.1582 | 26.03642 | 1.327855 | 24.7257 | 25.33757 | 0.03364463 | 3.805953 | 8.603384 | 973.2335 | 0.001546986 | 0.0936539 | 0.0931164 | 16.46524 | 82.25849 | 47.275695 | 20.62438265 | 118.220124 | 0.00618305 | 0.28200641 | 0.853927 | 1.000599 | 100.0043 | 273.578 | 335.403 | 343.703 | 922.736 | 0 | 0 | 0
|  | 319 | 144.7413 | 131.1503 | [6 empty] | 66.16688 | 1702.027 | 0.01933767 | 2.187519 | 0.07955908 | 4.888176 | 26.30309 | 26.47464 | 1.278157 | 25.13638 | 25.75053 | 0.03291323 | 3.723216 | 8.636663 | 976.9981 | 0.001538487 | 0.09452592 | 0.09307689 | 16.55834 | 82.45483 | 47.255399 | 20.6298759 | 122.206519 | 0.00604816 | 0.28025576 | 0.859008 | 1.000599 | 100.0032 | 273.568 | 335.33 | 343.523 | 922.686 | 0 | 0 | 0
|  | 320 | 141.6037 | 132.3368 | [6 empty] | 34.866 | 858.0425 | 0.0359025 | 4.061369 | 0.04169946 | 2.607398 | 26.44626 | 26.38805 | 1.200679 | 25.05006 | 25.65704 | 0.03080587 | 3.484827 | 8.668523 | 980.6021 | 0.001497115 | 0.09361212 | 0.0912232 | 16.65049 | 82.64457 | 47.228188 | 20.63518999 | 121.388502 | 0.00590576 | 0.27874783 | 0.866974 | 1.000581 | 100.0026 | 273.575 | 335.275 | 343.399 | 922.648 | 0 | 0 | 0
|  | 321 | 139.7764 | 132.4021 | [6 empty] | 22.77527 | 573.1702 | 0.05425283 | 6.137198 | 0.02673022 | 1.709015 | 26.58695 | 26.2898 | 1.21712 | 24.95262 | 25.54893 | 0.03109611 | 3.517659 | 8.699474 | 984.1034 | 0.00145019 | 0.09271889 | 0.09008078 | 16.74114 | 82.8254 | 47.182962 | 20.63795385 | 120.466129 | 0.00574312 | 0.27738434 | 0.865269 | 1.000575 | 100.0028 | 273.577 | 335.219 | 343.23 | 922.613 | 0 | 0 | 0
|  | 322 | 136.8023 | 129.8468 | [6 empty] | 27.55036 | 713.7838 | 0.04389533 | 4.965535 | 0.03201082 | 2.089744 | 26.72524 | 26.16991 | 1.232601 | 24.83216 | 25.41924 | 0.03133178 | 3.544319 | 8.730688 | 987.6343 | 0.001405126 | 0.09173002 | 0.0883035 | 16.83033 | 82.99765 | 47.127029 | 20.64268011 | 119.337873 | 0.00559119 | 0.27596087 | 0.863674 | 1.000578 | 100.0037 | 273.577 | 335.129 | 343.052 | 922.556 | 0 | 0 | 0
|  | 323 | 134.0045 | 129.5389 | [6 empty] | 46.94754 | 1222.818 | 0.02523242 | 2.854346 | 0.05378527 | 3.574732 | 26.86065 | 25.96474 | 1.22373 | 24.63167 | 25.21363 | 0.03085466 | 3.490346 | 8.761781 | 991.1517 | 0.001357132 | 0.09019913 | 0.08653973 | 16.91775 | 83.15989 | 47.097161 | 20.64641532 | 117.446329 | 0.00544393 | 0.27390344 | 0.86459 | 1.000579 | 100.0051 | 273.572 | 335.05 | 342.966 | 922.506 | 0 | 0 | 0
|  | 324 | 131.7267 | 128.4561 | [6 empty] | 26.90552 | 736.5905 | 0.04327975 | 4.895899 | 0.03036772 | 2.052202 | 26.99351 | 25.76798 | 1.274407 | 24.43983 | 25.01512 | 0.03187945 | 3.606273 | 8.793148 | 994.7 | 0.001314307 | 0.08881881 | 0.08508237 | 17.00356 | 83.31331 | 47.068524 | 20.64923091 | 115.64854 | 0.00531335 | 0.27212386 | 0.859366 | 1.000568 | 100.0056 | 273.555 | 334.979 | 342.864 | 922.464 | 0 | 0 | 0
|  | 325 | 132.4835 | 126.9133 | [6 empty] | 38.77652 | 1013.863 | 0.03020267 | 3.416591 | 0.04349637 | 2.972306 | 27.12562 | 26.22469 | 1.203558 | 24.86446 | 25.44237 | 0.03062136 | 3.463955 | 8.824398 | 998.2351 | 0.001313706 | 0.08977157 | 0.08563262 | 17.08892 | 83.46344 | 47.017711 | 20.6525365 | 119.74322 | 0.00521913 | 0.27056433 | 0.866651 | 1.000552 | 100.006 | 273.554 | 334.864 | 342.647 | 922.405 | 0 | 0 | 0
|  | 326 | 133.9608 | 127.7452 | [6 empty] | 0 | 0 | 0.003506417 | 0.3966535 | 0.3785284 | 26.04986 | 27.25884 | 26.90127 | 1.118808 | 25.50077 | 26.08582 | 0.02918503 | 3.301475 | 8.854301 | 1001.618 | 0.001327278 | 0.09134167 | 0.08667034 | 17.17507 | 83.61607 | 47.010786 | 20.65647834 | 125.975948 | 0.00514102 | 0.26873947 | 0.87545 | 1.000537 | 100.0057 | 273.554 | 334.796 | 342.477 | 922.313 | 0 | 0 | 0
|  | 327 | 125.8587 | 126.2992 | [6 empty] | 37.19713 | 865.9552 | 0.02991067 | 3.38356 | 0.04156175 | 2.91268 | 27.38875 | 25.82624 | 1.034747 | 24.47769 | 25.03153 | 0.0259013 | 2.930011 | 8.881845 | 1004.734 | 0.00124314 | 0.08712019 | 0.08161989 | 17.25922 | 83.75764 | 46.997689 | 20.66204009 | 116.089555 | 0.00501651 | 0.2672837 | 0.884279 | 1.000537 | 100.0064 | 273.563 | 334.741 | 342.315 | 922.249 | 0 | 0 | 0
|  | 328 | 125.841 | 122.0211 | [6 empty] | 19.78974 | 432.9865 | 0.05621267 | 6.358899 | 0.02178214 | 1.570662 | 27.5146 | 26.35014 | 0.9533123 | 24.97087 | 25.53132 | 0.02433933 | 2.753317 | 8.906965 | 1007.575 | 0.001224432 | 0.08829112 | 0.0817764 | 17.34092 | 83.88597 | 46.950425 | 20.66718981 | 120.83092 | 0.00484414 | 0.26579433 | 0.892925 | 1.000546 | 100.006 | 273.555 | 334.696 | 342.208 | 922.283 | 0 | 0 | 0
|  | 329 | 126.099 | 118.7054 | [6 empty] | 21.38888 | 523.1946 | 0.05211658 | 5.895541 | 0.0228262 | 1.688813 | 27.64057 | 26.51139 | 1.061919 | 25.1167 | 25.6772 | 0.02726711 | 3.084515 | 8.932768 | 1010.494 | 0.001189623 | 0.08801517 | 0.08186 | 17.42273 | 84.01389 | 46.893751 | 20.66861289 | 122.280289 | 0.00467915 | 0.26376814 | 0.881433 | 1.000557 | 100.0054 | 273.549 | 334.603 | 342.07 | 922.224 | 0 | 0 | 0
|  | 330 | 123.5953 | 119.84 | [6 empty] | 59.32763 | 1490.5 | 0.01841608 | 2.083267 | 0.06184327 | 4.704004 | 27.76542 | 26.3188 | 1.07733 | 24.92813 | 25.4789 | 0.02744918 | 3.105111 | 8.960126 | 1013.589 | 0.001138911 | 0.08662933 | 0.08027672 | 17.5038 | 84.13762 | 46.853834 | 20.67201287 | 120.480634 | 0.00451386 | 0.2619016 | 0.879813 | 1.000557 | 100.0052 | 273.557 | 334.521 | 341.912 | 922.193 | 0 | 0 | 0
|  | 331 | 120.2348 | 119.8603 | [6 empty] | 0 | 2128.547 | 0.0112515 | 1.272794 | 0.09624768 | 7.567602 | 27.88733 | 26.11984 | 0.9475931 | 24.73525 | 25.27387 | 0.02394934 | 2.709202 | 8.985826 | 1016.496 | 0.001082931 | 0.08514687 | 0.07821312 | 17.58305 | 84.25175 | 46.85036 | 20.67706095 | 118.644687 | 0.00432633 | 0.25981644 | 0.89355 | 1.000563 | 100.0056 | 273.558 | 334.461 | 341.744 | 922.163 | 0 | 0 | 0
|  | 332 | 117.4793 | 118.7926 | [6 empty] | 33.06625 | 711.9963 | 0.03140717 | 3.552847 | 0.03350497 | 2.685427 | 28.00619 | 26.02958 | 0.8884555 | 24.64262 | 25.16928 | 0.02236179 | 2.529614 | 9.008981 | 1019.116 | 0.001052296 | 0.08434167 | 0.07658868 | 17.66045 | 84.35599 | 46.82429 | 20.68176979 | 117.791922 | 0.0042195 | 0.25852459 | 0.899891 | 1.000575 | 100.0061 | 273.553 | 334.364 | 341.51 | 922.119 | 0 | 0 | 0
|  | 333 | 117.2984 | 118.4111 | [6 empty] | 35.34877 | 795.5093 | 0.02933392 | 3.318316 | 0.03568258 | 2.906752 | 28.12358 | 26.48239 | 0.9118006 | 25.06456 | 25.59266 | 0.0233354 | 2.639751 | 9.03183 | 1021.7 | 0.00104671 | 0.08526642 | 0.07662591 | 17.73706 | 84.45519 | 46.792417 | 20.68619636 | 121.893014 | 0.00412621 | 0.25717651 | 0.897393 | 1.000582 | 100.0063 | 273.55 | 334.274 | 341.317 | 922.115 | 0 | 0 | 0
|  | 334 | 116.8659 | 116.503 | [6 empty] | 44.99411 | 963.3125 | 0.02296067 | 2.59736 | 0.04555606 | 3.744678 | 28.24066 | 26.92963 | 0.8504116 | 25.47954 | 26.00893 | 0.0221183 | 2.50207 | 9.054557 | 1024.271 | 0.001045997 | 0.08598031 | 0.07649731 | 17.81362 | 84.55287 | 46.767176 | 20.69097808 | 126.003733 | 0.0040556 | 0.2554021 | 0.904006 | 1.000596 | 100.0064 | 273.544 | 334.165 | 341.108 | 922.099 | 0 | 0 | 0
|  | 335 | 113.5461 | 113.5994 | [6 empty] | 55.93494 | 1115.999 | 0.01794492 | 2.029968 | 0.05760583 | 4.720015 | 28.35586 | 26.74429 | 0.7758859 | 25.2929 | 25.81115 | 0.02002651 | 2.265442 | 9.075629 | 1026.655 | 0.001033732 | 0.08470028 | 0.07450407 | 17.88912 | 84.64437 | 46.745455 | 20.69594222 | 124.219923 | 0.00403601 | 0.25370838 | 0.912096 | 1.000609 | 100.0062 | 273.549 | 334.016 | 340.86 | 922.097 | 0 | 0 | 0
|  | 336 | 109.4161 | 112.6155 | [6 empty] | 22.65902 | 483.0464 | 0.04268667 | 4.828808 | 0.02396771 | 1.93702 | 28.46735 | 26.29055 | 0.8131637 | 24.8544 | 25.35731 | 0.02061964 | 2.332539 | 9.095952 | 1028.954 | 0.001023102 | 0.08268491 | 0.07196342 | 17.96235 | 84.72424 | 46.724122 | 20.70033732 | 119.995338 | 0.00406318 | 0.25226071 | 0.908049 | 1.000612 | 100.0057 | 273.555 | 333.89 | 340.646 | 922.129 | 0 | 0 | 0
|  | 337 | 107.7918 | 110.8211 | [6 empty] | 16.60426 | 339.3345 | 0.05738767 | 6.491817 | 0.01814063 | 1.423692 | 28.57595 | 26.18488 | 0.7715363 | 24.74731 | 25.24005 | 0.01947361 | 2.202897 | 9.115999 | 1031.222 | 0.001041048 | 0.08170239 | 0.07094404 | 18.03381 | 84.7951 | 46.663324 | 20.70286121 | 118.998134 | 0.00415029 | 0.25062655 | 0.912577 | 1.000617 | 100.0056 | 273.543 | 333.793 | 340.439 | 922.118 | 0 | 0 | 0
|  | 338 | 110.075 | 111.8312 | [6 empty] | 57.57626 | 1120.193 | 0.01690042 | 1.911812 | 0.06371163 | 4.908847 | 28.68488 | 26.76168 | 0.7344073 | 25.28359 | 25.77823 | 0.01893172 | 2.141597 | 9.135201 | 1033.394 | 0.001076753 | 0.08296156 | 0.07238087 | 18.10547 | 84.86652 | 46.622368 | 20.70328716 | 124.254925 | 0.00419964 | 0.24929719 | 0.916627 | 1.000613 | 100.0066 | 273.544 | 333.676 | 340.204 | 922.094 | 0 | 0 | 0
|  | 339 | 108.8108 | 109.9851 | [6 empty] | 58.26973 | 1111.103 | 0.0165075 | 1.867364 | 0.06567751 | 4.98035 | 28.79433 | 26.71464 | 0.7129685 | 25.23317 | 25.72558 | 0.01834153 | 2.074834 | 9.153838 | 1035.502 | 0.001084171 | 0.08221313 | 0.07158726 | 18.17745 | 84.93902 | 46.620075 | 20.70554493 | 123.789152 | 0.00423568 | 0.24781272 | 0.918985 | 1.000623 | 100.0077 | 273.539 | 333.597 | 340.107 | 922.1 | 0 | 0 | 0
|  | 340 | 106.9499 | 105.2601 | [6 empty] | 18.80942 | 389.3234 | 0.050264 | 5.685973 | 0.02142294 | 1.616591 | 28.90221 | 26.65719 | 0.7624119 | 25.17566 | 25.66716 | 0.01956895 | 2.213682 | 9.172793 | 1037.646 | 0.001076803 | 0.08125634 | 0.07043372 | 18.24846 | 85.00649 | 46.580935 | 20.70893902 | 123.241423 | 0.00421614 | 0.24588711 | 0.913577 | 1.000623 | 100.009 | 273.54 | 333.554 | 340.066 | 922.104 | 0 | 0 | 0
|  | 341 | 105.5236 | 105.5854 | [6 empty] | 23.89637 | 468.418 | 0.03903642 | 4.415884 | 0.02715979 | 2.053643 | 29.00844 | 26.49779 | 0.7167518 | 25.02249 | 25.51143 | 0.01828536 | 2.06848 | 9.19172 | 1039.787 | 0.001060221 | 0.08016685 | 0.069492 | 18.31843 | 85.06875 | 46.52995 | 20.71071714 | 121.759133 | 0.00417656 | 0.244388 | 0.918582 | 1.000636 | 100.0099 | 273.543 | 333.519 | 340.036 | 922.098 | 0 | 0 | 0
|  | 342 | 102.9905 | 103.5879 | [6 empty] | 38.82703 | 726.2373 | 0.0234485 | 2.652545 | 0.04386274 | 3.335193 | 29.1127 | 26.02875 | 0.679706 | 24.57699 | 25.05374 | 0.01702917 | 1.926377 | 9.209378 | 1041.785 | 0.001028516 | 0.07820528 | 0.06781518 | 18.38708 | 85.12485 | 46.504536 | 20.71227069 | 117.47447 | 0.00412516 | 0.24301624 | 0.922667 | 1.000651 | 100.0104 | 273.533 | 333.484 | 339.953 | 922.087 | 0 | 0 | 0
|  | 343 | 101.5739 | 101.0661 | [6 empty] | 27.58998 | 569.2099 | 0.03254492 | 3.681552 | 0.03086979 | 2.376954 | 29.21498 | 25.90226 | 0.7433603 | 24.45264 | 24.92047 | 0.01852489 | 2.095576 | 9.227155 | 1043.796 | 0.001004655 | 0.07735776 | 0.06691229 | 18.45444 | 85.17488 | 46.47732 | 20.71427413 | 116.312095 | 0.00404986 | 0.24182854 | 0.915679 | 1.000647 | 100.0112 | 273.533 | 333.417 | 339.796 | 922.07 | 0 | 0 | 0
|  | 344 | 101.1984 | 101.4536 | [6 empty] | 27.24673 | 558.0875 | 0.03283308 | 3.71415 | 0.03032919 | 2.372269 | 29.31637 | 26.18467 | 0.7276988 | 24.71219 | 25.18038 | 0.01832373 | 2.072821 | 9.245579 | 1045.88 | 0.0009958007 | 0.07788889 | 0.06678506 | 18.52129 | 85.222 | 46.441277 | 20.71723571 | 118.828298 | 0.00397164 | 0.24104367 | 0.917398 | 1.000653 | 100.0135 | 273.539 | 333.322 | 339.637 | 922.069 | 0 | 0 | 0
|  | 345 | 99.15335 | 100.5926 | [6 empty] | 34.66041 | 650.4555 | 0.02528867 | 2.860709 | 0.03826916 | 3.048259 | 29.41654 | 26.03514 | 0.6573199 | 24.56511 | 25.02458 | 0.01644915 | 1.860764 | 9.262965 | 1047.847 | 0.0009677761 | 0.07708641 | 0.06554766 | 18.58746 | 85.26535 | 46.414417 | 20.72021179 | 117.446509 | 0.00388292 | 0.24013948 | 0.925147 | 1.000663 | 100.015 | 273.538 | 333.241 | 339.474 | 922.053 | 0 | 0 | 0
|  | 346 | 99.0559 | 99.67398 | [6 empty] | 0 | 0 | -0.003227583 | -0.3651112 | 0 | 0 | 29.51565 | 26.13746 | 0.6060172 | 24.65432 | 25.10775 | 0.01521573 | 1.721236 | 9.278798 | 1049.638 | 0.0009516003 | 0.07663064 | 0.06541948 | 18.65294 | 85.30534 | 46.395309 | 20.72154774 | 118.33628 | 0.00380388 | 0.23822914 | 0.930831 | 1.000664 | 100.0156 | 273.545 | 333.142 | 339.269 | 922.38 | 0 | 0 | 0
|  | 347 | 99.35562 | 98.44512 | [6 empty] | 0 | 0 | -0.006312083 | -0.7140366 | 0 | 0 | 29.61485 | 26.22873 | 0.5931882 | 24.7364 | 25.18488 | 0.01493937 | 1.689975 | 9.293875 | 1051.343 | 0.0009446096 | 0.07627827 | 0.06552527 | 18.71841 | 85.3454 | 46.41304 | 20.72197101 | 119.144871 | 0.00376322 | 0.23667358 | 0.932252 | 1.000658 | 100.0162 | 273.546 | 333.088 | 339.127 | 922.387 | 0 | 0 | 0
|  | 348 | 99.56087 | 97.35684 | [6 empty] | 15.00061 | 241.1366 | 0.05867217 | 6.637123 | 0.01604968 | 1.298533 | 29.71431 | 26.33726 | 0.5596753 | 24.83525 | 25.27895 | 0.01414801 | 1.600453 | 9.308419 | 1052.989 | 0.0009416693 | 0.07618772 | 0.06562106 | 18.78399 | 85.38596 | 46.39153 | 20.7225736 | 120.115971 | 0.00373633 | 0.23565863 | 0.935988 | 1.000657 | 100.0176 | 273.537 | 333.041 | 338.991 | 922.003 | 0 | 0 | 0
|  | 349 | 99.61659 | 97.62099 | [6 empty] | 12.02211 | 204.627 | 0.07324925 | 8.286114 | 0.01296683 | 1.036663 | 29.8139 | 26.38653 | 0.5919535 | 24.87955 | 25.32086 | 0.01498877 | 1.695563 | 9.322988 | 1054.637 | 0.0009498104 | 0.07593478 | 0.06561603 | 18.84961 | 85.42665 | 46.30844 | 20.72301194 | 120.555291 | 0.00376133 | 0.23467231 | 0.932395 | 1.000664 | 100.0171 | 273.531 | 333.012 | 338.919 | 921.983 | 0 | 0 | 0
|  | 350 | 99.54967 | 97.63181 | [6 empty] | 43.94602 | 759.0024 | 0.020025 | 2.265271 | 0.04710441 | 3.782074 | 29.91349 | 26.42559 | 0.5994193 | 24.91637 | 25.35624 | 0.01519902 | 1.719346 | 9.338081 | 1056.344 | 0.0009432657 | 0.07573603 | 0.06554715 | 18.91519 | 85.4671 | 46.262575 | 20.72358054 | 120.912412 | 0.00373022 | 0.23389746 | 0.93157 | 1.00067 | 100.0165 | 273.535 | 333.012 | 338.891 | 921.964 | 0 | 0 | 0
|  | 351 | 100.7234 | 96.55357 | [6 empty] | 0 | 4337.599 | 0.00340175 | 0.3848133 | 0.2743499 | 22.51342 | 30.01362 | 26.88981 | 0.571946 | 25.35294 | 25.79864 | 0.01475543 | 1.669166 | 9.353059 | 1058.038 | 0.0009332697 | 0.07658503 | 0.06630457 | 18.98111 | 85.50889 | 46.260391 | 20.72490695 | 125.19226 | 0.00362806 | 0.2327191 | 0.934632 | 1.000672 | 100.0173 | 273.536 | 332.997 | 338.851 | 921.959 | 0 | 0 | 0
|  | 352 | 100.3979 | 94.85087 | [6 empty] | 65.33109 | 1019.148 | 0.01358492 | 1.536755 | 0.06708357 | 5.608879 | 30.11418 | 26.9264 | 0.5360552 | 25.38423 | 25.82764 | 0.01384504 | 1.566181 | 9.367359 | 1059.656 | 0.0009113247 | 0.07619616 | 0.06606113 | 19.0473 | 85.55165 | 46.247438 | 20.72602855 | 125.517346 | 0.00353891 | 0.23151398 | 0.938643 | 1.00067 | 100.0178 | 273.545 | 332.955 | 338.771 | 921.955 | 0 | 0 | 0
|  | 353 | 99.86614 | 94.81484 | [6 empty] | 20.30969 | 308.8203 | 0.04346775 | 4.917166 | 0.02046277 | 1.736495 | 30.21431 | 26.80527 | 0.5222268 | 25.26663 | 25.70478 | 0.01342372 | 1.518521 | 9.380993 | 1061.198 | 0.0008894705 | 0.07548151 | 0.06565749 | 19.11315 | 85.59296 | 46.228165 | 20.72638808 | 124.373848 | 0.00347042 | 0.23060094 | 0.940205 | 1.000682 | 100.018 | 273.543 | 332.91 | 338.683 | 921.952 | 0 | 0 | 0
|  | 354 | 98.83347 | 95.89033 | [6 empty] | 18.90492 | 282.1292 | 0.04621483 | 5.227922 | 0.01902465 | 1.608449 | 30.31366 | 26.54405 | 0.5124173 | 25.01439 | 25.44519 | 0.01303856 | 1.47495 | 9.394224 | 1062.695 | 0.0008792211 | 0.07433421 | 0.0649227 | 19.17844 | 85.63182 | 46.167786 | 20.72671185 | 121.932248 | 0.00346426 | 0.22958017 | 0.941316 | 1.000692 | 100.0178 | 273.537 | 332.83 | 338.562 | 921.941 | 0 | 0 | 0
|  | 355 | 99.96297 | 94.98246 | [6 empty] | 0 | 1313.058 | 0.01025175 | 1.1597 | 0.08854845 | 7.305302 | 30.41306 | 26.87894 | 0.5227827 | 25.32107 | 25.74901 | 0.01346114 | 1.522753 | 9.407474 | 1064.194 | 0.0009077766 | 0.07489213 | 0.06562778 | 19.24372 | 85.6706 | 46.144788 | 20.72709573 | 124.984364 | 0.00353144 | 0.22865002 | 0.940152 | 1.000692 | 100.0184 | 273.537 | 332.713 | 338.336 | 921.93 | 0 | 0 | 0
|  | 356 | 99.45512 | 94.36934 | [6 empty] | 30.54921 | 470.1491 | 0.02877925 | 3.255571 | 0.03182071 | 2.596897 | 30.51277 | 26.95709 | 0.5241745 | 25.3889 | 25.81304 | 0.01353054 | 1.530604 | 9.42097 | 1065.721 | 0.0009157761 | 0.07473674 | 0.06533269 | 19.3092 | 85.71003 | 46.135 | 20.72872729 | 125.683527 | 0.003552 | 0.22773905 | 0.939993 | 1.000689 | 100.0186 | 273.537 | 332.637 | 338.194 | 921.939 | 0 | 0 | 0
|  | 357 | 97.87113 | 93.8339 | [6 empty] | 21.63267 | 346.8112 | 0.03999417 | 4.524227 | 0.02270797 | 1.837592 | 30.61143 | 26.64667 | 0.5437994 | 25.09057 | 25.50651 | 0.01387042 | 1.569053 | 9.434671 | 1067.27 | 0.0009081862 | 0.07349298 | 0.06428647 | 19.37401 | 85.74631 | 46.088898 | 20.72972553 | 122.776407 | 0.00356347 | 0.22679281 | 0.937786 | 1.000681 | 100.0175 | 273.548 | 332.558 | 338.071 | 921.953 | 0 | 0 | 0
|  | 358 | 96.29133 | 92.5223 | [6 empty] | 0 | 3531.624 | 0.004013333 | 0.453997 | 0.2248618 | 17.91559 | 30.70852 | 26.2149 | 0.5650778 | 24.67712 | 25.08253 | 0.01417358 | 1.603347 | 9.448693 | 1068.857 | 0.0009024453 | 0.07190125 | 0.06319105 | 19.43775 | 85.77798 | 46.066017 | 20.72991119 | 118.796649 | 0.00359887 | 0.22578639 | 0.935407 | 1.000681 | 100.0166 | 273.534 | 332.465 | 337.927 | 921.942 | 0 | 0 | 0
|  | 359 | 95.45632 | 91.48028 | [6 empty] | 0 | 0 | 0.0007104167 | 0.08036388 | 1.292787 | 99.99124 | 30.80439 | 26.03737 | 0.553941 | 24.5047 | 24.90397 | 0.01379533 | 1.560558 | 9.462677 | 1070.439 | 0.0009184172 | 0.07103544 | 0.06261567 | 19.50065 | 85.8061 | 46.072854 | 20.73042376 | 117.167726 | 0.00368657 | 0.22482872 | 0.936657 | 1.000687 | 100.0172 | 273.53 | 332.393 | 337.809 | 922.838 | 0 | 0 | 0
|  | 360 | 94.92127 | 90.74785 | [6 empty] | 22.32654 | 361.9477 | 0.03758325 | 4.251499 | 0.0248706 | 1.882884 | 30.89958 | 26.07408 | 0.5455771 | 24.53614 | 24.93354 | 0.01360317 | 1.53882 | 9.476376 | 1071.988 | 0.0009347179 | 0.07076489 | 0.06229187 | 19.56311 | 85.83216 | 46.054808 | 20.73185419 | 117.48345 | 0.00374608 | 0.22389312 | 0.937602 | 1.000697 | 100.0174 | 273.537 | 332.351 | 337.734 | 923.435 | 0 | 0 | 0
|  | 361 | 93.85477 | 91.37877 | [6 empty] | 28.24045 | 433.4434 | 0.029379 | 3.323416 | 0.03171135 | 2.386931 | 30.99397 | 25.96665 | 0.5129361 | 24.4327 | 24.82597 | 0.01273413 | 1.440513 | 9.489545 | 1073.478 | 0.0009316478 | 0.07012564 | 0.06161791 | 19.62506 | 85.85586 | 46.007751 | 20.73330886 | 116.506166 | 0.00374919 | 0.22301188 | 0.941269 | 1.000704 | 100.0158 | 273.54 | 332.319 | 337.668 | 922.015 | 0 | 0 | 0
|  | 362 | 93.80689 | 90.58412 | [6 empty] | 34.33617 | 566.1349 | 0.024151 | 2.732014 | 0.03784457 | 2.902774 | 31.0878 | 26.07052 | 0.5487713 | 24.52401 | 24.91516 | 0.01367272 | 1.546688 | 9.502748 | 1074.972 | 0.0009139842 | 0.07010489 | 0.06158166 | 19.68666 | 85.87789 | 45.996192 | 20.73429046 | 117.409348 | 0.00366435 | 0.22225143 | 0.937253 | 1.000706 | 100.0126 | 273.539 | 332.232 | 337.531 | 922.028 | 0 | 0 | 0
|  | 363 | 94.36618 | 89.2153 | [6 empty] | 23.50734 | 385.6587 | 0.03548667 | 4.014329 | 0.02527465 | 1.98825 | 31.18188 | 26.38298 | 0.542896 | 24.81405 | 25.20877 | 0.01368574 | 1.548161 | 9.516428 | 1076.519 | 0.0008969132 | 0.07055637 | 0.06194459 | 19.74842 | 85.90051 | 45.956474 | 20.73557748 | 120.221767 | 0.00355451 | 0.22128172 | 0.937904 | 1.000699 | 100.0121 | 273.537 | 332.18 | 337.464 | 922.049 | 0 | 0 | 0
|  | 364 | 93.32405 | 89.80855 | [6 empty] | 0 | 2820.788 | 0.005100667 | 0.5769985 | 0.169868 | 13.63856 | 31.27573 | 26.16674 | 0.575538 | 24.60733 | 24.99904 | 0.0143879 | 1.62759 | 9.530464 | 1078.107 | 0.0008664401 | 0.06956575 | 0.06122026 | 19.81001 | 85.92233 | 45.934404 | 20.73632677 | 118.24308 | 0.00346314 | 0.22024471 | 0.93425 | 1.000692 | 100.0119 | 273.539 | 332.135 | 337.422 | 922.054 | 0 | 0 | 0
|  | 365 | 94.13359 | 88.99248 | [6 empty] | 0 | 3339.764 | 0.004096667 | 0.4634238 | 0.2112462 | 17.08037 | 31.36946 | 26.44701 | 0.541558 | 24.86828 | 25.26396 | 0.0136819 | 1.547726 | 9.544499 | 1079.694 | 0.0008654054 | 0.0699726 | 0.0617181 | 19.87148 | 85.94372 | 45.939287 | 20.73686711 | 120.776886 | 0.00342281 | 0.21940299 | 0.938051 | 1.000696 | 100.0083 | 273.549 | 332.1 | 337.384 | 922.046 | 0 | 0 | 0
|  | 366 | 93.9284 | 88.98932 | [6 empty] | 30.9999 | 465.8914 | 0.02678483 | 3.029959 | 0.03258044 | 2.600658 | 31.46349 | 26.42378 | 0.4944526 | 24.84427 | 25.23765 | 0.01247882 | 1.411632 | 9.55758 | 1081.174 | 0.0008726617 | 0.06965819 | 0.0615626 | 19.93312 | 85.96582 | 45.919904 | 20.7372141 | 120.554316 | 0.00345418 | 0.21877299 | 0.94335 | 1.000706 | 100.0042 | 273.554 | 332.071 | 337.329 | 922.05 | 0 | 0 | 0
|  | 367 | 92.45527 | 87.68202 | [6 empty] | 28.13134 | 416.8389 | 0.02905317 | 3.286557 | 0.03029639 | 2.37341 | 31.55668 | 26.22478 | 0.4835725 | 24.65531 | 25.0438 | 0.01211049 | 1.369965 | 9.569874 | 1082.565 | 0.0008802059 | 0.06895507 | 0.06066368 | 19.99423 | 85.98551 | 45.889634 | 20.73871648 | 118.736389 | 0.00350984 | 0.21832501 | 0.944576 | 1.000706 | 100.0037 | 273.553 | 332.046 | 337.278 | 922.063 | 0 | 0 | 0
|  | 368 | 92.96878 | 85.8133 | [6 empty] | 17.17818 | 270.1588 | 0.04784233 | 5.412029 | 0.01879319 | 1.448115 | 31.64939 | 26.45558 | 0.5116112 | 24.87124 | 25.26338 | 0.01292503 | 1.462107 | 9.582392 | 1083.981 | 0.0008991099 | 0.06928121 | 0.0609973 | 20.05506 | 86.00378 | 45.858598 | 20.73940165 | 120.83042 | 0.00355345 | 0.21762671 | 0.941416 | 1.000702 | 100.0059 | 273.559 | 332.032 | 337.267 | 922.079 | 0 | 0 | 0
|  | 369 | 93.18023 | 87.92254 | [6 empty] | 14.4722 | 235.3748 | 0.05691692 | 6.438565 | 0.01592257 | 1.216369 | 31.74247 | 26.53063 | 0.5288027 | 24.94263 | 25.33422 | 0.01339681 | 1.515476 | 9.595553 | 1085.47 | 0.0009062637 | 0.06923196 | 0.06110674 | 20.11611 | 86.02295 | 45.797477 | 20.73961865 | 121.521009 | 0.00357139 | 0.21701698 | 0.939471 | 1.000686 | 100.0102 | 273.577 | 332.043 | 337.256 | 922.1 | 0 | 0 | 0
|  | 370 | 93.60438 | 89.03236 | [6 empty] | 51.38377 | 830.9849 | 0.01610358 | 1.821672 | 0.05652404 | 4.308553 | 31.83586 | 26.68692 | 0.5252289 | 25.08684 | 25.4781 | 0.01338183 | 1.513782 | 9.608942 | 1086.984 | 0.0009102397 | 0.06938314 | 0.06135996 | 20.17734 | 86.04286 | 45.756756 | 20.73998071 | 122.943628 | 0.00356611 | 0.21638407 | 0.939839 | 1.000651 | 100.0101 | 273.578 | 332.007 | 337.185 | 922.107 | 0 | 0 | 0
|  | 371 | 91.86922 | 85.43432 | [6 empty] | 0 | 1957.006 | 0.006940667 | 0.7851433 | 0.1282313 | 9.768086 | 31.9286 | 26.21887 | 0.5426612 | 24.645 | 25.03021 | 0.01358292 | 1.53653 | 9.622425 | 1088.51 | 0.0008900105 | 0.06779703 | 0.0601758 | 20.23811 | 86.06091 | 45.757901 | 20.74035355 | 118.660001 | 0.00354929 | 0.21545727 | 0.93786 | 1.000624 | 100.0062 | 273.575 | 331.982 | 337.171 | 922.126 | 0 | 0 | 0
|  | 372 | 92.08259 | 83.08225 | [6 empty] | 29.99355 | 525.5181 | 0.0271395 | 3.070079 | 0.03245351 | 2.496078 | 32.02057 | 26.29522 | 0.5681136 | 24.71632 | 25.10466 | 0.0142623 | 1.613382 | 9.636347 | 1090.085 | 0.0008807721 | 0.0677423 | 0.060279 | 20.29834 | 86.07681 | 45.735233 | 20.74060145 | 119.349891 | 0.00350277 | 0.21482623 | 0.934998 | 1.000606 | 100.0061 | 273.568 | 331.976 | 337.192 | 923.084 | 0 | 0 | 0
|  | 373 | 93.69449 | 81.58164 | [6 empty] | 35.91939 | 620.4945 | 0.02305883 | 2.608465 | 0.03852767 | 2.991856 | 32.11346 | 26.82024 | 0.5587295 | 25.20958 | 25.60788 | 0.01430788 | 1.618538 | 9.650632 | 1091.7 | 0.0008884031 | 0.06898872 | 0.06134011 | 20.35915 | 86.09507 | 45.708581 | 20.74108218 | 124.16231 | 0.00346439 | 0.21456576 | 0.936031 | 1.00059 | 100.011 | 273.569 | 331.973 | 337.218 | 923.288 | 0 | 0 | 0
|  | 374 | 93.64671 | 83.86237 | [6 empty] | 30.94178 | 511.6362 | 0.02675467 | 3.026546 | 0.0324862 | 2.573279 | 32.20713 | 26.83641 | 0.5342358 | 25.22464 | 25.62287 | 0.01368865 | 1.54849 | 9.664631 | 1093.284 | 0.0008691574 | 0.06884722 | 0.06128529 | 20.42046 | 86.11532 | 45.68787 | 20.74139185 | 124.311377 | 0.00338817 | 0.21411673 | 0.938754 | 1.000571 | 100.0141 | 273.574 | 331.971 | 337.212 | 922.207 | 0 | 0 | 0
|  | 375 | 93.10743 | 82.79571 | [6 empty] | 29.26036 | 498.3081 | 0.02812917 | 3.182032 | 0.03016893 | 2.417482 | 32.30051 | 26.62587 | 0.5513479 | 25.02719 | 25.42313 | 0.01401699 | 1.585632 | 9.678483 | 1094.851 | 0.0008486269 | 0.06800176 | 0.06085856 | 20.48153 | 86.13469 | 45.655703 | 20.74120804 | 122.370715 | 0.00333492 | 0.21336204 | 0.936829 | 1.000561 | 100.0142 | 273.556 | 331.977 | 337.229 | 922.243 | 0 | 0 | 0
|  | 376 | 92.6325 | 82.51236 | [6 empty] | 37.59107 | 633.7184 | 0.02178367 | 2.464216 | 0.03861393 | 3.086546 | 32.39338 | 26.42144 | 0.5470663 | 24.83706 | 25.23407 | 0.01380471 | 1.561619 | 9.692394 | 1096.425 | 0.000841153 | 0.06723628 | 0.06048381 | 20.54221 | 86.1526 | 45.633265 | 20.74089109 | 120.50863 | 0.00333117 | 0.21275586 | 0.937307 | 1.00056 | 100.0156 | 273.561 | 332.004 | 337.311 | 922.257 | 0 | 0 | 0
|  | 377 | 92.44207 | 83.46742 | [6 empty] | 29.24639 | 471.7175 | 0.0279415 | 3.160803 | 0.03015615 | 2.394836 | 32.48592 | 26.35562 | 0.5235825 | 24.77757 | 25.17367 | 0.01318049 | 1.491006 | 9.705887 | 1097.951 | 0.0008426081 | 0.0669153 | 0.06033313 | 20.60261 | 86.16954 | 45.609291 | 20.74089109 | 119.920514 | 0.0033451 | 0.21237261 | 0.939942 | 1.000564 | 100.016 | 273.57 | 332.036 | 337.344 | 922.257 | 0 | 0 | 0
|  | 378 | 92.7784 | 84.07095 | [6 empty] | 24.57559 | 430.8491 | 0.033373 | 3.775226 | 0.0254975 | 2.007695 | 32.57853 | 26.44213 | 0.5694071 | 24.85717 | 25.2521 | 0.01437873 | 1.626553 | 9.719667 | 1099.51 | 0.0008509279 | 0.06700281 | 0.06053116 | 20.66305 | 86.18658 | 45.577978 | 20.74089109 | 120.700669 | 0.00336682 | 0.21204378 | 0.934806 | 1.000555 | 100.0132 | 273.565 | 332.013 | 337.288 | 922.288 | 0 | 0 | 0
|  | 379 | 93.28664 | 83.86974 | [6 empty] | 63.40403 | 1133.053 | 0.01300633 | 1.471305 | 0.06649951 | 5.183419 | 32.67156 | 26.62029 | 0.5798178 | 25.02209 | 25.41636 | 0.01473686 | 1.667066 | 9.734224 | 1101.157 | 0.0008649148 | 0.06741728 | 0.0608735 | 20.72375 | 86.20464 | 45.548705 | 20.74111381 | 122.320091 | 0.00339888 | 0.21195238 | 0.933631 | 1.00054 | 100.0104 | 273.575 | 331.979 | 337.21 | 922.305 | 0 | 0 | 0
|  | 380 | 94.06013 | 81.98214 | [6 empty] | 0 | 3652.584 | 0.00379275 | 0.4290441 | 0.2313214 | 17.86594 | 32.76523 | 26.86943 | 0.5401091 | 25.25293 | 25.64915 | 0.01385334 | 1.56712 | 9.748519 | 1102.774 | 0.0008773441 | 0.06776103 | 0.06134769 | 20.78486 | 86.22429 | 45.549053 | 20.74143565 | 124.603946 | 0.00341556 | 0.21124888 | 0.938067 | 1.00054 | 100.0096 | 273.582 | 331.935 | 337.143 | 922.295 | 0 | 0 | 0
|  | 381 | 94.76011 | 79.83579 | [6 empty] | 40.53958 | 681.6104 | 0.02066325 | 2.337472 | 0.04301236 | 3.286604 | 32.85964 | 27.04514 | 0.5456187 | 25.41546 | 25.81343 | 0.01408429 | 1.593245 | 9.762488 | 1104.354 | 0.0008887752 | 0.06791192 | 0.06175281 | 20.84641 | 86.24578 | 45.533967 | 20.7414224 | 126.225974 | 0.00343733 | 0.21053781 | 0.937454 | 1.000544 | 100.0091 | 273.587 | 331.901 | 337.098 | 922.309 | 0 | 0 | 0
|  | 382 | 93.82261 | 79.33491 | [6 empty] | 18.65717 | 340.8548 | 0.04445433 | 5.028771 | 0.01993849 | 1.499453 | 32.95393 | 26.60376 | 0.596749 | 24.99858 | 25.3917 | 0.01515247 | 1.714081 | 9.777107 | 1106.008 | 0.0008863524 | 0.06665718 | 0.06105678 | 20.90781 | 86.26684 | 45.505587 | 20.74036168 | 122.129286 | 0.00348429 | 0.21017561 | 0.931745 | 1.000539 | 100.0091 | 273.575 | 331.873 | 337.092 | 922.329 | 0 | 0 | 0
|  | 383 | 94.82272 | 80.06963 | [6 empty] | 14.69819 | 273.2144 | 0.05702967 | 6.45132 | 0.0158701 | 1.164359 | 33.04826 | 26.5841 | 0.6141071 | 24.98093 | 25.37233 | 0.01558133 | 1.762594 | 9.792474 | 1107.746 | 0.0009050666 | 0.06640303 | 0.06156637 | 20.96913 | 86.28787 | 45.448936 | 20.73847297 | 121.952858 | 0.00355963 | 0.20966841 | 0.929808 | 1.00053 | 100.0097 | 273.575 | 331.884 | 337.084 | 922.376 | 0 | 0 | 0
|  | 384 | 95.12468 | 78.86165 | [6 empty] | 26.8865 | 492.774 | 0.031276 | 3.538009 | 0.02984955 | 2.129763 | 33.14323 | 26.65005 | 0.6060489 | 25.04124 | 25.43029 | 0.015412 | 1.743439 | 9.80797 | 1109.499 | 0.0009335745 | 0.06661045 | 0.06177195 | 21.03079 | 86.31049 | 45.402257 | 20.7382935 | 122.550564 | 0.00366153 | 0.20977384 | 0.930714 | 1.000542 | 100.0101 | 273.567 | 331.862 | 337.018 | 922.414 | 0 | 0 | 0
|  | 385 | 94.33088 | 78.62361 | [6 empty] | 0 | 0 | -0.01657458 | -1.874953 | 0 | 0 | 33.23796 | 26.39991 | 0.5919605 | 24.80396 | 25.19004 | 0.01491151 | 1.686822 | 9.823132 | 1111.214 | 0.0009311412 | 0.06595929 | 0.06124426 | 21.0923 | 86.33236 | 45.391683 | 20.73811488 | 120.249977 | 0.00368632 | 0.20970912 | 0.932288 | 1.00055 | 100.0101 | 273.558 | 331.832 | 336.997 | 923.17 | 0 | 0 | 0
|  | 386 | 94.16572 | 78.08446 | [6 empty] | 0 | 0 | -0.01861958 | -2.106288 | 0 | 0 | 33.33221 | 26.3067 | 0.597948 | 24.71429 | 25.10169 | 0.0150095 | 1.697908 | 9.838092 | 1112.906 | 0.0009207426 | 0.0655331 | 0.06108677 | 21.15347 | 86.35286 | 45.422875 | 20.73791269 | 119.392209 | 0.00365837 | 0.20922558 | 0.931607 | 1.000534 | 100.0096 | 273.568 | 331.804 | 337.005 | 923.519 | 0 | 0 | 0
|  | 387 | 93.89205 | 77.72062 | [6 empty] | 25.1246 | 423.9223 | 0.03303558 | 3.737057 | 0.02725361 | 1.967586 | 33.42623 | 26.14351 | 0.5614789 | 24.55751 | 24.9422 | 0.01400452 | 1.584222 | 9.852599 | 1114.547 | 0.0009003391 | 0.06500034 | 0.06085081 | 21.21444 | 86.3727 | 45.414985 | 20.73741769 | 117.898871 | 0.00360026 | 0.20890779 | 0.935664 | 1.000526 | 100.0089 | 273.584 | 331.757 | 336.954 | 922.469 | 0 | 0 | 0
|  | 388 | 95.2237 | 76.75223 | [6 empty] | 17.69608 | 298.6591 | 0.04756858 | 5.381061 | 0.01874605 | 1.37662 | 33.52079 | 26.41888 | 0.5636565 | 24.81452 | 25.20469 | 0.01420679 | 1.607103 | 9.866705 | 1116.143 | 0.000891723 | 0.06548385 | 0.0616395 | 21.27568 | 86.39379 | 45.365238 | 20.73691147 | 120.387594 | 0.00352942 | 0.20840676 | 0.935418 | 1.000523 | 100.0092 | 273.586 | 331.735 | 336.951 | 922.492 | 0 | 0 | 0
|  | 389 | 94.21122 | 76.76746 | [6 empty] | 22.61734 | 410.8526 | 0.0368225 | 4.165441 | 0.02359149 | 1.75521 | 33.61551 | 26.12512 | 0.6068659 | 24.54157 | 24.9291 | 0.01512862 | 1.711382 | 9.881373 | 1117.802 | 0.0008686977 | 0.06463123 | 0.0609552 | 21.33698 | 86.41519 | 45.327014 | 20.73690776 | 117.739487 | 0.00347753 | 0.20809312 | 0.930613 | 1.000531 | 100.0088 | 273.581 | 331.775 | 337.014 | 922.515 | 0 | 0 | 0
|  | 390 | 92.64467 | 78.40055 | [6 empty] | 22.1946 | 389.7271 | 0.03689992 | 4.174199 | 0.02303784 | 1.727982 | 33.70894 | 25.75591 | 0.5851223 | 24.19743 | 24.57759 | 0.0143809 | 1.626798 | 9.896128 | 1119.471 | 0.0008500942 | 0.06376241 | 0.0599709 | 21.39744 | 86.43317 | 45.28993 | 20.7373395 | 114.447875 | 0.00345213 | 0.20820703 | 0.93304 | 1.00054 | 100.0083 | 273.57 | 331.812 | 337.025 | 922.532 | 0 | 0 | 0
|  | 391 | 93.2998 | 78.01795 | [6 empty] | 26.22196 | 447.9435 | 0.03145342 | 3.558079 | 0.02723767 | 2.044882 | 33.80191 | 25.97151 | 0.5685402 | 24.40079 | 24.78163 | 0.01408935 | 1.593818 | 9.910363 | 1121.082 | 0.0008567179 | 0.06431854 | 0.06041102 | 21.45763 | 86.4499 | 45.254391 | 20.73755517 | 116.375786 | 0.00345017 | 0.20826376 | 0.934899 | 1.000551 | 100.0077 | 273.559 | 331.823 | 337.002 | 922.541 | 0 | 0 | 0
|  | 392 | 94.05641 | 76.66537 | [6 empty] | 33.99455 | 563.4699 | 0.02445858 | 2.766808 | 0.03494495 | 2.637748 | 33.89559 | 26.16234 | 0.5520321 | 24.58097 | 24.96535 | 0.01378168 | 1.559013 | 9.924298 | 1122.658 | 0.0008547039 | 0.06451559 | 0.06084842 | 21.51826 | 86.46834 | 45.227053 | 20.73757761 | 118.096542 | 0.00341733 | 0.20757063 | 0.936745 | 1.000553 | 100.006 | 273.556 | 331.835 | 337.024 | 922.527 | 0 | 0 | 0
|  | 393 | 94.8388 | 77.42719 | [6 empty] | 25.14522 | 370.7883 | 0.03334133 | 3.771644 | 0.02582713 | 1.951709 | 33.99004 | 26.42189 | 0.4903104 | 24.82558 | 25.21377 | 0.01236258 | 1.398481 | 9.93737 | 1124.137 | 0.0008611108 | 0.06507256 | 0.06135724 | 21.57937 | 86.48864 | 45.201439 | 20.73790248 | 120.454981 | 0.00340922 | 0.20736375 | 0.94366 | 1.00054 | 100.0064 | 273.56 | 331.845 | 337.034 | 922.53 | 0 | 0 | 0
|  | 394 | 96.70094 | 77.83099 | [6 empty] | 19.48745 | 359.5726 | 0.043866 | 4.962217 | 0.02007244 | 1.51553 | 34.08581 | 27.01306 | 0.6118499 | 25.38203 | 25.77921 | 0.01577301 | 1.784277 | 9.951438 | 1125.728 | 0.0008804977 | 0.06648026 | 0.06258237 | 21.64134 | 86.5122 | 45.159817 | 20.73839736 | 125.910412 | 0.00340968 | 0.20724618 | 0.930066 | 1.000538 | 100.0077 | 273.568 | 331.858 | 337.051 | 922.55 | 0 | 0 | 0
|  | 395 | 96.43858 | 76.94949 | [6 empty] | 18.53798 | 339.6604 | 0.04598758 | 5.202215 | 0.01905114 | 1.442584 | 34.18238 | 26.97113 | 0.6068376 | 25.34423 | 25.74027 | 0.01562016 | 1.766987 | 9.967135 | 1127.504 | 0.0008761157 | 0.06634097 | 0.06241791 | 21.70384 | 86.53766 | 45.116599 | 20.73862329 | 125.527762 | 0.00339812 | 0.2071581 | 0.930618 | 1.000533 | 100.0093 | 273.571 | 331.879 | 337.065 | 922.568 | 0 | 0 | 0
|  | 396 | 94.57335 | 76.84173 | [6 empty] | 39.23543 | 709.2113 | 0.021308 | 2.410407 | 0.0399572 | 3.065955 | 34.27788 | 26.51513 | 0.5972051 | 24.91604 | 25.30433 | 0.01511188 | 1.709488 | 9.982501 | 1129.242 | 0.0008514079 | 0.06532937 | 0.06124845 | 21.76567 | 86.56031 | 45.074725 | 20.73901301 | 121.320556 | 0.00335953 | 0.20743117 | 0.931698 | 1.000543 | 100.011 | 273.559 | 331.883 | 337.055 | 922.6 | 0 | 0 | 0
|  | 397 | 95.51711 | 77.04458 | [6 empty] | 0 | 0 | 0.0002111667 | 0.02388763 | 4.011574 | 313.753 | 34.37293 | 26.84557 | 0.6381955 | 25.22457 | 25.61618 | 0.01634813 | 1.849336 | 9.998231 | 1131.022 | 0.0008471108 | 0.06625417 | 0.06189566 | 21.82724 | 86.58168 | 45.072554 | 20.73940436 | 124.353455 | 0.00330211 | 0.20770244 | 0.927166 | 1.00056 | 100.012 | 273.545 | 331.857 | 337.009 | 922.621 | 0 | 0 | 0
|  | 398 | 95.56956 | 76.30981 | [6 empty] | 33.22688 | 651.4692 | 0.02542625 | 2.876273 | 0.03290916 | 2.604999 | 34.46847 | 26.86956 | 0.646167 | 25.24445 | 25.63489 | 0.01656442 | 1.873803 | 10.01469 | 1132.883 | 0.0008367566 | 0.06623536 | 0.06191703 | 21.88915 | 86.6042 | 45.063153 | 20.73951871 | 124.56269 | 0.00325935 | 0.20751136 | 0.926311 | 1.000589 | 100.011 | 273.529 | 331.822 | 336.954 | 923.44 | 0 | 0 | 0
|  | 399 | 95.66684 | 76.3105 | [6 empty] | 29.62197 | 595.8296 | 0.02854958 | 3.229591 | 0.02894538 | 2.294377 | 34.56409 | 26.59834 | 0.67037 | 24.98851 | 25.37507 | 0.01701069 | 1.924286 | 10.03147 | 1134.782 | 0.0008263786 | 0.0655035 | 0.06185578 | 21.95103 | 86.62679 | 45.026557 | 20.73760032 | 122.055192 | 0.00325184 | 0.20735478 | 0.92367 | 1.000623 | 100.0106 | 273.527 | 331.807 | 336.94 | 923.64 | 0 | 0 | 0
|  | 400 | 96.82093 | 74.79846 | [6 empty] | 0 | 1728.208 | 0.009013167 | 1.019589 | 0.09161825 | 7.230574 | 34.66033 | 26.47797 | 0.6165766 | 24.8764 | 25.26309 | 0.01557663 | 1.762062 | 10.04777 | 1136.625 | 0.0008257706 | 0.06517037 | 0.06242952 | 22.01318 | 86.65083 | 45.011864 | 20.73468213 | 120.957736 | 0.00326407 | 0.20726356 | 0.929638 | 1.000642 | 100.011 | 273.538 | 331.82 | 336.978 | 922.672 | 0 | 0 | 0
|  | 401 | 97.76929 | 76.89956 | [6 empty] | 0 | 3568.753 | 0.004324917 | 0.489244 | 0.1943988 | 15.18713 | 34.75763 | 26.66558 | 0.6066148 | 25.05387 | 25.44376 | 0.01543456 | 1.745991 | 10.06327 | 1138.379 | 0.0008407585 | 0.06568306 | 0.06302498 | 22.0759 | 86.67737 | 45.004837 | 20.73416244 | 122.683877 | 0.0032995 | 0.20738921 | 0.930746 | 1.000644 | 100.0111 | 273.552 | 331.836 | 337 | 922.68 | 0 | 0 | 0
|  | 402 | 98.88297 | 77.59328 | [6 empty] | 43.91303 | 830.8329 | 0.01990583 | 2.251791 | 0.04256064 | 3.332303 | 34.85595 | 26.88629 | 0.6446137 | 25.26329 | 25.65633 | 0.01653842 | 1.870862 | 10.07926 | 1140.188 | 0.000847205 | 0.06633226 | 0.06372698 | 22.13928 | 86.70635 | 44.997551 | 20.73355526 | 124.733281 | 0.00329753 | 0.20764759 | 0.92653 | 1.00064 | 100.0111 | 273.539 | 331.863 | 337.026 | 922.719 | 0 | 0 | 0
|  | 403 | 99.7097 | 76.64417 | [6 empty] | 22.1034 | 467.2455 | 0.03987775 | 4.511058 | 0.02120505 | 1.671061 | 34.95525 | 26.99357 | 0.7230659 | 25.36738 | 25.76902 | 0.0186327 | 2.107772 | 10.09685 | 1142.177 | 0.0008456098 | 0.06663814 | 0.0642192 | 22.20325 | 86.73759 | 44.963952 | 20.73275744 | 125.746968 | 0.00327847 | 0.20774804 | 0.917911 | 1.000659 | 100.0118 | 273.529 | 331.906 | 337.161 | 922.754 | 0 | 0 | 0
|  | 404 | 99.87867 | 77.41567 | [6 empty] | 23.73078 | 497.8034 | 0.037206 | 4.208824 | 0.02241624 | 1.7742 | 35.05504 | 26.77291 | 0.724556 | 25.1626 | 25.56224 | 0.01852127 | 2.095166 | 10.11542 | 1144.279 | 0.0008340187 | 0.06601088 | 0.06421201 | 22.26747 | 86.76991 | 44.923654 | 20.73100695 | 123.712196 | 0.0032604 | 0.20754519 | 0.917756 | 1.000668 | 100.012 | 273.524 | 331.94 | 337.212 | 922.784 | 0 | 0 | 0
|  | 405 | 100.5678 | 77.59542 | [6 empty] | 33.56784 | 604.9562 | 0.02648425 | 2.995956 | 0.03141142 | 2.4863 | 35.15527 | 26.74725 | 0.6273704 | 25.14082 | 25.53804 | 0.01602181 | 1.812422 | 10.13269 | 1146.232 | 0.0008319078 | 0.0658478 | 0.06455927 | 22.33185 | 86.80313 | 44.892194 | 20.72962354 | 123.486684 | 0.00325533 | 0.2072996 | 0.928466 | 1.000669 | 100.0122 | 273.522 | 331.971 | 337.216 | 922.813 | 0 | 0 | 0
|  | 406 | 102.1667 | 76.85179 | [6 empty] | 48.74777 | 790.6841 | 0.01852708 | 2.095824 | 0.04535558 | 3.583778 | 35.25663 | 26.91526 | 0.5698933 | 25.30218 | 25.70494 | 0.01464907 | 1.657135 | 10.14803 | 1147.967 | 0.0008403065 | 0.06639696 | 0.06550957 | 22.39689 | 86.839 | 44.869959 | 20.72779153 | 125.05989 | 0.00326752 | 0.20763099 | 0.934876 | 1.000688 | 100.0133 | 273.526 | 332.016 | 337.301 | 922.838 | 0 | 0 | 0
|  | 407 | 102.4307 | 77.02151 | [6 empty] | 39.8406 | 665.0267 | 0.02272775 | 2.571012 | 0.0370168 | 2.911109 | 35.35893 | 26.72459 | 0.5921132 | 25.12846 | 25.52647 | 0.01511456 | 1.709792 | 10.16291 | 1149.651 | 0.0008413087 | 0.06616297 | 0.06561808 | 22.46245 | 86.87698 | 44.852203 | 20.72585226 | 123.321411 | 0.00329443 | 0.20821306 | 0.932394 | 1.000682 | 100.0147 | 273.528 | 332.089 | 337.349 | 922.852 | 0 | 0 | 0
|  | 408 | 99.57301 | 77.84731 | [6 empty] | 45.36932 | 804.4848 | 0.01940133 | 2.194721 | 0.04207456 | 3.315894 | 35.45993 | 25.94429 | 0.6297339 | 24.39689 | 24.78519 | 0.01560808 | 1.76562 | 10.17827 | 1151.388 | 0.0008163027 | 0.06433277 | 0.06378932 | 22.52716 | 86.9116 | 44.826051 | 20.72554823 | 116.235252 | 0.00329267 | 0.20847084 | 0.928218 | 1.000684 | 100.0154 | 273.522 | 332.118 | 337.404 | 922.871 | 0 | 0 | 0
|  | 409 | 97.77072 | 77.65786 | [6 empty] | 59.5828 | 1057.101 | 0.01450575 | 1.640922 | 0.05499653 | 4.361588 | 35.55861 | 25.51079 | 0.629077 | 23.99091 | 24.37547 | 0.01533405 | 1.734621 | 10.19374 | 1153.138 | 0.000797766 | 0.0632681 | 0.06264817 | 22.59037 | 86.94036 | 44.813663 | 20.7258154 | 112.391176 | 0.00327282 | 0.20849729 | 0.928301 | 1.000695 | 100.0154 | 273.501 | 332.141 | 337.465 | 922.889 | 0 | 0 | 0
|  | 410 | 101.2609 | 78.03949 | [6 empty] | 45.76255 | 796.5505 | 0.01956067 | 2.212745 | 0.04255689 | 3.342376 | 35.65812 | 26.40657 | 0.6174483 | 24.83661 | 25.2346 | 0.01558106 | 1.762563 | 10.2092 | 1154.887 | 0.0008324411 | 0.06537911 | 0.06486476 | 22.65413 | 86.97103 | 44.794455 | 20.72575789 | 120.438627 | 0.00329891 | 0.20822174 | 0.929597 | 1.000702 | 100.0155 | 273.492 | 332.185 | 337.508 | 922.914 | 0 | 0 | 0
|  | 411 | 102.0659 | 78.46399 | [6 empty] | 34.6795 | 638.817 | 0.02601717 | 2.943118 | 0.03249819 | 2.523521 | 35.75979 | 26.55171 | 0.6549869 | 24.9762 | 25.37487 | 0.01662021 | 1.880114 | 10.2253 | 1156.708 | 0.0008455107 | 0.06565486 | 0.06534636 | 22.71924 | 87.00678 | 44.773504 | 20.72533147 | 121.781222 | 0.00333199 | 0.20801456 | 0.92545 | 1.000712 | 100.0162 | 273.51 | 332.226 | 337.529 | 923.928 | 0 | 0 | 0
|  | 412 | 101.6392 | 77.53371 | [6 empty] | 19.86251 | 390.7106 | 0.0452355 | 5.117138 | 0.01889712 | 1.444876 | 35.86164 | 26.43084 | 0.6996075 | 24.86572 | 25.26272 | 0.01767399 | 1.99932 | 10.24245 | 1158.648 | 0.0008548205 | 0.0653597 | 0.06507514 | 22.78445 | 87.04281 | 44.739507 | 20.72524154 | 120.690593 | 0.00338347 | 0.20802382 | 0.920531 | 1.000709 | 100.0164 | 273.516 | 332.269 | 337.574 | 923.99 | 0 | 0 | 0
|  | 413 | 101.7812 | 78.28759 | [6 empty] | 17.17428 | 317.7518 | 0.05238917 | 5.926376 | 0.01678988 | 1.250954 | 35.96335 | 26.49539 | 0.6571665 | 24.93012 | 25.3311 | 0.01664675 | 1.883117 | 10.25961 | 1160.589 | 0.000879608 | 0.06553642 | 0.06518813 | 22.84958 | 87.07833 | 44.686285 | 20.72539849 | 121.298726 | 0.00347206 | 0.20806626 | 0.9252 | 1.000702 | 100.0167 | 273.499 | 332.318 | 337.663 | 922.949 | 0 | 0 | 0
|  | 414 | 100.8596 | 78.71937 | [6 empty] | 20.79972 | 372.9014 | 0.04286592 | 4.849086 | 0.02069546 | 1.515153 | 36.06467 | 26.27949 | 0.6360761 | 24.73018 | 25.13027 | 0.01598476 | 1.808231 | 10.27593 | 1162.435 | 0.00088713 | 0.06494844 | 0.06460468 | 22.91448 | 87.11273 | 44.639529 | 20.72557847 | 119.345374 | 0.00352986 | 0.20793117 | 0.927535 | 1.000705 | 100.0172 | 273.497 | 332.361 | 337.738 | 922.961 | 0 | 0 | 0
|  | 415 | 101.7626 | 78.80693 | [6 empty] | 29.01424 | 493.731 | 0.03100483 | 3.507334 | 0.02906484 | 2.117123 | 36.16598 | 26.55446 | 0.6027455 | 24.99097 | 25.3972 | 0.01530805 | 1.731679 | 10.29157 | 1164.205 | 0.0009011505 | 0.06564105 | 0.06520213 | 22.97938 | 87.14694 | 44.60235 | 20.72584617 | 121.865857 | 0.00354831 | 0.20796347 | 0.931243 | 1.000716 | 100.0174 | 273.505 | 332.388 | 337.791 | 922.964 | 0 | 0 | 0
|  | 416 | 100.3039 | 79.75174 | [6 empty] | 0 | 0 | -0.002631083 | -0.2976339 | 0 | 0 | 36.26701 | 26.12925 | 0.5582019 | 24.58917 | 24.99067 | 0.01394984 | 1.578036 | 10.3062 | 1165.86 | 0.0009023093 | 0.06465093 | 0.06426575 | 23.04411 | 87.18032 | 44.582418 | 20.72547317 | 117.986495 | 0.00361 | 0.20811704 | 0.93622 | 1.000729 | 100.0178 | 273.504 | 332.366 | 337.793 | 922.971 | 0 | 0 | 0
|  | 417 | 100.6989 | 79.82733 | [6 empty] | 0 | 0 | -0.01839317 | -2.080675 | 0 | 0 | 36.36751 | 26.02497 | 0.5335744 | 24.49125 | 24.89233 | 0.01328191 | 1.502479 | 10.31982 | 1167.4 | 0.0009093216 | 0.06434864 | 0.06443689 | 23.10846 | 87.21227 | 44.601455 | 20.72398588 | 117.047651 | 0.00365217 | 0.20800509 | 0.938982 | 1.000735 | 100.0177 | 273.494 | 332.369 | 337.812 | 922.988 | 0 | 0 | 0
|  | 418 | 103.0875 | 81.48341 | [6 empty] | 22.25264 | 363.0368 | 0.04095217 | 4.632598 | 0.02265956 | 1.592859 | 36.46941 | 26.36489 | 0.5895139 | 24.81189 | 25.21933 | 0.01486714 | 1.681804 | 10.33389 | 1168.992 | 0.000927958 | 0.06523104 | 0.06586807 | 23.17362 | 87.24739 | 44.600796 | 20.72196195 | 120.128863 | 0.00367868 | 0.20810972 | 0.932743 | 1.000746 | 100.0181 | 273.493 | 332.379 | 337.837 | 922.989 | 0 | 0 | 0
|  | 419 | 103.444 | 80.24059 | [6 empty] | 14.49331 | 256.9449 | 0.06309425 | 7.137359 | 0.01485662 | 1.032511 | 36.57267 | 26.29296 | 0.644524 | 24.74442 | 25.15305 | 0.01621175 | 1.833908 | 10.34943 | 1170.75 | 0.0009373671 | 0.06514551 | 0.06605195 | 23.23958 | 87.28562 | 44.528656 | 20.72071032 | 119.475353 | 0.00372564 | 0.20834108 | 0.926639 | 1.000747 | 100.0179 | 273.492 | 332.382 | 337.871 | 922.997 | 0 | 0 | 0
|  | 420 | 104.1913 | 78.87479 | [6 empty] | 50.61765 | 862.1182 | 0.01819625 | 2.058399 | 0.05219865 | 3.600819 | 36.67649 | 26.41944 | 0.6205676 | 24.86577 | 25.27899 | 0.01568732 | 1.774584 | 10.36538 | 1172.554 | 0.0009498197 | 0.0655214 | 0.06651734 | 23.30586 | 87.32498 | 44.491452 | 20.72020443 | 120.6388 | 0.00375673 | 0.20849682 | 0.929289 | 1.000743 | 100.0168 | 273.481 | 332.413 | 337.937 | 922.999 | 0 | 0 | 0
|  | 421 | 103.666 | 79.03505 | [6 empty] | 60.62904 | 946.6552 | 0.015115 | 1.709842 | 0.06241324 | 4.291655 | 36.78042 | 26.18485 | 0.5710144 | 24.64853 | 25.05837 | 0.01430869 | 1.61863 | 10.38038 | 1174.251 | 0.0009433761 | 0.06486836 | 0.06613303 | 23.37219 | 87.36442 | 44.483834 | 20.71949117 | 118.522977 | 0.00376459 | 0.20831777 | 0.934806 | 1.000747 | 100.0164 | 273.485 | 332.461 | 337.989 | 922.996 | 0 | 0 | 0
|  | 422 | 103.6227 | 79.67487 | [6 empty] | 0 | 1772.013 | 0.008877417 | 1.004233 | 0.1064089 | 7.240314 | 36.88406 | 25.98367 | 0.6325313 | 24.46143 | 24.86975 | 0.01573089 | 1.779513 | 10.3954 | 1175.95 | 0.0009446365 | 0.06427529 | 0.06602137 | 23.43826 | 87.403 | 44.460575 | 20.71811015 | 116.719606 | 0.00379845 | 0.20807796 | 0.927973 | 1.000754 | 100.0157 | 273.484 | 332.492 | 338.042 | 923.001 | 0 | 0 | 0
|  | 423 | 104.2134 | 79.23097 | [6 empty] | 0 | 1422.573 | 0.01075725 | 1.216883 | 0.08925053 | 5.982121 | 36.98798 | 26.0248 | 0.6141922 | 24.502 | 24.9156 | 0.01530297 | 1.731105 | 10.41091 | 1177.705 | 0.0009600903 | 0.06435117 | 0.06635832 | 23.50445 | 87.44204 | 44.46302 | 20.71730176 | 117.098259 | 0.00385391 | 0.20801254 | 0.930003 | 1.00075 | 100.0149 | 273.476 | 332.517 | 338.13 | 922.996 | 0 | 0 | 0
|  | 424 | 104.9204 | 80.61793 | [6 empty] | 19.89993 | 320.0799 | 0.046608 | 5.272398 | 0.0210441 | 1.389852 | 37.09255 | 26.18072 | 0.5949828 | 24.65176 | 25.07347 | 0.01491828 | 1.687589 | 10.42603 | 1179.415 | 0.0009808235 | 0.06477822 | 0.0668127 | 23.57104 | 87.48243 | 44.431469 | 20.71710531 | 118.519794 | 0.00391308 | 0.20811691 | 0.932138 | 1.00075 | 100.0141 | 273.475 | 332.557 | 338.246 | 923.978 | 0 | 0 | 0
|  | 425 | 104.8439 | 81.89978 | [6 empty] | 24.39697 | 420.1452 | 0.03798917 | 4.297417 | 0.02593807 | 1.711031 | 37.19743 | 26.22519 | 0.63534 | 24.6963 | 25.12193 | 0.01596096 | 1.805539 | 10.44147 | 1181.161 | 0.0009853656 | 0.06500066 | 0.06680653 | 23.63785 | 87.52337 | 44.380073 | 20.71751829 | 118.935647 | 0.00392442 | 0.20839899 | 0.927661 | 1.000753 | 100.0131 | 273.478 | 332.593 | 338.325 | 923.902 | 0 | 0 | 0
|  | 426 | 103.5221 | 81.48471 | [6 empty] | 32.13961 | 574.7241 | 0.02847375 | 3.221012 | 0.03378473 | 2.260529 | 37.30161 | 25.94484 | 0.6583542 | 24.43642 | 24.85676 | 0.01636455 | 1.851193 | 10.45763 | 1182.99 | 0.0009619781 | 0.06436573 | 0.06598759 | 23.70425 | 87.56248 | 44.356295 | 20.71788388 | 116.426022 | 0.00387319 | 0.20855097 | 0.925128 | 1.000766 | 100.0119 | 273.479 | 332.649 | 338.371 | 923.039 | 0 | 0 | 0
|  | 427 | 104.1374 | 81.49705 | [6 empty] | 20.362 | 345.6357 | 0.04521042 | 5.114301 | 0.02094495 | 1.430531 | 37.40544 | 26.09207 | 0.6250509 | 24.57826 | 25.0001 | 0.01562633 | 1.767685 | 10.47362 | 1184.799 | 0.0009469298 | 0.06467489 | 0.06636059 | 23.77042 | 87.60057 | 44.317498 | 20.71788892 | 117.766331 | 0.00379192 | 0.20840952 | 0.928815 | 1.000768 | 100.0118 | 273.473 | 332.692 | 338.402 | 923.055 | 0 | 0 | 0
|  | 428 | 105.583 | 81.28879 | [6 empty] | 28.12746 | 477.6763 | 0.033183 | 3.753733 | 0.02822759 | 1.96858 | 37.5103 | 26.40365 | 0.6265283 | 24.87288 | 25.29931 | 0.01585073 | 1.793069 | 10.48936 | 1186.579 | 0.0009366761 | 0.06532338 | 0.06723516 | 23.83722 | 87.6409 | 44.272554 | 20.7176074 | 120.60119 | 0.00370748 | 0.20810088 | 0.928641 | 1.000757 | 100.0117 | 273.465 | 332.707 | 338.411 | 923.058 | 0 | 0 | 0
|  | 429 | 105.7569 | 79.85279 | [6 empty] | 59.59594 | 1086.081 | 0.01568717 | 1.774566 | 0.05848024 | 4.160976 | 37.61597 | 26.39687 | 0.6736373 | 24.86695 | 25.29185 | 0.01703753 | 1.927322 | 10.50581 | 1188.44 | 0.0009173892 | 0.06527393 | 0.06731426 | 23.90449 | 87.68292 | 44.25267 | 20.71727699 | 120.541483 | 0.00363287 | 0.20801936 | 0.923439 | 1.000763 | 100.0108 | 273.463 | 332.713 | 338.398 | 923.071 | 0 | 0 | 0
|  | 430 | 103.715 | 78.80402 | [6 empty] | 40.12679 | 690.6012 | 0.02284858 | 2.584681 | 0.03930913 | 2.816919 | 37.72071 | 26.00059 | 0.6333998 | 24.49356 | 24.91201 | 0.01577926 | 1.784984 | 10.52221 | 1190.296 | 0.000898158 | 0.0643626 | 0.06606615 | 23.97118 | 87.72258 | 44.235867 | 20.718104 | 116.949043 | 0.00361116 | 0.208193 | 0.927887 | 1.000765 | 100.0119 | 273.467 | 332.712 | 338.396 | 923.087 | 0 | 0 | 0
|  | 431 | 104.8602 | 78.96044 | [6 empty] | 0 | 3262.776 | 0.004683917 | 0.5298548 | 0.1940885 | 13.94576 | 37.825 | 26.34699 | 0.605411 | 24.81876 | 25.2433 | 0.01528257 | 1.728798 | 10.53775 | 1192.053 | 0.0009090943 | 0.06532077 | 0.06683316 | 24.03763 | 87.76102 | 44.212248 | 20.71849272 | 120.080506 | 0.00360712 | 0.20844451 | 0.93097 | 1.000741 | 100.0131 | 273.465 | 332.697 | 338.388 | 923.089 | 0 | 0 | 0
|  | 432 | 105.5168 | 80.64777 | [6 empty] | 0 | 0 | -0.0022995 | -0.2601244 | 0 | 0 | 37.93019 | 26.45846 | 0.5826312 | 24.92205 | 25.34823 | 0.01476867 | 1.670664 | 10.55277 | 1193.752 | 0.0009073627 | 0.06575423 | 0.06725263 | 24.10468 | 87.80136 | 44.223361 | 20.71802512 | 121.090423 | 0.00358532 | 0.20883522 | 0.933491 | 1.000726 | 100.0129 | 273.47 | 332.674 | 338.363 | 923.087 | 0 | 0 | 0
|  | 433 | 105.8706 | 81.4545 | [6 empty] | 39.02127 | 671.2283 | 0.02398425 | 2.71315 | 0.03762545 | 2.73838 | 38.03588 | 26.42038 | 0.6360552 | 24.88677 | 25.31055 | 0.01609891 | 1.821143 | 10.5682 | 1195.498 | 0.0009024181 | 0.06567798 | 0.06743076 | 24.17202 | 87.84268 | 44.208829 | 20.71708322 | 120.744974 | 0.00357108 | 0.20888106 | 0.927554 | 1.000723 | 100.0125 | 273.463 | 332.682 | 338.347 | 923.105 | 0 | 0 | 0
|  | 434 | 107.0375 | 81.48709 | [6 empty] | 40.89074 | 701.9713 | 0.02314 | 2.617647 | 0.0392002 | 2.838346 | 38.14233 | 26.47224 | 0.640538 | 24.93577 | 25.35933 | 0.01624362 | 1.837513 | 10.58438 | 1197.328 | 0.0009070926 | 0.06567933 | 0.06806391 | 24.23976 | 87.88556 | 44.180921 | 20.71537093 | 121.220183 | 0.00358242 | 0.20856393 | 0.927055 | 1.00072 | 100.013 | 273.466 | 332.684 | 338.335 | 923.127 | 0 | 0 | 0
|  | 435 | 105.8375 | 82.32198 | [6 empty] | 29.61941 | 476.7249 | 0.0315875 | 3.573247 | 0.029086 | 2.055835 | 38.24877 | 26.13477 | 0.6014443 | 24.61774 | 25.03731 | 0.01505855 | 1.703456 | 10.60003 | 1199.098 | 0.0009187539 | 0.06493868 | 0.0673089 | 24.30745 | 87.92821 | 44.160539 | 20.71498069 | 118.14854 | 0.00367431 | 0.20880724 | 0.931383 | 1.000711 | 100.0138 | 273.48 | 332.682 | 338.352 | 923.147 | 0 | 0 | 0
|  | 436 | 105.4497 | 82.83745 | [6 empty] | 15.87478 | 265.032 | 0.0587205 | 6.64259 | 0.01612493 | 1.105026 | 38.35442 | 26.08351 | 0.6227566 | 24.57116 | 24.9902 | 0.01556281 | 1.760499 | 10.61534 | 1200.83 | 0.000946864 | 0.06488768 | 0.06710268 | 24.37466 | 87.96884 | 44.114721 | 20.71523827 | 117.693728 | 0.00379289 | 0.20899988 | 0.928997 | 1.00069 | 100.0151 | 273.464 | 332.705 | 338.379 | 923.178 | 0 | 0 | 0
|  | 437 | 105.7794 | 84.24477 | [6 empty] | 41.68661 | 684.0247 | 0.02243142 | 2.537491 | 0.04298616 | 2.914989 | 38.46003 | 26.24379 | 0.6101518 | 24.72586 | 25.14726 | 0.01534364 | 1.735706 | 10.63079 | 1202.578 | 0.0009642404 | 0.06538733 | 0.06736259 | 24.44189 | 88.00922 | 44.058279 | 20.71576395 | 119.1625 | 0.00383843 | 0.20925298 | 0.930381 | 1.000674 | 100.0163 | 273.469 | 332.755 | 338.426 | 924.303 | 0 | 0 | 0
|  | 438 | 106.5928 | 84.85048 | [6 empty] | 0 | 0 | -0.004488917 | -0.507796 | 0 | 0 | 38.56622 | 26.47369 | 0.6065438 | 24.94561 | 25.3704 | 0.01538826 | 1.740753 | 10.64616 | 1204.316 | 0.0009680404 | 0.06579405 | 0.06786452 | 24.5095 | 88.05072 | 44.067487 | 20.71606542 | 121.274691 | 0.00382028 | 0.20884012 | 0.930779 | 1.000671 | 100.0171 | 273.471 | 332.797 | 338.464 | 924.096 | 0 | 0 | 0
|  | 439 | 106.9791 | 84.02123 | [6 empty] | 28.89635 | 471.2403 | 0.03272717 | 3.702168 | 0.02951506 | 2.007845 | 38.673 | 26.54668 | 0.606206 | 25.01559 | 25.44079 | 0.01542236 | 1.744611 | 10.66156 | 1206.059 | 0.0009659443 | 0.06571108 | 0.0680599 | 24.57746 | 88.0934 | 44.051844 | 20.71603718 | 121.950161 | 0.00380172 | 0.20818476 | 0.930797 | 1.00065 | 100.0169 | 273.463 | 332.813 | 338.47 | 923.201 | 0 | 0 | 0
|  | 440 | 106.138 | 84.25013 | [6 empty] | 28.05227 | 448.9916 | 0.03344683 | 3.783578 | 0.02861336 | 1.9487 | 38.77956 | 26.2865 | 0.5961146 | 24.7722 | 25.19205 | 0.01501735 | 1.698795 | 10.67678 | 1207.781 | 0.0009570263 | 0.06517786 | 0.06752196 | 24.64526 | 88.13536 | 44.009374 | 20.71559263 | 119.580073 | 0.00380388 | 0.20846217 | 0.931891 | 1.00062 | 100.0169 | 273.458 | 332.837 | 338.478 | 923.229 | 0 | 0 | 0
|  | 441 | 105.3044 | 84.51546 | [6 empty] | 31.37994 | 519.2449 | 0.02966517 | 3.355788 | 0.03209916 | 2.180037 | 38.88528 | 26.02829 | 0.6174808 | 24.53122 | 24.94569 | 0.01540349 | 1.742476 | 10.69199 | 1209.501 | 0.0009522269 | 0.06467117 | 0.06699376 | 24.71251 | 88.17524 | 43.986101 | 20.71512292 | 117.253613 | 0.00382216 | 0.20879984 | 0.929507 | 1.000609 | 100.0176 | 273.454 | 332.869 | 338.493 | 923.237 | 0 | 0 | 0
|  | 442 | 105.4099 | 82.94578 | [6 empty] | 15.87594 | 258.4426 | 0.05869408 | 6.639602 | 0.01635658 | 1.106171 | 38.99064 | 26.09903 | 0.6063775 | 24.59945 | 25.01585 | 0.01516905 | 1.715956 | 10.70728 | 1211.231 | 0.0009600345 | 0.0649257 | 0.06709201 | 24.77956 | 88.21411 | 43.942905 | 20.71541366 | 117.899269 | 0.00384284 | 0.20899845 | 0.930724 | 1.000592 | 100.0177 | 273.453 | 332.89 | 338.525 | 923.226 | 0 | 0 | 0
|  | 443 | 104.8065 | 83.36184 | [6 empty] | 15.01696 | 234.4323 | 0.06169617 | 6.979204 | 0.01546409 | 1.051173 | 39.09575 | 26.03544 | 0.579484 | 24.54032 | 24.9594 | 0.01446357 | 1.636151 | 10.7221 | 1212.907 | 0.0009540748 | 0.06485332 | 0.06675254 | 24.84648 | 88.25225 | 43.876074 | 20.71602555 | 117.329342 | 0.00382846 | 0.20921536 | 0.933685 | 1.000558 | 100.0183 | 273.457 | 332.901 | 338.586 | 923.228 | 0 | 0 | 0
|  | 444 | 106.1473 | 84.57422 | [6 empty] | 0 | 1868.732 | 0.009000333 | 1.018137 | 0.1050904 | 7.293371 | 39.20122 | 26.35527 | 0.6655473 | 24.84269 | 25.27124 | 0.01681921 | 1.902625 | 10.73774 | 1214.676 | 0.0009458484 | 0.06564277 | 0.06759249 | 24.91365 | 88.29104 | 43.833487 | 20.71595716 | 120.234089 | 0.0037502 | 0.20919724 | 0.924116 | 1.00053 | 100.0187 | 273.466 | 332.913 | 338.656 | 923.228 | 0 | 0 | 0
|  | 445 | 108.1893 | 83.88567 | [6 empty] | 0 | 0 | -0.01506292 | -1.70395 | 0 | 0 | 39.30839 | 26.84276 | 0.6144113 | 25.30205 | 25.74035 | 0.01581516 | 1.789046 | 10.75405 | 1216.522 | 0.0009566747 | 0.06675141 | 0.06886671 | 24.98188 | 88.33347 | 43.851111 | 20.71587632 | 124.722377 | 0.00372451 | 0.20893849 | 0.929751 | 1.000505 | 100.019 | 273.456 | 332.911 | 338.678 | 923.229 | 0 | 0 | 0
|  | 446 | 107.0925 | 83.56432 | [6 empty] | 0 | 1590.566 | 0.00918125 | 1.038603 | 0.1014696 | 7.143052 | 39.41603 | 26.39532 | 0.5770229 | 24.87879 | 25.30815 | 0.01460338 | 1.651966 | 10.76926 | 1218.242 | 0.0009316174 | 0.06558215 | 0.06808893 | 25.05036 | 88.37676 | 43.851205 | 20.71460697 | 120.591795 | 0.00368882 | 0.20879741 | 0.933894 | 1.000488 | 100.0192 | 273.452 | 332.891 | 338.636 | 923.218 | 0 | 0 | 0
|  | 447 | 107.4765 | 83.39537 | [6 empty] | 0 | 1524.794 | 0.009922 | 1.122398 | 0.09322497 | 6.594149 | 39.52332 | 26.32834 | 0.5993109 | 24.81685 | 25.244 | 0.015129 | 1.711426 | 10.78413 | 1219.924 | 0.0009249782 | 0.06542715 | 0.068271 | 25.11854 | 88.41905 | 43.837063 | 20.71338701 | 119.986274 | 0.00367203 | 0.20882598 | 0.931394 | 1.000468 | 100.0194 | 273.461 | 332.907 | 338.637 | 923.202 | 0 | 0 | 0
|  | 448 | 109.7444 | 82.00985 | [6 empty] | 0 | 1469.325 | 0.01040767 | 1.177338 | 0.09090409 | 6.412298 | 39.63193 | 26.8146 | 0.5947219 | 25.2777 | 25.71327 | 0.01529225 | 1.729892 | 10.79934 | 1221.645 | 0.0009460994 | 0.06673706 | 0.06970188 | 25.18753 | 88.46412 | 43.831278 | 20.71281326 | 124.471641 | 0.0036876 | 0.20907516 | 0.931882 | 1.000444 | 100.0192 | 273.461 | 332.94 | 338.677 | 923.221 | 0 | 0 | 0
|  | 449 | 110.3259 | 81.89365 | [6 empty] | 27.67618 | 422.8459 | 0.035239 | 3.986312 | 0.02664876 | 1.901444 | 39.74196 | 26.8868 | 0.5778859 | 25.34683 | 25.78479 | 0.01490067 | 1.685596 | 10.81444 | 1223.353 | 0.0009390757 | 0.06700499 | 0.07005387 | 25.2574 | 88.51217 | 43.810759 | 20.71226015 | 125.14814 | 0.00365079 | 0.20929111 | 0.933739 | 1.000425 | 100.0188 | 273.462 | 332.954 | 338.707 | 923.257 | 0 | 0 | 0
|  | 450 | 110.7333 | 83.20183 | [6 empty] | 22.97876 | 385.6063 | 0.04259942 | 4.818939 | 0.021682 | 1.57642 | 39.85249 | 26.97123 | 0.635021 | 25.42665 | 25.86781 | 0.01642661 | 1.858213 | 10.8301 | 1225.124 | 0.0009236405 | 0.06715457 | 0.07029042 | 25.32758 | 88.56109 | 43.765665 | 20.71220447 | 125.936403 | 0.00358031 | 0.20914274 | 0.927383 | 1.000415 | 100.0189 | 273.449 | 332.957 | 338.734 | 923.961 | 0 | 0 | 0
|  | 451 | 110.4561 | 83.39374 | [6 empty] | 0 | 1750.11 | 0.009253917 | 1.046823 | 0.09821625 | 7.217938 | 39.96309 | 26.87136 | 0.6283754 | 25.33394 | 25.7734 | 0.01619537 | 1.832056 | 10.84641 | 1226.97 | 0.000908885 | 0.06679419 | 0.07008071 | 25.39776 | 88.60995 | 43.735027 | 20.71203418 | 125.012636 | 0.00353669 | 0.20886912 | 0.928093 | 1.000387 | 100.0178 | 273.454 | 332.976 | 338.752 | 924.317 | 0 | 0 | 0
|  | 452 | 109.3289 | 83.40949 | [6 empty] | 50.82103 | 763.6079 | 0.01901708 | 2.151254 | 0.04674851 | 3.464932 | 40.07298 | 26.52018 | 0.5709112 | 25.00308 | 25.43582 | 0.0145216 | 1.642714 | 10.86177 | 1228.707 | 0.0008890203 | 0.06589289 | 0.06932862 | 25.46747 | 88.65703 | 43.736615 | 20.71147515 | 121.767529 | 0.00350555 | 0.20879871 | 0.934442 | 1.000345 | 100.0163 | 273.464 | 332.979 | 338.742 | 923.26 | 0 | 0 | 0
|  | 453 | 109.7064 | 83.92739 | [6 empty] | 15.99854 | 243.5945 | 0.06061833 | 6.857278 | 0.0145904 | 1.090023 | 40.1825 | 26.58612 | 0.5790811 | 25.06789 | 25.49952 | 0.01476629 | 1.670395 | 10.87641 | 1230.363 | 0.0008844457 | 0.06607536 | 0.06955832 | 25.53691 | 88.70308 | 43.689406 | 20.71128004 | 122.386713 | 0.00347916 | 0.20884481 | 0.933505 | 1.000317 | 100.0141 | 273.467 | 333.014 | 338.748 | 923.265 | 0 | 0 | 0
|  | 454 | 108.9767 | 84.66074 | [6 empty] | 20.85456 | 332.26 | 0.04619392 | 5.225556 | 0.01893034 | 1.425711 | 40.29184 | 26.46107 | 0.6047071 | 24.95125 | 25.38153 | 0.01534839 | 1.736243 | 10.89147 | 1232.067 | 0.0008744664 | 0.06585919 | 0.06912748 | 25.60625 | 88.74854 | 43.628902 | 20.71163465 | 121.244278 | 0.00345642 | 0.20908014 | 0.930637 | 1.000299 | 100.0125 | 273.47 | 333.031 | 338.774 | 923.252 | 0 | 0 | 0
|  | 455 | 110.423 | 85.04823 | [6 empty] | 45.70423 | 750.2958 | 0.02135775 | 2.416035 | 0.04161281 | 3.134165 | 40.40154 | 26.86595 | 0.6218354 | 25.33258 | 25.76989 | 0.01602463 | 1.812741 | 10.90716 | 1233.841 | 0.000888756 | 0.06693872 | 0.07007676 | 25.67585 | 88.79459 | 43.600743 | 20.71200001 | 124.980761 | 0.00345992 | 0.20925605 | 0.928712 | 1.000273 | 100.0117 | 273.453 | 333.025 | 338.774 | 923.238 | 0 | 0 | 0
|  | 456 | 108.3734 | 83.95021 | [6 empty] | 63.96866 | 965.0066 | 0.01497642 | 1.694165 | 0.05851605 | 4.382585 | 40.51094 | 26.36985 | 0.5713821 | 24.86463 | 25.29365 | 0.01445234 | 1.63488 | 10.9224 | 1235.565 | 0.0008763607 | 0.06563542 | 0.06876848 | 25.74528 | 88.83977 | 43.581638 | 20.71204888 | 120.406839 | 0.00347567 | 0.20908833 | 0.934297 | 1.000246 | 100.0109 | 273.442 | 333.023 | 338.769 | 923.228 | 0 | 0 | 0
|  | 457 | 105.2379 | 82.75302 | [6 empty] | 53.76748 | 833.9215 | 0.01730233 | 1.957278 | 0.04927867 | 3.674081 | 40.61774 | 25.57239 | 0.58824 | 24.11306 | 24.52874 | 0.01442879 | 1.632216 | 10.93684 | 1237.199 | 0.000852636 | 0.06357018 | 0.06675452 | 25.81304 | 88.87909 | 43.567587 | 20.71181643 | 113.236201 | 0.0034869 | 0.20888154 | 0.932388 | 1.000213 | 100.0104 | 273.447 | 333.028 | 338.769 | 923.219 | 0 | 0 | 0
|  | 458 | 105.4349 | 82.7081 | [6 empty] | 25.52823 | 427.4423 | 0.03651033 | 4.130128 | 0.023361 | 1.739966 | 40.72308 | 25.5678 | 0.6363463 | 24.10996 | 24.52448 | 0.01560606 | 1.765392 | 10.95185 | 1238.897 | 0.0008529179 | 0.06352673 | 0.06685468 | 25.87984 | 88.91502 | 43.543371 | 20.71141938 | 113.20128 | 0.00348866 | 0.20879911 | 0.927012 | 1.000173 | 100.0107 | 273.453 | 333.045 | 338.771 | 923.215 | 0 | 0 | 0
|  | 459 | 106.5494 | 82.37932 | [6 empty] | 38.27099 | 636.1334 | 0.02461125 | 2.784078 | 0.03487291 | 2.609723 | 40.82907 | 25.8262 | 0.6320025 | 24.35414 | 24.77212 | 0.01565604 | 1.771045 | 10.96748 | 1240.666 | 0.000858266 | 0.06422856 | 0.06756459 | 25.94705 | 88.95222 | 43.502235 | 20.71129935 | 115.503388 | 0.00347556 | 0.20895148 | 0.927452 | 1.000129 | 100.0122 | 273.451 | 333.052 | 338.768 | 923.246 | 0 | 0 | 0
|  | 460 | 109.061 | 83.48798 | [6 empty] | 0 | 0 | -0.00035725 | -0.0404129 | 0 | 0 | 40.93688 | 26.50318 | 0.6284331 | 24.99186 | 25.41945 | 0.01597442 | 1.807061 | 10.9833 | 1242.455 | 0.0008747739 | 0.06602197 | 0.0691976 | 26.01543 | 88.99321 | 43.496946 | 20.7117709 | 121.634888 | 0.00345219 | 0.20922408 | 0.927812 | 1.000091 | 100.0122 | 273.458 | 333.043 | 338.741 | 923.272 | 0 | 0 | 0
|  | 461 | 108.4537 | 83.46022 | [6 empty] | 45.81016 | 799.749 | 0.02092833 | 2.367459 | 0.04161837 | 3.143708 | 41.04563 | 26.40178 | 0.6609684 | 24.89587 | 25.32256 | 0.01673741 | 1.893373 | 10.99966 | 1244.305 | 0.0008710031 | 0.06579257 | 0.06883334 | 26.08445 | 89.03608 | 43.491522 | 20.71211201 | 120.704081 | 0.00345053 | 0.20928192 | 0.924198 | 1.000072 | 100.0121 | 273.458 | 333.038 | 338.746 | 923.259 | 0 | 0 | 0
|  | 462 | 108.3268 | 83.49912 | [6 empty] | 19.60559 | 324.7635 | 0.04884367 | 5.525302 | 0.01789863 | 1.342319 | 41.15402 | 26.34183 | 0.6278433 | 24.83949 | 25.26529 | 0.01586264 | 1.794416 | 11.01596 | 1246.149 | 0.0008742349 | 0.06556376 | 0.06873171 | 26.15323 | 89.07797 | 43.45338 | 20.71192418 | 120.15726 | 0.00347098 | 0.20908352 | 0.927843 | 1.000054 | 100.0129 | 273.456 | 333.04 | 338.749 | 923.263 | 0 | 0 | 0
|  | 463 | 109.1552 | 84.06943 | [6 empty] | 30.32803 | 492.8508 | 0.0318165 | 3.599152 | 0.02775627 | 2.068521 | 41.26276 | 26.47562 | 0.6175638 | 24.96617 | 25.39136 | 0.01568079 | 1.773845 | 11.03173 | 1247.933 | 0.0008831073 | 0.06581309 | 0.06922045 | 26.22221 | 89.12044 | 43.404847 | 20.71144674 | 121.383476 | 0.00348829 | 0.20887555 | 0.928933 | 1.000001 | 100.0139 | 273.458 | 333.047 | 338.719 | 923.787 | 0 | 0 | 0
|  | 464 | 108.1068 | 84.54581 | [6 empty] | 64.14321 | 1068.543 | 0.01489892 | 1.685398 | 0.05844707 | 4.364622 | 41.3714 | 26.17367 | 0.6343097 | 24.68196 | 25.09837 | 0.01592014 | 1.800921 | 11.04753 | 1249.72 | 0.0008707981 | 0.06502813 | 0.06853128 | 26.29108 | 89.16249 | 43.38967 | 20.71109998 | 118.633074 | 0.00347945 | 0.2087891 | 0.927039 | 0.999959 | 100.0145 | 273.453 | 333.054 | 338.673 | 923.975 | 0 | 0 | 0
|  | 465 | 107.9105 | 87.89152 | [6 empty] | 19.9378 | 289.2696 | 0.04784525 | 5.412359 | 0.01798568 | 1.359102 | 41.4794 | 26.15722 | 0.5518052 | 24.66741 | 25.08163 | 0.01384018 | 1.565631 | 11.06241 | 1251.404 | 0.0008605294 | 0.06502659 | 0.06842089 | 26.35956 | 89.20302 | 43.36364 | 20.71133295 | 118.48862 | 0.00344102 | 0.20888805 | 0.936203 | 0.999947 | 100.0145 | 273.447 | 333.067 | 338.66 | 923.246 | 0 | 0 | 0
|  | 466 | 107.7698 | 87.46836 | [6 empty] | 21.6146 | 333.7028 | 0.044076 | 4.985973 | 0.01927779 | 1.479495 | 41.58724 | 26.19225 | 0.5854353 | 24.70252 | 25.12368 | 0.01470829 | 1.663833 | 11.07668 | 1253.018 | 0.0008496879 | 0.06521022 | 0.06836801 | 26.42795 | 89.24301 | 43.302511 | 20.7118323 | 118.816167 | 0.00339367 | 0.20913063 | 0.932413 | 0.999905 | 100.0139 | 273.453 | 333.095 | 338.774 | 923.24 | 0 | 0 | 0
|  | 467 | 108.7278 | 85.07167 | [6 empty] | 58.98428 | 954.5071 | 0.01629508 | 1.843335 | 0.05131769 | 4.044037 | 41.69549 | 26.45643 | 0.612854 | 24.95339 | 25.37925 | 0.01555377 | 1.759477 | 11.09181 | 1254.73 | 0.0008362261 | 0.06589792 | 0.06898366 | 26.49663 | 89.28371 | 43.281718 | 20.7120852 | 121.233427 | 0.00330756 | 0.20920522 | 0.929316 | 0.999851 | 100.0136 | 273.458 | 333.118 | 338.803 | 923.215 | 0 | 0 | 0
|  | 468 | 108.2855 | 84.33847 | [6 empty] | 59.11587 | 955.284 | 0.01619267 | 1.83175 | 0.05055521 | 4.042484 | 41.804 | 26.31286 | 0.6129302 | 24.81738 | 25.23713 | 0.0154686 | 1.749841 | 11.10732 | 1256.485 | 0.0008186236 | 0.06545859 | 0.06867177 | 26.56546 | 89.32479 | 43.263206 | 20.7118703 | 119.918292 | 0.00325622 | 0.20900084 | 0.929262 | 0.999802 | 100.0134 | 273.454 | 333.11 | 338.744 | 923.18 | 0 | 0 | 0
|  | 469 | 107.6717 | 85.18703 | [6 empty] | 32.64587 | 535.9779 | 0.02915583 | 3.298171 | 0.02783758 | 2.225091 | 41.91198 | 26.1056 | 0.6241678 | 24.6205 | 25.03635 | 0.01562688 | 1.767747 | 11.12287 | 1258.243 | 0.0008116278 | 0.06487437 | 0.06824969 | 26.63392 | 89.36456 | 43.244741 | 20.71145834 | 118.0299 | 0.00325405 | 0.20882784 | 0.927981 | 0.999764 | 100.0129 | 273.458 | 333.091 | 338.717 | 923.155 | 0 | 0 | 0
|  | 470 | 108.8601 | 86.38096 | [6 empty] | 15.34975 | 251.2109 | 0.06269308 | 7.091978 | 0.01326717 | 1.045203 | 42.02024 | 26.37411 | 0.6226321 | 24.87448 | 25.29453 | 0.01574919 | 1.781582 | 11.13856 | 1260.018 | 0.0008317596 | 0.06552699 | 0.06899789 | 26.70254 | 89.40478 | 43.201007 | 20.71129973 | 120.473997 | 0.00330025 | 0.20879129 | 0.928101 | 0.99971 | 100.0119 | 273.455 | 333.101 | 338.726 | 923.137 | 0 | 0 | 0
|  | 471 | 109.3457 | 86.22186 | [6 empty] | 25.83866 | 398.4622 | 0.03740967 | 4.231863 | 0.02277045 | 1.763198 | 42.12935 | 26.51501 | 0.5860598 | 25.01165 | 25.43484 | 0.01490634 | 1.686237 | 11.15389 | 1261.752 | 0.0008518348 | 0.06596064 | 0.06933332 | 26.77171 | 89.4466 | 43.133996 | 20.71141302 | 121.785518 | 0.00336121 | 0.20899873 | 0.932102 | 0.999646 | 100.0103 | 273.449 | 333.158 | 338.795 | 923.131 | 0 | 0 | 0
|  | 472 | 108.6686 | 85.38501 | [6 empty] | 0 | 0 | 0.001066083 | 0.1205977 | 0.7980062 | 61.77503 | 42.23835 | 26.42917 | 0.623766 | 24.93262 | 25.35752 | 0.01581716 | 1.789271 | 11.16925 | 1263.49 | 0.0008507411 | 0.06585733 | 0.06895134 | 26.84085 | 89.48804 | 43.129563 | 20.71195248 | 121.007712 | 0.00336772 | 0.2092732 | 0.927877 | 0.999604 | 100.0098 | 273.446 | 333.184 | 338.862 | 923.128 | 0 | 0 | 0
|  | 473 | 109.7232 | 86.39046 | [6 empty] | 0 | 3087.204 | 0.0048835 | 0.5524321 | 0.176996 | 13.61854 | 42.34755 | 26.71261 | 0.5881948 | 25.20054 | 25.63158 | 0.01507636 | 1.705471 | 11.1847 | 1265.237 | 0.0008643597 | 0.06650616 | 0.06962395 | 26.91014 | 89.52971 | 43.122105 | 20.71217901 | 123.619685 | 0.00338512 | 0.20913167 | 0.931761 | 0.999535 | 100.0093 | 273.446 | 333.191 | 338.89 | 923.103 | 0 | 0 | 0
|  | 474 | 109.8883 | 87.15887 | [6 empty] | 0 | 2127.248 | 0.00775825 | 0.8776301 | 0.1123246 | 8.573039 | 42.45736 | 26.74072 | 0.6432569 | 25.22593 | 25.65651 | 0.01650373 | 1.866937 | 11.20049 | 1267.023 | 0.0008714424 | 0.06651178 | 0.06971675 | 26.97981 | 89.57248 | 43.118672 | 20.71211292 | 123.874452 | 0.00340899 | 0.20897324 | 0.925591 | 0.999464 | 100.0097 | 273.444 | 333.176 | 338.863 | 923.106 | 0 | 0 | 0
|  | 475 | 109.1467 | 87.68126 | [6 empty] | 71.42901 | 1287.246 | 0.01350792 | 1.528045 | 0.06402568 | 4.877953 | 42.56687 | 26.50449 | 0.68377 | 25.00172 | 25.42962 | 0.01738802 | 1.96697 | 11.21743 | 1268.94 | 0.0008648536 | 0.06589098 | 0.06922033 | 27.04928 | 89.61447 | 43.10547 | 20.71170489 | 121.688845 | 0.00341332 | 0.20889078 | 0.921073 | 0.999407 | 100.009 | 273.442 | 333.158 | 338.86 | 923.095 | 0 | 0 | 0
|  | 476 | 108.3405 | 87.86921 | [6 empty] | 36.42621 | 547.9535 | 0.02629233 | 2.974246 | 0.03318621 | 2.488012 | 42.67562 | 26.29506 | 0.5710197 | 24.80305 | 25.23026 | 0.01440697 | 1.629748 | 11.23333 | 1270.739 | 0.0008725429 | 0.06541563 | 0.06871633 | 27.11824 | 89.65466 | 43.089582 | 20.71155706 | 119.768018 | 0.00347043 | 0.20900412 | 0.933507 | 0.999357 | 100.0081 | 273.454 | 333.143 | 338.881 | 923.551 | 0 | 0 | 0
|  | 477 | 107.8163 | 88.69566 | [6 empty] | 20.34407 | 295.6574 | 0.04684883 | 5.299642 | 0.0191826 | 1.398012 | 42.7837 | 26.22724 | 0.550353 | 24.73915 | 25.16786 | 0.01385121 | 1.566878 | 11.24746 | 1272.337 | 0.0008986824 | 0.06549524 | 0.06845526 | 27.18683 | 89.69328 | 43.05148 | 20.71184639 | 119.151344 | 0.00358236 | 0.20962724 | 0.935766 | 0.999307 | 100.0085 | 273.458 | 333.144 | 338.917 | 923.501 | 0 | 0 | 0
|  | 478 | 106.9004 | 89.21683 | [6 empty] | 21.41962 | 345.3559 | 0.04411842 | 4.990771 | 0.02084525 | 1.474634 | 42.89105 | 26.03497 | 0.6098108 | 24.55949 | 24.98571 | 0.01523656 | 1.723592 | 11.262 | 1273.982 | 0.0009196593 | 0.06505852 | 0.06790293 | 27.25501 | 89.73024 | 43.00226 | 20.71202193 | 117.41888 | 0.00369184 | 0.20973699 | 0.929106 | 0.999262 | 100.0087 | 273.45 | 333.167 | 338.949 | 923.023 | 0 | 0 | 0
|  | 479 | 107.6094 | 88.83448 | [6 empty] | 54.54747 | 940.7521 | 0.01743925 | 1.972766 | 0.05449874 | 3.74427 | 42.99831 | 26.21715 | 0.6520895 | 24.73187 | 25.15914 | 0.01640601 | 1.855884 | 11.27782 | 1275.772 | 0.0009504171 | 0.06529727 | 0.06833381 | 27.32313 | 89.76682 | 42.96908 | 20.7121748 | 119.070436 | 0.00378777 | 0.20919352 | 0.924376 | 0.999205 | 100.0091 | 273.452 | 333.174 | 338.93 | 923.022 | 0 | 0 | 0
|  | 480 | 108.9571 | 89.54739 | [6 empty] | 42.76146 | 727.4444 | 0.0225245 | 2.54802 | 0.04352826 | 2.934186 | 43.10659 | 26.5298 | 0.6436585 | 25.0262 | 25.45655 | 0.01638532 | 1.853543 | 11.29422 | 1277.627 | 0.0009804524 | 0.06609107 | 0.06919319 | 27.39189 | 89.8054 | 42.959803 | 20.71202307 | 121.924371 | 0.00386066 | 0.20923099 | 0.925254 | 0.999148 | 100.0097 | 273.451 | 333.166 | 338.895 | 923.025 | 0 | 0 | 0
|  | 481 | 109.2363 | 89.08575 | [6 empty] | 24.10591 | 365.6176 | 0.04005858 | 4.531514 | 0.02480701 | 1.644891 | 43.21569 | 26.39524 | 0.5782559 | 24.898 | 25.3281 | 0.01464612 | 1.656801 | 11.30974 | 1279.382 | 0.0009937335 | 0.06589199 | 0.06932005 | 27.46115 | 89.84551 | 42.921095 | 20.71038457 | 120.684539 | 0.00393217 | 0.20957042 | 0.932477 | 0.999117 | 100.0097 | 273.45 | 333.149 | 338.904 | 923.014 | 0 | 0 | 0
|  | 482 | 109.6626 | 88.6971 | [6 empty] | 58.57741 | 816.498 | 0.01654933 | 1.872097 | 0.06047215 | 3.983535 | 43.32514 | 26.39713 | 0.5333783 | 24.90082 | 25.3338 | 0.0135125 | 1.528563 | 11.32382 | 1280.975 | 0.001000774 | 0.06592485 | 0.06955846 | 27.53059 | 89.88618 | 42.888674 | 20.70958409 | 120.706855 | 0.00395947 | 0.2096406 | 0.937437 | 0.999065 | 100.0096 | 273.458 | 333.163 | 338.956 | 923.01 | 0 | 0 | 0
|  | 483 | 109.8236 | 90.13824 | [6 empty] | 39.71803 | 553.1407 | 0.02444333 | 2.765083 | 0.04056711 | 2.711532 | 43.43488 | 26.5006 | 0.5315673 | 25.00098 | 25.43535 | 0.0135206 | 1.52948 | 11.33733 | 1282.504 | 0.0009915955 | 0.06627889 | 0.06969495 | 27.60021 | 89.92729 | 42.880751 | 20.71004917 | 121.667442 | 0.00390835 | 0.20987805 | 0.937589 | 0.999011 | 100.0102 | 273.456 | 333.197 | 338.986 | 923.014 | 0 | 0 | 0
|  | 484 | 109.4483 | 90.20679 | [6 empty] | 19.44999 | 309.1279 | 0.04974417 | 5.627168 | 0.01934193 | 1.33053 | 43.54452 | 26.43434 | 0.6059244 | 24.94244 | 25.37827 | 0.01537731 | 1.739515 | 11.35178 | 1284.138 | 0.0009621482 | 0.06618612 | 0.06946662 | 27.66979 | 89.96801 | 42.835643 | 20.7102343 | 121.07902 | 0.00380286 | 0.2100597 | 0.929259 | 0.998963 | 100.0114 | 273.457 | 333.25 | 339.073 | 923.008 | 0 | 0 | 0
|  | 485 | 110.1758 | 90.26455 | [6 empty] | 25.39474 | 389.3004 | 0.03835258 | 4.338528 | 0.02442248 | 1.733786 | 43.65433 | 26.59357 | 0.584694 | 25.09547 | 25.53588 | 0.01493068 | 1.68899 | 11.36693 | 1285.852 | 0.0009366651 | 0.06649517 | 0.06989613 | 27.73948 | 90.00893 | 42.790167 | 20.7101966 | 122.555683 | 0.00368124 | 0.20983788 | 0.931562 | 0.998904 | 100.0128 | 273.449 | 333.287 | 339.136 | 923 | 0 | 0 | 0
|  | 486 | 109.1571 | 89.5797 | [6 empty] | 40.48 | 666.4694 | 0.02383767 | 2.696569 | 0.03810234 | 2.756316 | 43.764 | 26.3083 | 0.628847 | 24.82709 | 25.26382 | 0.01588707 | 1.79718 | 11.38234 | 1287.595 | 0.0009082709 | 0.06570414 | 0.06921572 | 27.80903 | 90.04937 | 42.760932 | 20.70995797 | 119.944428 | 0.00360913 | 0.20964344 | 0.926601 | 0.998835 | 100.0135 | 273.449 | 333.298 | 339.161 | 923.001 | 0 | 0 | 0
|  | 487 | 106.2539 | 88.55143 | [6 empty] | 0 | 2392.121 | 0.00656275 | 0.7423925 | 0.1330143 | 9.713717 | 43.8717 | 25.53615 | 0.6401918 | 24.09964 | 24.52217 | 0.01569889 | 1.775893 | 11.39814 | 1289.382 | 0.0008729398 | 0.0637487 | 0.06733941 | 27.87731 | 90.08563 | 42.743294 | 20.70940788 | 113.012714 | 0.00357401 | 0.20957383 | 0.925284 | 0.998767 | 100.0132 | 273.448 | 333.315 | 339.159 | 923.008 | 0 | 0 | 0
|  | 488 | 107.6459 | 87.92803 | [6 empty] | 0 | 0 | -0.01082725 | -1.224802 | 0 | 0 | 43.97865 | 25.80063 | 0.5147971 | 24.34822 | 24.77389 | 0.01275353 | 1.442707 | 11.41236 | 1290.991 | 0.0008773377 | 0.06444114 | 0.06819763 | 27.94508 | 90.12019 | 42.746711 | 20.70884389 | 115.361017 | 0.0035554 | 0.20965591 | 0.939181 | 0.998706 | 100.0129 | 273.458 | 333.301 | 339.128 | 922.993 | 0 | 0 | 0
|  | 489 | 109.9548 | 89.75837 | [6 empty] | 0 | 1659.945 | 0.00780825 | 0.8832862 | 0.1138539 | 8.427999 | 44.08745 | 26.3115 | 0.5131621 | 24.82757 | 25.25765 | 0.01296127 | 1.466207 | 11.42522 | 1292.446 | 0.0008889995 | 0.06580792 | 0.06965546 | 28.014 | 90.15839 | 42.755152 | 20.70847419 | 119.96136 | 0.00353296 | 0.20988303 | 0.939322 | 0.998661 | 100.0139 | 273.456 | 333.264 | 339.037 | 922.968 | 0 | 0 | 0
|  | 490 | 109.3442 | 88.94929 | [6 empty] | 20.62002 | 298.6492 | 0.04687692 | 5.302819 | 0.01871061 | 1.396422 | 44.1971 | 26.149 | 0.557867 | 24.67254 | 25.09515 | 0.01399976 | 1.583683 | 11.4387 | 1293.971 | 0.0008770959 | 0.06545996 | 0.06926864 | 28.08347 | 90.19817 | 42.725869 | 20.70832404 | 118.47601 | 0.0035076 | 0.21003017 | 0.934274 | 0.998609 | 100.0147 | 273.452 | 333.241 | 338.949 | 922.966 | 0 | 0 | 0
|  | 491 | 109.0462 | 88.00633 | [6 empty] | 17.32759 | 247.2586 | 0.055632 | 6.293213 | 0.01564401 | 1.171689 | 44.3063 | 26.06695 | 0.5498783 | 24.59372 | 25.01552 | 0.01375549 | 1.556051 | 11.45258 | 1295.541 | 0.0008703077 | 0.06518338 | 0.06906337 | 28.15263 | 90.23686 | 42.670257 | 20.70828208 | 117.726936 | 0.00349159 | 0.20985048 | 0.935112 | 0.998552 | 100.0141 | 273.453 | 333.222 | 338.937 | 922.972 | 0 | 0 | 0
|  | 492 | 110.4575 | 88.62115 | [6 empty] | 0 | 0 | 0.002188833 | 0.2476056 | 0.4035545 | 30.09525 | 44.41605 | 26.36668 | 0.5310183 | 24.87606 | 25.30435 | 0.01343707 | 1.520031 | 11.46617 | 1297.079 | 0.0008833136 | 0.06587349 | 0.06993492 | 28.22213 | 90.27652 | 42.630074 | 20.70801628 | 120.447695 | 0.00350335 | 0.20970222 | 0.937153 | 0.998481 | 100.0129 | 273.463 | 333.216 | 338.953 | 922.955 | 0 | 0 | 0
|  | 493 | 109.7329 | 87.92878 | [6 empty] | 0 | 0 | -0.01806242 | -2.04326 | 0 | 0 | 44.52614 | 26.12119 | 0.5602019 | 24.64755 | 25.07467 | 0.01404688 | 1.589013 | 11.47992 | 1298.633 | 0.0008884603 | 0.06521036 | 0.0694459 | 28.29182 | 90.31672 | 42.656376 | 20.70745451 | 118.23013 | 0.00355628 | 0.20957674 | 0.933806 | 0.998387 | 100.0126 | 273.467 | 333.258 | 339.033 | 922.949 | 0 | 0 | 0
|  | 494 | 110.9256 | 88.50496 | [6 empty] | 14.71692 | 217.5257 | 0.06662958 | 7.537283 | 0.01376173 | 0.991135 | 44.63647 | 26.43355 | 0.5710442 | 24.94469 | 25.38095 | 0.01449365 | 1.639553 | 11.49419 | 1300.247 | 0.0009169384 | 0.06603891 | 0.07022607 | 28.36166 | 90.35723 | 42.641087 | 20.70762668 | 121.086323 | 0.00362612 | 0.20969811 | 0.93253 | 0.998314 | 100.0127 | 273.456 | 333.29 | 339.119 | 922.934 | 0 | 0 | 0
|  | 495 | 110.6957 | 90.67529 | [6 empty] | 12.82684 | 181.5327 | 0.07628925 | 8.630006 | 0.0122282 | 0.8714463 | 44.74728 | 26.57234 | 0.5427119 | 25.07762 | 25.51813 | 0.01384899 | 1.566628 | 11.50836 | 1301.85 | 0.00093288 | 0.06648199 | 0.07017409 | 28.43186 | 90.39855 | 42.541612 | 20.70905976 | 122.37077 | 0.00366942 | 0.20993668 | 0.935618 | 0.998238 | 100.0108 | 273.452 | 333.316 | 339.171 | 922.917 | 0 | 0 | 0
|  | 496 | 109.338 | 91.51462 | [6 empty] | 0 | 0 | -0.006421583 | -0.7264235 | 0 | 0 | 44.8573 | 26.40426 | 0.5273509 | 24.92138 | 25.36008 | 0.01337366 | 1.512857 | 11.52197 | 1303.39 | 0.0009249029 | 0.0660961 | 0.06937882 | 28.50163 | 90.43811 | 42.511517 | 20.71026426 | 120.839116 | 0.00366129 | 0.21002306 | 0.937261 | 0.998159 | 100.0087 | 273.451 | 333.348 | 339.216 | 922.904 | 0 | 0 | 0
|  | 497 | 110.2641 | 91.36803 | [6 empty] | 0 | 0 | -0.009702917 | -1.097615 | 0 | 0 | 44.9671 | 26.61446 | 0.5466824 | 25.12151 | 25.56581 | 0.01397638 | 1.581038 | 11.53564 | 1304.937 | 0.0009281273 | 0.06654461 | 0.0699479 | 28.5713 | 90.47706 | 42.535287 | 20.71020725 | 122.779223 | 0.00364521 | 0.209831 | 0.935036 | 0.99809 | 100.0089 | 273.45 | 333.371 | 339.267 | 922.889 | 0 | 0 | 0
|  | 498 | 110.1953 | 90.55086 | [6 empty] | 16.92215 | 237.6509 | 0.05756517 | 6.511897 | 0.01595471 | 1.151946 | 45.07733 | 26.54888 | 0.5363328 | 25.06202 | 25.50733 | 0.01368041 | 1.547558 | 11.54947 | 1306.501 | 0.0009184357 | 0.06631194 | 0.06987209 | 28.64121 | 90.51673 | 42.513428 | 20.70987814 | 122.186646 | 0.00361637 | 0.20966067 | 0.93613 | 0.998024 | 100.0094 | 273.455 | 333.403 | 339.327 | 922.873 | 0 | 0 | 0
|  | 499 | 109.1454 | 89.21602 | [6 empty] | 25.84402 | 347.0924 | 0.03733342 | 4.223237 | 0.02392102 | 1.759211 | 45.187 | 26.30387 | 0.5127275 | 24.8337 | 25.27297 | 0.01295815 | 1.465854 | 11.56279 | 1308.008 | 0.0008930534 | 0.06567736 | 0.0691994 | 28.71074 | 90.55511 | 42.440465 | 20.70997399 | 119.956184 | 0.00354991 | 0.20960413 | 0.938701 | 0.997949 | 100.0107 | 273.451 | 333.443 | 339.341 | 922.857 | 0 | 0 | 0
|  | 500 | 109.9631 | 90.05278 | [6 empty] | 0 | 0 | -0.0008393333 | -0.09494721 | 0 | 0 | 45.29656 | 26.63599 | 0.514908 | 25.14869 | 25.5938 | 0.01317845 | 1.490775 | 11.57586 | 1309.486 | 0.0008903136 | 0.06640954 | 0.06974973 | 28.78022 | 90.59311 | 42.443723 | 20.71107292 | 123.011488 | 0.0034955 | 0.20936427 | 0.938373 | 0.99786 | 100.0126 | 273.458 | 333.462 | 339.364 | 922.839 | 0 | 0 | 0
|  | 501 | 109.3244 | 91.94325 | [6 empty] | 28.87911 | 326.7181 | 0.03346458 | 3.785586 | 0.02599214 | 1.978096 | 45.4062 | 26.58329 | 0.4279764 | 25.09977 | 25.54694 | 0.01093349 | 1.23682 | 11.58792 | 1310.85 | 0.0008698161 | 0.06619617 | 0.06936409 | 28.84978 | 90.63114 | 42.425648 | 20.7119162 | 122.529327 | 0.00342262 | 0.20916129 | 0.948092 | 0.997787 | 100.0123 | 273.468 | 333.473 | 339.414 | 922.833 | 0 | 0 | 0
|  | 502 | 106.856 | 92.23861 | [6 empty] | 32.86884 | 410.9274 | 0.02873867 | 3.25098 | 0.02883552 | 2.254669 | 45.51429 | 26.01375 | 0.4723406 | 24.56186 | 25.0021 | 0.0118095 | 1.335917 | 11.59929 | 1312.137 | 0.0008286944 | 0.06479619 | 0.06780364 | 28.91836 | 90.66592 | 42.38482 | 20.7121748 | 117.334482 | 0.00333324 | 0.20920752 | 0.943004 | 0.997702 | 100.0109 | 273.455 | 333.471 | 339.448 | 922.835 | 0 | 0 | 0
|  | 503 | 106.5126 | 92.24872 | [6 empty] | 79.6311 | 1027.118 | 0.01182417 | 1.337575 | 0.0678016 | 5.461441 | 45.62097 | 25.96989 | 0.4866135 | 24.52031 | 24.95782 | 0.01214481 | 1.373847 | 11.61126 | 1313.492 | 0.0008016974 | 0.06457699 | 0.06757436 | 28.98605 | 90.69776 | 42.370816 | 20.71257552 | 116.938514 | 0.00323131 | 0.20892884 | 0.94131 | 0.997608 | 100.011 | 273.446 | 333.469 | 339.419 | 922.825 | 0 | 0 | 0
|  | 504 | 105.6262 | 94.27341 | [6 empty] | 20.81432 | 245.5789 | 0.04486025 | 5.074689 | 0.01735185 | 1.43404 | 45.72704 | 25.83868 | 0.4437406 | 24.39539 | 24.82696 | 0.01101673 | 1.246237 | 11.62285 | 1314.802 | 0.0007784083 | 0.0643314 | 0.06704914 | 29.05336 | 90.72826 | 42.349931 | 20.71321938 | 115.754964 | 0.00315432 | 0.20913436 | 0.946044 | 0.997507 | 100.0121 | 273.447 | 333.455 | 339.354 | 922.809 | 0 | 0 | 0
|  | 505 | 107.4582 | 91.12055 | [6 empty] | 20.26093 | 245.2045 | 0.04688483 | 5.303714 | 0.01652231 | 1.396417 | 45.83359 | 26.28391 | 0.4552388 | 24.81501 | 25.2535 | 0.01149637 | 1.300495 | 11.6341 | 1316.075 | 0.0007746458 | 0.06547079 | 0.06820885 | 29.12099 | 90.75958 | 42.288426 | 20.71320436 | 119.77497 | 0.00308675 | 0.20921166 | 0.944628 | 0.997382 | 100.0122 | 273.448 | 333.445 | 339.337 | 922.803 | 0 | 0 | 0
|  | 506 | 110.0637 | 91.08485 | [6 empty] | 57.31404 | 673.513 | 0.016976 | 1.920362 | 0.04590307 | 3.949363 | 45.94235 | 26.94438 | 0.4416522 | 25.44002 | 25.88815 | 0.01143356 | 1.293389 | 11.64557 | 1317.372 | 0.0007792505 | 0.06704438 | 0.06985491 | 29.19002 | 90.79515 | 42.264023 | 20.71343242 | 125.8772 | 0.00302972 | 0.20903686 | 0.946056 | 0.997271 | 100.0117 | 273.448 | 333.464 | 339.338 | 922.801 | 0 | 0 | 0
|  | 507 | 106.996 | 93.59511 | [6 empty] | 34.67977 | 397.0199 | 0.02727367 | 3.085256 | 0.02706309 | 2.399118 | 46.05088 | 26.26007 | 0.4291779 | 24.79377 | 25.23007 | 0.01082819 | 1.224908 | 11.6567 | 1318.631 | 0.0007381096 | 0.06543274 | 0.06793877 | 29.25892 | 90.83013 | 42.24617 | 20.713922 | 119.563878 | 0.00294565 | 0.20926513 | 0.947386 | 0.997187 | 100.0111 | 273.446 | 333.462 | 339.33 | 922.785 | 0 | 0 | 0
|  | 508 | 107.0939 | 93.62394 | [6 empty] | 0 | 1112.541 | 0.0098995 | 1.119853 | 0.07223001 | 6.6129 | 46.15792 | 26.29008 | 0.4360514 | 24.82106 | 25.25756 | 0.01101359 | 1.245882 | 11.66762 | 1319.866 | 0.000715041 | 0.06546441 | 0.06798733 | 29.32688 | 90.86205 | 42.215595 | 20.71402209 | 119.83224 | 0.0028516 | 0.20915724 | 0.946515 | 0.997088 | 100.0104 | 273.439 | 333.448 | 339.312 | 922.77 | 0 | 0 | 0
|  | 509 | 107.4071 | 93.49505 | [6 empty] | 0 | 0 | -0.0190825 | -2.158654 | 0 | 0 | 46.26517 | 26.32285 | 0.4957735 | 24.85215 | 25.28822 | 0.01253723 | 1.418239 | 11.67939 | 1321.198 | 0.0006932683 | 0.06535683 | 0.06813185 | 29.39494 | 90.89425 | 42.228286 | 20.71381656 | 120.131895 | 0.00276257 | 0.20868426 | 0.939712 | 0.997004 | 100.0097 | 273.456 | 333.45 | 339.301 | 922.777 | 0 | 0 | 0
|  | 510 | 107.2544 | 95.29257 | [6 empty] | 0 | 2073.41 | 0.006072 | 0.6868778 | 0.1118232 | 10.689 | 46.3725 | 26.23955 | 0.4994424 | 24.77484 | 25.20761 | 0.01258975 | 1.42418 | 11.69196 | 1322.62 | 0.0006789905 | 0.06490362 | 0.06797559 | 29.46299 | 90.92648 | 42.239745 | 20.71361186 | 119.379241 | 0.00271495 | 0.20806629 | 0.939244 | 0.996944 | 100.0087 | 273.463 | 333.468 | 339.293 | 922.781 | 0 | 0 | 0
|  | 511 | 106.3303 | 95.73221 | [6 empty] | 17.55282 | 243.9102 | 0.05355033 | 6.05773 | 0.01269558 | 1.205134 | 46.47929 | 26.08888 | 0.5211607 | 24.63295 | 25.06227 | 0.01306147 | 1.477542 | 11.70478 | 1324.071 | 0.0006798526 | 0.06453531 | 0.06742101 | 29.53069 | 90.95752 | 42.21038 | 20.71418176 | 118.013967 | 0.00273382 | 0.20807732 | 0.936736 | 0.996863 | 100.0081 | 273.445 | 333.473 | 339.285 | 922.768 | 0 | 0 | 0
|  | 512 | 105.848 | 95.86453 | [6 empty] | 19.17392 | 243.1629 | 0.0488005 | 5.520419 | 0.01406854 | 1.328321 | 46.58538 | 26.18523 | 0.4717387 | 24.72385 | 25.15475 | 0.01186647 | 1.342361 | 11.71725 | 1325.48 | 0.0006865518 | 0.06482271 | 0.06720568 | 29.59801 | 90.98708 | 42.145211 | 20.71578673 | 118.886873 | 0.00275036 | 0.20820067 | 0.942187 | 0.996766 | 100.008 | 273.441 | 333.472 | 339.284 | 922.749 | 0 | 0 | 0
|  | 513 | 104.7556 | 96.45919 | [6 empty] | 21.77276 | 259.9146 | 0.042532 | 4.811312 | 0.01610731 | 1.506674 | 46.69069 | 25.92953 | 0.4439252 | 24.4794 | 24.90214 | 0.01105469 | 1.25053 | 11.72871 | 1326.777 | 0.0006850759 | 0.06408186 | 0.06650334 | 29.66486 | 91.01498 | 42.114618 | 20.71594754 | 116.561991 | 0.00277121 | 0.20792692 | 0.945236 | 0.996677 | 100.0086 | 273.448 | 333.431 | 339.189 | 922.748 | 0 | 0 | 0
|  | 514 | 105.6314 | 95.49986 | [6 empty] | 21.21243 | 261.2487 | 0.0440205 | 4.979695 | 0.01585822 | 1.471904 | 46.79588 | 26.27913 | 0.4558372 | 24.80707 | 25.22896 | 0.0115003 | 1.300939 | 11.73999 | 1328.053 | 0.0006980867 | 0.06479394 | 0.06708827 | 29.73166 | 91.04257 | 42.059255 | 20.71702121 | 119.714852 | 0.00278606 | 0.20754648 | 0.943801 | 0.99658 | 100.0088 | 273.456 | 333.399 | 339.069 | 922.751 | 0 | 0 | 0
|  | 515 | 105.26 | 94.42656 | [6 empty] | 65.70737 | 728.9673 | 0.01416125 | 1.601951 | 0.0492387 | 4.568359 | 46.90132 | 26.28097 | 0.4092404 | 24.80762 | 25.225 | 0.01032309 | 1.16777 | 11.7509 | 1329.287 | 0.0006972816 | 0.06469367 | 0.06687186 | 29.79864 | 91.07053 | 42.033116 | 20.71778273 | 119.725884 | 0.0027827 | 0.20728403 | 0.948993 | 0.996504 | 100.0085 | 273.443 | 333.383 | 338.992 | 922.754 | 0 | 0 | 0
|  | 516 | 106.0916 | 93.8712 | [6 empty] | 43.71548 | 492.633 | 0.0214535 | 2.426867 | 0.03258948 | 3.045969 | 47.007 | 26.55625 | 0.4148179 | 25.06333 | 25.47793 | 0.0105687 | 1.195555 | 11.76134 | 1330.469 | 0.0006991585 | 0.0653467 | 0.06741989 | 29.86578 | 91.09884 | 42.021441 | 20.71830218 | 122.226944 | 0.00276157 | 0.20722308 | 0.94829 | 0.996429 | 100.0086 | 273.454 | 333.328 | 338.842 | 922.781 | 0 | 0 | 0
|  | 517 | 104.2317 | 92.40059 | [6 empty] | 14.31768 | 176.2944 | 0.06435458 | 7.27993 | 0.01064487 | 1.003754 | 47.11216 | 26.24018 | 0.4508111 | 24.75938 | 25.16653 | 0.01134535 | 1.283411 | 11.7723 | 1331.708 | 0.0006850463 | 0.06459617 | 0.06629623 | 29.93264 | 91.12604 | 41.982041 | 20.71941029 | 119.3076 | 0.00273875 | 0.20729134 | 0.94414 | 0.99634 | 100.0092 | 273.47 | 333.252 | 338.732 | 922.783 | 0 | 0 | 0
|  | 518 | 104.0645 | 91.90459 | [6 empty] | 20.35386 | 246.4902 | 0.04519683 | 5.112764 | 0.015093 | 1.43244 | 47.21631 | 26.25581 | 0.4424788 | 24.76982 | 25.17765 | 0.01114058 | 1.260246 | 11.78354 | 1332.98 | 0.0006821559 | 0.06474174 | 0.06622652 | 29.9989 | 91.15118 | 41.908097 | 20.71978671 | 119.428976 | 0.00272576 | 0.20755977 | 0.944979 | 0.996234 | 100.0094 | 273.46 | 333.194 | 338.68 | 922.782 | 0 | 0 | 0
|  | 519 | 103.7719 | 90.65625 | [6 empty] | 0 | 0 | -0.002682333 | -0.3034314 | 0 | 0 | 47.32023 | 26.19509 | 0.4196622 | 24.71402 | 25.12002 | 0.01054193 | 1.192525 | 11.79438 | 1334.206 | 0.0006626275 | 0.06462156 | 0.06604272 | 30.06504 | 91.17578 | 41.898619 | 20.71989267 | 118.884419 | 0.0026549 | 0.20763395 | 0.947465 | 0.996138 | 100.009 | 273.454 | 333.214 | 338.688 | 922.785 | 0 | 0 | 0
|  | 520 | 105.433 | 90.27662 | [6 empty] | 43.63989 | 498.2843 | 0.02135725 | 2.415979 | 0.03179555 | 3.072325 | 47.42483 | 26.63981 | 0.416572 | 25.13586 | 25.54656 | 0.01064198 | 1.203844 | 11.80498 | 1335.405 | 0.0006790656 | 0.06561642 | 0.06709608 | 30.13161 | 91.2016 | 41.896427 | 20.72012316 | 122.966333 | 0.00267504 | 0.20738144 | 0.947708 | 0.996026 | 100.0093 | 273.44 | 333.244 | 338.689 | 922.797 | 0 | 0 | 0
|  | 521 | 105.9031 | 90.06595 | [6 empty] | 24.51845 | 274.5223 | 0.03818283 | 4.319325 | 0.01811489 | 1.730464 | 47.5305 | 26.84423 | 0.4071855 | 25.32843 | 25.74267 | 0.01048204 | 1.185751 | 11.81554 | 1336.599 | 0.0006916778 | 0.06607403 | 0.06742358 | 30.19887 | 91.22937 | 41.856493 | 20.72075491 | 124.859242 | 0.00270355 | 0.20726892 | 0.94868 | 0.995931 | 100.0092 | 273.448 | 333.24 | 338.69 | 922.823 | 0 | 0 | 0
|  | 522 | 104.0631 | 90.22614 | [6 empty] | 38.56087 | 413.9221 | 0.02385625 | 2.698671 | 0.02897705 | 2.721877 | 47.63548 | 26.42751 | 0.3895902 | 24.93592 | 25.3462 | 0.009874629 | 1.117039 | 11.82572 | 1337.751 | 0.0006912838 | 0.06493377 | 0.06625763 | 30.26571 | 91.25571 | 41.827376 | 20.72116351 | 121.016112 | 0.00274402 | 0.20698362 | 0.950584 | 0.995836 | 100.0093 | 273.467 | 333.249 | 338.732 | 922.845 | 0 | 0 | 0
|  | 523 | 103.7376 | 91.60237 | [6 empty] | 26.51976 | 293.6058 | 0.0345795 | 3.911708 | 0.02052463 | 1.867346 | 47.73938 | 26.32939 | 0.4020082 | 24.84289 | 25.25507 | 0.01015274 | 1.1485 | 11.83573 | 1338.884 | 0.0007097316 | 0.06457188 | 0.06603457 | 30.33185 | 91.27989 | 41.804405 | 20.7210846 | 120.116944 | 0.00282655 | 0.20668172 | 0.949073 | 0.995728 | 100.0099 | 273.469 | 333.243 | 338.772 | 922.857 | 0 | 0 | 0
|  | 524 | 101.4997 | 90.9084 | [6 empty] | 62.90179 | 613.2814 | 0.01426442 | 1.613622 | 0.04871214 | 4.450457 | 47.842 | 25.8438 | 0.3528963 | 24.38333 | 24.78944 | 0.008748102 | 0.9896043 | 11.84518 | 1339.953 | 0.0006948502 | 0.06348317 | 0.06465581 | 30.3972 | 91.30153 | 41.765998 | 20.72164816 | 115.72065 | 0.00281938 | 0.20694189 | 0.954522 | 0.995591 | 100.0096 | 273.453 | 333.224 | 338.774 | 922.885 | 0 | 0 | 0
|  | 525 | 102.078 | 88.16032 | [6 empty] | 0 | 0 | -0.03032842 | -3.430816 | 0 | 0 | 47.94379 | 25.99554 | 0.3654726 | 24.52833 | 24.94132 | 0.009115371 | 1.031151 | 11.85411 | 1340.963 | 0.0006843036 | 0.06369039 | 0.06499517 | 30.46202 | 91.32151 | 41.780423 | 20.72178837 | 117.092336 | 0.0027612 | 0.20652284 | 0.95298 | 0.995476 | 100.0095 | 273.454 | 333.249 | 338.86 | 922.893 | 0 | 0 | 0
|  | 526 | 103.35 | 87.93587 | [6 empty] | 0 | 1755.585 | 0.005458 | 0.6174208 | 0.123495 | 11.75469 | 48.0465 | 26.29315 | 0.3797586 | 24.81168 | 25.23178 | 0.009581983 | 1.083935 | 11.86346 | 1342.02 | 0.0006740357 | 0.06415712 | 0.06574841 | 30.52739 | 91.34316 | 41.806693 | 20.72175688 | 119.800952 | 0.00269001 | 0.20586601 | 0.951275 | 0.995391 | 100.0102 | 273.464 | 333.283 | 338.926 | 922.899 | 0 | 0 | 0
|  | 527 | 104.875 | 86.35277 | [6 empty] | 17.41012 | 182.849 | 0.05325033 | 6.023793 | 0.01265573 | 1.22112 | 48.15062 | 26.75152 | 0.3793763 | 25.24301 | 25.66521 | 0.009736769 | 1.101444 | 11.87312 | 1343.113 | 0.0006739217 | 0.06502505 | 0.06670242 | 30.59362 | 91.36739 | 41.766024 | 20.72240712 | 124.008402 | 0.00264415 | 0.20524969 | 0.951241 | 0.99531 | 100.0107 | 273.465 | 333.267 | 338.841 | 922.904 | 0 | 0 | 0
|  | 528 | 103.9127 | 84.11476 | [6 empty] | 24.19831 | 212.9427 | 0.03796083 | 4.294212 | 0.01764668 | 1.697485 | 48.25501 | 26.56091 | 0.3173531 | 25.05697 | 25.47158 | 0.008083483 | 0.9144211 | 11.88203 | 1344.121 | 0.0006698827 | 0.06443795 | 0.06609245 | 30.66002 | 91.39207 | 41.716302 | 20.7228661 | 122.217395 | 0.00264712 | 0.20494303 | 0.958205 | 0.995201 | 100.0107 | 273.477 | 333.185 | 338.698 | 922.932 | 0 | 0 | 0
|  | 529 | 100.8993 | 85.6878 | [6 empty] | 0 | 3284.434 | 0.0025405 | 0.2873869 | 0.2578641 | 24.79269 | 48.35742 | 25.98579 | 0.3349379 | 24.50986 | 24.91239 | 0.008344105 | 0.9439032 | 11.89024 | 1345.05 | 0.0006551039 | 0.06298584 | 0.06423974 | 30.72518 | 91.41289 | 41.696299 | 20.7243347 | 116.960213 | 0.00264603 | 0.20479907 | 0.956115 | 0.995117 | 100.011 | 273.466 | 333.123 | 338.594 | 922.971 | 0 | 0 | 0
|  | 530 | 99.94482 | 86.05009 | [6 empty] | 0 | 0 | -0.008380917 | -0.9480675 | 0 | 0 | 48.45784 | 26.19041 | 0.3380394 | 24.70056 | 25.10389 | 0.008486103 | 0.9599664 | 11.89866 | 1346.002 | 0.0006468636 | 0.06333801 | 0.06377267 | 30.78919 | 91.42988 | 41.704423 | 20.72769707 | 118.798377 | 0.00259313 | 0.20443774 | 0.955666 | 0.995018 | 100.0112 | 273.465 | 333.092 | 338.531 | 923.41 | 0 | 0 | 0
|  | 531 | 100.4059 | 85.70098 | [6 empty] | 33.38523 | 318.6617 | 0.02658625 | 3.007494 | 0.02425896 | 2.403917 | 48.55801 | 26.42037 | 0.3345934 | 24.91534 | 25.32035 | 0.00847202 | 0.9583733 | 11.90714 | 1346.961 | 0.0006449548 | 0.06391113 | 0.06410695 | 30.85313 | 91.44635 | 41.701478 | 20.72847019 | 120.883578 | 0.00256343 | 0.20448005 | 0.955966 | 0.994921 | 100.0111 | 273.474 | 333.064 | 338.478 | 923.503 | 0 | 0 | 0
|  | 532 | 98.85876 | 84.85181 | [6 empty] | 23.30669 | 252.5681 | 0.03749617 | 4.241648 | 0.01699662 | 1.68539 | 48.65765 | 26.20263 | 0.3772169 | 24.70719 | 25.10581 | 0.009470336 | 1.071305 | 11.91611 | 1347.976 | 0.0006373081 | 0.06319568 | 0.06316002 | 30.91676 | 91.46174 | 41.657163 | 20.7299162 | 118.88573 | 0.00255423 | 0.20400601 | 0.951057 | 0.994861 | 100.0109 | 273.466 | 333.026 | 338.399 | 922.994 | 0 | 0 | 0
|  | 533 | 99.48869 | 83.35786 | [6 empty] | 0 | 4396.78 | 0.0018775 | 0.2123869 | 0.3423982 | 33.86968 | 48.75682 | 26.47659 | 0.3254773 | 24.96327 | 25.36261 | 0.008254954 | 0.9338183 | 11.92497 | 1348.979 | 0.0006428526 | 0.06359032 | 0.06356145 | 30.98012 | 91.47621 | 41.637254 | 20.73080142 | 121.373822 | 0.00254986 | 0.20334457 | 0.956902 | 0.994812 | 100.011 | 273.472 | 332.996 | 338.323 | 923.017 | 0 | 0 | 0
|  | 534 | 99.65309 | 82.74689 | [6 empty] | 38.82516 | 342.2567 | 0.02268975 | 2.566714 | 0.02860265 | 2.800224 | 48.85639 | 26.50647 | 0.3059873 | 24.98633 | 25.37922 | 0.007765719 | 0.878475 | 11.93298 | 1349.885 | 0.0006489869 | 0.06353638 | 0.06364451 | 31.04373 | 91.49137 | 41.640585 | 20.73076275 | 121.623085 | 0.00257096 | 0.20303249 | 0.959074 | 0.994753 | 100.0105 | 273.46 | 332.928 | 338.163 | 923.027 | 0 | 0 | 0
|  | 535 | 98.7839 | 82.39275 | [6 empty] | 19.8444 | 189.1679 | 0.04400483 | 4.977922 | 0.01473376 | 1.427524 | 48.95561 | 26.29234 | 0.3307552 | 24.78098 | 25.16757 | 0.008324304 | 0.9416634 | 11.94103 | 1350.795 | 0.0006483564 | 0.06281796 | 0.0630665 | 31.10708 | 91.50581 | 41.591384 | 20.73098256 | 119.649045 | 0.0025891 | 0.20251903 | 0.956332 | 0.994846 | 100.0112 | 273.456 | 332.881 | 338.074 | 923.032 | 0 | 0 | 0
|  | 536 | 97.52488 | 81.77533 | [6 empty] | 36.85363 | 333.2276 | 0.02339308 | 2.646276 | 0.027513 | 2.661713 | 49.05376 | 26.09398 | 0.3121243 | 24.59291 | 24.97474 | 0.007795222 | 0.8818124 | 11.94909 | 1351.707 | 0.0006436138 | 0.06226566 | 0.06230109 | 31.16977 | 91.51822 | 41.56248 | 20.73198711 | 117.845165 | 0.00258969 | 0.20232137 | 0.958626 | 0.995017 | 100.0115 | 273.471 | 332.866 | 338.034 | 923.051 | 0 | 0 | 0
|  | 537 | 96.33118 | 80.41759 | [6 empty] | 33.64417 | 291.087 | 0.025311 | 2.863235 | 0.02502893 | 2.448312 | 49.15069 | 26.00552 | 0.2960386 | 24.50895 | 24.88764 | 0.007367703 | 0.8334506 | 11.95667 | 1352.564 | 0.0006335073 | 0.06196922 | 0.06160717 | 31.23172 | 91.52829 | 41.540472 | 20.73366722 | 117.044692 | 0.00255818 | 0.20210537 | 0.960649 | 0.995204 | 100.0117 | 273.48 | 332.858 | 338.001 | 923.055 | 0 | 0 | 0
|  | 538 | 99.30965 | 79.2543 | [6 empty] | 53.23574 | 479.6475 | 0.01649075 | 1.865469 | 0.03931592 | 3.84741 | 49.24851 | 26.72511 | 0.3092425 | 25.18714 | 25.57782 | 0.007909747 | 0.8947678 | 11.96431 | 1353.428 | 0.000648349 | 0.06344668 | 0.06344419 | 31.29425 | 91.53999 | 41.514006 | 20.73321916 | 123.611778 | 0.00254778 | 0.20152105 | 0.95943 | 0.995509 | 100.0128 | 273.474 | 332.858 | 338.021 | 923.048 | 0 | 0 | 0
|  | 539 | 99.84666 | 80.40853 | [6 empty] | 0 | 1289.488 | 0.00565 | 0.6391403 | 0.1138321 | 11.20899 | 49.34809 | 26.76481 | 0.2844092 | 25.22379 | 25.61664 | 0.007285607 | 0.8241637 | 11.97191 | 1354.288 | 0.0006431516 | 0.06333082 | 0.0637149 | 31.35783 | 91.5549 | 41.507324 | 20.73262236 | 123.975506 | 0.00252398 | 0.20100447 | 0.962578 | 0.995819 | 100.013 | 273.475 | 332.848 | 338.032 | 923.066 | 0 | 0 | 0
|  | 540 | 98.23502 | 80.86643 | [6 empty] | 32.65461 | 220.8446 | 0.02659342 | 3.008305 | 0.02339748 | 2.350135 | 49.44713 | 26.46457 | 0.231918 | 24.93934 | 25.32366 | 0.005873013 | 0.6643679 | 11.97848 | 1355.032 | 0.0006222188 | 0.06249813 | 0.06271048 | 31.42104 | 91.56876 | 41.495185 | 20.73361317 | 121.202424 | 0.00247038 | 0.2007004 | 0.968857 | 0.996054 | 100.0125 | 273.475 | 332.828 | 337.957 | 923.083 | 0 | 0 | 0
|  | 541 | 97.52591 | 79.8101 | [6 empty] | 24.02221 | 155.2939 | 0.03588883 | 4.059823 | 0.01680089 | 1.739806 | 49.54501 | 26.47432 | 0.2200582 | 24.94538 | 25.32655 | 0.005573316 | 0.6304656 | 11.98421 | 1355.68 | 0.0006029643 | 0.06243961 | 0.06231059 | 31.48355 | 91.58043 | 41.457704 | 20.73505936 | 121.276481 | 0.00239428 | 0.20049767 | 0.97044 | 0.99627 | 100.0123 | 273.474 | 332.786 | 337.871 | 923.082 | 0 | 0 | 0
|  | 542 | 96.3958 | 79.36574 | [6 empty] | 0 | 0 | -0.006683667 | -0.7560709 | 0 | 0 | 49.64197 | 26.39001 | 0.2641667 | 24.86362 | 25.24066 | 0.006667744 | 0.7542696 | 11.99033 | 1356.372 | 0.0005581934 | 0.06231432 | 0.06166331 | 31.54554 | 91.59036 | 41.436167 | 20.7365988 | 120.494025 | 0.00222638 | 0.20068112 | 0.965586 | 0.99652 | 100.0127 | 273.47 | 332.755 | 337.801 | 923.065 | 0 | 0 | 0
|  | 543 | 95.38299 | 79.28644 | [6 empty] | 0 | 0 | -0.03115158 | -3.523935 | 0 | 0 | 49.73786 | 26.22706 | 0.2598272 | 24.71032 | 25.08363 | 0.006517409 | 0.7372635 | 11.99692 | 1357.118 | 0.0005144435 | 0.06168823 | 0.06100447 | 31.60687 | 91.59827 | 41.465846 | 20.73755854 | 119.011691 | 0.00206748 | 0.20007557 | 0.966255 | 0.996694 | 100.0125 | 273.469 | 332.758 | 337.785 | 923.973 | 0 | 0 | 0
|  | 544 | 96.46694 | 79.57651 | [6 empty] | 57.77037 | 408.6551 | 0.01476133 | 1.669834 | 0.03347735 | 4.195012 | 49.83379 | 26.42851 | 0.2386366 | 24.8996 | 25.27816 | 0.006032295 | 0.6823863 | 12.0032 | 1357.828 | 0.0004941704 | 0.06192397 | 0.06161751 | 31.66818 | 91.60623 | 41.480117 | 20.73706378 | 120.844399 | 0.0019727 | 0.19948271 | 0.968851 | 0.996847 | 100.0123 | 273.466 | 332.751 | 337.81 | 924.418 | 0 | 0 | 0
|  | 545 | 96.34745 | 80.15014 | [6 empty] | 13.46026 | 83.27552 | 0.063276 | 7.157919 | 0.007602754 | 0.9739677 | 49.93019 | 26.31584 | 0.2093003 | 24.7962 | 25.17598 | 0.005269342 | 0.5960794 | 12.00885 | 1358.467 | 0.0004810719 | 0.06162878 | 0.06150355 | 31.72974 | 91.61503 | 41.435485 | 20.73655223 | 119.82955 | 0.00192951 | 0.19940471 | 0.972439 | 0.997041 | 100.012 | 273.475 | 332.788 | 337.885 | 923.043 | 0 | 0 | 0
|  | 546 | 96.27433 | 78.75226 | [6 empty] | 18.3327 | 144.3551 | 0.04642333 | 5.251508 | 0.01053324 | 1.330495 | 50.0265 | 26.35129 | 0.2657268 | 24.83281 | 25.2193 | 0.006701443 | 0.7580818 | 12.01483 | 1359.144 | 0.0004889879 | 0.06176601 | 0.06148773 | 31.79124 | 91.62364 | 41.370415 | 20.73689112 | 120.168128 | 0.00195803 | 0.1995401 | 0.966126 | 0.997263 | 100.0119 | 273.488 | 332.831 | 338.011 | 923.035 | 0 | 0 | 0
|  | 547 | 96.5159 | 77.79965 | [6 empty] | 60.0398 | 425.2744 | 0.01421058 | 1.607532 | 0.03521384 | 4.372018 | 50.1229 | 26.46 | 0.2386226 | 24.936 | 25.32618 | 0.006043398 | 0.6836423 | 12.0212 | 1359.865 | 0.0005004092 | 0.06212892 | 0.06167729 | 31.85282 | 91.63236 | 41.347542 | 20.73711038 | 121.165261 | 0.00199478 | 0.19980899 | 0.969428 | 0.997439 | 100.0119 | 273.48 | 332.841 | 338.049 | 923.024 | 0 | 0 | 0
|  | 548 | 96.76755 | 78.83562 | [6 empty] | 49.28416 | 313.4923 | 0.017357 | 1.963462 | 0.0293397 | 3.59564 | 50.21954 | 26.5835 | 0.2138666 | 25.0521 | 25.44244 | 0.005441287 | 0.6155302 | 12.02695 | 1360.514 | 0.0005092492 | 0.06240953 | 0.0618588 | 31.91459 | 91.6415 | 41.333653 | 20.7374726 | 122.297555 | 0.00202008 | 0.19978574 | 0.972454 | 0.9976 | 100.0117 | 273.476 | 332.837 | 338.023 | 923.027 | 0 | 0 | 0
|  | 549 | 96.97605 | 78.20763 | [6 empty] | 40.12098 | 227.7313 | 0.02136708 | 2.417091 | 0.02451266 | 2.914706 | 50.31641 | 26.63329 | 0.190923 | 25.09744 | 25.48647 | 0.004865953 | 0.5504471 | 12.0321 | 1361.097 | 0.000523764 | 0.06227877 | 0.06195731 | 31.9765 | 91.65103 | 41.311916 | 20.73753157 | 122.748375 | 0.00207273 | 0.19917379 | 0.975339 | 0.997823 | 100.0112 | 273.469 | 332.816 | 337.975 | 923.029 | 0 | 0 | 0
|  | 550 | 96.49372 | 75.93817 | [6 empty] | 73.53329 | 443.0852 | 0.01160025 | 1.312245 | 0.04664199 | 5.305261 | 50.41315 | 26.43867 | 0.2031845 | 24.91096 | 25.29671 | 0.0051399 | 0.5814366 | 12.0371 | 1361.663 | 0.0005410587 | 0.06154235 | 0.06159273 | 32.03827 | 91.66027 | 41.293691 | 20.73722969 | 120.946036 | 0.00215534 | 0.19847356 | 0.974094 | 0.998009 | 100.0119 | 273.465 | 332.775 | 337.928 | 923.032 | 0 | 0 | 0
|  | 551 | 94.95334 | 75.53297 | [6 empty] | 35.31277 | 223.8168 | 0.02377008 | 2.688923 | 0.02313714 | 2.53192 | 50.50887 | 25.92781 | 0.2144426 | 24.42691 | 24.80917 | 0.005320143 | 0.6018262 | 12.04233 | 1362.255 | 0.0005499718 | 0.06018394 | 0.06055989 | 32.09935 | 91.66764 | 41.284251 | 20.73668064 | 116.304345 | 0.00223258 | 0.19804392 | 0.972932 | 0.998159 | 100.0125 | 273.462 | 332.738 | 337.945 | 923.031 | 0 | 0 | 0
|  | 552 | 93.21128 | 75.86719 | [6 empty] | 54.28591 | 308.5521 | 0.01517867 | 1.717044 | 0.03715631 | 3.916254 | 50.60295 | 25.60305 | 0.1911419 | 24.12254 | 24.50226 | 0.004683409 | 0.5297974 | 12.04734 | 1362.821 | 0.0005639833 | 0.05944351 | 0.05951273 | 32.15938 | 91.67202 | 41.251536 | 20.73770094 | 113.41651 | 0.00231699 | 0.1980784 | 0.975812 | 0.998333 | 100.0119 | 273.462 | 332.76 | 337.998 | 923.042 | 0 | 0 | 0
|  | 553 | 93.48814 | 75.75631 | [6 empty] | 0 | 0 | -0.02453583 | -2.775547 | 0 | 0 | 50.6963 | 25.99526 | 0.1845328 | 24.49361 | 24.87745 | 0.004590707 | 0.5193107 | 12.05197 | 1363.345 | 0.0005905474 | 0.06029021 | 0.05979947 | 32.21904 | 91.67505 | 41.259917 | 20.73987687 | 116.925294 | 0.00238829 | 0.19791663 | 0.976769 | 0.998524 | 100.0119 | 273.463 | 332.781 | 337.996 | 923.05 | 0 | 0 | 0
|  | 554 | 94.73956 | 75.89729 | [6 empty] | 53.58071 | 299.2074 | 0.01563058 | 1.768166 | 0.03878028 | 3.919442 | 50.79042 | 26.51796 | 0.1842552 | 24.9871 | 25.38211 | 0.004676786 | 0.5290482 | 12.05661 | 1363.869 | 0.0006061584 | 0.06126316 | 0.06062745 | 32.27925 | 91.67945 | 41.281163 | 20.74115494 | 121.679513 | 0.00240286 | 0.19732264 | 0.976953 | 0.998679 | 100.0123 | 273.465 | 332.794 | 338.055 | 923.054 | 0 | 0 | 0
|  | 555 | 94.67744 | 74.15807 | [6 empty] | 12.93999 | 71.57647 | 0.06467925 | 7.316657 | 0.00918705 | 0.9432637 | 50.88513 | 26.51984 | 0.1823426 | 24.9894 | 25.3891 | 0.004629513 | 0.5237005 | 12.06126 | 1364.396 | 0.0005942115 | 0.06100959 | 0.06055085 | 32.33984 | 91.68491 | 41.226837 | 20.74143108 | 121.699366 | 0.00235611 | 0.19668258 | 0.977316 | 0.998822 | 100.0121 | 273.476 | 332.801 | 338.124 | 923.061 | 0 | 0 | 0
|  | 556 | 94.65972 | 73.50147 | [6 empty] | 38.27317 | 209.7241 | 0.02186367 | 2.473265 | 0.02644468 | 2.791502 | 50.97979 | 26.59491 | 0.1801073 | 25.06119 | 25.45893 | 0.004585339 | 0.5187035 | 12.06587 | 1364.917 | 0.0005781778 | 0.06103248 | 0.06053818 | 32.40039 | 91.69028 | 41.174463 | 20.74205752 | 122.394443 | 0.00228723 | 0.19631189 | 0.977706 | 0.998954 | 100.0127 | 273.468 | 332.815 | 338.097 | 923.966 | 0 | 0 | 0
|  | 557 | 92.99972 | 73.28216 | [6 empty] | 0 | 0 | -0.01626358 | -1.839772 | 0 | 0 | 51.07362 | 26.44412 | 0.1977744 | 24.92074 | 25.31563 | 0.005006782 | 0.566378 | 12.07066 | 1365.46 | 0.0005700175 | 0.06055916 | 0.05956654 | 32.46044 | 91.69412 | 41.182468 | 20.74420841 | 121.018453 | 0.00226814 | 0.19599516 | 0.975782 | 0.999093 | 100.013 | 273.466 | 332.837 | 338.111 | 923.948 | 0 | 0 | 0
|  | 558 | 92.50472 | 71.07134 | [6 empty] | 46.4637 | 264.0413 | 0.01759958 | 1.990903 | 0.03248821 | 3.462958 | 51.16638 | 26.66738 | 0.1820065 | 25.13408 | 25.53215 | 0.004647017 | 0.5256806 | 12.07549 | 1366.006 | 0.000571779 | 0.06094661 | 0.05935753 | 32.5199 | 91.69602 | 41.188575 | 20.74662474 | 123.084922 | 0.00225631 | 0.19568957 | 0.977729 | 0.999204 | 100.0134 | 273.466 | 332.876 | 338.148 | 923.029 | 0 | 0 | 0
|  | 559 | 92.70626 | 69.36761 | [6 empty] | 13.32548 | 73.17895 | 0.0615005 | 6.95707 | 0.00911532 | 0.9969429 | 51.25898 | 26.82609 | 0.1752511 | 25.28397 | 25.68054 | 0.004500542 | 0.5091111 | 12.08006 | 1366.523 | 0.0005605967 | 0.06131248 | 0.0595169 | 32.57934 | 91.69764 | 41.14457 | 20.74727897 | 124.555866 | 0.00220009 | 0.19569729 | 0.978601 | 0.999289 | 100.014 | 273.465 | 332.88 | 338.101 | 922.992 | 0 | 0 | 0
|  | 560 | 91.34605 | 69.42049 | [6 empty] | 19.99804 | 118.9736 | 0.04037892 | 4.567751 | 0.01356297 | 1.497682 | 51.35101 | 26.55546 | 0.1890065 | 25.02619 | 25.41725 | 0.004804025 | 0.5434418 | 12.08472 | 1367.049 | 0.0005476579 | 0.06047476 | 0.05865078 | 32.63842 | 91.69823 | 41.082474 | 20.74818456 | 122.04221 | 0.00217173 | 0.19515412 | 0.977059 | 0.999354 | 100.014 | 273.469 | 332.844 | 338.045 | 922.974 | 0 | 0 | 0
|  | 561 | 90.75504 | 68.73212 | [6 empty] | 0 | 0 | -0.01104158 | -1.249048 | 0 | 0 | 51.44206 | 26.50986 | 0.1787252 | 24.97955 | 25.37038 | 0.004534326 | 0.5129328 | 12.08938 | 1367.577 | 0.0005433873 | 0.06008162 | 0.05827037 | 32.69688 | 91.69707 | 41.071666 | 20.74913958 | 121.605581 | 0.00215874 | 0.19443592 | 0.978346 | 0.999443 | 100.0146 | 273.482 | 332.795 | 338.002 | 922.978 | 0 | 0 | 0
|  | 562 | 91.16623 | 68.01753 | [6 empty] | 0 | 0 | -0.004458417 | -0.5043458 | 0 | 0 | 51.53302 | 26.54948 | 0.1435445 | 25.01695 | 25.40867 | 0.003647276 | 0.4125878 | 12.09348 | 1368.04 | 0.000544071 | 0.05987452 | 0.05846147 | 32.75525 | 91.69576 | 41.08989 | 20.74878496 | 121.96968 | 0.00215824 | 0.19369999 | 0.982537 | 0.999518 | 100.016 | 273.475 | 332.796 | 338.007 | 922.959 | 0 | 0 | 0
|  | 563 | 91.12215 | 68.39759 | [6 empty] | 22.94514 | 88.42502 | 0.03510633 | 3.971305 | 0.01538667 | 1.701726 | 51.62416 | 26.5623 | 0.1221284 | 25.02858 | 25.41816 | 0.003104278 | 0.3511627 | 12.09685 | 1368.422 | 0.0005401697 | 0.05974137 | 0.05841594 | 32.81369 | 91.69478 | 41.071399 | 20.7490363 | 122.085303 | 0.00214203 | 0.19329845 | 0.985124 | 0.999591 | 100.0166 | 273.469 | 332.79 | 337.97 | 922.948 | 0 | 0 | 0
|  | 564 | 88.93309 | 68.68914 | [6 empty] | 16.5045 | 72.7126 | 0.04763358 | 5.388414 | 0.01103603 | 1.23196 | 51.71419 | 26.14007 | 0.1384958 | 24.62755 | 25.00842 | 0.003463562 | 0.3918056 | 12.10014 | 1368.794 | 0.0005256855 | 0.05868265 | 0.05706828 | 32.87143 | 91.69183 | 41.026837 | 20.75048747 | 118.219586 | 0.0021187 | 0.19302384 | 0.983269 | 0.99966 | 100.0171 | 273.461 | 332.747 | 337.893 | 922.943 | 0 | 0 | 0
|  | 565 | 87.82118 | 67.24436 | [6 empty] | 64.26117 | 277.4235 | 0.012081 | 1.366629 | 0.04408247 | 4.856899 | 51.80257 | 26.16099 | 0.1339166 | 24.64489 | 25.02718 | 0.003351554 | 0.379135 | 12.10354 | 1369.179 | 0.0005325603 | 0.0586762 | 0.05646901 | 32.9282 | 91.68596 | 40.988518 | 20.7527189 | 118.397525 | 0.00214421 | 0.19288944 | 0.983846 | 0.9997 | 100.0167 | 273.476 | 332.715 | 337.876 | 922.941 | 0 | 0 | 0
|  | 566 | 88.48164 | 66.36487 | [6 empty] | 0 | 0 | -0.006539583 | -0.7397719 | 0 | 0 | 51.89072 | 26.69179 | 0.1149727 | 25.14228 | 25.53028 | 0.002935285 | 0.3320458 | 12.10669 | 1369.535 | 0.0005487684 | 0.05974086 | 0.05699183 | 32.98493 | 91.67972 | 40.998445 | 20.75483124 | 123.237765 | 0.00216514 | 0.19257915 | 0.986099 | 0.999726 | 100.0159 | 273.477 | 332.68 | 337.814 | 922.927 | 0 | 0 | 0
|  | 567 | 87.59576 | 66.72336 | [6 empty] | 29.43062 | 104.0533 | 0.02631092 | 2.976348 | 0.02054835 | 2.232046 | 51.97876 | 26.39468 | 0.1084802 | 24.8583 | 25.2372 | 0.002737737 | 0.3096987 | 12.10952 | 1369.856 | 0.000540646 | 0.05872717 | 0.05635744 | 33.0416 | 91.6733 | 40.989235 | 20.75483124 | 120.489537 | 0.00215725 | 0.19170973 | 0.986905 | 0.999768 | 100.0166 | 273.479 | 332.625 | 337.695 | 922.913 | 0 | 0 | 0
|  | 568 | 87.92013 | 65.44631 | [6 empty] | 33.23593 | 133.2931 | 0.02338475 | 2.645334 | 0.02316618 | 2.504089 | 52.06652 | 26.41606 | 0.1234549 | 24.87298 | 25.2483 | 0.003117027 | 0.3526048 | 12.11245 | 1370.187 | 0.0005417353 | 0.05855749 | 0.05650745 | 33.09804 | 91.6664 | 40.954098 | 20.75447367 | 120.65833 | 0.0021598 | 0.19116849 | 0.985171 | 0.999797 | 100.0174 | 273.487 | 332.552 | 337.57 | 922.898 | 0 | 0 | 0
|  | 569 | 88.97837 | 65.19515 | [6 empty] | 0 | 0 | -0.009777417 | -1.106043 | 0 | 0 | 52.15497 | 26.84207 | 0.1204177 | 25.26985 | 25.65351 | 0.003089137 | 0.3494499 | 12.11555 | 1370.538 | 0.0005566164 | 0.05937895 | 0.05720822 | 33.15489 | 91.66075 | 40.949473 | 20.7551836 | 124.560487 | 0.00218347 | 0.19086714 | 0.985545 | 0.999814 | 100.0183 | 273.48 | 332.496 | 337.544 | 923.873 | 0 | 0 | 0
|  | 570 | 87.24174 | 64.94239 | [6 empty] | 0 | 262.7685 | 0.00961575 | 1.087755 | 0.05683186 | 6.099406 | 52.24308 | 26.54481 | 0.09956716 | 24.99038 | 25.377 | 0.002526716 | 0.2858276 | 12.11836 | 1370.855 | 0.0005464809 | 0.05865036 | 0.05615641 | 33.21158 | 91.65452 | 40.960966 | 20.75660982 | 121.818745 | 0.002168 | 0.19069111 | 0.988005 | 0.999818 | 100.0186 | 273.47 | 332.501 | 337.645 | 923.898 | 0 | 0 | 0
|  | 571 | 85.3865 | 63.64535 | [6 empty] | 17.96644 | 52.2856 | 0.04201258 | 4.752555 | 0.01224029 | 1.367463 | 52.32939 | 26.04647 | 0.08819815 | 24.52387 | 24.90589 | 0.002196653 | 0.2484902 | 12.12072 | 1371.122 | 0.0005142462 | 0.05745064 | 0.05496112 | 33.26713 | 91.64517 | 40.92685 | 20.75709987 | 117.300359 | 0.00208076 | 0.1904419 | 0.989325 | 0.999796 | 100.0177 | 273.478 | 332.537 | 337.717 | 922.839 | 0 | 0 | 0
|  | 572 | 85.51775 | 64.39689 | [6 empty] | 29.33649 | 73.65874 | 0.02576917 | 2.915064 | 0.0189636 | 2.23218 | 52.41484 | 26.15213 | 0.07590576 | 24.6224 | 25.00633 | 0.001898124 | 0.21472 | 12.12277 | 1371.354 | 0.0004886762 | 0.05752143 | 0.05503242 | 33.32213 | 91.63434 | 40.888503 | 20.75762477 | 118.249375 | 0.00197141 | 0.19003356 | 0.990752 | 0.99977 | 100.0171 | 273.492 | 332.524 | 337.709 | 922.801 | 0 | 0 | 0
|  | 573 | 86.19554 | 64.01568 | [6 empty] | 38.29196 | 78.67999 | 0.01989892 | 2.251009 | 0.0241775 | 2.906417 | 52.5007 | 26.46457 | 0.06187505 | 24.91439 | 25.30336 | 0.001565647 | 0.1771093 | 12.1245 | 1371.55 | 0.000481106 | 0.05783455 | 0.05544222 | 33.37737 | 91.62426 | 40.87392 | 20.75847185 | 121.08117 | 0.00191902 | 0.18910329 | 0.992382 | 0.999739 | 100.0163 | 273.496 | 332.495 | 337.686 | 922.765 | 0 | 0 | 0
|  | 574 | 85.22401 | 62.72738 | [6 empty] | 35.08391 | 78.78249 | 0.02147367 | 2.429148 | 0.02225686 | 2.646598 | 52.58641 | 26.10455 | 0.06778938 | 24.57568 | 24.95596 | 0.001691749 | 0.1913743 | 12.12613 | 1371.734 | 0.0004779364 | 0.05683217 | 0.05476537 | 33.43247 | 91.61395 | 40.846756 | 20.75820358 | 117.8103 | 0.00193239 | 0.18855974 | 0.991635 | 0.999692 | 100.0161 | 273.487 | 332.498 | 337.643 | 922.742 | 0 | 0 | 0
|  | 575 | 84.43017 | 62.98836 | [6 empty] | 39.55934 | 92.45246 | 0.01886692 | 2.134267 | 0.02557681 | 2.989017 | 52.67124 | 25.95811 | 0.07030456 | 24.4362 | 24.81052 | 0.001744293 | 0.1973182 | 12.12785 | 1371.929 | 0.0004825555 | 0.05639354 | 0.05427228 | 33.48699 | 91.60215 | 40.831661 | 20.75885169 | 116.484527 | 0.00196147 | 0.18825596 | 0.991256 | 0.99961 | 100.0172 | 273.48 | 332.476 | 337.569 | 922.706 | 0 | 0 | 0
|  | 576 | 84.71446 | 62.03561 | [6 empty] | 32.31697 | 66.01469 | 0.02317283 | 2.621361 | 0.02114716 | 2.461348 | 52.75581 | 26.27882 | 0.06092568 | 24.73535 | 25.10842 | 0.001529747 | 0.1730484 | 12.12949 | 1372.114 | 0.0004900396 | 0.0570364 | 0.05452522 | 33.54139 | 91.58994 | 40.808115 | 20.76028996 | 119.367299 | 0.00196746 | 0.18812106 | 0.992285 | 0.999528 | 100.0179 | 273.48 | 332.439 | 337.453 | 922.685 | 0 | 0 | 0
|  | 577 | 82.86085 | 61.10805 | [6 empty] | 0 | 828.5501 | 0.002085667 | 0.2359351 | 0.2329848 | 27.01875 | 52.8396 | 25.98962 | 0.06960477 | 24.46012 | 24.82702 | 0.001728079 | 0.1954841 | 12.13111 | 1372.298 | 0.0004859286 | 0.0563521 | 0.05341932 | 33.59536 | 91.57642 | 40.791195 | 20.76205168 | 116.740075 | 0.00197256 | 0.18797772 | 0.991196 | 0.999466 | 100.0181 | 273.478 | 332.398 | 337.384 | 922.677 | 0 | 0 | 0
|  | 578 | 81.81848 | 61.96179 | [6 empty] | 0 | 0 | -0.01002917 | -1.134521 | 0 | 0 | 52.92194 | 26.07046 | 0.08263617 | 24.53318 | 24.90211 | 0.002057815 | 0.2327845 | 12.13301 | 1372.512 | 0.0004948979 | 0.05614341 | 0.05282792 | 33.64849 | 91.56044 | 40.801102 | 20.76468182 | 117.452954 | 0.00200214 | 0.18700843 | 0.989586 | 0.999396 | 100.0185 | 273.477 | 332.357 | 337.355 | 922.668 | 0 | 0 | 0
|  | 579 | 81.2575 | 60.20125 | [6 empty] | 35.70382 | 88.93855 | 0.02011875 | 2.275877 | 0.02448729 | 2.768634 | 53.00347 | 26.00922 | 0.07202642 | 24.47179 | 24.84273 | 0.001789332 | 0.2024132 | 12.13493 | 1372.73 | 0.0004926538 | 0.05570146 | 0.05245727 | 33.70113 | 91.54313 | 40.800585 | 20.76553985 | 116.883846 | 0.00199784 | 0.18622389 | 0.990737 | 0.999292 | 100.0178 | 273.49 | 332.306 | 337.343 | 922.645 | 0 | 0 | 0
|  | 580 | 80.3762 | 59.71394 | [6 empty] | 18.02808 | 39.80443 | 0.03941217 | 4.45839 | 0.01260818 | 1.406215 | 53.08429 | 25.96708 | 0.06326778 | 24.42846 | 24.79586 | 0.001568779 | 0.1774637 | 12.13661 | 1372.92 | 0.0004969157 | 0.05542197 | 0.05194066 | 33.75333 | 91.52464 | 40.762885 | 20.76704433 | 116.487875 | 0.00201799 | 0.18574428 | 0.991693 | 0.999211 | 100.0176 | 273.492 | 332.256 | 337.253 | 922.635 | 0 | 0 | 0
|  | 581 | 80.72594 | 60.49778 | [6 empty] | 16.98762 | 36.66338 | 0.04200808 | 4.752046 | 0.01202467 | 1.335641 | 53.16484 | 26.37357 | 0.0611785 | 24.80624 | 25.17483 | 0.001540158 | 0.1742261 | 12.13816 | 1373.096 | 0.0005051332 | 0.0561077 | 0.05223566 | 33.80542 | 91.50575 | 40.726884 | 20.76882239 | 120.141022 | 0.00201971 | 0.18529051 | 0.991853 | 0.999123 | 100.0174 | 273.491 | 332.194 | 337.13 | 922.64 | 0 | 0 | 0
|  | 582 | 80.19125 | 59.61496 | [6 empty] | 26.56605 | 44.08539 | 0.02668408 | 3.018561 | 0.01868712 | 2.11236 | 53.2453 | 26.52779 | 0.04647033 | 24.94582 | 25.31461 | 0.001176378 | 0.1330745 | 12.13952 | 1373.249 | 0.0004986487 | 0.0563664 | 0.0519831 | 33.85752 | 91.48677 | 40.68444 | 20.77072638 | 121.523524 | 0.00198292 | 0.18511832 | 0.99341 | 0.998936 | 100.0164 | 273.482 | 332.121 | 337.031 | 923.536 | 0 | 0 | 0
|  | 583 | 80.53374 | 59.20428 | [6 empty] | 0 | 0 | -0.004363667 | -0.4936275 | 0 | 0 | 53.32566 | 26.891 | 0.04410956 | 25.28554 | 25.6606 | 0.001131878 | 0.1280405 | 12.14068 | 1373.38 | 0.0004852823 | 0.05692997 | 0.05224735 | 33.90964 | 91.46769 | 40.677122 | 20.77223257 | 124.864989 | 0.00190527 | 0.18460886 | 0.993499 | 0.998744 | 100.0162 | 273.476 | 332.097 | 337.023 | 923.632 | 0 | 0 | 0
|  | 584 | 80.06095 | 58.95441 | [6 empty] | 0 | 0 | -0.00195625 | -0.2212952 | 0 | 0 | 53.40596 | 26.73865 | 0.03726327 | 25.14137 | 25.5156 | 0.0009507945 | 0.1075559 | 12.14172 | 1373.498 | 0.0004698363 | 0.05637527 | 0.05190229 | 33.96171 | 91.44856 | 40.684998 | 20.77239859 | 123.449672 | 0.00185617 | 0.18403745 | 0.994148 | 0.99858 | 100.0171 | 273.493 | 332.085 | 337.028 | 922.637 | 0 | 0 | 0
|  | 585 | 79.73422 | 57.62338 | [6 empty] | 0 | 200.3155 | 0.00499425 | 0.5649604 | 0.09315575 | 11.1716 | 53.48586 | 26.53625 | 0.03951061 | 24.95046 | 25.32042 | 0.001000425 | 0.1131703 | 12.14269 | 1373.608 | 0.0004652431 | 0.05579374 | 0.05163644 | 34.01348 | 91.42882 | 40.678984 | 20.77196533 | 121.584892 | 0.00185213 | 0.18365357 | 0.993741 | 0.998439 | 100.0196 | 273.501 | 332.077 | 337.001 | 922.633 | 0 | 0 | 0
|  | 586 | 80.7034 | 57.99455 | [6 empty] | 0 | 178.7913 | 0.0049665 | 0.5618213 | 0.09804559 | 11.30749 | 53.56608 | 26.81021 | 0.03472064 | 25.20372 | 25.57462 | 0.000887967 | 0.1004488 | 12.14364 | 1373.715 | 0.0004869434 | 0.05615863 | 0.0522231 | 34.06541 | 91.40969 | 40.675861 | 20.77178447 | 124.08701 | 0.0019173 | 0.18313533 | 0.994158 | 0.998287 | 100.0222 | 273.5 | 332.02 | 336.906 | 922.623 | 0 | 0 | 0
|  | 587 | 80.2528 | 57.68858 | [6 empty] | 24.09976 | 19.56831 | 0.02943742 | 3.330025 | 0.01717446 | 1.895931 | 53.64655 | 26.69025 | 0.02263314 | 25.08506 | 25.4512 | 0.0005760405 | 0.06516295 | 12.14437 | 1373.798 | 0.0005055716 | 0.05581132 | 0.05193473 | 34.11749 | 91.39106 | 40.663957 | 20.77196998 | 122.950205 | 0.00199791 | 0.18289851 | 0.995413 | 0.998106 | 100.0244 | 273.5 | 331.942 | 336.787 | 922.61 | 0 | 0 | 0
|  | 588 | 79.81818 | 56.41963 | [6 empty] | 30.27656 | 47.55993 | 0.02330492 | 2.636303 | 0.021945 | 2.380411 | 53.72659 | 26.61345 | 0.0436819 | 25.00851 | 25.3739 | 0.00110838 | 0.1253824 | 12.14521 | 1373.893 | 0.0005114264 | 0.05547529 | 0.0516516 | 34.16929 | 91.37175 | 40.62438 | 20.77242471 | 122.222339 | 0.00202631 | 0.18246467 | 0.992731 | 0.997921 | 100.027 | 273.499 | 331.884 | 336.733 | 922.605 | 0 | 0 | 0
|  | 589 | 79.31838 | 55.54067 | [6 empty] | 0 | 621.9021 | 0.002348417 | 0.265658 | 0.2154554 | 23.38385 | 53.80616 | 26.46879 | 0.05788159 | 24.86829 | 25.2323 | 0.001460485 | 0.1652133 | 12.1465 | 1374.038 | 0.0005059791 | 0.05491501 | 0.05129503 | 34.22076 | 91.35171 | 40.620385 | 20.7726839 | 120.876397 | 0.00201589 | 0.18182142 | 0.990863 | 0.997733 | 100.0341 | 273.484 | 331.827 | 336.684 | 922.62 | 0 | 0 | 0
|  | 590 | 78.52547 | 54.35627 | [6 empty] | 18.83725 | 34.81491 | 0.03685067 | 4.168627 | 0.01383362 | 1.474548 | 53.88508 | 26.34037 | 0.05110431 | 24.74556 | 25.10459 | 0.001282953 | 0.1451304 | 12.14787 | 1374.193 | 0.0005097781 | 0.05433807 | 0.05078122 | 34.2718 | 91.33064 | 40.606944 | 20.77359437 | 119.696297 | 0.00204044 | 0.18104558 | 0.991493 | 0.99756 | 100.0384 | 273.501 | 331.799 | 336.613 | 922.642 | 0 | 0 | 0
|  | 591 | 77.21258 | 54.25854 | [6 empty] | 14.46483 | 12.92481 | 0.0471875 | 5.337952 | 0.01074653 | 1.139548 | 53.96295 | 26.1299 | 0.02449459 | 24.54561 | 24.89896 | 0.0006098896 | 0.06899204 | 12.14882 | 1374.3 | 0.0005071021 | 0.05377244 | 0.04998591 | 34.32218 | 91.30787 | 40.55265 | 20.77494373 | 117.780394 | 0.00204597 | 0.18071454 | 0.994454 | 0.997366 | 100.0365 | 273.503 | 331.769 | 336.545 | 922.638 | 0 | 0 | 0
|  | 592 | 76.19021 | 54.06411 | [6 empty] | 73.45503 | 28.79346 | 0.009169167 | 1.037236 | 0.05436964 | 5.795034 | 54.03965 | 25.89306 | 0.01070134 | 24.32167 | 24.67093 | 0.000264012 | 0.02986561 | 12.14925 | 1374.35 | 0.0004985243 | 0.05313564 | 0.04933447 | 34.37184 | 91.28319 | 40.524708 | 20.77563718 | 115.648025 | 0.00203007 | 0.18033477 | 0.99589 | 0.997163 | 100.0323 | 273.5 | 331.749 | 336.513 | 922.628 | 0 | 0 | 0
|  | 593 | 78.76015 | 53.87166 | [6 empty] | 0 | 0 | -0.0036135 | -0.408767 | 0 | 0 | 54.11713 | 26.82934 | 0.0208913 | 25.19756 | 25.55641 | 0.0005339067 | 0.06039669 | 12.14965 | 1374.395 | 0.0005221188 | 0.05500923 | 0.05101339 | 34.42201 | 91.25991 | 40.528747 | 20.77599138 | 124.145208 | 0.00205153 | 0.18021761 | 0.994416 | 0.996899 | 100.0293 | 273.513 | 331.702 | 336.426 | 922.643 | 0 | 0 | 0
|  | 594 | 79.82728 | 54.10223 | [6 empty] | 0 | 135.873 | 0.00489975 | 0.5542704 | 0.1080411 | 11.38748 | 54.19642 | 27.27142 | 0.02565118 | 25.60031 | 25.95373 | 0.0006657438 | 0.07531039 | 12.15025 | 1374.463 | 0.0005293742 | 0.05579578 | 0.05171073 | 34.47338 | 91.23976 | 40.52575 | 20.77646672 | 128.207785 | 0.00204642 | 0.17992839 | 0.99357 | 0.996617 | 100.0298 | 273.52 | 331.541 | 336.118 | 922.659 | 0 | 0 | 0
|  | 595 | 77.93538 | 53.12843 | [6 empty] | 39.26454 | 28.19604 | 0.01754633 | 1.984879 | 0.0291429 | 3.095662 | 54.2753 | 26.71547 | 0.01946898 | 25.06958 | 25.41156 | 0.0004947372 | 0.05596574 | 12.15083 | 1374.528 | 0.000511351 | 0.05431751 | 0.05045926 | 34.52446 | 91.21899 | 40.517624 | 20.77713523 | 122.990454 | 0.00201843 | 0.17908878 | 0.994091 | 0.996404 | 100.0279 | 273.522 | 331.424 | 335.945 | 923.803 | 0 | 0 | 0
|  | 596 | 77.36234 | 52.04213 | [6 empty] | 36.98698 | -0.3677408 | 0.01848983 | 2.09161 | 0.02692146 | 2.909719 | 54.35295 | 26.5709 | -0.0002690849 | 24.92985 | 25.26885 | -6.799467e-06 | -0.0007691704 | 12.15108 | 1374.556 | 0.0004977733 | 0.05380023 | 0.05006644 | 34.57472 | 91.19622 | 40.494521 | 20.77754319 | 121.643114 | 0.00197636 | 0.17853559 | 0.996245 | 0.996213 | 100.0267 | 273.525 | 331.37 | 335.876 | 923.716 | 0 | 0 | 0
|  | 597 | 77.1915 | 52.52245 | [6 empty] | 0 | 0 | -0.02027342 | -2.293373 | 0 | 0 | 54.43023 | 26.49732 | 0.0008411216 | 24.86097 | 25.20031 | 2.119652e-05 | 0.002397797 | 12.15109 | 1374.558 | 0.0004809762 | 0.05347037 | 0.04991779 | 34.62472 | 91.17291 | 40.489471 | 20.77757739 | 120.971096 | 0.00191619 | 0.17808636 | 0.995905 | 0.996005 | 100.0263 | 273.523 | 331.372 | 335.895 | 922.649 | 0 | 0 | 0
|  | 598 | 77.03185 | 53.27831 | [6 empty] | 0 | 0 | -0.007962583 | -0.9007447 | 0 | 0 | 54.50734 | 26.43429 | 0.014854 | 24.80572 | 25.1456 | 0.0003735128 | 0.04225258 | 12.15129 | 1374.58 | 0.0004601705 | 0.05314858 | 0.04977481 | 34.67456 | 91.14939 | 40.522404 | 20.77766036 | 120.415122 | 0.00183928 | 0.1776019 | 0.993959 | 0.995723 | 100.0234 | 273.523 | 331.424 | 335.965 | 922.642 | 0 | 0 | 0
|  | 599 | 77.65146 | 53.44553 | [6 empty] | 18.3102 | 8.512588 | 0.03748942 | 4.240884 | 0.01222802 | 1.430857 | 54.58468 | 26.71869 | 0.01255635 | 25.07215 | 25.41598 | 0.0003191319 | 0.0361009 | 12.15163 | 1374.619 | 0.0004584212 | 0.05364201 | 0.05018287 | 34.72454 | 91.12634 | 40.497407 | 20.77809215 | 123.01787 | 0.00181335 | 0.17740883 | 0.994002 | 0.995493 | 100.0208 | 273.524 | 331.418 | 335.963 | 922.65 | 0 | 0 | 0
|  | 600 | 77.34489 | 52.77455 | [6 empty] | 37.42068 | 29.38966 | 0.01827142 | 2.066902 | 0.02497314 | 2.93756 | 54.66218 | 26.83723 | 0.021035 | 25.18118 | 25.52844 | 0.0005369907 | 0.06074556 | 12.15206 | 1374.668 | 0.0004562947 | 0.05367338 | 0.05002099 | 34.77464 | 91.10363 | 40.462458 | 20.77938902 | 124.100998 | 0.00179732 | 0.17690217 | 0.992785 | 0.995281 | 100.0202 | 273.52 | 331.389 | 335.959 | 922.643 | 0 | 0 | 0
|  | 601 | 75.50148 | 52.47668 | [6 empty] | 77.74184 | 72.57283 | 0.00858525 | 0.9711821 | 0.05214467 | 6.146832 | 54.7386 | 26.49498 | 0.0247225 | 24.8602 | 25.20198 | 0.0006230559 | 0.07048144 | 12.15264 | 1374.733 | 0.0004476751 | 0.05277209 | 0.04888633 | 34.8241 | 91.0792 | 40.459776 | 20.78108605 | 120.956665 | 0.00178639 | 0.17636362 | 0.99204 | 0.994972 | 100.0184 | 273.534 | 331.391 | 335.947 | 922.606 | 0 | 0 | 0
|  | 602 | 74.59572 | 53.48006 | [6 empty] | 32.99344 | 25.2187 | 0.01998658 | 2.260926 | 0.02263818 | 2.60914 | 54.81365 | 26.31843 | 0.02013538 | 24.69372 | 25.03233 | 0.0005040356 | 0.0570176 | 12.1532 | 1374.797 | 0.0004524599 | 0.0521478 | 0.04830493 | 34.87269 | 91.05257 | 40.440613 | 20.78196525 | 119.346036 | 0.00181691 | 0.1756819 | 0.992318 | 0.994706 | 100.0165 | 273.546 | 331.38 | 335.924 | 922.574 | 0 | 0 | 0
|  | 603 | 74.94763 | 52.83985 | [6 empty] | 0 | 96.37897 | 0.004347333 | 0.4917798 | 0.1092149 | 12.03465 | 54.88842 | 26.56705 | 0.01658538 | 24.92541 | 25.26271 | 0.0004189915 | 0.04739723 | 12.15367 | 1374.849 | 0.0004747936 | 0.05231862 | 0.04852914 | 34.92111 | 91.02557 | 40.42567 | 20.78275603 | 121.60382 | 0.0018872 | 0.17488474 | 0.992539 | 0.994506 | 100.0164 | 273.544 | 331.359 | 335.843 | 922.577 | 0 | 0 | 0
|  | 604 | 75.44193 | 52.60308 | [6 empty] | 0 | 0 | -0.004105 | -0.4643665 | 0 | 0 | 54.96362 | 26.92344 | 0.01251268 | 25.25468 | 25.58834 | 0.0003201786 | 0.0362193 | 12.15404 | 1374.891 | 0.0004998811 | 0.05288815 | 0.04889149 | 34.96982 | 90.99936 | 40.429449 | 20.78372645 | 124.863024 | 0.00195909 | 0.17456134 | 0.992791 | 0.994275 | 100.0155 | 273.542 | 331.292 | 335.669 | 922.598 | 0 | 0 | 0
|  | 605 | 75.70326 | 52.92309 | [6 empty] | 20.02055 | 10.20997 | 0.0334265 | 3.781278 | 0.01509227 | 1.588764 | 55.03919 | 27.06171 | 0.01327632 | 25.37571 | 25.70619 | 0.0003412834 | 0.03860672 | 12.15437 | 1374.928 | 0.0005044817 | 0.05310682 | 0.04906727 | 35.0188 | 90.97387 | 40.422632 | 20.78397833 | 126.105765 | 0.00196686 | 0.1744326 | 0.992388 | 0.993962 | 100.0158 | 273.548 | 331.179 | 335.492 | 922.605 | 0 | 0 | 0
|  | 606 | 74.12687 | 52.04582 | [6 empty] | 11.94314 | 10.17962 | 0.05486675 | 6.206646 | 0.009129038 | 0.9540766 | 55.1141 | 26.74478 | 0.02198962 | 25.07572 | 25.39937 | 0.0005585226 | 0.06318129 | 12.15482 | 1374.979 | 0.0005008806 | 0.05234708 | 0.04810021 | 35.06738 | 90.94737 | 40.367049 | 20.78530639 | 123.155541 | 0.00197578 | 0.17409356 | 0.991102 | 0.993707 | 100.0171 | 273.543 | 331.142 | 335.416 | 922.603 | 0 | 0 | 0
|  | 607 | 72.99128 | 51.95107 | [6 empty] | 32.05273 | 11.11905 | 0.02013067 | 2.277225 | 0.02521117 | 2.564063 | 55.18766 | 26.50904 | 0.008892826 | 24.85005 | 25.17017 | 0.0002238339 | 0.02532058 | 12.15521 | 1375.023 | 0.0005075177 | 0.0516163 | 0.04737944 | 35.11512 | 90.91872 | 40.327588 | 20.78631982 | 120.971416 | 0.00201889 | 0.17342479 | 0.992359 | 0.993413 | 100.016 | 273.56 | 331.08 | 335.345 | 922.584 | 0 | 0 | 0
|  | 608 | 73.07102 | 51.80523 | [6 empty] | 0 | 0 | -0.01719708 | -1.945371 | 0 | 0 | 55.26069 | 26.4261 | 0.01009438 | 24.76878 | 25.08423 | 0.0002532097 | 0.02864363 | 12.15545 | 1375.05 | 0.0005158584 | 0.05123338 | 0.04736794 | 35.1625 | 90.8893 | 40.327498 | 20.78585141 | 120.19851 | 0.00205774 | 0.1728734 | 0.991947 | 0.993143 | 100.0176 | 273.568 | 331.033 | 335.249 | 923.758 | 0 | 0 | 0
|  | 609 | 72.16742 | 51.16323 | [6 empty] | 0 | 0 | -0.001321167 | -0.1494532 | 0 | 0 | 55.33331 | 26.11623 | 0.002371193 | 24.4776 | 24.78728 | 5.877544e-05 | 0.006648805 | 12.1556 | 1375.068 | 0.0005238244 | 0.05050921 | 0.04677408 | 35.20957 | 90.8593 | 40.347792 | 20.78598459 | 117.392616 | 0.00211323 | 0.17256241 | 0.992605 | 0.992886 | 100.0173 | 273.562 | 331.023 | 335.211 | 923.445 | 0 | 0 | 0
|  | 610 | 72.37416 | 50.9855 | [6 empty] | 14.51317 | -2.822268 | 0.04408325 | 4.986793 | 0.01255921 | 1.157538 | 55.40558 | 26.51346 | -0.004944228 | 24.84916 | 25.16363 | -0.0001244147 | -0.01407407 | 12.15563 | 1375.071 | 0.0005536508 | 0.05102804 | 0.04697531 | 35.25644 | 90.82883 | 40.322316 | 20.78772643 | 120.987287 | 0.00219848 | 0.17194326 | 0.993175 | 0.992589 | 100.0141 | 273.558 | 331.013 | 335.202 | 922.534 | 0 | 0 | 0
|  | 611 | 72.81879 | 52.13492 | [6 empty] | 12.9759 | 3.864727 | 0.04960875 | 5.61185 | 0.01132764 | 1.040025 | 55.47818 | 26.84687 | 0.007525044 | 25.1602 | 25.47816 | 0.0001917243 | 0.02168827 | 12.15573 | 1375.082 | 0.0005619501 | 0.05159434 | 0.04730383 | 35.30358 | 90.79899 | 40.270278 | 20.78861041 | 124.042118 | 0.00220363 | 0.17175851 | 0.991453 | 0.992344 | 100.0119 | 273.561 | 330.994 | 335.177 | 922.52 | 0 | 0 | 0
|  | 612 | 71.53982 | 52.21212 | [6 empty] | 0 | 74.7806 | 0.004968417 | 0.5620381 | 0.110219 | 10.30013 | 55.55036 | 26.68648 | 0.01467191 | 25.00693 | 25.3233 | 0.0003715412 | 0.04202955 | 12.15601 | 1375.114 | 0.000547614 | 0.05117531 | 0.0465445 | 35.35051 | 90.76856 | 40.236385 | 20.79022731 | 122.549951 | 0.00216109 | 0.17148531 | 0.990333 | 0.992069 | 100.0105 | 273.571 | 330.955 | 335.142 | 922.51 | 0 | 0 | 0
|  | 613 | 70.30689 | 50.72047 | [6 empty] | 0 | 0 | -0.02131058 | -2.410699 | 0 | 0 | 55.62128 | 26.38096 | -0.008257802 | 24.71564 | 25.02607 | -0.0002066604 | -0.02337787 | 12.15619 | 1375.135 | 0.0005258712 | 0.05033563 | 0.04574366 | 35.39665 | 90.73619 | 40.255649 | 20.79114675 | 119.735788 | 0.00210044 | 0.17085214 | 0.992629 | 0.991651 | 100.0095 | 273.578 | 330.888 | 335.044 | 922.512 | 0 | 0 | 0
|  | 614 | 71.36487 | 51.05093 | [6 empty] | 69.54367 | -4.220398 | 0.0090715 | 1.026188 | 0.05786955 | 5.635682 | 55.69212 | 26.842 | -0.001504116 | 25.1434 | 25.45371 | -3.828534e-05 | -0.004330921 | 12.15619 | 1375.135 | 0.0005249636 | 0.05112409 | 0.04643314 | 35.44274 | 90.70378 | 40.264905 | 20.79151754 | 123.936841 | 0.00206154 | 0.17062848 | 0.991462 | 0.991284 | 100.0091 | 273.572 | 330.833 | 334.916 | 922.527 | 0 | 0 | 0
|  | 615 | 71.15798 | 51.58325 | [6 empty] | 47.86065 | 21.84777 | 0.01314308 | 1.486774 | 0.03939456 | 3.886458 | 55.76338 | 26.90057 | 0.01125904 | 25.19506 | 25.50369 | 0.000287147 | 0.03248269 | 12.15634 | 1375.151 | 0.000517766 | 0.05108004 | 0.04631185 | 35.48911 | 90.67216 | 40.242711 | 20.79226652 | 124.462472 | 0.00202947 | 0.17024781 | 0.989654 | 0.990985 | 100.0098 | 273.581 | 330.791 | 334.843 | 922.536 | 0 | 0 | 0
|  | 616 | 69.50782 | 50.42843 | [6 empty] | 0 | 54.43657 | 0.002850833 | 0.3224925 | 0.178079 | 17.61737 | 55.83371 | 26.54951 | 0.006165705 | 24.86483 | 25.1698 | 0.0001551896 | 0.01755538 | 12.15656 | 1375.176 | 0.0005076736 | 0.05022418 | 0.045288 | 35.53491 | 90.63914 | 40.241739 | 20.79369658 | 121.22814 | 0.00201648 | 0.16977873 | 0.99011 | 0.990839 | 100.0107 | 273.589 | 330.772 | 334.829 | 922.535 | 0 | 0 | 0
|  | 617 | 68.16898 | 50.42976 | [6 empty] | 19.0239 | 3.278615 | 0.03167667 | 3.583333 | 0.01495358 | 1.553938 | 55.90255 | 26.06661 | 0.004202827 | 24.41301 | 24.71089 | 0.0001038556 | 0.01174837 | 12.15669 | 1375.191 | 0.0004736797 | 0.04922357 | 0.04440107 | 35.57976 | 90.60381 | 40.228038 | 20.79391602 | 116.860399 | 0.00191826 | 0.16955883 | 0.990386 | 0.990883 | 100.0109 | 273.574 | 330.778 | 334.814 | 922.544 | 0 | 0 | 0
|  | 618 | 68.07323 | 50.41707 | [6 empty] | 12.9616 | 5.330988 | 0.04642692 | 5.251914 | 0.009849014 | 1.055439 | 55.97067 | 26.04912 | 0.01002395 | 24.3962 | 24.691 | 0.0002475013 | 0.02799789 | 12.15686 | 1375.211 | 0.0004572594 | 0.04900079 | 0.04430921 | 35.62411 | 90.56743 | 40.181731 | 20.79413173 | 116.701571 | 0.00185434 | 0.1690794 | 0.989733 | 0.990918 | 100.0108 | 273.578 | 330.772 | 334.769 | 922.533 | 0 | 0 | 0
|  | 619 | 70.14464 | 49.44945 | [6 empty] | 19.69587 | 10.16417 | 0.03148267 | 3.561388 | 0.01454501 | 1.594555 | 56.03978 | 26.80283 | 0.01259699 | 25.10034 | 25.40253 | 0.0003199953 | 0.03619856 | 12.15715 | 1375.243 | 0.0004579157 | 0.05020086 | 0.04560828 | 35.66907 | 90.53277 | 40.142767 | 20.79407428 | 123.544019 | 0.00180583 | 0.1685448 | 0.989464 | 0.990953 | 100.0117 | 273.594 | 330.749 | 334.731 | 922.513 | 0 | 0 | 0
|  | 620 | 70.77678 | 49.67318 | [6 empty] | 21.42908 | 8.451843 | 0.02919708 | 3.302837 | 0.0154349 | 1.723577 | 56.11024 | 26.95751 | 0.009659106 | 25.24366 | 25.54783 | 0.0002467692 | 0.02791507 | 12.15743 | 1375.275 | 0.0004506542 | 0.05032342 | 0.04596499 | 35.71486 | 90.50039 | 40.116694 | 20.79376031 | 124.966528 | 0.00176784 | 0.16813675 | 0.989868 | 0.99101 | 100.0119 | 273.593 | 330.729 | 334.714 | 922.536 | 0 | 0 | 0
|  | 621 | 70.5529 | 50.28024 | [6 empty] | 29.04858 | 3.534519 | 0.0214705 | 2.42879 | 0.02110006 | 2.319016 | 56.18091 | 26.75655 | 0.002992797 | 25.05434 | 25.35685 | 7.588789e-05 | 0.008584603 | 12.15759 | 1375.293 | 0.0004530288 | 0.04979044 | 0.04576466 | 35.76072 | 90.46845 | 40.085534 | 20.79327885 | 123.104726 | 0.00179 | 0.16774853 | 0.990711 | 0.991065 | 100.0117 | 273.592 | 330.714 | 334.707 | 923.544 | 0 | 0 | 0
|  | 622 | 69.17665 | 49.77098 | [6 empty] | 58.85769 | 16.8823 | 0.01038983 | 1.175321 | 0.04447672 | 4.718868 | 56.25077 | 26.43692 | 0.00700138 | 24.75153 | 25.05281 | 0.0001754043 | 0.01984211 | 12.15772 | 1375.308 | 0.0004621057 | 0.04902825 | 0.04491034 | 35.80606 | 90.43532 | 40.074232 | 20.79433204 | 120.163993 | 0.00184667 | 0.16733184 | 0.990293 | 0.991121 | 100.012 | 273.582 | 330.667 | 334.692 | 923.407 | 0 | 0 | 0
|  | 623 | 68.67989 | 49.25161 | [6 empty] | 32.85662 | 2.750353 | 0.01847817 | 2.09029 | 0.02551899 | 2.655337 | 56.3197 | 26.54467 | 0.002020219 | 24.85158 | 25.15643 | 5.082149e-05 | 0.005749037 | 12.15783 | 1375.32 | 0.0004715442 | 0.04906576 | 0.04465142 | 35.85084 | 90.4008 | 40.060717 | 20.79583912 | 121.141504 | 0.0018761 | 0.16692939 | 0.990936 | 0.991175 | 100.0122 | 273.577 | 330.656 | 334.712 | 922.536 | 0 | 0 | 0
|  | 624 | 69.4066 | 49.52689 | [6 empty] | 0 | 0 | -0.0002073333 | -0.023454 | 0 | 0 | 56.38874 | 26.86865 | -0.005820954 | 25.15741 | 25.46681 | -0.0001482411 | -0.01676936 | 12.15786 | 1375.323 | 0.0004809293 | 0.0494378 | 0.04510326 | 35.89572 | 90.36658 | 40.042836 | 20.79615283 | 124.12898 | 0.00189007 | 0.16637387 | 0.991915 | 0.991226 | 100.0123 | 273.578 | 330.689 | 334.756 | 922.535 | 0 | 0 | 0
|  | 625 | 68.30065 | 49.2361 | [6 empty] | 0 | 106.3037 | 0.0023915 | 0.2705317 | 0.2020632 | 20.31012 | 56.4576 | 26.56298 | 0.01009616 | 24.87504 | 25.18039 | 0.0002542254 | 0.02875853 | 12.15798 | 1375.338 | 0.0004832341 | 0.04857166 | 0.04437644 | 35.94046 | 90.33216 | 40.056104 | 20.79688104 | 121.339471 | 0.00192034 | 0.16562141 | 0.990113 | 0.991307 | 100.0128 | 273.589 | 330.74 | 334.8 | 922.54 | 0 | 0 | 0
|  | 626 | 67.1049 | 48.71619 | [6 empty] | 33.44132 | -0.6501092 | 0.01773875 | 2.006646 | 0.02753323 | 2.686371 | 56.5253 | 26.17975 | -0.000464744 | 24.51639 | 24.81393 | -1.153212e-05 | -0.001304539 | 12.15811 | 1375.352 | 0.000488405 | 0.04765286 | 0.04359441 | 35.98444 | 90.29601 | 40.03484 | 20.79737131 | 117.864639 | 0.0019683 | 0.16507328 | 0.991424 | 0.991369 | 100.0146 | 273.594 | 330.743 | 334.757 | 922.549 | 0 | 0 | 0
|  | 627 | 67.63734 | 48.51599 | [6 empty] | 60.37707 | -16.44252 | 0.009903 | 1.120249 | 0.05156855 | 4.869523 | 56.59267 | 26.55835 | -0.006470036 | 24.86702 | 25.16683 | -0.0001628303 | -0.01841972 | 12.15811 | 1375.352 | 0.0005106834 | 0.04822288 | 0.04397638 | 36.02823 | 90.25944 | 40.025447 | 20.79821811 | 121.279178 | 0.00202754 | 0.16477815 | 0.992175 | 0.991409 | 100.0156 | 273.596 | 330.691 | 334.678 | 922.564 | 0 | 0 | 0
|  | 628 | 67.52717 | 48.46002 | [6 empty] | 24.2926 | -0.07010593 | 0.02457292 | 2.779742 | 0.02124192 | 1.983639 | 56.66025 | 26.90275 | -6.75946e-05 | 25.18545 | 25.48587 | -1.722707e-06 | -0.0001948764 | 12.15811 | 1375.352 | 0.0005219758 | 0.0487438 | 0.04399978 | 36.07222 | 90.22333 | 40.010445 | 20.80005802 | 124.425028 | 0.00204549 | 0.16452272 | 0.991467 | 0.991459 | 100.0155 | 273.589 | 330.638 | 334.582 | 922.59 | 0 | 0 | 0
|  | 629 | 66.61334 | 47.78004 | [6 empty] | 23.21965 | 2.423751 | 0.0253605 | 2.868835 | 0.02062234 | 1.903945 | 56.72732 | 26.67147 | 0.002433614 | 24.96282 | 25.25771 | 6.146753e-05 | 0.006953341 | 12.15814 | 1375.355 | 0.0005229929 | 0.04828499 | 0.04343777 | 36.11593 | 90.18652 | 39.97978 | 20.80068163 | 122.26498 | 0.00206683 | 0.16442458 | 0.991234 | 0.991522 | 100.015 | 273.586 | 330.557 | 334.462 | 922.634 | 0 | 0 | 0
|  | 630 | 66.34141 | 47.98159 | [6 empty] | 70.86536 | 18.9897 | 0.008275667 | 0.9361614 | 0.06383987 | 5.812439 | 56.7938 | 26.68858 | 0.006220203 | 24.97097 | 25.26485 | 0.0001571525 | 0.01777743 | 12.15825 | 1375.368 | 0.0005283175 | 0.0481018 | 0.04326532 | 36.15929 | 90.14889 | 39.964379 | 20.80136097 | 122.383361 | 0.00208616 | 0.16389649 | 0.990856 | 0.991592 | 100.0139 | 273.592 | 330.453 | 334.342 | 922.671 | 0 | 0 | 0
|  | 631 | 65.91252 | 47.45361 | [6 empty] | 0 | 240.5056 | 0.0007003333 | 0.07922323 | 0.7491749 | 68.05426 | 56.85993 | 26.58313 | 0.006693202 | 24.87088 | 25.16495 | 0.0001684341 | 0.01905363 | 12.15841 | 1375.386 | 0.0005246721 | 0.04766066 | 0.04296571 | 36.2024 | 90.11082 | 39.961245 | 20.80179905 | 121.411182 | 0.0020801 | 0.1632749 | 0.990869 | 0.991661 | 100.0141 | 273.592 | 330.434 | 334.341 | 922.689 | 0 | 0 | 0
|  | 632 | 66.18152 | 47.88514 | [6 empty] | 0 | 0 | -0.00187425 | -0.2120192 | 0 | 0 | 56.92597 | 26.55091 | 0.004892093 | 24.84314 | 25.14144 | 0.0001229942 | 0.01391338 | 12.15856 | 1375.403 | 0.0005356269 | 0.04738142 | 0.04307295 | 36.24542 | 90.07275 | 39.961473 | 20.80125595 | 121.12878 | 0.00212524 | 0.16272594 | 0.991187 | 0.991766 | 100.0156 | 273.583 | 330.466 | 334.434 | 922.727 | 0 | 0 | 0
|  | 633 | 66.14737 | 48.52479 | [6 empty] | 0 | 0 | -0.006776333 | -0.7665535 | 0 | 0 | 56.99214 | 26.70252 | 0.005457752 | 24.98439 | 25.28296 | 0.0001379881 | 0.01560951 | 12.15869 | 1375.417 | 0.0005455648 | 0.04751427 | 0.04307835 | 36.2885 | 90.03498 | 39.964936 | 20.80207134 | 122.51309 | 0.00215188 | 0.16238654 | 0.991233 | 0.991879 | 100.0154 | 273.583 | 330.458 | 334.407 | 922.746 | 0 | 0 | 0
|  | 634 | 65.7622 | 48.16737 | [6 empty] | 0 | 1179.119 | 7.608333e-05 | 0.008606712 | 7.116989 | 626.9291 | 57.05809 | 26.84023 | 0.003530753 | 25.11058 | 25.40856 | 8.971134e-05 | 0.01014834 | 12.1588 | 1375.43 | 0.0005414842 | 0.04769885 | 0.04289665 | 36.33148 | 89.99699 | 39.971416 | 20.80343328 | 123.766881 | 0.00212532 | 0.16223831 | 0.991553 | 0.991971 | 100.0152 | 273.585 | 330.423 | 334.344 | 923.695 | 0 | 0 | 0
|  | 635 | 65.12399 | 47.99458 | [6 empty] | 18.77806 | 3.397338 | 0.03065792 | 3.46809 | 0.017251 | 1.547395 | 57.12354 | 26.69534 | 0.004121865 | 24.97268 | 25.26897 | 0.0001041553 | 0.01178228 | 12.1589 | 1375.441 | 0.0005288798 | 0.04743991 | 0.04250821 | 36.37419 | 89.95833 | 39.959473 | 20.80396516 | 122.422733 | 0.00208782 | 0.16223474 | 0.991557 | 0.992045 | 100.0151 | 273.585 | 330.392 | 334.312 | 924.099 | 0 | 0 | 0
|  | 636 | 63.99272 | 48.06258 | [6 empty] | 20.90189 | 4.950272 | 0.02706433 | 3.061576 | 0.01854028 | 1.721909 | 57.1881 | 26.38891 | 0.005363409 | 24.68573 | 24.9796 | 0.0001339758 | 0.01515563 | 12.15902 | 1375.455 | 0.0005017802 | 0.04660232 | 0.04176051 | 36.41632 | 89.91839 | 39.918682 | 20.80485617 | 119.62695 | 0.00200542 | 0.1615039 | 0.991499 | 0.992134 | 100.0151 | 273.572 | 330.388 | 334.321 | 922.759 | 0 | 0 | 0
|  | 637 | 64.61572 | 48.1867 | [6 empty] | 0 | 2.888978 | 0.003111667 | 0.3519985 | 0.1633542 | 15.15947 | 57.2524 | 26.78731 | 0.0003546045 | 25.05698 | 25.35088 | 8.989535e-06 | 0.001016916 | 12.15909 | 1375.463 | 0.0005083039 | 0.04717122 | 0.04218499 | 36.45829 | 89.87818 | 39.910959 | 20.80555219 | 123.259192 | 0.00200136 | 0.16117307 | 0.992189 | 0.992231 | 100.0147 | 273.575 | 330.369 | 334.244 | 922.79 | 0 | 0 | 0
|  | 638 | 63.73965 | 48.33388 | [6 empty] | 0 | 0 | -0.001885917 | -0.213339 | 0 | 0 | 57.31658 | 26.30061 | -0.004068098 | 24.59628 | 24.87941 | -0.0001012119 | -0.01144931 | 12.1591 | 1375.463 | 0.0005122083 | 0.04616934 | 0.04156255 | 36.50017 | 89.8379 | 39.908076 | 20.80505657 | 118.794632 | 0.00205302 | 0.16081069 | 0.992795 | 0.992313 | 100.0145 | 273.573 | 330.296 | 334.098 | 922.81 | 0 | 0 | 0
|  | 639 | 63.82922 | 48.81431 | [6 empty] | 0 | -132.9371 | 0.0008343333 | 0.0943816 | 0.6521005 | 55.66607 | 57.38036 | 26.52448 | -0.004422125 | 24.79798 | 25.08156 | -0.0001109138 | -0.01254681 | 12.1591 | 1375.463 | 0.0005440692 | 0.04644406 | 0.04166477 | 36.54178 | 89.79712 | 39.911965 | 20.80591498 | 120.788262 | 0.00216023 | 0.16051724 | 0.992918 | 0.992394 | 100.0148 | 273.573 | 330.194 | 333.97 | 922.802 | 0 | 0 | 0
|  | 640 | 63.27573 | 48.45814 | [6 empty] | 53.26537 | 15.60277 | 0.01050133 | 1.187934 | 0.054947 | 4.468793 | 57.44391 | 26.82829 | 0.006459691 | 25.07745 | 25.36497 | 0.0001638499 | 0.01853505 | 12.15918 | 1375.473 | 0.0005770167 | 0.04692829 | 0.04145207 | 36.58334 | 89.75612 | 39.904099 | 20.80824262 | 123.548605 | 0.0022632 | 0.16040016 | 0.991701 | 0.992466 | 100.0146 | 273.578 | 330.134 | 333.919 | 922.804 | 0 | 0 | 0
|  | 641 | 63.27124 | 47.70386 | [6 empty] | 19.69215 | 9.759643 | 0.02840308 | 3.213018 | 0.02135706 | 1.670063 | 57.50719 | 27.18603 | 0.010785 | 25.4107 | 25.70274 | 0.000277204 | 0.03135791 | 12.1594 | 1375.498 | 0.0006066064 | 0.04743495 | 0.04153768 | 36.62483 | 89.7148 | 39.889155 | 20.80979791 | 126.859742 | 0.00234648 | 0.16011184 | 0.991265 | 0.992542 | 100.0143 | 273.576 | 330.119 | 333.913 | 922.816 | 0 | 0 | 0
|  | 642 | 62.67664 | 47.5683 | [6 empty] | 17.96976 | 8.050936 | 0.030833 | 3.487896 | 0.01993151 | 1.513926 | 57.57016 | 26.87203 | 0.00977014 | 25.11773 | 25.40747 | 0.0002482345 | 0.02808083 | 12.15966 | 1375.527 | 0.0006145482 | 0.04667889 | 0.04110573 | 36.66616 | 89.67315 | 39.851612 | 20.80963685 | 123.948819 | 0.002404 | 0.15960198 | 0.991466 | 0.992623 | 100.014 | 273.578 | 330.126 | 333.934 | 922.59 | 0 | 0 | 0
|  | 643 | 61.00834 | 47.52669 | [6 empty] | 53.68398 | 19.28438 | 0.01004608 | 1.136435 | 0.06097911 | 4.511193 | 57.632 | 26.26651 | 0.007801032 | 24.55138 | 24.83421 | 0.0001937325 | 0.02191544 | 12.15988 | 1375.552 | 0.0006126012 | 0.04531982 | 0.03999948 | 36.70671 | 89.62987 | 39.832906 | 20.81025716 | 118.424013 | 0.00245085 | 0.15883219 | 0.991782 | 0.992706 | 100.0138 | 273.571 | 330.121 | 333.924 | 922.29 | 0 | 0 | 0
|  | 644 | 61.42443 | 47.54931 | [6 empty] | 25.14327 | 3.31737 | 0.02159592 | 2.442977 | 0.02916086 | 2.116345 | 57.69322 | 26.56592 | 0.002852575 | 24.82935 | 25.11473 | 7.164165e-05 | 0.008104259 | 12.16001 | 1375.567 | 0.0006297555 | 0.0457044 | 0.0402887 | 36.74685 | 89.58575 | 39.824103 | 20.81082522 | 121.130032 | 0.00249044 | 0.15850517 | 0.99244 | 0.992778 | 100.0139 | 273.563 | 330.096 | 333.89 | 922.262 | 0 | 0 | 0
|  | 645 | 60.69708 | 46.59958 | [6 empty] | 15.91122 | -5.091223 | 0.03372225 | 3.814734 | 0.01864305 | 1.336978 | 57.75428 | 26.26184 | -0.006915759 | 24.5444 | 24.82555 | -0.0001716875 | -0.01942166 | 12.16005 | 1375.571 | 0.0006286856 | 0.0450859 | 0.03980241 | 36.7869 | 89.54152 | 39.789636 | 20.8109118 | 118.369296 | 0.00251461 | 0.15826622 | 0.993692 | 0.992872 | 100.0136 | 273.555 | 330.086 | 333.867 | 922.315 | 0 | 0 | 0
|  | 646 | 61.77302 | 46.47993 | [6 empty] | 40.02787 | -8.45566 | 0.01364233 | 1.54325 | 0.04614036 | 3.373291 | 57.81552 | 26.84497 | -0.004545986 | 25.08765 | 25.37512 | -0.0001153549 | -0.0130492 | 12.16005 | 1375.571 | 0.0006294621 | 0.04601956 | 0.04052414 | 36.82706 | 89.4977 | 39.764603 | 20.81145827 | 123.675731 | 0.00246383 | 0.15810086 | 0.993521 | 0.992982 | 100.0132 | 273.564 | 330.063 | 333.845 | 922.318 | 0 | 0 | 0
|  | 647 | 62.32801 | 47.54535 | [6 empty] | 0 | 0 | -0.002755333 | -0.3116893 | 0 | 0 | 57.87757 | 27.3063 | 0.008380667 | 25.51639 | 25.80771 | 0.0002162858 | 0.02446672 | 12.16016 | 1375.584 | 0.0006248943 | 0.04660149 | 0.0409095 | 36.86778 | 89.45528 | 39.761573 | 20.81248929 | 127.950938 | 0.00240557 | 0.15759737 | 0.992092 | 0.993085 | 100.0127 | 273.562 | 330.032 | 333.8 | 922.971 | 0 | 0 | 0
|  | 648 | 61.99553 | 46.35871 | [6 empty] | 77.52729 | 37.4833 | 0.007069 | 0.7996606 | 0.08798332 | 6.56461 | 57.93973 | 27.32528 | 0.01026243 | 25.53072 | 25.81938 | 0.0002649695 | 0.02997392 | 12.1604 | 1375.611 | 0.0006219541 | 0.04640523 | 0.04069918 | 36.90858 | 89.41316 | 39.763307 | 20.81328015 | 128.111818 | 0.0023928 | 0.15704667 | 0.99201 | 0.993226 | 100.0127 | 273.557 | 329.988 | 333.719 | 922.987 | 0 | 0 | 0
|  | 649 | 61.82891 | 45.02551 | [6 empty] | 27.6335 | 16.86422 | 0.01977917 | 2.237462 | 0.03072102 | 2.308074 | 58.00164 | 27.09432 | 0.0130313 | 25.31324 | 25.59685 | 0.0003335603 | 0.03773307 | 12.1607 | 1375.645 | 0.0006076362 | 0.04565178 | 0.04048969 | 36.94918 | 89.37079 | 39.746204 | 20.81283079 | 125.946882 | 0.00235822 | 0.15616929 | 0.991791 | 0.993335 | 100.0128 | 273.553 | 329.966 | 333.663 | 922.248 | 0 | 0 | 0
|  | 650 | 61.02835 | 45.66153 | [6 empty] | 22.56276 | 11.17118 | 0.02391067 | 2.704827 | 0.02430533 | 1.874041 | 58.06307 | 26.70033 | 0.01058964 | 24.9447 | 25.22373 | 0.0002671103 | 0.03021609 | 12.161 | 1375.679 | 0.0005811566 | 0.04480957 | 0.0399201 | 36.98938 | 89.3278 | 39.726479 | 20.81276579 | 122.308441 | 0.00228989 | 0.15572963 | 0.992171 | 0.993426 | 100.0124 | 273.543 | 329.96 | 333.651 | 922.24 | 0 | 0 | 0
|  | 651 | 60.7136 | 44.81716 | [6 empty] | 0 | -26.01912 | 0.006614583 | 0.748256 | 0.08633131 | 6.793124 | 58.12394 | 26.81581 | -0.006793089 | 25.05213 | 25.33541 | -0.0001721057 | -0.01946897 | 12.16113 | 1375.694 | 0.0005710457 | 0.04493368 | 0.03976498 | 37.02922 | 89.28409 | 39.704299 | 20.81387211 | 123.366424 | 0.00224121 | 0.15555862 | 0.994357 | 0.993551 | 100.0115 | 273.547 | 329.954 | 333.685 | 922.336 | 0 | 0 | 0
|  | 652 | 59.73182 | 43.69934 | [6 empty] | 0 | 0 | -0.01968675 | -2.227008 | 0 | 0 | 58.18416 | 26.70723 | -0.02003257 | 24.94894 | 25.22979 | -0.0005054176 | -0.05717393 | 12.16113 | 1375.694 | 0.000556155 | 0.04467693 | 0.03919062 | 37.0687 | 89.23951 | 39.714995 | 20.81527299 | 122.36084 | 0.00219251 | 0.15537429 | 0.996037 | 0.993658 | 100.0105 | 273.549 | 329.931 | 333.645 | 922.481 | 0 | 0 | 0
|  | 653 | 60.3903 | 43.0662 | [6 empty] | 0 | 0 | -0.008722667 | -0.986727 | 0 | 0 | 58.24422 | 27.06489 | -0.01067373 | 25.28068 | 25.56429 | -0.0002728663 | -0.03086723 | 12.16113 | 1375.694 | 0.0005560177 | 0.04508038 | 0.03960662 | 37.1081 | 89.19483 | 39.733707 | 20.81563696 | 125.648261 | 0.00216353 | 0.15490047 | 0.995029 | 0.993762 | 100.009 | 273.553 | 329.9 | 333.601 | 922.568 | 0 | 0 | 0
|  | 654 | 59.66454 | 44.01214 | [6 empty] | 18.97952 | 6.547253 | 0.02778967 | 3.143627 | 0.01974419 | 1.599196 | 58.30425 | 26.81321 | 0.007184449 | 25.04271 | 25.32497 | 0.000181946 | 0.02058212 | 12.16122 | 1375.704 | 0.0005486846 | 0.04444114 | 0.03911553 | 37.14746 | 89.15023 | 39.725502 | 20.81605144 | 123.308083 | 0.00215519 | 0.15436042 | 0.993021 | 0.993873 | 100.0084 | 273.543 | 329.862 | 333.58 | 922.44 | 0 | 0 | 0
|  | 655 | 58.47535 | 44.37579 | [6 empty] | 11.58767 | 1.875711 | 0.04460967 | 5.046342 | 0.01214347 | 0.9791296 | 58.36332 | 26.40666 | 0.003355062 | 24.66129 | 24.93988 | 8.367482e-05 | 0.009465478 | 12.16136 | 1375.719 | 0.0005417164 | 0.04367864 | 0.03835603 | 37.1862 | 89.10431 | 39.683683 | 20.81662191 | 119.588894 | 0.00216048 | 0.15413942 | 0.99356 | 0.993958 | 100.01 | 273.545 | 329.839 | 333.565 | 922.324 | 0 | 0 | 0
|  | 656 | 58.81063 | 43.97483 | [6 empty] | 29.1578 | -6.436977 | 0.01783008 | 2.016978 | 0.03157894 | 2.455456 | 58.42196 | 26.56423 | -0.004574877 | 24.80702 | 25.08741 | -0.0001147718 | -0.01298324 | 12.1614 | 1375.724 | 0.0005630551 | 0.04378098 | 0.03856067 | 37.22466 | 89.05787 | 39.648279 | 20.81670447 | 121.01337 | 0.00223096 | 0.15374725 | 0.994575 | 0.994032 | 100.0118 | 273.538 | 329.82 | 333.548 | 922.489 | 0 | 0 | 0
|  | 657 | 59.00161 | 43.75532 | [6 empty] | 0 | 0 | -0.02639533 | -2.985897 | 0 | 0 | 58.48087 | 26.73894 | -0.003176276 | 24.96638 | 25.24582 | -8.01877e-05 | -0.009071007 | 12.1614 | 1375.724 | 0.0005895657 | 0.04402291 | 0.03871064 | 37.26329 | 89.01198 | 39.651239 | 20.81705526 | 122.591737 | 0.00231916 | 0.15363403 | 0.994498 | 0.994121 | 100.0121 | 273.506 | 329.77 | 333.461 | 922.815 | 0 | 0 | 0
|  | 658 | 58.63355 | 43.51219 | [6 empty] | 36.6652 | 1.065481 | 0.01413658 | 1.599161 | 0.04268998 | 3.102304 | 58.53969 | 26.6707 | 0.0005982599 | 24.89881 | 25.17679 | 1.506226e-05 | 0.001703876 | 12.16141 | 1375.725 | 0.0006034905 | 0.04385599 | 0.03849232 | 37.30189 | 88.96609 | 39.679911 | 20.81746092 | 121.947973 | 0.00237898 | 0.15349936 | 0.994149 | 0.99422 | 100.0114 | 273.531 | 329.719 | 333.4 | 922.933 | 0 | 0 | 0
|  | 659 | 58.02035 | 43.04986 | [6 empty] | 7.52095 | 4.177772 | 0.06819617 | 7.714498 | 0.008837201 | 0.632888 | 58.59802 | 26.40124 | 0.01143221 | 24.64524 | 24.92152 | 0.000284908 | 0.03222942 | 12.16156 | 1375.742 | 0.0006026633 | 0.04316054 | 0.03805601 | 37.34017 | 88.9196 | 39.619995 | 20.81762348 | 119.486527 | 0.00239962 | 0.15287028 | 0.99296 | 0.994316 | 100.0126 | 273.529 | 329.692 | 333.388 | 923.083 | 0 | 0 | 0
|  | 660 | 59.39822 | 42.96518 | [6 empty] | 23.56928 | 1.797568 | 0.02227817 | 2.520155 | 0.02802898 | 1.962985 | 58.65672 | 26.93291 | 0.001575472 | 25.13964 | 25.41874 | 4.004652e-05 | 0.004530149 | 12.16172 | 1375.76 | 0.0006244343 | 0.04373171 | 0.038894 | 37.37864 | 88.87383 | 39.567966 | 20.8173828 | 124.33801 | 0.00243661 | 0.15214214 | 0.994234 | 0.994421 | 100.0141 | 273.524 | 329.667 | 333.327 | 923.51 | 0 | 0 | 0
|  | 661 | 59.13065 | 42.82881 | [6 empty] | 0 | 0 | -0.01195642 | -1.352536 | 0 | 0 | 58.71599 | 26.95598 | 0.003353165 | 25.15941 | 25.43616 | 8.529166e-05 | 0.009648377 | 12.16178 | 1375.767 | 0.0006437204 | 0.04362554 | 0.03874112 | 37.41746 | 88.82903 | 39.574033 | 20.81800799 | 124.542359 | 0.00250854 | 0.15179149 | 0.994122 | 0.99452 | 100.0164 | 273.535 | 329.644 | 333.27 | 923.594 | 0 | 0 | 0
|  | 662 | 58.11538 | 42.57773 | [6 empty] | 0 | 37.21814 | 0.00309725 | 0.3503676 | 0.210956 | 13.93512 | 58.77461 | 26.70366 | 0.004574739 | 24.92361 | 25.19792 | 0.0001152739 | 0.01304003 | 12.16188 | 1375.778 | 0.0006533835 | 0.04316056 | 0.03812696 | 37.45589 | 88.7834 | 39.579553 | 20.81886057 | 122.220255 | 0.00256929 | 0.15165193 | 0.994062 | 0.994605 | 100.017 | 273.537 | 329.64 | 333.268 | 923.074 | 0 | 0 | 0
|  | 663 | 57.86332 | 42.27324 | [6 empty] | 0 | 1.03176 | 0.005539 | 0.6265837 | 0.1204975 | 7.757907 | 58.8326 | 26.63701 | 0.0002273961 | 24.86042 | 25.13201 | 5.714921e-06 | 0.0006464843 | 12.16194 | 1375.785 | 0.0006674356 | 0.04297105 | 0.03796784 | 37.49394 | 88.73696 | 39.569214 | 20.81907789 | 121.606128 | 0.00263017 | 0.15144987 | 0.994657 | 0.994684 | 100.0166 | 273.525 | 329.627 | 333.228 | 922.847 | 0 | 0 | 0
|  | 664 | 57.69603 | 41.63875 | [6 empty] | 32.36387 | 7.482905 | 0.01575933 | 1.78273 | 0.04215727 | 2.722961 | 58.89038 | 26.64239 | 0.004691848 | 24.86273 | 25.13415 | 0.0001179256 | 0.01334 | 12.162 | 1375.792 | 0.0006643705 | 0.04291205 | 0.03786744 | 37.53186 | 88.69033 | 39.566581 | 20.81944507 | 121.64202 | 0.00261775 | 0.15128267 | 0.994233 | 0.99479 | 100.0161 | 273.516 | 329.591 | 333.189 | 922.872 | 0 | 0 | 0
|  | 665 | 58.08068 | 41.5615 | [6 empty] | 15.214 | 1.785017 | 0.03374742 | 3.817581 | 0.0192219 | 1.271214 | 58.94827 | 26.79116 | 0.002383233 | 24.99967 | 25.27647 | 6.02397e-05 | 0.006814446 | 12.16209 | 1375.802 | 0.0006486896 | 0.0429002 | 0.03806684 | 37.56983 | 88.64401 | 39.536725 | 20.81948579 | 122.994955 | 0.00254291 | 0.15066496 | 0.994619 | 0.994902 | 100.0159 | 273.519 | 329.566 | 333.215 | 922.864 | 0 | 0 | 0
|  | 666 | 58.4725 | 41.77739 | [6 empty] | 41.86841 | 8.728847 | 0.01234575 | 1.396578 | 0.05205417 | 3.496266 | 59.00655 | 27.12383 | 0.004210787 | 25.31063 | 25.5924 | 0.0001077642 | 0.01219052 | 12.16218 | 1375.812 | 0.0006426478 | 0.04316403 | 0.03831552 | 37.60802 | 88.59842 | 39.508753 | 20.82023327 | 126.07107 | 0.00248917 | 0.15001262 | 0.99448 | 0.99498 | 100.0153 | 273.526 | 329.573 | 333.242 | 922.868 | 0 | 0 | 0
|  | 667 | 58.17841 | 40.75115 | [6 empty] | 0 | 0 | -0.005059083 | -0.5722945 | 0 | 0 | 59.06487 | 27.06251 | 0.003637572 | 25.25203 | 25.53393 | 9.28815e-05 | 0.01050696 | 12.16228 | 1375.823 | 0.0006405564 | 0.04291546 | 0.03811842 | 37.64623 | 88.55303 | 39.511559 | 20.82060278 | 125.494833 | 0.00248673 | 0.14964545 | 0.994664 | 0.995096 | 100.0144 | 273.524 | 329.555 | 333.234 | 922.896 | 0 | 0 | 0
|  | 668 | 57.93888 | 40.1318 | [6 empty] | 0 | 0 | -0.002599083 | -0.294014 | 0 | 0 | 59.12293 | 26.95556 | -0.005822877 | 25.15192 | 25.43332 | -0.0001480951 | -0.01675284 | 12.16232 | 1375.828 | 0.0006447843 | 0.04270939 | 0.03795972 | 37.68427 | 88.50738 | 39.513402 | 20.82062981 | 124.503328 | 0.00251266 | 0.14955643 | 0.995905 | 0.995213 | 100.0152 | 273.511 | 329.551 | 333.238 | 922.91 | 0 | 0 | 0
|  | 669 | 57.61081 | 40.99379 | [6 empty] | 68.19795 | -5.039833 | 0.007467667 | 0.8447587 | 0.0863849 | 5.711779 | 59.18071 | 26.92886 | -0.00148121 | 25.128 | 25.40882 | -3.763579e-05 | -0.004257442 | 12.16232 | 1375.828 | 0.0006450936 | 0.04265366 | 0.03777444 | 37.72214 | 88.46144 | 39.513208 | 20.82112619 | 124.261716 | 0.0025163 | 0.14952362 | 0.995481 | 0.995305 | 100.0153 | 273.51 | 329.564 | 333.247 | 922.896 | 0 | 0 | 0
|  | 670 | 56.7804 | 41.34149 | [6 empty] | 9.505229 | 3.453735 | 0.05280658 | 5.973595 | 0.01205153 | 0.8019802 | 59.2379 | 26.81919 | 0.007207043 | 25.02483 | 25.3058 | 0.00018238 | 0.02063122 | 12.16241 | 1375.839 | 0.0006364 | 0.04234983 | 0.03727709 | 37.75967 | 88.41478 | 39.490756 | 20.82228554 | 123.24758 | 0.00249291 | 0.14920431 | 0.994554 | 0.99541 | 100.0145 | 273.517 | 329.553 | 333.253 | 922.876 | 0 | 0 | 0
|  | 671 | 56.57546 | 40.83252 | [6 empty] | 9.511148 | -1.934447 | 0.05258325 | 5.948331 | 0.01207324 | 0.8047901 | 59.29458 | 26.97797 | -0.003996088 | 25.17176 | 25.45477 | -0.0001017195 | -0.01150673 | 12.16251 | 1375.849 | 0.0006348504 | 0.04231848 | 0.03716105 | 37.79689 | 88.36748 | 39.420003 | 20.82341531 | 124.70514 | 0.00247253 | 0.14851622 | 0.996003 | 0.995528 | 100.0147 | 273.503 | 329.537 | 333.242 | 922.868 | 0 | 0 | 0
|  | 672 | 57.14235 | 40.70553 | [6 empty] | 0 | 0 | -0.008895 | -1.006222 | 0 | 0 | 59.35144 | 27.14238 | -0.00635865 | 25.32648 | 25.60959 | -0.0001628424 | -0.01842109 | 12.16251 | 1375.849 | 0.0006378558 | 0.04234952 | 0.03747258 | 37.8342 | 88.32059 | 39.401441 | 20.82313164 | 126.236277 | 0.00246924 | 0.14796616 | 0.996369 | 0.995613 | 100.0143 | 273.499 | 329.554 | 333.238 | 922.877 | 0 | 0 | 0
|  | 673 | 57.08598 | 41.49569 | [6 empty] | 0 | 0 | -0.03898867 | -4.410483 | 0 | 0 | 59.40855 | 27.19356 | 0.002499146 | 25.37408 | 25.65611 | 6.411838e-05 | 0.00725321 | 12.16254 | 1375.853 | 0.0006446733 | 0.04239084 | 0.03745108 | 37.87166 | 88.27422 | 39.429687 | 20.82343841 | 126.712018 | 0.00249059 | 0.1478729 | 0.995402 | 0.995699 | 100.0133 | 273.516 | 329.552 | 333.215 | 922.912 | 0 | 0 | 0
|  | 674 | 55.85423 | 41.46479 | [6 empty] | 0 | 167.7718 | 0.001065083 | 0.1204845 | 0.6086824 | 39.57684 | 59.46502 | 27.0849 | 0.006993903 | 25.27116 | 25.54954 | 0.000178691 | 0.02021391 | 12.16266 | 1375.866 | 0.0006482974 | 0.04215264 | 0.03675207 | 37.90877 | 88.22704 | 39.461488 | 20.82527428 | 125.693815 | 0.00251426 | 0.14770568 | 0.994944 | 0.995775 | 100.0128 | 273.523 | 329.532 | 333.162 | 922.939 | 0 | 0 | 0
|  | 675 | 54.58726 | 40.71256 | [6 empty] | 27.62659 | 3.6475 | 0.01746692 | 1.975896 | 0.03687639 | 2.389137 | 59.52024 | 26.85382 | 0.002515559 | 25.0519 | 25.32661 | 6.371058e-05 | 0.007207079 | 12.16278 | 1375.88 | 0.0006441168 | 0.04173087 | 0.03600329 | 37.94514 | 88.17814 | 39.432515 | 20.82674126 | 123.54022 | 0.00251946 | 0.14755339 | 0.995566 | 0.995865 | 100.0123 | 273.501 | 329.484 | 333.097 | 922.924 | 0 | 0 | 0
|  | 676 | 54.43565 | 39.92579 | [6 empty] | 0 | 0 | -0.01174608 | -1.328742 | 0 | 0 | 59.57475 | 26.83521 | -0.003414313 | 25.0296 | 25.30374 | -8.639487e-05 | -0.009773175 | 12.16281 | 1375.884 | 0.0006466833 | 0.04155309 | 0.03589558 | 37.98109 | 88.12833 | 39.436846 | 20.82702036 | 123.344638 | 0.00253107 | 0.14718837 | 0.996345 | 0.995939 | 100.012 | 273.488 | 329.419 | 333.027 | 922.925 | 0 | 0 | 0
|  | 677 | 54.21562 | 39.06663 | [6 empty] | 22.65346 | -5.735683 | 0.02115642 | 2.39326 | 0.03105909 | 1.945457 | 59.62908 | 26.76212 | -0.004809603 | 24.95771 | 25.23004 | -0.0001213465 | -0.01372698 | 12.16281 | 1375.884 | 0.0006570991 | 0.04115889 | 0.03572128 | 38.0169 | 88.0784 | 39.442154 | 20.8272792 | 122.655409 | 0.00257812 | 0.14649731 | 0.996575 | 0.996003 | 100.0117 | 273.485 | 329.37 | 332.964 | 922.926 | 0 | 0 | 0
|  | 678 | 54.43414 | 39.41543 | [6 empty] | 11.83683 | 1.505027 | 0.04065258 | 4.598709 | 0.0165764 | 1.003957 | 59.6834 | 26.70338 | 0.002430801 | 24.89923 | 25.16998 | 6.118322e-05 | 0.006921179 | 12.16284 | 1375.887 | 0.0006738736 | 0.04081345 | 0.03579341 | 38.05266 | 88.02862 | 39.397647 | 20.82676899 | 122.099428 | 0.00264866 | 0.14586859 | 0.995827 | 0.996116 | 100.0112 | 273.489 | 329.321 | 332.902 | 922.937 | 0 | 0 | 0
|  | 679 | 55.47055 | 39.21309 | [6 empty] | 41.43126 | 12.13465 | 0.0118355 | 1.338857 | 0.05924901 | 3.493119 | 59.73836 | 27.12104 | 0.005619065 | 25.28429 | 25.55936 | 0.0001436197 | 0.01624657 | 12.16295 | 1375.899 | 0.0007012416 | 0.04134281 | 0.03644313 | 38.08878 | 87.97991 | 39.3728 | 20.826469 | 125.926932 | 0.00271282 | 0.14560412 | 0.995555 | 0.996223 | 100.0108 | 273.5 | 329.264 | 332.846 | 922.943 | 0 | 0 | 0
|  | 680 | 55.0075 | 39.24059 | [6 empty] | 0 | 38.35249 | 0.00348525 | 0.394259 | 0.2053394 | 11.81213 | 59.7936 | 26.98505 | 0.005256918 | 25.15453 | 25.42707 | 0.000133668 | 0.01512082 | 12.16308 | 1375.914 | 0.0007156593 | 0.04116824 | 0.03617268 | 38.12508 | 87.93176 | 39.369845 | 20.8267632 | 124.652495 | 0.00278154 | 0.14568395 | 0.99566 | 0.996285 | 100.0109 | 273.5 | 329.225 | 332.792 | 922.931 | 0 | 0 | 0
|  | 681 | 54.51506 | 38.99865 | [6 empty] | 50.19797 | 13.85072 | 0.00960025 | 1.086001 | 0.07546459 | 4.269502 | 59.84836 | 26.89665 | 0.005248104 | 25.06642 | 25.33684 | 0.0001329704 | 0.0150419 | 12.16322 | 1375.93 | 0.0007244789 | 0.04098828 | 0.03588333 | 38.16111 | 87.88305 | 39.361764 | 20.82733816 | 123.808909 | 0.00282446 | 0.14557362 | 0.995737 | 0.996361 | 100.0122 | 273.506 | 329.15 | 332.701 | 922.937 | 0 | 0 | 0
|  | 682 | 55.1804 | 38.37575 | [6 empty] | 41.7299 | 2.119212 | 0.01168933 | 1.322323 | 0.06273927 | 3.529592 | 59.9032 | 27.20494 | 0.0009668923 | 25.34626 | 25.6204 | 2.477217e-05 | 0.002802282 | 12.1633 | 1375.938 | 0.0007333803 | 0.04125858 | 0.03628644 | 38.1972 | 87.83461 | 39.351182 | 20.82736541 | 126.626087 | 0.00282673 | 0.14509098 | 0.996307 | 0.996422 | 100.0121 | 273.507 | 329.053 | 332.612 | 922.924 | 0 | 0 | 0
|  | 683 | 55.25027 | 38.06788 | [6 empty] | 40.4527 | 1.783072 | 0.01207367 | 1.365799 | 0.06140909 | 3.408369 | 59.95842 | 27.19584 | 0.0008407165 | 25.33401 | 25.60698 | 2.152821e-05 | 0.002435318 | 12.16332 | 1375.941 | 0.0007414329 | 0.04115151 | 0.03631107 | 38.2335 | 87.78685 | 39.338699 | 20.82724306 | 126.522556 | 0.00285828 | 0.14486527 | 0.996385 | 0.996485 | 100.0125 | 273.491 | 329.004 | 332.549 | 922.902 | 0 | 0 | 0
|  | 684 | 55.22437 | 37.45666 | [6 empty] | 27.71447 | 2.889221 | 0.01761475 | 1.992619 | 0.04188671 | 2.312877 | 60.01366 | 27.0167 | 0.002000875 | 25.1656 | 25.43532 | 5.08929e-05 | 0.005757116 | 12.16336 | 1375.945 | 0.000737824 | 0.04074075 | 0.03623353 | 38.26977 | 87.73927 | 39.325597 | 20.82670149 | 124.853604 | 0.00286316 | 0.14452501 | 0.996331 | 0.996569 | 100.0141 | 273.483 | 328.984 | 332.51 | 922.905 | 0 | 0 | 0
|  | 685 | 54.82537 | 38.10296 | [6 empty] | 15.93325 | 2.705668 | 0.03041792 | 3.440941 | 0.02383637 | 1.320293 | 60.06868 | 26.73157 | 0.0032703 | 24.89721 | 25.16612 | 8.230077e-05 | 0.009310042 | 12.16342 | 1375.953 | 0.0007250528 | 0.04016058 | 0.03592554 | 38.30585 | 87.69151 | 39.301968 | 20.82644952 | 122.218372 | 0.00284388 | 0.14415523 | 0.996267 | 0.996656 | 100.016 | 273.485 | 328.947 | 332.5 | 922.911 | 0 | 0 | 0
|  | 686 | 54.77291 | 39.83425 | [6 empty] | 16.93706 | 1.016408 | 0.02858775 | 3.233908 | 0.02498505 | 1.410281 | 60.12348 | 26.80244 | 0.001151551 | 24.962 | 25.23277 | 2.905682e-05 | 0.003286971 | 12.16348 | 1375.959 | 0.0007142664 | 0.04031677 | 0.03591663 | 38.34177 | 87.64356 | 39.268711 | 20.82680129 | 122.861344 | 0.00279485 | 0.14427729 | 0.996566 | 0.996703 | 100.0167 | 273.476 | 328.931 | 332.499 | 922.907 | 0 | 0 | 0
|  | 687 | 55.30149 | 40.53706 | [6 empty] | 32.56767 | -2.949309 | 0.01501075 | 1.698049 | 0.04774148 | 2.742027 | 60.17852 | 27.43107 | -0.001714351 | 25.54662 | 25.82397 | -4.427135e-05 | -0.005008071 | 12.16349 | 1375.961 | 0.0007166354 | 0.04115988 | 0.03633002 | 38.37789 | 87.5961 | 39.248626 | 20.82821688 | 128.687893 | 0.00274063 | 0.14403139 | 0.99695 | 0.996746 | 100.0159 | 273.476 | 328.92 | 332.491 | 922.884 | 0 | 0 | 0
|  | 688 | 54.97361 | 40.06986 | [6 empty] | 0 | 0 | -0.01082608 | -1.22467 | 0 | 0 | 60.23366 | 27.53782 | -0.0001428655 | 25.64299 | 25.91986 | -3.703054e-06 | -0.0004188975 | 12.16349 | 1375.961 | 0.0007113441 | 0.04108047 | 0.03613897 | 38.41413 | 87.54892 | 39.241914 | 20.82930951 | 129.676001 | 0.00271029 | 0.14345884 | 0.996836 | 0.996819 | 100.0145 | 273.482 | 328.881 | 332.432 | 922.85 | 0 | 0 | 0
|  | 689 | 54.53209 | 39.89392 | [6 empty] | 0 | 0 | -0.03450008 | -3.902724 | 0 | 0 | 60.28841 | 27.18204 | -0.005913896 | 25.30684 | 25.57729 | -0.0001512614 | -0.01711102 | 12.16349 | 1375.961 | 0.0007005793 | 0.04039194 | 0.03579244 | 38.45009 | 87.50132 | 39.267721 | 20.82890867 | 126.322737 | 0.0027043 | 0.14307683 | 0.997587 | 0.996883 | 100.0141 | 273.477 | 328.818 | 332.332 | 922.829 | 0 | 0 | 0
|  | 690 | 54.72995 | 39.51519 | [6 empty] | 25.51464 | -3.169778 | 0.01896217 | 2.145041 | 0.0368854 | 2.110213 | 60.34304 | 27.06605 | -0.002360851 | 25.19218 | 25.45941 | -6.010586e-05 | -0.006799305 | 12.16349 | 1375.961 | 0.0006994272 | 0.0400142 | 0.03584151 | 38.48591 | 87.45368 | 39.291558 | 20.8282338 | 125.21378 | 0.00271132 | 0.14257747 | 0.997235 | 0.996954 | 100.0144 | 273.478 | 328.731 | 332.218 | 922.816 | 0 | 0 | 0
|  | 691 | 54.4505 | 39.73078 | [6 empty] | 7.34887 | 2.862791 | 0.06549883 | 7.40937 | 0.01077662 | 0.6088432 | 60.39763 | 26.9899 | 0.007388797 | 25.11351 | 25.37754 | 0.0001875095 | 0.02121148 | 12.16359 | 1375.971 | 0.0007058562 | 0.03987852 | 0.0356728 | 38.52167 | 87.40612 | 39.231777 | 20.82846142 | 124.471565 | 0.00274349 | 0.14252114 | 0.996144 | 0.997023 | 100.0143 | 273.48 | 328.629 | 332.084 | 922.802 | 0 | 0 | 0
|  | 692 | 53.55535 | 39.62069 | [6 empty] | 16.70195 | 2.518801 | 0.02834575 | 3.206533 | 0.02520245 | 1.399665 | 60.45163 | 26.81584 | 0.002831855 | 24.94958 | 25.21221 | 7.139731e-05 | 0.008076619 | 12.16372 | 1375.986 | 0.0007143824 | 0.03967455 | 0.03516256 | 38.55708 | 87.35785 | 39.181908 | 20.82940717 | 122.861623 | 0.00279392 | 0.14265169 | 0.996745 | 0.997082 | 100.0139 | 273.488 | 328.603 | 332.062 | 922.795 | 0 | 0 | 0
|  | 693 | 52.78227 | 39.41996 | [6 empty] | 0 | 0 | -0.007197 | -0.8141403 | 0 | 0 | 60.5048 | 26.7836 | 0.005286046 | 24.91897 | 25.1806 | 0.0001331058 | 0.01505722 | 12.16382 | 1375.997 | 0.0007214598 | 0.03951301 | 0.03472393 | 38.59203 | 87.30852 | 39.176507 | 20.8307466 | 122.563323 | 0.00282456 | 0.14237201 | 0.996509 | 0.997138 | 100.0129 | 273.489 | 328.595 | 332.045 | 922.82 | 0 | 0 | 0
|  | 694 | 53.24251 | 39.00619 | [6 empty] | 0 | 0 | -0.01807125 | -2.044259 | 0 | 0 | 60.55781 | 27.14061 | 0.007236256 | 25.24429 | 25.50741 | 0.0001845782 | 0.02087988 | 12.16398 | 1376.015 | 0.0007353812 | 0.0398434 | 0.03502747 | 38.6269 | 87.2591 | 39.189547 | 20.83127791 | 125.818468 | 0.00284096 | 0.141896 | 0.996323 | 0.997184 | 100.0142 | 273.486 | 328.506 | 331.93 | 922.83 | 0 | 0 | 0
|  | 695 | 53.7313 | 37.90164 | [6 empty] | 0 | 0 | -0.00781025 | -0.8835124 | 0 | 0 | 60.6113 | 27.22042 | 0.003419679 | 25.31467 | 25.58034 | 8.747654e-05 | 0.009895537 | 12.16411 | 1376.031 | 0.0007428716 | 0.03975159 | 0.03528005 | 38.66206 | 87.21051 | 39.206525 | 20.83078052 | 126.540218 | 0.0028612 | 0.14139078 | 0.996825 | 0.997232 | 100.0158 | 273.475 | 328.456 | 331.903 | 922.833 | 0 | 0 | 0
|  | 696 | 53.25689 | 38.1583 | [6 empty] | 0 | 0 | -0.00385725 | -0.4363405 | 0 | 0 | 60.6648 | 26.77307 | 0.0001260019 | 24.89985 | 25.16479 | 3.170812e-06 | 0.0003586892 | 12.16416 | 1376.036 | 0.0007266238 | 0.03889642 | 0.03488842 | 38.69714 | 87.16206 | 39.205197 | 20.83014433 | 122.421128 | 0.0028456 | 0.14089456 | 0.997262 | 0.997277 | 100.0159 | 273.466 | 328.472 | 331.967 | 922.847 | 0 | 0 | 0
|  | 697 | 53.15867 | 38.83577 | [6 empty] | 18.3126 | -2.866813 | 0.02566117 | 2.902847 | 0.0276222 | 1.51086 | 60.718 | 26.77698 | -0.00292259 | 24.90395 | 25.17143 | -7.356576e-05 | -0.008321919 | 12.16416 | 1376.036 | 0.000708818 | 0.03877043 | 0.03480932 | 38.73199 | 87.11335 | 39.207984 | 20.83042895 | 122.459171 | 0.00277643 | 0.14057092 | 0.997667 | 0.997319 | 100.0128 | 273.477 | 328.478 | 332.006 | 922.864 | 0 | 0 | 0
|  | 698 | 52.56743 | 38.97032 | [6 empty] | 8.207918 | 0.4487709 | 0.05661558 | 6.404478 | 0.01199882 | 0.6849419 | 60.77087 | 26.8103 | 0.001008015 | 24.93493 | 25.2054 | 2.540742e-05 | 0.002874143 | 12.16417 | 1376.038 | 0.0006793201 | 0.03877838 | 0.03448002 | 38.76664 | 87.06428 | 39.154932 | 20.83168692 | 122.764082 | 0.00265926 | 0.14047205 | 0.99721 | 0.99733 | 100.0149 | 273.491 | 328.478 | 332.041 | 922.861 | 0 | 0 | 0
|  | 699 | 52.45278 | 37.76601 | [6 empty] | 28.90233 | -2.183632 | 0.01604308 | 1.814828 | 0.04088852 | 2.435733 | 60.82338 | 27.05424 | -0.001377419 | 25.1609 | 25.43321 | -3.503219e-05 | -0.003962917 | 12.16418 | 1376.039 | 0.0006559779 | 0.03907667 | 0.03445406 | 38.8011 | 87.01484 | 39.112339 | 20.83282339 | 125.003745 | 0.00254642 | 0.14033932 | 0.997498 | 0.997334 | 100.0208 | 273.482 | 328.466 | 332.021 | 922.849 | 0 | 0 | 0
|  | 700 | 52.49464 | 36.87742 | [6 empty] | 0 | 0 | -0.0084175 | -0.9522059 | 0 | 0 | 60.87585 | 27.13918 | 0.002713468 | 25.2352 | 25.50699 | 6.92124e-05 | 0.007829457 | 12.16422 | 1376.043 | 0.0006378542 | 0.03898412 | 0.03445541 | 38.83556 | 86.9655 | 39.119424 | 20.83317967 | 125.766522 | 0.00246952 | 0.13981742 | 0.997025 | 0.997348 | 100.0213 | 273.476 | 328.405 | 331.942 | 922.84 | 0 | 0 | 0
|  | 701 | 51.52961 | 36.47292 | [6 empty] | 25.45075 | -13.52329 | 0.01789817 | 2.024679 | 0.03435115 | 2.134821 | 60.92786 | 26.73042 | -0.009636851 | 24.85088 | 25.1163 | -0.000242042 | -0.02738032 | 12.16425 | 1376.047 | 0.0006148227 | 0.03820938 | 0.03380867 | 38.86969 | 86.91564 | 39.116437 | 20.83361233 | 121.985694 | 0.00241759 | 0.13935563 | 0.998516 | 0.997368 | 100.0197 | 273.483 | 328.349 | 331.856 | 922.855 | 0 | 0 | 0
|  | 702 | 50.70587 | 36.08258 | [6 empty] | 15.01536 | -14.86684 | 0.02985208 | 3.376933 | 0.02070457 | 1.265144 | 60.97898 | 26.50933 | -0.01782057 | 24.64361 | 24.90414 | -0.000443806 | -0.0502043 | 12.16425 | 1376.047 | 0.0006180747 | 0.03776718 | 0.0332988 | 38.90324 | 86.86464 | 39.086706 | 20.83439848 | 119.967784 | 0.00245011 | 0.13904238 | 0.999524 | 0.9974 | 100.0183 | 273.488 | 328.326 | 331.797 | 922.888 | 0 | 0 | 0
|  | 703 | 50.41332 | 36.33364 | [6 empty] | 46.20168 | -17.1771 | 0.009645833 | 1.091158 | 0.06594269 | 3.91235 | 61.02954 | 26.55602 | -0.006640774 | 24.68731 | 24.95003 | -0.0001656875 | -0.01874293 | 12.16425 | 1376.047 | 0.0006360722 | 0.03773788 | 0.03314364 | 38.93646 | 86.813 | 39.065373 | 20.83512719 | 120.392158 | 0.00251595 | 0.13880494 | 0.998225 | 0.997434 | 100.0168 | 273.493 | 328.33 | 331.824 | 922.901 | 0 | 0 | 0
|  | 704 | 50.39219 | 37.21449 | [6 empty] | 0 | 0 | -0.01621925 | -1.834757 | 0 | 0 | 61.07994 | 26.83981 | -0.008293694 | 24.95258 | 25.21932 | -0.0002091613 | -0.02366078 | 12.16425 | 1376.047 | 0.000650597 | 0.03818146 | 0.03320508 | 38.96964 | 86.76128 | 39.069137 | 20.83611448 | 122.986215 | 0.00254572 | 0.13890372 | 0.998441 | 0.997453 | 100.0152 | 273.487 | 328.349 | 331.859 | 922.902 | 0 | 0 | 0
|  | 705 | 50.38861 | 37.05576 | [6 empty] | 0 | 0 | -0.02102767 | -2.378695 | 0 | 0 | 61.13033 | 26.96865 | -0.006909185 | 25.07236 | 25.33747 | -0.0001750613 | -0.01980331 | 12.16425 | 1376.047 | 0.0006583493 | 0.03821427 | 0.0332111 | 39.00285 | 86.70969 | 39.091635 | 20.83662923 | 124.169755 | 0.00256347 | 0.13853655 | 0.998276 | 0.997453 | 100.0131 | 273.476 | 328.349 | 331.821 | 922.894 | 0 | 0 | 0
|  | 706 | 50.7795 | 36.08766 | [6 empty] | 50.15446 | 17.81197 | 0.008950167 | 1.012462 | 0.07513439 | 4.28907 | 61.18092 | 27.2622 | 0.006225564 | 25.34048 | 25.60733 | 0.0001594201 | 0.01803394 | 12.16433 | 1376.056 | 0.0006724653 | 0.03838789 | 0.03345359 | 39.03618 | 86.65852 | 39.102171 | 20.83702436 | 126.863688 | 0.00258983 | 0.13795155 | 0.996728 | 0.997469 | 100.0109 | 273.476 | 328.287 | 331.744 | 922.851 | 0 | 0 | 0
|  | 707 | 51.30407 | 35.72873 | [6 empty] | 18.17626 | 6.702132 | 0.02495167 | 2.822587 | 0.02768661 | 1.547204 | 61.23196 | 27.59953 | 0.006452345 | 25.65137 | 25.91761 | 0.0001672294 | 0.01891735 | 12.1645 | 1376.074 | 0.0006908271 | 0.03860531 | 0.03377646 | 39.06979 | 86.60815 | 39.077313 | 20.837323 | 130.009098 | 0.00262745 | 0.13733739 | 0.996724 | 0.997492 | 100.008 | 273.48 | 328.253 | 331.66 | 922.827 | 0 | 0 | 0
|  | 708 | 49.71959 | 35.43623 | [6 empty] | 0 | 78.77282 | 0.001874333 | 0.2120287 | 0.3663032 | 19.99271 | 61.28247 | 26.89906 | 0.005847209 | 24.99601 | 25.25077 | 0.0001476465 | 0.0167021 | 12.16465 | 1376.092 | 0.0006865742 | 0.03747299 | 0.03274903 | 39.10306 | 86.55716 | 39.061963 | 20.83789569 | 123.472226 | 0.0026785 | 0.13696421 | 0.996799 | 0.997495 | 100.007 | 273.476 | 328.196 | 331.541 | 922.823 | 0 | 0 | 0
|  | 709 | 48.74743 | 35.36944 | [6 empty] | 0 | 0 | -0.005076333 | -0.5742459 | 0 | 0 | 61.3317 | 26.54893 | 0.006704517 | 24.66547 | 24.91721 | 0.0001670579 | 0.01889795 | 12.16481 | 1376.11 | 0.000692049 | 0.03694933 | 0.03214774 | 39.1355 | 86.50452 | 39.069391 | 20.83849237 | 120.253551 | 0.00273463 | 0.1368752 | 0.99669 | 0.997488 | 100.0078 | 273.476 | 328.127 | 331.476 | 922.83 | 0 | 0 | 0
|  | 710 | 49.26125 | 34.42916 | [6 empty] | 14.06173 | 1.613767 | 0.03096842 | 3.503215 | 0.02305037 | 1.210004 | 61.38071 | 26.97749 | 0.001973848 | 25.06232 | 25.31897 | 4.997582e-05 | 0.005653373 | 12.16492 | 1376.122 | 0.0007138336 | 0.03747191 | 0.03251241 | 39.16784 | 86.4517 | 39.061287 | 20.83900997 | 124.160785 | 0.00277531 | 0.13669502 | 0.997244 | 0.997479 | 100.0088 | 273.48 | 328.11 | 331.47 | 922.842 | 0 | 0 | 0
|  | 711 | 49.21349 | 34.03275 | [6 empty] | 8.16262 | -2.137812 | 0.0532975 | 6.029129 | 0.01356651 | 0.7013087 | 61.42995 | 26.97757 | -0.004500333 | 25.06148 | 25.31813 | -0.00011394 | -0.01288914 | 12.16495 | 1376.125 | 0.0007230609 | 0.037378 | 0.03247604 | 39.20033 | 86.39936 | 39.010989 | 20.83913231 | 124.15696 | 0.00281067 | 0.13646567 | 0.998011 | 0.997475 | 100.0095 | 273.48 | 328.098 | 331.458 | 922.842 | 0 | 0 | 0
|  | 712 | 49.42739 | 33.67349 | [6 empty] | 13.96943 | 1.059094 | 0.03127817 | 3.538254 | 0.02361845 | 1.201777 | 61.47927 | 27.29845 | 0.001293469 | 25.35369 | 25.61061 | 3.312653e-05 | 0.003747345 | 12.16496 | 1376.127 | 0.0007387417 | 0.03758938 | 0.03262944 | 39.23288 | 86.34728 | 38.966368 | 20.83990449 | 127.098594 | 0.00283749 | 0.13590346 | 0.997309 | 0.997463 | 100.0106 | 273.477 | 328.022 | 331.346 | 922.823 | 0 | 0 | 0
|  | 713 | 48.90209 | 33.62634 | [6 empty] | 57.47386 | -4.345655 | 0.007521583 | 0.8508578 | 0.09855509 | 4.937303 | 61.52843 | 27.12403 | -0.001284878 | 25.18632 | 25.43914 | -3.268621e-05 | -0.003697535 | 12.16498 | 1376.129 | 0.0007412903 | 0.03713634 | 0.03227856 | 39.26534 | 86.29513 | 38.949609 | 20.84037965 | 125.452837 | 0.0028652 | 0.13538698 | 0.997611 | 0.997458 | 100.0113 | 273.484 | 327.952 | 331.244 | 922.795 | 0 | 0 | 0
|  | 714 | 49.32882 | 33.93464 | [6 empty] | 56.18572 | 0.2769824 | 0.007761167 | 0.87796 | 0.09704801 | 4.818981 | 61.57755 | 27.29441 | 8.398803e-05 | 25.3433 | 25.59539 | 2.149706e-06 | 0.0002431794 | 12.16498 | 1376.129 | 0.0007532058 | 0.03740091 | 0.03255339 | 39.29775 | 86.24306 | 38.945585 | 20.84014067 | 127.027681 | 0.0028927 | 0.13546245 | 0.997422 | 0.997432 | 100.0122 | 273.494 | 327.936 | 331.198 | 922.784 | 0 | 0 | 0
|  | 715 | 48.61947 | 33.75866 | [6 empty] | 0 | 44.54604 | 0.0034515 | 0.3904412 | 0.2164892 | 10.8134 | 61.62652 | 27.25989 | 0.006015811 | 25.3097 | 25.55776 | 0.0001537507 | 0.01739261 | 12.16506 | 1376.138 | 0.0007472124 | 0.03732245 | 0.03215668 | 39.33011 | 86.19094 | 38.934984 | 20.84132117 | 126.698784 | 0.00287358 | 0.13538723 | 0.996693 | 0.997409 | 100.0132 | 273.495 | 327.916 | 331.13 | 922.772 | 0 | 0 | 0
|  | 716 | 47.22117 | 33.68902 | [6 empty] | 0 | 0 | -0.02077725 | -2.350368 | 0 | 0 | 61.67444 | 26.93499 | 0.004578649 | 25.00369 | 25.24697 | 0.000115597 | 0.01307659 | 12.16519 | 1376.153 | 0.0007201171 | 0.0367568 | 0.03130645 | 39.36184 | 86.13749 | 38.942502 | 20.8428904 | 123.675156 | 0.00280375 | 0.13509203 | 0.996871 | 0.997416 | 100.0135 | 273.497 | 327.859 | 331.049 | 922.753 | 0 | 0 | 0
|  | 717 | 46.95813 | 33.5139 | [6 empty] | 0 | 0 | -0.006091 | -0.6890271 | 0 | 0 | 61.72153 | 26.76102 | -0.005742893 | 24.8391 | 25.07891 | -0.0001440255 | -0.01629248 | 12.16525 | 1376.16 | 0.0006963767 | 0.03632824 | 0.03109034 | 39.39304 | 86.08303 | 38.966363 | 20.84293744 | 122.067492 | 0.00272999 | 0.13462195 | 0.998097 | 0.997413 | 100.0135 | 273.492 | 327.818 | 330.983 | 922.749 | 0 | 0 | 0
|  | 718 | 46.68624 | 33.31999 | [6 empty] | 10.65963 | -3.481824 | 0.03871675 | 4.379723 | 0.01750464 | 0.9247006 | 61.76835 | 26.52734 | -0.005424023 | 24.61927 | 24.85331 | -0.0001348049 | -0.01524943 | 12.16525 | 1376.16 | 0.0006777227 | 0.0358014 | 0.03085658 | 39.42401 | 86.02835 | 38.94729 | 20.84280873 | 119.930723 | 0.00268098 | 0.13410191 | 0.998045 | 0.997399 | 100.0139 | 273.487 | 327.779 | 330.895 | 922.749 | 0 | 0 | 0
|  | 719 | 47.86716 | 33.26238 | [6 empty] | 10.47833 | 2.305391 | 0.04038292 | 4.568203 | 0.01689856 | 0.900065 | 61.81563 | 27.01403 | 0.003679676 | 25.06544 | 25.30071 | 9.309841e-05 | 0.01053149 | 12.1653 | 1376.165 | 0.0006824131 | 0.03634725 | 0.0315777 | 39.45523 | 85.97445 | 38.900196 | 20.84228935 | 124.344359 | 0.00265134 | 0.13383155 | 0.996937 | 0.997375 | 100.0145 | 273.502 | 327.707 | 330.783 | 922.747 | 0 | 0 | 0
|  | 720 | 46.62655 | 32.8996 | [6 empty] | 0 | 79.12656 | 0.00041625 | 0.0470871 | 1.613443 | 85.37324 | 61.86288 | 26.50312 | 0.00132723 | 24.58704 | 24.81591 | 3.293643e-05 | 0.003725841 | 12.16536 | 1376.172 | 0.0006715959 | 0.03553661 | 0.03078181 | 39.48641 | 85.92066 | 38.877767 | 20.84296785 | 119.664332 | 0.00265949 | 0.13352557 | 0.997183 | 0.997341 | 100.0141 | 273.489 | 327.649 | 330.699 | 922.722 | 0 | 0 | 0
|  | 721 | 46.01817 | 33.51872 | [6 empty] | 0 | 0 | -0.0219995 | -2.488631 | 0 | 0 | 61.9092 | 26.58976 | -0.001528622 | 24.66161 | 24.88913 | -3.804606e-05 | -0.004303853 | 12.16538 | 1376.174 | 0.000677327 | 0.03553777 | 0.0304562 | 39.51703 | 85.86574 | 38.894774 | 20.84441878 | 120.419641 | 0.00267324 | 0.13324092 | 0.997492 | 0.99731 | 100.0136 | 273.484 | 327.572 | 330.594 | 922.707 | 0 | 0 | 0
|  | 722 | 46.19336 | 33.70534 | [6 empty] | 0 | -1.141624 | 0.003877167 | 0.4385935 | 0.1766438 | 9.213818 | 61.9553 | 26.8142 | -0.0001763962 | 24.86545 | 25.09276 | -4.426266e-06 | -0.0005007089 | 12.16538 | 1376.174 | 0.0006848776 | 0.03572351 | 0.0305817 | 39.54755 | 85.81067 | 38.908909 | 20.84486293 | 122.439799 | 0.00268031 | 0.13296057 | 0.997317 | 0.997296 | 100.0125 | 273.497 | 327.515 | 330.509 | 922.712 | 0 | 0 | 0
|  | 723 | 45.82067 | 33.35464 | [6 empty] | 10.99696 | 1.687956 | 0.03683333 | 4.166667 | 0.0186861 | 0.9640848 | 62.00131 | 26.80933 | 0.002478374 | 24.85918 | 25.08622 | 6.217304e-05 | 0.007033149 | 12.16541 | 1376.177 | 0.0006882714 | 0.03551046 | 0.03034978 | 39.57801 | 85.75562 | 38.885338 | 20.84562717 | 122.386706 | 0.00269388 | 0.13245352 | 0.996987 | 0.997282 | 100.0118 | 273.5 | 327.492 | 330.483 | 922.702 | 0 | 0 | 0
|  | 724 | 45.15744 | 34.13874 | [6 empty] | 23.54257 | 7.176225 | 0.01695617 | 1.918118 | 0.04089811 | 2.068535 | 62.0468 | 26.63339 | 0.004881973 | 24.69649 | 24.92461 | 0.0001216813 | 0.01376485 | 12.1655 | 1376.188 | 0.0006934752 | 0.03507443 | 0.02992819 | 39.60815 | 85.7 | 38.848805 | 20.84638306 | 120.787835 | 0.00273162 | 0.13195195 | 0.996673 | 0.997254 | 100.0114 | 273.497 | 327.498 | 330.523 | 922.693 | 0 | 0 | 0
|  | 725 | 44.75405 | 34.19872 | [6 empty] | 0 | 0 | -0.02053217 | -2.322643 | 0 | 0 | 62.09176 | 26.25631 | -0.004543509 | 24.34922 | 24.5796 | -0.0001116777 | -0.01263322 | 12.16556 | 1376.195 | 0.000698293 | 0.0343891 | 0.02960878 | 39.63792 | 85.6438 | 38.855942 | 20.84602343 | 117.403275 | 0.00278926 | 0.13147887 | 0.997751 | 0.99721 | 100.0106 | 273.499 | 327.53 | 330.629 | 922.699 | 0 | 0 | 0
|  | 726 | 46.12277 | 34.59677 | [6 empty] | 0 | 0 | -0.005605333 | -0.6340875 | 0 | 0 | 62.13719 | 26.71133 | -0.004207743 | 24.77255 | 25.00754 | -0.0001052253 | -0.01190331 | 12.16556 | 1376.195 | 0.0007107896 | 0.03488921 | 0.03042728 | 39.66794 | 85.58842 | 38.877215 | 20.84498864 | 121.514414 | 0.00279079 | 0.13124271 | 0.997691 | 0.99719 | 100.0115 | 273.502 | 327.548 | 330.655 | 922.707 | 0 | 0 | 0
|  | 727 | 46.89746 | 35.28415 | [6 empty] | 46.31288 | 8.071067 | 0.008951583 | 1.012623 | 0.07895524 | 3.935865 | 62.1837 | 27.01362 | 0.00285677 | 25.0516 | 25.29039 | 7.224883e-05 | 0.008172945 | 12.1656 | 1376.199 | 0.0007067744 | 0.03523222 | 0.03089526 | 39.6986 | 85.53467 | 38.866232 | 20.84457436 | 124.273838 | 0.00274463 | 0.13111646 | 0.996846 | 0.997186 | 100.0125 | 273.497 | 327.531 | 330.653 | 923.147 | 0 | 0 | 0
|  | 728 | 46.30441 | 35.85283 | [6 empty] | 0 | 118.3773 | 0.00096225 | 0.1088518 | 0.7024255 | 36.30915 | 62.23031 | 26.76342 | 0.004546175 | 24.81684 | 25.05592 | 0.0001139086 | 0.01288559 | 12.16569 | 1376.209 | 0.0006759089 | 0.03493848 | 0.03051892 | 39.7293 | 85.48119 | 38.863861 | 20.84487937 | 121.969032 | 0.00265067 | 0.13119656 | 0.996625 | 0.997166 | 100.0133 | 273.5 | 327.495 | 330.65 | 923.206 | 0 | 0 | 0
|  | 729 | 46.30645 | 35.77518 | [6 empty] | 15.04208 | -1.376673 | 0.02721358 | 3.07846 | 0.02382355 | 1.282857 | 62.27661 | 26.91529 | -0.001486868 | 24.95721 | 25.19673 | -3.74642e-05 | -0.004238032 | 12.16575 | 1376.216 | 0.0006483242 | 0.03491115 | 0.03050493 | 39.75982 | 85.42745 | 38.856529 | 20.8455088 | 123.354915 | 0.00252996 | 0.13064498 | 0.997328 | 0.997151 | 100.0137 | 273.506 | 327.489 | 330.632 | 922.712 | 0 | 0 | 0
|  | 730 | 46.52838 | 35.00995 | [6 empty] | 8.28422 | -1.40613 | 0.04964992 | 5.616506 | 0.01272914 | 0.7036525 | 62.32303 | 27.14964 | -0.002746732 | 25.17467 | 25.41719 | -6.981423e-05 | -0.007897537 | 12.16575 | 1376.216 | 0.0006320007 | 0.03493629 | 0.03062184 | 39.79038 | 85.37401 | 38.811138 | 20.84600454 | 125.513166 | 0.00244629 | 0.12996909 | 0.997473 | 0.997146 | 100.0141 | 273.512 | 327.491 | 330.646 | 922.707 | 0 | 0 | 0
|  | 731 | 46.35983 | 34.61495 | [6 empty] | 26.64058 | 8.356667 | 0.01538333 | 1.740196 | 0.04021464 | 2.245461 | 62.36947 | 26.96169 | 0.005092667 | 25.00016 | 25.24284 | 0.0001285534 | 0.01454224 | 12.16581 | 1376.223 | 0.0006186352 | 0.03454268 | 0.03046607 | 39.82092 | 85.32076 | 38.771011 | 20.84581584 | 123.78029 | 0.00241181 | 0.12959866 | 0.996538 | 0.997144 | 100.0155 | 273.517 | 327.488 | 330.667 | 922.681 | 0 | 0 | 0
|  | 732 | 46.36541 | 34.77286 | [6 empty] | 0 | 21.83985 | 0.003828 | 0.4330317 | 0.1677563 | 9.113734 | 62.41584 | 27.31825 | 0.003268699 | 25.32923 | 25.57682 | 8.360295e-05 | 0.009457347 | 12.16592 | 1376.235 | 0.0006421712 | 0.03488737 | 0.03053048 | 39.85142 | 85.26753 | 38.775516 | 20.84693736 | 127.068055 | 0.00246993 | 0.12932857 | 0.996755 | 0.997144 | 100.0157 | 273.505 | 327.468 | 330.669 | 922.669 | 0 | 0 | 0
|  | 733 | 45.87911 | 34.70849 | [6 empty] | 18.77536 | 3.719954 | 0.02160125 | 2.44358 | 0.03094448 | 1.625432 | 62.46196 | 27.53415 | 0.003117414 | 25.52793 | 25.77639 | 8.035567e-05 | 0.009090007 | 12.166 | 1376.244 | 0.0006684395 | 0.03511136 | 0.03031255 | 39.88184 | 85.21413 | 38.756153 | 20.84844692 | 129.07694 | 0.00254952 | 0.12920493 | 0.996775 | 0.997146 | 100.0154 | 273.503 | 327.449 | 330.636 | 922.666 | 0 | 0 | 0
|  | 734 | 44.84666 | 34.13077 | [6 empty] | 27.47776 | 8.868063 | 0.01442783 | 1.632108 | 0.04697902 | 2.399107 | 62.50732 | 27.28975 | 0.005008469 | 25.30018 | 25.54612 | 0.0001279469 | 0.01447364 | 12.1661 | 1376.256 | 0.0006778054 | 0.03461391 | 0.02968428 | 39.91184 | 85.15984 | 38.73821 | 20.84963833 | 126.78986 | 0.00260749 | 0.12875688 | 0.996575 | 0.997171 | 100.0158 | 273.5 | 327.434 | 330.617 | 922.67 | 0 | 0 | 0
|  | 735 | 43.78521 | 33.67654 | [6 empty] | 0 | 0 | -0.010138 | -1.146833 | 0 | 0 | 62.55164 | 27.12647 | 0.00876683 | 25.1465 | 25.39304 | 0.0002226165 | 0.02518286 | 12.16628 | 1376.276 | 0.0006979874 | 0.03419487 | 0.02905651 | 39.94121 | 85.10427 | 38.731778 | 20.8511404 | 125.265717 | 0.00269988 | 0.1282427 | 0.996123 | 0.997166 | 100.0152 | 273.491 | 327.404 | 330.614 | 922.673 | 0 | 0 | 0
|  | 736 | 43.63038 | 33.79435 | [6 empty] | 0 | 0 | -0.01765575 | -1.997257 | 0 | 0 | 62.59534 | 27.25789 | 0.008380089 | 25.2667 | 25.51437 | 0.0002138127 | 0.02418695 | 12.1665 | 1376.3 | 0.000737847 | 0.03412653 | 0.02897833 | 39.97023 | 85.04802 | 38.75365 | 20.85186747 | 126.474287 | 0.00283826 | 0.12767774 | 0.996157 | 0.997154 | 100.0147 | 273.491 | 327.383 | 330.592 | 922.688 | 0 | 0 | 0
|  | 737 | 43.68127 | 34.48141 | [6 empty] | 28.38621 | -6.95964 | 0.01360317 | 1.53882 | 0.05640382 | 2.497697 | 62.639 | 27.25011 | -0.00371245 | 25.25772 | 25.50153 | -9.467314e-05 | -0.01070963 | 12.1666 | 1376.313 | 0.0007672706 | 0.03397659 | 0.02899459 | 39.99922 | 84.99186 | 38.758017 | 20.85178599 | 126.393214 | 0.00295071 | 0.12733914 | 0.9976 | 0.997158 | 100.0139 | 273.504 | 327.36 | 330.52 | 922.704 | 0 | 0 | 0
|  | 738 | 43.64476 | 34.85837 | [6 empty] | 0 | -99.23583 | 0.001299833 | 0.14704 | 0.5989276 | 26.11614 | 62.68266 | 27.31311 | -0.005047486 | 25.31248 | 25.5553 | -0.00012899 | -0.01459163 | 12.1666 | 1376.313 | 0.0007785061 | 0.03394663 | 0.02897476 | 40.0282 | 84.93586 | 38.736253 | 20.85207384 | 126.960084 | 0.00298653 | 0.12707768 | 0.997766 | 0.997165 | 100.0131 | 273.513 | 327.313 | 330.453 | 922.72 | 0 | 0 | 0
|  | 739 | 42.85063 | 33.72941 | [6 empty] | 0 | 0 | -0.01242983 | -1.40609 | 0 | 0 | 62.72591 | 27.3481 | -0.001696836 | 25.34019 | 25.58294 | -4.341004e-05 | -0.004910638 | 12.1666 | 1376.313 | 0.0007644943 | 0.03405963 | 0.02855834 | 40.05697 | 84.87945 | 38.75584 | 20.85357492 | 127.261937 | 0.00292978 | 0.12724495 | 0.997365 | 0.997163 | 100.0133 | 273.507 | 327.252 | 330.387 | 922.736 | 0 | 0 | 0
|  | 740 | 42.08324 | 33.43134 | [6 empty] | 27.34121 | -11.4315 | 0.01360642 | 1.539187 | 0.05387629 | 2.471939 | 62.76838 | 27.19767 | -0.00611379 | 25.19756 | 25.44114 | -0.0001555418 | -0.01759522 | 12.1666 | 1376.313 | 0.0007330633 | 0.03363423 | 0.02806782 | 40.08528 | 84.82213 | 38.751832 | 20.85468458 | 125.849569 | 0.00282627 | 0.12666893 | 0.997879 | 0.997151 | 100.0133 | 273.503 | 327.21 | 330.373 | 923.595 | 0 | 0 | 0
|  | 741 | 41.92567 | 32.81304 | [6 empty] | 20.13744 | -6.235903 | 0.01840467 | 2.081976 | 0.03829647 | 1.801555 | 62.81038 | 26.99872 | -0.004543741 | 25.0147 | 25.25886 | -0.0001147697 | -0.012983 | 12.1666 | 1376.313 | 0.0007048337 | 0.03315702 | 0.02789938 | 40.11326 | 84.76435 | 38.733491 | 20.85456094 | 124.022351 | 0.00273869 | 0.12610543 | 0.9977 | 0.997159 | 100.0123 | 273.498 | 327.229 | 330.423 | 923.44 | 0 | 0 | 0
|  | 742 | 42.01277 | 31.95794 | [6 empty] | 0 | 13.46733 | 0.003351333 | 0.3791101 | 0.2038742 | 9.780031 | 62.85235 | 26.83156 | 0.00179802 | 24.8599 | 25.10179 | 4.513351e-05 | 0.005105601 | 12.16663 | 1376.315 | 0.0006832503 | 0.03277614 | 0.02788007 | 40.14115 | 84.70667 | 38.720738 | 20.85404339 | 122.491718 | 0.00267233 | 0.12567476 | 0.996945 | 0.997159 | 100.0114 | 273.499 | 327.23 | 330.414 | 922.732 | 0 | 0 | 0
|  | 743 | 42.46799 | 32.63048 | [6 empty] | 0 | 0 | -0.0200675 | -2.270079 | 0 | 0 | 62.89459 | 27.01643 | 0.002756023 | 25.02666 | 25.26724 | 6.96371e-05 | 0.0078775 | 12.16668 | 1376.322 | 0.0006854836 | 0.03287848 | 0.02814178 | 40.16917 | 84.64952 | 38.727944 | 20.85381015 | 124.163049 | 0.00266286 | 0.12537395 | 0.996823 | 0.997151 | 100.0114 | 273.509 | 327.171 | 330.316 | 922.734 | 0 | 0 | 0
|  | 744 | 42.51804 | 32.75669 | [6 empty] | 48.51783 | -6.088266 | 0.007746833 | 0.8763386 | 0.08804443 | 4.274455 | 62.93708 | 27.17358 | -0.001856444 | 25.16778 | 25.40599 | -4.716478e-05 | -0.005335382 | 12.16672 | 1376.326 | 0.0006820655 | 0.03311349 | 0.02820303 | 40.19734 | 84.59286 | 38.747672 | 20.85415139 | 125.589499 | 0.00263468 | 0.12547992 | 0.997372 | 0.997151 | 100.0124 | 273.5 | 327.113 | 330.209 | 922.738 | 0 | 0 | 0
|  | 745 | 42.26051 | 32.52842 | [6 empty] | 6.846943 | -3.149726 | 0.054562 | 6.172172 | 0.01234924 | 0.6107282 | 62.97947 | 27.39694 | -0.006709726 | 25.37349 | 25.61288 | -0.0001718554 | -0.01944065 | 12.16672 | 1376.326 | 0.000673799 | 0.03332255 | 0.02809262 | 40.22549 | 84.53621 | 38.708153 | 20.85528203 | 127.65674 | 0.00258232 | 0.1253283 | 0.997963 | 0.997164 | 100.0127 | 273.504 | 327.098 | 330.184 | 922.748 | 0 | 0 | 0
|  | 746 | 41.35072 | 32.78485 | [6 empty] | 10.43437 | -8.45666 | 0.03503233 | 3.962934 | 0.0189341 | 0.9392072 | 63.02128 | 27.25071 | -0.01162712 | 25.24068 | 25.47979 | -0.0002962565 | -0.03351318 | 12.16672 | 1376.326 | 0.0006633058 | 0.03290262 | 0.02753443 | 40.2533 | 84.47893 | 38.655372 | 20.85663802 | 126.310773 | 0.00255615 | 0.12474369 | 0.998568 | 0.997183 | 100.0129 | 273.524 | 327.132 | 330.231 | 922.761 | 0 | 0 | 0
|  | 747 | 41.17366 | 31.67839 | [6 empty] | 0 | 0 | -0.003935917 | -0.4452394 | 0 | 0 | 63.06254 | 27.38289 | -0.003023784 | 25.36389 | 25.6016 | -7.741373e-05 | -0.008757209 | 12.16672 | 1376.326 | 0.000664161 | 0.03280084 | 0.02742384 | 40.28078 | 84.42107 | 38.644288 | 20.85744505 | 127.543012 | 0.00254723 | 0.12411551 | 0.997536 | 0.997176 | 100.0136 | 273.514 | 327.142 | 330.208 | 922.743 | 0 | 0 | 0
|  | 748 | 40.41677 | 31.44185 | [6 empty] | 0 | 0 | -0.021822 | -2.468552 | 0 | 0 | 63.10334 | 27.02184 | 0.004907607 | 25.02839 | 25.26159 | 0.000123974 | 0.0140242 | 12.16678 | 1376.333 | 0.0006665834 | 0.03218474 | 0.02692344 | 40.30795 | 84.36275 | 38.65714 | 20.85791002 | 124.196485 | 0.00259001 | 0.12366834 | 0.996585 | 0.997169 | 100.0144 | 273.5 | 327.128 | 330.176 | 922.74 | 0 | 0 | 0
|  | 749 | 39.24508 | 31.61312 | [6 empty] | 39.10243 | 18.29169 | 0.00887225 | 1.003648 | 0.07653016 | 3.533953 | 63.14317 | 26.41346 | 0.006572147 | 24.46489 | 24.69336 | 0.0001622884 | 0.01835842 | 12.16692 | 1376.349 | 0.0006789947 | 0.03135411 | 0.02617092 | 40.3345 | 84.30329 | 38.675066 | 20.85841154 | 118.667014 | 0.00269735 | 0.12340421 | 0.996386 | 0.997168 | 100.0147 | 273.493 | 327.128 | 330.183 | 922.759 | 0 | 0 | 0
|  | 750 | 38.97471 | 30.22842 | [6 empty] | 8.862674 | 5.238624 | 0.038875 | 4.397624 | 0.01805082 | 0.815249 | 63.18228 | 26.75094 | 0.008144479 | 24.77611 | 25.00485 | 0.0002036515 | 0.0230375 | 12.16711 | 1376.369 | 0.0007017257 | 0.03169281 | 0.0260855 | 40.36063 | 84.24304 | 38.639732 | 20.85983197 | 121.712097 | 0.00275168 | 0.12325189 | 0.996203 | 0.997172 | 100.0145 | 273.507 | 327.11 | 330.13 | 922.755 | 0 | 0 | 0
|  | 751 | 38.80816 | 29.30369 | [6 empty] | 44.11314 | 17.59491 | 0.007776917 | 0.8797417 | 0.08997873 | 4.079243 | 63.22117 | 26.84782 | 0.005453943 | 24.86121 | 25.08903 | 0.0001368341 | 0.01547897 | 12.16728 | 1376.389 | 0.0006997571 | 0.03172393 | 0.02599968 | 40.38667 | 84.18265 | 38.611491 | 20.86043982 | 122.572422 | 0.00273431 | 0.12304684 | 0.996532 | 0.997181 | 100.0145 | 273.518 | 327.049 | 330.046 | 922.761 | 0 | 0 | 0
|  | 752 | 39.36887 | 29.1548 | [6 empty] | 19.00792 | 5.701542 | 0.01830925 | 2.071182 | 0.03806467 | 1.744562 | 63.26026 | 27.24925 | 0.004100544 | 25.22807 | 25.45783 | 0.000104391 | 0.01180893 | 12.1674 | 1376.402 | 0.0006969356 | 0.03194161 | 0.02633368 | 40.41284 | 84.12268 | 38.61504 | 20.86062167 | 126.240913 | 0.0026839 | 0.12242698 | 0.996714 | 0.997202 | 100.0151 | 273.509 | 326.986 | 329.964 | 922.775 | 0 | 0 | 0
|  | 753 | 39.11542 | 28.96437 | [6 empty] | 7.424428 | 2.365667 | 0.04657333 | 5.268477 | 0.01467736 | 0.6805389 | 63.2995 | 27.25835 | 0.004327442 | 25.23302 | 25.46008 | 0.000110177 | 0.01246346 | 12.1675 | 1376.414 | 0.0006835737 | 0.03169497 | 0.02615437 | 40.43908 | 84.06308 | 38.570853 | 20.86124625 | 126.307796 | 0.00263233 | 0.12180576 | 0.996695 | 0.99721 | 100.016 | 273.517 | 326.941 | 329.883 | 923.726 | 0 | 0 | 0
|  | 754 | 38.51721 | 28.72378 | [6 empty] | 14.61847 | 4.129227 | 0.02329192 | 2.634832 | 0.0291703 | 1.339135 | 63.33832 | 26.9916 | 0.003814743 | 24.98372 | 25.21208 | 9.617761e-05 | 0.01087982 | 12.16761 | 1376.426 | 0.0006794321 | 0.03119103 | 0.02575391 | 40.46503 | 84.00307 | 38.534339 | 20.8617309 | 123.836135 | 0.00264209 | 0.12133328 | 0.996759 | 0.997213 | 100.016 | 273.526 | 326.91 | 329.898 | 923.71 | 0 | 0 | 0
|  | 755 | 38.65042 | 28.38624 | [6 empty] | 0 | 1.494477 | 0.002130083 | 0.2409597 | 0.3229986 | 14.60652 | 63.3769 | 27.04616 | 0.000126009 | 25.03338 | 25.26296 | 3.183361e-06 | 0.0003601087 | 12.16766 | 1376.432 | 0.0006880139 | 0.03111311 | 0.02581723 | 40.49082 | 83.94291 | 38.524763 | 20.86169319 | 124.333019 | 0.00266965 | 0.1209903 | 0.997206 | 0.997221 | 100.0165 | 273.519 | 326.899 | 329.897 | 922.76 | 0 | 0 | 0
|  | 756 | 37.88733 | 28.46373 | [6 empty] | 0 | 0 | -0.002397333 | -0.2711916 | 0 | 0 | 63.41517 | 26.99466 | -0.003057207 | 24.98457 | 25.21394 | -7.708424e-05 | -0.008719937 | 12.16766 | 1376.432 | 0.000687012 | 0.03099495 | 0.02538769 | 40.51642 | 83.8825 | 38.525823 | 20.86296862 | 123.854336 | 0.00267083 | 0.12084665 | 0.997595 | 0.997231 | 100.0167 | 273.51 | 326.884 | 329.885 | 922.751 | 0 | 0 | 0
|  | 757 | 36.79586 | 28.86156 | [6 empty] | 0 | 0 | -0.00273475 | -0.3093609 | 0 | 0 | 63.45251 | 26.82013 | -0.008110854 | 24.82136 | 25.05077 | -0.0002031832 | -0.02298452 | 12.16766 | 1376.432 | 0.0006770145 | 0.03076215 | 0.02476029 | 40.5415 | 83.82102 | 38.528286 | 20.86453205 | 122.249783 | 0.00264941 | 0.12076712 | 0.998204 | 0.997238 | 100.0162 | 273.509 | 326.862 | 329.883 | 922.749 | 0 | 0 | 0
|  | 758 | 36.97897 | 27.88937 | [6 empty] | 0 | 0 | -0.01652892 | -1.869787 | 0 | 0 | 63.4894 | 26.73542 | -0.0006803948 | 24.73918 | 24.96688 | -1.698733e-05 | -0.001921644 | 12.16766 | 1376.432 | 0.0006696067 | 0.03036614 | 0.02479591 | 40.56627 | 83.7591 | 38.533755 | 20.86414668 | 121.460138 | 0.00262903 | 0.1200315 | 0.997333 | 0.997252 | 100.0159 | 273.509 | 326.812 | 329.82 | 922.741 | 0 | 0 | 0
|  | 759 | 37.31498 | 26.8147 | [6 empty] | 0 | 0 | -0.01173108 | -1.327046 | 0 | 0 | 63.52654 | 26.79432 | 0.0002604129 | 24.78883 | 25.01665 | 6.514658e-06 | 0.0007369523 | 12.16766 | 1376.432 | 0.0006614114 | 0.03020033 | 0.02494854 | 40.59115 | 83.69769 | 38.555402 | 20.8638156 | 121.972017 | 0.00259171 | 0.11945994 | 0.99722 | 0.997251 | 100.0159 | 273.509 | 326.748 | 329.751 | 922.732 | 0 | 0 | 0
|  | 760 | 37.56969 | 27.10312 | [6 empty] | 6.818396 | -5.150924 | 0.04870883 | 5.510049 | 0.01350345 | 0.6180942 | 63.56399 | 26.85708 | -0.01000713 | 24.84339 | 25.07167 | -0.0002508955 | -0.02838185 | 12.16767 | 1376.433 | 0.0006577374 | 0.03010665 | 0.02507011 | 40.61616 | 83.63683 | 38.544404 | 20.86360286 | 122.526844 | 0.0025716 | 0.11905704 | 0.998446 | 0.997254 | 100.0158 | 273.507 | 326.702 | 329.704 | 922.723 | 0 | 0 | 0
|  | 761 | 37.43926 | 27.38097 | [6 empty] | 6.170722 | -5.570573 | 0.05363442 | 6.067242 | 0.01217165 | 0.5603627 | 63.60149 | 26.78009 | -0.01195296 | 24.76982 | 24.99586 | -0.0002987745 | -0.03379802 | 12.16767 | 1376.433 | 0.0006528192 | 0.03005473 | 0.02499002 | 40.64119 | 83.5762 | 38.472705 | 20.86363065 | 121.813789 | 0.00255989 | 0.11914154 | 0.998718 | 0.997294 | 100.0149 | 273.516 | 326.671 | 329.652 | 922.705 | 0 | 0 | 0
|  | 762 | 36.71625 | 28.06893 | [6 empty] | 0 | 0 | -0.017967 | -2.032466 | 0 | 0 | 63.63857 | 26.50376 | -0.001679767 | 24.51364 | 24.73861 | -4.155512e-05 | -0.004700805 | 12.16767 | 1376.433 | 0.0006419077 | 0.02968608 | 0.02454019 | 40.66595 | 83.51518 | 38.456685 | 20.86428623 | 119.309973 | 0.0025436 | 0.11899621 | 0.997523 | 0.997323 | 100.0141 | 273.519 | 326.663 | 329.661 | 922.684 | 0 | 0 | 0
|  | 763 | 35.79847 | 27.86449 | [6 empty] | 0 | 0 | -0.04312433 | -4.878318 | 0 | 0 | 63.67483 | 26.20546 | 0.005864929 | 24.23788 | 24.45921 | 0.0001434515 | 0.01622755 | 12.16774 | 1376.441 | 0.000638089 | 0.02922102 | 0.02397357 | 40.69021 | 83.45325 | 38.497263 | 20.86528932 | 116.640082 | 0.00255704 | 0.1186674 | 0.996642 | 0.99734 | 100.0139 | 273.513 | 326.665 | 329.648 | 922.682 | 0 | 0 | 0
|  | 764 | 36.33074 | 27.30152 | [6 empty] | 0 | 0 | -0.002461083 | -0.2784031 | 0 | 0 | 63.71089 | 26.90875 | 0.004309906 | 24.88509 | 25.11091 | 0.0001082257 | 0.01224272 | 12.16786 | 1376.455 | 0.0006538813 | 0.02992951 | 0.02437406 | 40.71438 | 83.39122 | 38.525264 | 20.86610638 | 122.968574 | 0.00255192 | 0.11848217 | 0.996865 | 0.997378 | 100.0133 | 273.524 | 326.622 | 329.586 | 922.684 | 0 | 0 | 0
|  | 765 | 36.61246 | 27.03412 | [6 empty] | 12.16257 | 3.434006 | 0.02661067 | 3.010256 | 0.02451827 | 1.11501 | 63.74736 | 26.85989 | 0.003645965 | 24.83702 | 25.06365 | 9.138119e-05 | 0.01033724 | 12.16796 | 1376.466 | 0.0006524474 | 0.02967117 | 0.02448607 | 40.73881 | 83.32989 | 38.503845 | 20.86557982 | 122.508216 | 0.00255097 | 0.11798233 | 0.996968 | 0.997402 | 100.0124 | 273.518 | 326.584 | 329.564 | 922.704 | 0 | 0 | 0
|  | 766 | 36.41356 | 26.73076 | [6 empty] | 11.56207 | 2.840544 | 0.02784067 | 3.149397 | 0.02305714 | 1.048324 | 63.78388 | 26.61751 | 0.003183831 | 24.61266 | 24.83883 | 7.908263e-05 | 0.008945999 | 12.16805 | 1376.476 | 0.0006419262 | 0.02918605 | 0.02430111 | 40.76321 | 83.26877 | 38.479808 | 20.86545736 | 120.306028 | 0.00253297 | 0.11744491 | 0.997023 | 0.997402 | 100.012 | 273.514 | 326.581 | 329.582 | 923.5 | 0 | 0 | 0
|  | 767 | 37.07215 | 26.81344 | [6 empty] | 23.83113 | -1.674399 | 0.01375167 | 1.555618 | 0.04651076 | 2.164796 | 63.82062 | 27.20139 | -0.0009070289 | 25.15318 | 25.38593 | -2.302577e-05 | -0.002604725 | 12.16809 | 1376.48 | 0.0006396004 | 0.02976955 | 0.02474357 | 40.78773 | 83.20811 | 38.452943 | 20.86575888 | 125.645104 | 0.0024706 | 0.11730768 | 0.997527 | 0.997419 | 100.0125 | 273.521 | 326.589 | 329.611 | 923.949 | 0 | 0 | 0
|  | 768 | 36.97172 | 26.29932 | [6 empty] | 0 | 0 | -0.001005083 | -0.1136972 | 0 | 0 | 63.85764 | 27.28124 | -0.0007222514 | 25.22764 | 25.45829 | -1.838728e-05 | -0.00208001 | 12.16809 | 1376.48 | 0.0006291094 | 0.029776 | 0.02468629 | 40.81244 | 83.14797 | 38.452136 | 20.86618993 | 126.386936 | 0.00242372 | 0.11711243 | 0.997533 | 0.997447 | 100.0119 | 273.511 | 326.597 | 329.583 | 922.717 | 0 | 0 | 0
|  | 769 | 36.75088 | 25.94131 | [6 empty] | 19.14546 | 6.660865 | 0.01696892 | 1.919561 | 0.03699728 | 1.746449 | 63.8945 | 27.20727 | 0.004452357 | 25.1577 | 25.38603 | 0.0001130277 | 0.01278593 | 12.16814 | 1376.487 | 0.0006278037 | 0.02963535 | 0.02454543 | 40.83706 | 83.08778 | 38.447489 | 20.86643588 | 125.694838 | 0.00242524 | 0.11696749 | 0.99694 | 0.99747 | 100.011 | 273.513 | 326.577 | 329.541 | 922.716 | 0 | 0 | 0
|  | 770 | 35.93164 | 26.3868 | [6 empty] | 34.4047 | 3.327198 | 0.009232333 | 1.044382 | 0.06830382 | 3.120066 | 63.93084 | 26.66392 | 0.001234663 | 24.65362 | 24.8795 | 3.07178e-05 | 0.003474864 | 12.16822 | 1376.495 | 0.0006306036 | 0.02880549 | 0.02397916 | 40.86132 | 83.02707 | 38.424115 | 20.86669411 | 120.716364 | 0.00248472 | 0.11638003 | 0.997322 | 0.997469 | 100.0104 | 273.52 | 326.555 | 329.547 | 922.701 | 0 | 0 | 0
|  | 771 | 35.96726 | 26.69915 | [6 empty] | 0 | 0 | -0.015226 | -1.722398 | 0 | 0 | 63.96679 | 26.83558 | 0.0002351613 | 24.81226 | 25.04021 | 5.888488e-06 | 0.0006661185 | 12.16823 | 1376.497 | 0.0006535413 | 0.02879078 | 0.02400512 | 40.88531 | 82.96601 | 38.432402 | 20.86712726 | 122.275349 | 0.00255746 | 0.11588915 | 0.997435 | 0.997463 | 100.0104 | 273.514 | 326.554 | 329.554 | 922.702 | 0 | 0 | 0
|  | 772 | 36.30069 | 26.30255 | [6 empty] | 23.84205 | 5.599383 | 0.01345933 | 1.522549 | 0.05086488 | 2.163416 | 64.00293 | 27.23675 | 0.002965109 | 25.18426 | 25.41693 | 7.536396e-05 | 0.008525335 | 12.16827 | 1376.502 | 0.0006846073 | 0.02911814 | 0.02424666 | 40.90944 | 82.90535 | 38.442228 | 20.86751713 | 125.96389 | 0.00263831 | 0.11564019 | 0.997139 | 0.997492 | 100.0109 | 273.518 | 326.568 | 329.585 | 922.706 | 0 | 0 | 0
|  | 773 | 35.51308 | 26.26505 | [6 empty] | 14.02913 | -1.019998 | 0.02237742 | 2.531382 | 0.03071037 | 1.284091 | 64.03883 | 26.97122 | -0.000906928 | 24.93935 | 25.1673 | -2.282493e-05 | -0.002582005 | 12.16831 | 1376.506 | 0.0006872187 | 0.02873463 | 0.0237651 | 40.93345 | 82.84455 | 38.409681 | 20.86833989 | 123.522785 | 0.00267391 | 0.1153971 | 0.997638 | 0.99753 | 100.0117 | 273.534 | 326.576 | 329.561 | 922.72 | 0 | 0 | 0
|  | 774 | 34.33844 | 25.97909 | [6 empty] | 60.06864 | -0.5375945 | 0.005053417 | 0.5716535 | 0.1322719 | 5.611271 | 64.07376 | 26.67093 | -0.0001091698 | 24.66017 | 24.88498 | -2.716689e-06 | -0.0003073178 | 12.16831 | 1376.506 | 0.0006684248 | 0.02835609 | 0.02306737 | 40.95686 | 82.78263 | 38.403859 | 20.86980986 | 120.780185 | 0.00263071 | 0.11525246 | 0.997567 | 0.997554 | 100.0121 | 273.515 | 326.556 | 329.533 | 922.723 | 0 | 0 | 0
|  | 775 | 34.14639 | 25.20236 | [6 empty] | 20.53161 | 1.066085 | 0.01470192 | 1.663113 | 0.04420969 | 1.910709 | 64.108 | 26.67209 | 0.0006298386 | 24.65898 | 24.88493 | 1.567349e-05 | 0.001773019 | 12.16832 | 1376.507 | 0.0006499672 | 0.02809108 | 0.02291636 | 40.97985 | 82.72 | 38.393979 | 20.87032574 | 120.779638 | 0.00255904 | 0.11459552 | 0.997503 | 0.997578 | 100.0134 | 273.504 | 326.526 | 329.518 | 922.707 | 0 | 0 | 0
|  | 776 | 34.26603 | 24.5091 | [6 empty] | 19.89111 | 1.486241 | 0.0152285 | 1.722681 | 0.04231375 | 1.850505 | 64.14221 | 27.00001 | 0.0008985724 | 24.96 | 25.18797 | 2.263322e-05 | 0.002560319 | 12.16834 | 1376.509 | 0.0006443749 | 0.02818042 | 0.02299213 | 41.00281 | 82.65748 | 38.377253 | 20.87101621 | 123.757075 | 0.00250702 | 0.11397149 | 0.997484 | 0.997591 | 100.0142 | 273.505 | 326.498 | 329.48 | 922.705 | 0 | 0 | 0
|  | 777 | 33.66558 | 24.44064 | [6 empty] | 0 | 0 | -0.02384783 | -2.697719 | 0 | 0 | 64.17617 | 27.06966 | 0.002494368 | 25.02049 | 25.24843 | 6.297889e-05 | 0.007124309 | 12.16838 | 1376.514 | 0.0006369664 | 0.02806597 | 0.02264831 | 41.02563 | 82.59482 | 38.373256 | 20.87236418 | 124.377028 | 0.00247237 | 0.11351648 | 0.997309 | 0.997606 | 100.0151 | 273.503 | 326.447 | 329.421 | 922.713 | 0 | 0 | 0
|  | 778 | 32.92818 | 24.40362 | [6 empty] | 0 | 0 | -0.05622383 | -6.360162 | 0 | 0 | 64.20947 | 26.8463 | -0.0005793847 | 24.81038 | 25.0372 | -1.450617e-05 | -0.00164097 | 12.16841 | 1376.517 | 0.000643874 | 0.02776475 | 0.02220804 | 41.04806 | 82.53145 | 38.420817 | 20.8732185 | 122.314901 | 0.00251922 | 0.11334579 | 0.99769 | 0.997621 | 100.0161 | 273.512 | 326.399 | 329.383 | 922.712 | 0 | 0 | 0
|  | 779 | 32.75893 | 24.59777 | [6 empty] | 8.430312 | -0.04904639 | 0.03435092 | 3.88585 | 0.01959108 | 0.8078739 | 64.24231 | 26.89459 | -6.717547e-05 | 24.85379 | 25.08041 | -1.684789e-06 | -0.0001905869 | 12.16841 | 1376.517 | 0.0006729715 | 0.02775121 | 0.02212626 | 41.07022 | 82.46767 | 38.456317 | 20.87362817 | 122.7493 | 0.00262664 | 0.11319046 | 0.997653 | 0.997645 | 100.0166 | 273.516 | 326.383 | 329.359 | 923.22 | 0 | 0 | 0
|  | 780 | 32.50429 | 25.10658 | [6 empty] | 4.470069 | 0.3111545 | 0.06428042 | 7.27154 | 0.0105948 | 0.4303383 | 64.27495 | 26.89154 | 0.0007977139 | 24.85075 | 25.07308 | 2.000114e-05 | 0.002262573 | 12.16842 | 1376.518 | 0.0006810379 | 0.02766232 | 0.02197875 | 41.09228 | 82.40378 | 38.367055 | 20.87411622 | 122.720339 | 0.00265795 | 0.11298063 | 0.997595 | 0.99769 | 100.0163 | 273.52 | 326.38 | 329.3 | 924.103 | 0 | 0 | 0
|  | 781 | 32.30365 | 24.53613 | [6 empty] | 0 | 0 | -0.01938 | -2.192308 | 0 | 0 | 64.30735 | 27.20775 | -0.00339984 | 25.13973 | 25.36198 | -8.622666e-05 | -0.009754147 | 12.16843 | 1376.52 | 0.0006952979 | 0.02771861 | 0.0218848 | 41.11421 | 82.33976 | 38.355371 | 20.87528854 | 125.607258 | 0.00268171 | 0.11233 | 0.998121 | 0.997716 | 100.0175 | 273.509 | 326.338 | 329.223 | 922.771 | 0 | 0 | 0
|  | 782 | 32.08409 | 24.36284 | [6 empty] | 0 | 0 | -0.01140692 | -1.290375 | 0 | 0 | 64.33954 | 27.28053 | -0.01044679 | 25.20404 | 25.42796 | -0.0002656405 | -0.03004983 | 12.16843 | 1376.52 | 0.0007031018 | 0.02764814 | 0.02175888 | 41.13603 | 82.27563 | 38.384614 | 20.87590055 | 126.265427 | 0.00270424 | 0.11198112 | 0.998978 | 0.997733 | 100.0189 | 273.501 | 326.3 | 329.199 | 922.794 | 0 | 0 | 0
|  | 783 | 31.64169 | 24.92942 | [6 empty] | 5.728088 | -4.671904 | 0.04883175 | 5.523954 | 0.01436944 | 0.5585157 | 64.37141 | 27.08662 | -0.00903767 | 25.02159 | 25.24293 | -0.0002281372 | -0.02580738 | 12.16843 | 1376.52 | 0.0007016851 | 0.0272733 | 0.02146307 | 41.15764 | 82.21125 | 38.364229 | 20.87637223 | 124.46042 | 0.00271791 | 0.11154788 | 0.998831 | 0.997754 | 100.0194 | 273.503 | 326.257 | 329.143 | 922.834 | 0 | 0 | 0
|  | 784 | 31.31077 | 25.37755 | [6 empty] | 5.294062 | 1.496949 | 0.05228258 | 5.914319 | 0.01346928 | 0.5231142 | 64.40288 | 27.26302 | 0.003081809 | 25.17682 | 25.39558 | 7.826435e-05 | 0.008853433 | 12.16847 | 1376.524 | 0.0007042087 | 0.02734976 | 0.02129741 | 41.17902 | 82.14653 | 38.301036 | 20.87738627 | 126.048107 | 0.00271015 | 0.11130371 | 0.997422 | 0.997789 | 100.0199 | 273.499 | 326.157 | 328.991 | 922.884 | 0 | 0 | 0
|  | 785 | 30.75501 | 25.05996 | [6 empty] | 43.05158 | 6.235519 | 0.006315083 | 0.7143759 | 0.1100299 | 4.3609 | 64.43392 | 27.37318 | 0.00154491 | 25.2708 | 25.48874 | 3.937782e-05 | 0.004454505 | 12.16853 | 1376.531 | 0.0006948477 | 0.02753944 | 0.02102318 | 41.20018 | 82.08142 | 38.272728 | 20.8785776 | 127.029813 | 0.00266404 | 0.11149406 | 0.997638 | 0.997822 | 100.0205 | 273.501 | 326.057 | 328.869 | 922.906 | 0 | 0 | 0
|  | 786 | 30.00898 | 24.24874 | [6 empty] | 0 | 0 | -0.001842833 | -0.2084653 | 0 | 0 | 64.4643 | 27.45894 | 0.0009487228 | 25.34834 | 25.56884 | 2.425774e-05 | 0.002744088 | 12.16856 | 1376.534 | 0.0006749388 | 0.02754192 | 0.02061388 | 41.221 | 82.01565 | 38.279997 | 20.88014392 | 127.818842 | 0.00258087 | 0.1112932 | 0.99773 | 0.997843 | 100.0211 | 273.501 | 326.036 | 328.872 | 922.922 | 0 | 0 | 0
|  | 787 | 30.25882 | 23.57905 | [6 empty] | 36.88217 | 12.655 | 0.0072525 | 0.8204186 | 0.09060136 | 3.768112 | 64.49443 | 27.55038 | 0.003577019 | 25.43393 | 25.65835 | 9.17804e-05 | 0.0103824 | 12.16862 | 1376.541 | 0.0006570864 | 0.02732823 | 0.02070893 | 41.24166 | 81.94972 | 38.271698 | 20.88005718 | 128.677473 | 0.00250543 | 0.11056366 | 0.997457 | 0.997883 | 100.0222 | 273.493 | 326.051 | 328.928 | 922.943 | 0 | 0 | 0
|  | 788 | 30.31707 | 23.46466 | [6 empty] | 0 | 0 | -0.01053433 | -1.191667 | 0 | 0 | 64.52472 | 27.36697 | 0.007071197 | 25.26213 | 25.48452 | 0.000180206 | 0.0203853 | 12.16876 | 1376.556 | 0.0006550067 | 0.02692011 | 0.02067747 | 41.26235 | 81.88416 | 38.270682 | 20.87970526 | 126.957451 | 0.0025141 | 0.11001974 | 0.99709 | 0.997932 | 100.0229 | 273.506 | 326.019 | 328.889 | 922.947 | 0 | 0 | 0
|  | 789 | 30.7071 | 23.46353 | [6 empty] | 0 | 10.19267 | 0.003304667 | 0.3738311 | 0.2063055 | 8.127946 | 64.55523 | 27.45293 | 0.001318022 | 25.33518 | 25.55601 | 3.368339e-05 | 0.003810338 | 12.16886 | 1376.568 | 0.000681771 | 0.02686015 | 0.02088898 | 41.28314 | 81.81905 | 38.285238 | 20.87922204 | 127.724515 | 0.00260716 | 0.1096733 | 0.997795 | 0.997952 | 100.0243 | 273.502 | 325.938 | 328.779 | 922.948 | 0 | 0 | 0
|  | 790 | 30.59182 | 23.86383 | [6 empty] | 9.635075 | -1.905405 | 0.02806742 | 3.175047 | 0.02546878 | 0.9597411 | 64.58588 | 27.49508 | -0.002089861 | 25.37011 | 25.59011 | -5.347978e-05 | -0.006049749 | 12.16888 | 1376.57 | 0.0007148429 | 0.02693745 | 0.02085166 | 41.30401 | 81.75428 | 38.261905 | 20.87945046 | 128.096946 | 0.0027276 | 0.10975962 | 0.998239 | 0.99799 | 100.0251 | 273.486 | 325.887 | 328.713 | 922.95 | 0 | 0 | 0
|  | 791 | 30.30044 | 24.36737 | [6 empty] | 0 | -52.46119 | 0.002531333 | 0.2863499 | 0.2917313 | 10.66945 | 64.61633 | 27.56041 | -0.005177393 | 25.42859 | 25.64935 | -0.0001327968 | -0.01502226 | 12.16888 | 1376.57 | 0.0007384691 | 0.02700792 | 0.02071473 | 41.32479 | 81.68941 | 38.241138 | 20.88006287 | 128.697305 | 0.00280987 | 0.10977506 | 0.998635 | 0.998018 | 100.0254 | 273.5 | 325.864 | 328.693 | 922.943 | 0 | 0 | 0
|  | 792 | 30.10181 | 24.1736 | [6 empty] | 0 | 0 | -0.01538867 | -1.740799 | 0 | 0 | 64.64653 | 27.22421 | -0.00698892 | 25.11593 | 25.33253 | -0.000177047 | -0.02002794 | 12.16888 | 1376.57 | 0.0007284523 | 0.02655539 | 0.02053504 | 41.34542 | 81.6244 | 38.254691 | 20.87982016 | 125.564241 | 0.00280604 | 0.10947756 | 0.998883 | 0.99805 | 100.0262 | 273.504 | 325.832 | 328.642 | 923.784 | 0 | 0 | 0
|  | 793 | 30.17531 | 23.57516 | [6 empty] | 10.42949 | 0.7939478 | 0.0255765 | 2.893269 | 0.02755102 | 1.015051 | 64.67667 | 26.80296 | 0.0008141896 | 24.72556 | 24.94063 | 2.030641e-05 | 0.002297105 | 12.16889 | 1376.571 | 0.0007046586 | 0.02596146 | 0.02047502 | 41.36592 | 81.55948 | 38.257902 | 20.87894984 | 121.69998 | 0.00275773 | 0.10902814 | 0.997984 | 0.998081 | 100.026 | 273.5 | 325.809 | 328.643 | 924.205 | 0 | 0 | 0
|  | 794 | 30.93055 | 23.51905 | [6 empty] | 7.874191 | 1.710583 | 0.03472433 | 3.928092 | 0.01965873 | 0.7499666 | 64.70722 | 26.96629 | 0.002367221 | 24.87547 | 25.09223 | 5.939886e-05 | 0.006719329 | 12.16893 | 1376.576 | 0.0006826364 | 0.02604209 | 0.0208854 | 41.3866 | 81.49524 | 38.211353 | 20.87799118 | 123.183914 | 0.00265682 | 0.10883883 | 0.997809 | 0.998091 | 100.0246 | 273.505 | 325.799 | 328.638 | 923.1 | 0 | 0 | 0
|  | 795 | 31.8737 | 23.63981 | [6 empty] | 0 | 0 | -0.009344667 | -1.057089 | 0 | 0 | 64.73862 | 27.38609 | -0.00578926 | 25.25961 | 25.47649 | -0.00014749 | -0.01668439 | 12.16896 | 1376.579 | 0.0006659627 | 0.02645459 | 0.02144953 | 41.40777 | 81.43223 | 38.201352 | 20.87720126 | 127.03348 | 0.00255374 | 0.10885587 | 0.998791 | 0.998101 | 100.0238 | 273.501 | 325.759 | 328.556 | 923.069 | 0 | 0 | 0
|  | 796 | 31.82545 | 23.45818 | [6 empty] | 0 | 0 | -0.003386083 | -0.3830411 | 0 | 0 | 64.77047 | 27.44855 | -0.009595706 | 25.31357 | 25.53367 | -0.0002450136 | -0.02771647 | 12.16896 | 1376.579 | 0.0006453987 | 0.02643535 | 0.0214125 | 41.4292 | 81.36994 | 38.218983 | 20.87748468 | 127.595179 | 0.00247055 | 0.10866507 | 0.999301 | 0.998157 | 100.0232 | 273.492 | 325.712 | 328.544 | 922.921 | 0 | 0 | 0
|  | 797 | 31.18255 | 23.47478 | [6 empty] | 58.03033 | -25.99124 | 0.004750167 | 0.5373492 | 0.129137 | 5.478007 | 64.80198 | 27.08358 | -0.004899719 | 24.9783 | 25.19792 | -0.0001234627 | -0.01396637 | 12.16896 | 1376.579 | 0.0006134223 | 0.02602145 | 0.02099072 | 41.4504 | 81.30737 | 38.206806 | 20.87794278 | 124.231127 | 0.00238123 | 0.10851343 | 0.998774 | 0.99819 | 100.023 | 273.489 | 325.729 | 328.593 | 923.021 | 0 | 0 | 0
|  | 798 | 30.94696 | 23.02683 | [6 empty] | 0 | 0 | -0.01147775 | -1.298388 | 0 | 0 | 64.83304 | 26.875 | 0.0009147922 | 24.7873 | 25.00477 | 2.287417e-05 | 0.002587576 | 12.16897 | 1376.581 | 0.0005945931 | 0.02578649 | 0.02082071 | 41.47131 | 81.24441 | 38.214352 | 20.87797091 | 122.331754 | 0.00232696 | 0.10842881 | 0.998111 | 0.99822 | 100.0224 | 273.483 | 325.747 | 328.605 | 922.876 | 0 | 0 | 0
|  | 799 | 31.24402 | 22.66997 | [6 empty] | 39.48211 | 16.04392 | 0.0069955 | 0.7913462 | 0.0846973 | 3.66468 | 64.86414 | 26.91522 | 0.004482431 | 24.82318 | 25.03892 | 0.0001122352 | 0.01269629 | 12.16904 | 1376.588 | 0.0005925 | 0.02563627 | 0.02095707 | 41.4922 | 81.18165 | 38.221306 | 20.87761713 | 122.692177 | 0.0023155 | 0.10796714 | 0.997723 | 0.998257 | 100.0217 | 273.492 | 325.731 | 328.562 | 922.792 | 0 | 0 | 0
|  | 800 | 31.67417 | 22.78471 | [6 empty] | 6.951275 | -0.3662389 | 0.04028033 | 4.556599 | 0.01494071 | 0.6313689 | 64.89559 | 27.00203 | -0.0005873939 | 24.89987 | 25.11471 | -1.475223e-05 | -0.001668804 | 12.1691 | 1376.595 | 0.0006018167 | 0.02543175 | 0.02116138 | 41.51325 | 81.11949 | 38.19725 | 20.87715885 | 123.4682 | 0.00234386 | 0.10726716 | 0.998349 | 0.998279 | 100.0215 | 273.505 | 325.687 | 328.497 | 922.889 | 0 | 0 | 0
|  | 801 | 31.1914 | 23.00473 | [6 empty] | 12.50906 | -6.105521 | 0.02204258 | 2.493505 | 0.0285315 | 1.148497 | 64.92703 | 26.99973 | -0.005360384 | 24.89324 | 25.10668 | -0.0001345814 | -0.01522415 | 12.1691 | 1376.595 | 0.000628908 | 0.02531585 | 0.02089437 | 41.53428 | 81.05746 | 38.153936 | 20.87804791 | 123.424794 | 0.00244781 | 0.10698994 | 0.998947 | 0.998308 | 100.021 | 273.501 | 325.628 | 328.42 | 922.838 | 0 | 0 | 0
|  | 802 | 30.92184 | 23.2098 | [6 empty] | 0 | 0 | -0.01718917 | -1.944476 | 0 | 0 | 64.95808 | 27.41685 | -0.00386743 | 25.2772 | 25.49238 | -9.859e-05 | -0.01115272 | 12.1691 | 1376.595 | 0.0006539573 | 0.02563213 | 0.02080706 | 41.55513 | 80.99512 | 38.158756 | 20.87940185 | 127.26471 | 0.00250564 | 0.10681034 | 0.998797 | 0.998336 | 100.02 | 273.498 | 325.62 | 328.392 | 922.874 | 0 | 0 | 0
|  | 803 | 30.90441 | 23.117 | [6 empty] | 0 | 0 | -0.01395392 | -1.578497 | 0 | 0 | 64.989 | 27.67445 | -0.002894379 | 25.51195 | 25.72767 | -7.446562e-05 | -0.008423713 | 12.1691 | 1376.595 | 0.0006659763 | 0.02593421 | 0.02084829 | 41.57596 | 80.93275 | 38.177865 | 20.87990639 | 129.653463 | 0.00252759 | 0.10695598 | 0.998705 | 0.99836 | 100.0192 | 273.49 | 325.585 | 328.338 | 922.836 | 0 | 0 | 0
|  | 804 | 30.40083 | 22.45195 | [6 empty] | 0 | -73.08421 | 0.001088333 | 0.1231146 | 0.608253 | 23.30367 | 65.01965 | 27.27674 | -0.003137579 | 25.14037 | 25.35075 | -7.953998e-05 | -0.008997735 | 12.1691 | 1376.595 | 0.000661982 | 0.02536216 | 0.02048855 | 41.59663 | 80.87021 | 38.182412 | 20.8801059 | 125.928971 | 0.00254873 | 0.10647501 | 0.99875 | 0.998376 | 100.0179 | 273.489 | 325.521 | 328.245 | 922.805 | 0 | 0 | 0
|  | 805 | 30.78213 | 21.54822 | [6 empty] | 16.90447 | -12.33242 | 0.01609717 | 1.820946 | 0.04080185 | 1.547399 | 65.05024 | 27.07311 | -0.007892066 | 24.94687 | 25.15399 | -0.000198517 | -0.02245667 | 12.1691 | 1376.595 | 0.0006567941 | 0.02490874 | 0.02062301 | 41.61718 | 80.80775 | 38.175737 | 20.879145 | 124.026875 | 0.00254779 | 0.10583307 | 0.999314 | 0.998373 | 100.0159 | 273.497 | 325.445 | 328.147 | 923.481 | 0 | 0 | 0
|  | 806 | 31.72857 | 21.20604 | [6 empty] | 18.36748 | -12.42485 | 0.0152705 | 1.727432 | 0.04342195 | 1.637996 | 65.0815 | 27.24122 | -0.007498051 | 25.097 | 25.3044 | -0.0001897337 | -0.02146309 | 12.1691 | 1376.595 | 0.0006630749 | 0.02501301 | 0.02115116 | 41.63807 | 80.74627 | 38.154792 | 20.87781566 | 125.548025 | 0.00255615 | 0.10571131 | 0.999268 | 0.998374 | 100.0128 | 273.498 | 325.383 | 328.072 | 923.723 | 0 | 0 | 0
|  | 807 | 31.10865 | 22.04933 | [6 empty] | 0 | 0 | -0.008874833 | -1.00394 | 0 | 0 | 65.11292 | 27.15475 | 0.000704855 | 25.01472 | 25.222 | 1.777785e-05 | 0.002011069 | 12.1691 | 1376.596 | 0.0006729294 | 0.02480088 | 0.02078886 | 41.65904 | 80.68515 | 38.150071 | 20.87879947 | 124.73918 | 0.00260169 | 0.10538964 | 0.998297 | 0.998381 | 100.0092 | 273.488 | 325.349 | 328.045 | 922.524 | 0 | 0 | 0
|  | 808 | 30.33244 | 22.65383 | [6 empty] | 11.98582 | 1.072193 | 0.02237133 | 2.530694 | 0.03010624 | 1.098791 | 65.14364 | 26.99609 | 0.0009565966 | 24.86741 | 25.0747 | 2.398638e-05 | 0.002713391 | 12.16913 | 1376.598 | 0.0006735167 | 0.02458143 | 0.02033763 | 41.67961 | 80.62331 | 38.16033 | 20.87990511 | 123.280058 | 0.002619 | 0.10520792 | 0.998274 | 0.998388 | 100.0076 | 273.487 | 325.334 | 328.046 | 922.517 | 0 | 0 | 0
|  | 809 | 30.06304 | 22.52699 | [6 empty] | 14.71762 | -3.296612 | 0.01805708 | 2.042656 | 0.03629709 | 1.356396 | 65.17383 | 26.8086 | -0.002390939 | 24.69265 | 24.89699 | -5.952719e-05 | -0.006733845 | 12.16914 | 1376.599 | 0.0006554196 | 0.02449255 | 0.02017189 | 41.69986 | 80.56098 | 38.113543 | 20.8799878 | 121.563527 | 0.00256724 | 0.10540883 | 0.998704 | 0.998419 | 100.007 | 273.488 | 325.307 | 327.999 | 922.619 | 0 | 0 | 0
|  | 810 | 30.18682 | 22.11536 | [6 empty] | 0 | 0 | -0.01609992 | -1.821258 | 0 | 0 | 65.20396 | 27.35169 | 0.000805505 | 25.19288 | 25.3988 | 2.045886e-05 | 0.002314351 | 12.16915 | 1376.6 | 0.0006526332 | 0.02491012 | 0.02030088 | 41.7201 | 80.49871 | 38.131024 | 20.88091326 | 126.538725 | 0.00250651 | 0.10521969 | 0.998345 | 0.998441 | 100.0061 | 273.479 | 325.307 | 327.966 | 922.514 | 0 | 0 | 0
|  | 811 | 30.03431 | 22.1326 | [6 empty] | 41.36586 | -28.14197 | 0.006418417 | 0.7260652 | 0.09830446 | 3.868792 | 65.23407 | 27.54698 | -0.00706147 | 25.37268 | 25.57922 | -0.0001806269 | -0.0204329 | 12.16916 | 1376.602 | 0.000630959 | 0.02483152 | 0.02019823 | 41.74035 | 80.43658 | 38.132308 | 20.88172682 | 128.351775 | 0.00240766 | 0.104607 | 0.999306 | 0.998464 | 100.0055 | 273.481 | 325.306 | 327.954 | 922.588 | 0 | 0 | 0
|  | 812 | 30.12646 | 22.10491 | [6 empty] | 9.562123 | -4.52046 | 0.02785133 | 3.150603 | 0.02188598 | 0.8769089 | 65.26415 | 27.30522 | -0.00496547 | 25.14884 | 25.35527 | -0.0001259008 | -0.01424218 | 12.16916 | 1376.602 | 0.0006095538 | 0.02442308 | 0.02017737 | 41.76053 | 80.37457 | 38.117251 | 20.88120835 | 126.102948 | 0.00234757 | 0.10414784 | 0.999053 | 0.998461 | 100.0059 | 273.479 | 325.291 | 327.961 | 922.747 | 0 | 0 | 0
|  | 813 | 29.58415 | 22.206 | [6 empty] | 6.771722 | -2.995487 | 0.03862 | 4.368778 | 0.01570367 | 0.6332091 | 65.294 | 27.30241 | -0.004563075 | 25.14524 | 25.35257 | -0.0001156857 | -0.01308662 | 12.16916 | 1376.602 | 0.0006064756 | 0.02445453 | 0.01988883 | 41.78057 | 80.31243 | 38.08038 | 20.88215803 | 126.071892 | 0.00233615 | 0.10422973 | 0.998983 | 0.998439 | 100.0067 | 273.487 | 325.278 | 327.96 | 922.757 | 0 | 0 | 0
|  | 814 | 28.76558 | 22.63347 | [6 empty] | 21.34092 | -15.00099 | 0.0119155 | 1.347907 | 0.05114153 | 2.055602 | 65.32318 | 27.35738 | -0.007036582 | 25.19464 | 25.40215 | -0.0001787443 | -0.02021995 | 12.16916 | 1376.602 | 0.0006093769 | 0.02449352 | 0.019455 | 41.80024 | 80.24961 | 38.049816 | 20.8837259 | 126.573923 | 0.0023425 | 0.10420505 | 0.999266 | 0.998427 | 100.0075 | 273.495 | 325.262 | 327.941 | 922.752 | 0 | 0 | 0
|  | 815 | 28.52403 | 22.36923 | [6 empty] | 0 | 0 | -0.01286275 | -1.455062 | 0 | 0 | 65.35182 | 27.15059 | 0.003188901 | 25.00196 | 25.20714 | 8.038308e-05 | 0.009093108 | 12.1692 | 1376.606 | 0.0006105077 | 0.02414432 | 0.01927227 | 41.8196 | 80.18629 | 38.056268 | 20.88384479 | 124.656474 | 0.00236435 | 0.10380741 | 0.998064 | 0.998444 | 100.0084 | 273.479 | 325.233 | 327.902 | 922.736 | 0 | 0 | 0
|  | 816 | 28.74064 | 22.00188 | [6 empty] | 0 | 0 | -0.006953583 | -0.7866044 | 0 | 0 | 65.38046 | 27.39485 | -0.00171141 | 25.22434 | 25.43159 | -4.352388e-05 | -0.004923516 | 12.16924 | 1376.611 | 0.0006231773 | 0.02422158 | 0.01940566 | 41.83894 | 80.12311 | 38.067341 | 20.88397694 | 126.896657 | 0.00239144 | 0.10347118 | 0.998663 | 0.998459 | 100.0077 | 273.479 | 325.2 | 327.872 | 922.752 | 0 | 0 | 0
|  | 817 | 29.25389 | 22.15265 | [6 empty] | 18.87003 | -1.380791 | 0.0137045 | 1.550283 | 0.0468218 | 1.760941 | 65.40945 | 27.61041 | -0.000738299 | 25.42087 | 25.63061 | -1.892305e-05 | -0.002140617 | 12.16924 | 1376.611 | 0.0006416694 | 0.02413282 | 0.01967589 | 41.85848 | 80.06053 | 38.066227 | 20.88359166 | 128.891645 | 0.00244233 | 0.10280533 | 0.998546 | 0.998458 | 100.0054 | 273.477 | 325.175 | 327.858 | 922.742 | 0 | 0 | 0
|  | 818 | 29.24451 | 21.85299 | [6 empty] | 33.17781 | 12.41084 | 0.007792 | 0.881448 | 0.08322457 | 3.056922 | 65.4387 | 27.34345 | 0.003809909 | 25.17468 | 25.38256 | 9.670523e-05 | 0.01093951 | 12.16929 | 1376.616 | 0.0006484859 | 0.02381954 | 0.01962592 | 41.87813 | 79.99841 | 38.046045 | 20.88312728 | 126.409221 | 0.00249157 | 0.10261294 | 0.998024 | 0.998478 | 100.0044 | 273.471 | 325.17 | 327.855 | 923.622 | 0 | 0 | 0
|  | 819 | 28.77015 | 22.05302 | [6 empty] | 27.3736 | 6.306421 | 0.009291 | 1.051018 | 0.07078544 | 2.58017 | 65.46771 | 27.45119 | 0.00229911 | 25.27551 | 25.48506 | 5.859296e-05 | 0.006628163 | 12.16936 | 1376.625 | 0.0006576675 | 0.02397236 | 0.01939726 | 41.89764 | 79.93615 | 38.050354 | 20.88413622 | 127.415631 | 0.00251653 | 0.1027543 | 0.998228 | 0.998502 | 100.0046 | 273.463 | 325.191 | 327.887 | 923.859 | 0 | 0 | 0
|  | 820 | 27.75159 | 22.8209 | [6 empty] | 0 | 0 | -0.01314908 | -1.487453 | 0 | 0 | 65.49597 | 27.28678 | -0.001493217 | 25.12282 | 25.33173 | -3.782578e-05 | -0.004278934 | 12.16939 | 1376.628 | 0.0006611728 | 0.02378593 | 0.01882172 | 41.91675 | 79.87314 | 38.033861 | 20.88565999 | 125.887363 | 0.00254474 | 0.10265095 | 0.998698 | 0.99852 | 100.0058 | 273.458 | 325.174 | 327.878 | 922.733 | 0 | 0 | 0
|  | 821 | 27.12504 | 22.88396 | [6 empty] | 0 | 0 | -0.06089892 | -6.889018 | 0 | 0 | 65.52341 | 26.77759 | -0.004571094 | 24.65182 | 24.85615 | -0.0001136198 | -0.01285292 | 12.16939 | 1376.628 | 0.0006508005 | 0.02320785 | 0.01839233 | 41.93536 | 79.80927 | 38.080247 | 20.88592422 | 121.22215 | 0.00255233 | 0.10232106 | 0.999064 | 0.998519 | 100.0079 | 273.464 | 325.145 | 327.84 | 922.746 | 0 | 0 | 0
|  | 822 | 27.40777 | 22.85607 | [6 empty] | 47.34435 | 10.03876 | 0.0051175 | 0.5789027 | 0.1237308 | 4.538826 | 65.55068 | 26.92067 | 0.002055754 | 24.78361 | 24.99002 | 5.137333e-05 | 0.005811463 | 12.16942 | 1376.631 | 0.0006331923 | 0.02322744 | 0.01854064 | 41.95383 | 79.74535 | 38.1274 | 20.88575599 | 122.521396 | 0.00247134 | 0.10206582 | 0.998252 | 0.998497 | 100.009 | 273.462 | 325.146 | 327.854 | 922.761 | 0 | 0 | 0
|  | 823 | 27.62734 | 23.38093 | [6 empty] | 3.080552 | 1.835894 | 0.07927983 | 8.968307 | 0.007995894 | 0.2922042 | 65.57819 | 26.95808 | 0.005816216 | 24.81629 | 25.02475 | 0.0001455493 | 0.01646486 | 12.16952 | 1376.642 | 0.0006339132 | 0.0231659 | 0.01864982 | 41.97242 | 79.68189 | 38.067879 | 20.8854759 | 122.853444 | 0.00247073 | 0.1018368 | 0.997793 | 0.998486 | 100.0105 | 273.462 | 325.123 | 327.854 | 922.76 | 0 | 0 | 0
|  | 824 | 27.85332 | 23.37233 | [6 empty] | 5.290053 | 1.859888 | 0.04654458 | 5.265224 | 0.01361483 | 0.4936195 | 65.60593 | 26.90914 | 0.003465733 | 24.76926 | 24.97818 | 8.65677e-05 | 0.009792726 | 12.16963 | 1376.655 | 0.0006336967 | 0.02297531 | 0.01874248 | 41.99112 | 79.61885 | 37.996327 | 20.88505036 | 122.398032 | 0.00247432 | 0.10147353 | 0.998076 | 0.998489 | 100.0129 | 273.468 | 325.097 | 327.839 | 922.764 | 0 | 0 | 0
|  | 825 | 27.52922 | 23.61071 | [6 empty] | 0 | 0 | -0.01317842 | -1.490771 | 0 | 0 | 65.63363 | 26.8294 | -0.0004362575 | 24.69692 | 24.90582 | -1.086535e-05 | -0.001229112 | 12.16968 | 1376.66 | 0.0006377241 | 0.02284272 | 0.01854935 | 42.00976 | 79.55591 | 37.983021 | 20.88551451 | 121.678888 | 0.00249708 | 0.10131529 | 0.998551 | 0.998499 | 100.0146 | 273.462 | 325.111 | 327.861 | 922.808 | 0 | 0 | 0
|  | 826 | 27.06344 | 23.58262 | [6 empty] | 0 | 0 | -0.01009925 | -1.142449 | 0 | 0 | 65.66092 | 27.1102 | -0.000612421 | 24.95695 | 25.16581 | -1.541207e-05 | -0.001743447 | 12.16968 | 1376.66 | 0.0006522249 | 0.02304483 | 0.01833492 | 42.02821 | 79.49264 | 38.007071 | 20.88687864 | 124.24695 | 0.00252693 | 0.10122555 | 0.99859 | 0.998517 | 100.0174 | 273.455 | 325.131 | 327.852 | 922.848 | 0 | 0 | 0
|  | 827 | 27.32916 | 23.46015 | [6 empty] | 11.92001 | 3.054519 | 0.02026758 | 2.292713 | 0.0333264 | 1.158041 | 65.68812 | 27.8923 | 0.002391387 | 25.67297 | 25.88778 | 6.190771e-05 | 0.007003135 | 12.16971 | 1376.664 | 0.0006754456 | 0.02347069 | 0.0185519 | 42.04665 | 79.42941 | 37.99569 | 20.88789099 | 131.498844 | 0.00254326 | 0.10066176 | 0.998232 | 0.998517 | 100.02 | 273.46 | 325.081 | 327.801 | 922.853 | 0 | 0 | 0
|  | 828 | 27.19066 | 23.74383 | [6 empty] | 48.86552 | 17.73279 | 0.004918917 | 0.5564385 | 0.1370591 | 4.727736 | 65.71538 | 27.79251 | 0.003381719 | 25.57797 | 25.79343 | 8.722614e-05 | 0.00986721 | 12.16978 | 1376.672 | 0.0006741821 | 0.02325534 | 0.01844407 | 42.06515 | 79.3664 | 37.976488 | 20.88802599 | 130.543544 | 0.00254755 | 0.10035065 | 0.99811 | 0.998513 | 100.0215 | 273.455 | 325.041 | 327.779 | 922.866 | 0 | 0 | 0
|  | 829 | 26.6797 | 23.02228 | [6 empty] | 23.60807 | 8.8578 | 0.009990167 | 1.130109 | 0.06668421 | 2.296047 | 65.74231 | 27.44987 | 0.003474001 | 25.26116 | 25.47233 | 8.84909e-05 | 0.01001028 | 12.16987 | 1376.682 | 0.0006661863 | 0.0229379 | 0.01811749 | 42.08343 | 79.30315 | 37.981568 | 20.88835306 | 127.33711 | 0.00254874 | 0.10027696 | 0.998111 | 0.998525 | 100.0223 | 273.45 | 325.022 | 327.739 | 922.895 | 0 | 0 | 0
|  | 830 | 26.20029 | 22.45552 | [6 empty] | 6.958911 | 3.330918 | 0.03328258 | 3.764998 | 0.02006805 | 0.6854335 | 65.76875 | 27.38192 | 0.004363633 | 25.19437 | 25.40579 | 0.0001108615 | 0.0125409 | 12.16997 | 1376.693 | 0.0006679164 | 0.022813 | 0.017841 | 42.10141 | 79.23946 | 37.953122 | 20.88911879 | 126.686096 | 0.0025615 | 0.10011323 | 0.998023 | 0.998543 | 100.0215 | 273.458 | 324.967 | 327.694 | 922.913 | 0 | 0 | 0
|  | 831 | 26.06846 | 22.76952 | [6 empty] | 0 | 0 | -0.002985333 | -0.3377074 | 0 | 0 | 65.79489 | 27.43972 | 0.001795492 | 25.24677 | 25.46174 | 4.571634e-05 | 0.005171532 | 12.17005 | 1376.702 | 0.0006650749 | 0.02268152 | 0.0177489 | 42.1192 | 79.17556 | 37.928644 | 20.88954682 | 127.217507 | 0.00254548 | 0.09968241 | 0.998349 | 0.998563 | 100.0197 | 273.475 | 324.957 | 327.724 | 923.711 | 0 | 0 | 0
|  | 832 | 25.63727 | 22.91853 | [6 empty] | 0 | 0 | -0.009886 | -1.118326 | 0 | 0 | 65.82074 | 27.09075 | -0.001878949 | 24.926 | 25.13847 | -4.72339e-05 | -0.005343202 | 12.17007 | 1376.705 | 0.0006359274 | 0.02246796 | 0.01747274 | 42.13681 | 79.11147 | 37.952487 | 20.88971534 | 124.003841 | 0.00246651 | 0.09986434 | 0.998804 | 0.99858 | 100.0177 | 273.457 | 324.961 | 327.731 | 923.695 | 0 | 0 | 0
|  | 833 | 25.38669 | 22.56054 | [6 empty] | 12.57851 | -3.732469 | 0.01784142 | 2.01826 | 0.03518976 | 1.262641 | 65.84625 | 27.42055 | -0.002616976 | 25.23014 | 25.44637 | -6.659254e-05 | -0.007533093 | 12.17007 | 1376.705 | 0.0006278351 | 0.02252731 | 0.01734363 | 42.15422 | 79.04712 | 37.940664 | 20.89084365 | 127.044957 | 0.0024068 | 0.09935032 | 0.998898 | 0.998586 | 100.0153 | 273.443 | 324.97 | 327.755 | 922.935 | 0 | 0 | 0
|  | 834 | 25.61499 | 21.87792 | [6 empty] | 0 | 0 | -0.01451725 | -1.642223 | 0 | 0 | 65.87175 | 28.04979 | -0.005300137 | 25.80888 | 26.02967 | -0.0001379608 | -0.01560643 | 12.17007 | 1376.705 | 0.0006378453 | 0.02279394 | 0.01751106 | 42.17165 | 78.98292 | 37.93065 | 20.89158768 | 132.941441 | 0.00239059 | 0.09876302 | 0.999231 | 0.998599 | 100.016 | 273.439 | 324.967 | 327.747 | 922.915 | 0 | 0 | 0
|  | 835 | 26.04755 | 21.70224 | [6 empty] | 0 | 0 | -0.04300408 | -4.864715 | 0 | 0 | 65.89758 | 27.92618 | -0.002256273 | 25.69032 | 25.9046 | -5.844785e-05 | -0.006611748 | 12.17007 | 1376.705 | 0.000636852 | 0.02266615 | 0.01772417 | 42.18927 | 78.91926 | 37.968045 | 20.89064683 | 131.747584 | 0.00239732 | 0.0986986 | 0.99889 | 0.998621 | 100.0174 | 273.44 | 324.906 | 327.616 | 922.904 | 0 | 0 | 0
|  | 836 | 26.2279 | 21.72371 | [6 empty] | 22.67139 | 14.12764 | 0.01022675 | 1.156872 | 0.0620168 | 2.188363 | 65.92372 | 27.55357 | 0.005655826 | 25.34013 | 25.54531 | 0.0001444799 | 0.01634387 | 12.17014 | 1376.713 | 0.0006342303 | 0.02237985 | 0.01777674 | 42.20702 | 78.85613 | 37.997328 | 20.88969729 | 128.217795 | 0.00241937 | 0.0987371 | 0.997966 | 0.99864 | 100.0161 | 273.438 | 324.811 | 327.441 | 922.904 | 0 | 0 | 0
|  | 837 | 25.65638 | 21.72879 | [6 empty] | 14.19971 | -4.512936 | 0.01597233 | 1.806825 | 0.0394173 | 1.377328 | 65.94966 | 26.95588 | -0.00288513 | 24.78336 | 24.98401 | -7.208213e-05 | -0.008154087 | 12.17022 | 1376.721 | 0.0006295863 | 0.02199914 | 0.01740925 | 42.22461 | 78.79291 | 37.958039 | 20.88963642 | 122.68042 | 0.00245433 | 0.09899285 | 0.999002 | 0.998658 | 100.0141 | 273.443 | 324.718 | 327.347 | 922.91 | 0 | 0 | 0
|  | 838 | 25.64031 | 21.84854 | [6 empty] | 0 | 0 | -0.01046767 | -1.184125 | 0 | 0 | 65.97531 | 27.04477 | -0.01312576 | 24.8634 | 25.06402 | -0.0003289844 | -0.03721543 | 12.17022 | 1376.721 | 0.0006385044 | 0.02214929 | 0.01742694 | 42.24203 | 78.72949 | 37.973323 | 20.88976935 | 123.482462 | 0.00248049 | 0.09918169 | 1.000244 | 0.998678 | 100.0132 | 273.44 | 324.696 | 327.316 | 922.897 | 0 | 0 | 0
|  | 839 | 25.90134 | 22.05868 | [6 empty] | 16.50694 | -28.76189 | 0.013871 | 1.569118 | 0.04728562 | 1.607068 | 66.00108 | 27.33455 | -0.01574647 | 25.12981 | 25.33622 | -0.0003989562 | -0.04513079 | 12.17022 | 1376.721 | 0.0006558988 | 0.02229164 | 0.01759601 | 42.25954 | 78.66637 | 37.967673 | 20.88982785 | 126.142873 | 0.00252041 | 0.09895302 | 1.000576 | 0.998697 | 100.0136 | 273.445 | 324.696 | 327.363 | 922.888 | 0 | 0 | 0
|  | 840 | 26.01398 | 22.34919 | [6 empty] | 10.93516 | -23.08331 | 0.02102975 | 2.378931 | 0.0314802 | 1.052677 | 66.02704 | 27.27779 | -0.01919501 | 25.08048 | 25.28971 | -0.0004854361 | -0.05491359 | 12.17022 | 1376.721 | 0.0006620207 | 0.02213753 | 0.01763565 | 42.27716 | 78.60362 | 37.948788 | 20.88957504 | 125.633807 | 0.00254878 | 0.09869292 | 1.000997 | 0.998706 | 100.0143 | 273.443 | 324.733 | 327.442 | 922.889 | 0 | 0 | 0
|  | 841 | 26.00532 | 22.09123 | [6 empty] | 11.84903 | -14.82292 | 0.01940133 | 2.194721 | 0.03381119 | 1.119221 | 66.05305 | 26.95069 | -0.01150891 | 24.78164 | 24.98797 | -0.0002875844 | -0.03253218 | 12.17022 | 1376.721 | 0.0006559821 | 0.02171438 | 0.01756428 | 42.29476 | 78.54108 | 37.928211 | 20.88910451 | 122.648239 | 0.00255607 | 0.09830785 | 1.000076 | 0.998703 | 100.0164 | 273.437 | 324.758 | 327.462 | 922.897 | 0 | 0 | 0
|  | 842 | 26.12909 | 21.55984 | [6 empty] | 11.63687 | -0.1690873 | 0.01984908 | 2.245371 | 0.0338592 | 1.088459 | 66.07912 | 26.97528 | -0.0001342085 | 24.80188 | 25.00756 | -3.356227e-06 | -0.0003796637 | 12.17022 | 1376.721 | 0.000672074 | 0.02160492 | 0.01762063 | 42.31235 | 78.47876 | 37.909984 | 20.88896918 | 122.860417 | 0.00261546 | 0.09799248 | 0.998716 | 0.9987 | 100.0184 | 273.435 | 324.727 | 327.42 | 922.911 | 0 | 0 | 0
|  | 843 | 26.05301 | 21.6957 | [6 empty] | 15.25433 | 3.718724 | 0.01509792 | 1.707909 | 0.04593063 | 1.452251 | 66.10521 | 27.24355 | 0.002223127 | 25.04522 | 25.25496 | 5.614499e-05 | 0.006351243 | 12.17024 | 1376.724 | 0.0006934569 | 0.02192597 | 0.01763689 | 42.32998 | 78.41662 | 37.890057 | 20.88949737 | 125.299717 | 0.00267125 | 0.09824898 | 0.998441 | 0.998706 | 100.0187 | 273.439 | 324.684 | 327.403 | 922.907 | 0 | 0 | 0
|  | 844 | 26.03573 | 21.71414 | [6 empty] | 0 | 23.14339 | 0.0027445 | 0.3104638 | 0.2521242 | 8.014659 | 66.13125 | 27.40749 | 0.002499996 | 25.19438 | 25.40685 | 6.351702e-05 | 0.007185183 | 12.1703 | 1376.731 | 0.0006919549 | 0.02199623 | 0.01763768 | 42.34761 | 78.35457 | 37.881745 | 20.88984528 | 126.8044 | 0.00264984 | 0.09810088 | 0.998414 | 0.998712 | 100.0188 | 273.439 | 324.664 | 327.402 | 923.286 | 0 | 0 | 0
|  | 845 | 26.04077 | 21.47198 | [6 empty] | 0 | 0 | -0.003622667 | -0.4098039 | 0 | 0 | 66.15729 | 27.27996 | 0.004153113 | 25.0763 | 25.286 | 0.0001050156 | 0.0118796 | 12.17039 | 1376.741 | 0.0006831791 | 0.0215519 | 0.01756937 | 42.36522 | 78.29265 | 37.883474 | 20.8897996 | 125.622839 | 0.00262878 | 0.09727587 | 0.998211 | 0.998706 | 100.019 | 273.427 | 324.653 | 327.368 | 924.197 | 0 | 0 | 0
|  | 846 | 25.90234 | 21.56857 | [6 empty] | 0 | 0 | -0.01854917 | -2.098322 | 0 | 0 | 66.18326 | 26.9369 | 0.002156006 | 24.76286 | 24.96748 | 5.383004e-05 | 0.00608937 | 12.17047 | 1376.75 | 0.000674606 | 0.02122151 | 0.01744123 | 42.38272 | 78.23081 | 37.890254 | 20.88948779 | 122.492585 | 0.00262885 | 0.09713086 | 0.998449 | 0.998706 | 100.0203 | 273.434 | 324.678 | 327.361 | 922.884 | 0 | 0 | 0
|  | 847 | 26.58436 | 21.60096 | [6 empty] | 0 | 0 | -0.01237467 | -1.399849 | 0 | 0 | 66.20951 | 27.34171 | -0.007378253 | 25.13228 | 25.33612 | -0.0001869363 | -0.02114664 | 12.17049 | 1376.753 | 0.0006901964 | 0.02155095 | 0.01786475 | 42.40038 | 78.16943 | 37.914657 | 20.88895343 | 126.18831 | 0.00264947 | 0.09715616 | 0.999583 | 0.998703 | 100.0236 | 273.441 | 324.643 | 327.276 | 922.862 | 0 | 0 | 0
|  | 848 | 26.33933 | 21.87947 | [6 empty] | 11.41189 | -6.297493 | 0.02040325 | 2.30806 | 0.03389053 | 1.051333 | 66.23597 | 27.1572 | -0.005106702 | 24.95946 | 25.16092 | -0.0001284893 | -0.01453499 | 12.17049 | 1376.753 | 0.000691477 | 0.02145062 | 0.01771804 | 42.41817 | 78.10845 | 37.908619 | 20.88904059 | 124.474871 | 0.00267208 | 0.09726545 | 0.999327 | 0.998718 | 100.0257 | 273.44 | 324.601 | 327.221 | 922.864 | 0 | 0 | 0
|  | 849 | 26.04919 | 21.88921 | [6 empty] | 12.43631 | -8.189502 | 0.01851633 | 2.094608 | 0.03670649 | 1.152928 | 66.26216 | 27.11072 | -0.006037049 | 24.91543 | 25.11816 | -0.0001516395 | -0.0171538 | 12.17049 | 1376.753 | 0.0006796697 | 0.021348 | 0.01754153 | 42.4358 | 78.04731 | 37.881898 | 20.88952866 | 124.042636 | 0.00263156 | 0.09710549 | 0.999454 | 0.998734 | 100.0265 | 273.439 | 324.584 | 327.225 | 922.876 | 0 | 0 | 0
|  | 850 | 26.06028 | 21.7583 | [6 empty] | 17.2537 | -13.05777 | 0.01335208 | 1.510417 | 0.04979413 | 1.594601 | 66.28822 | 27.23904 | -0.006908707 | 25.03244 | 25.23605 | -0.0001743485 | -0.01972268 | 12.17049 | 1376.753 | 0.0006648553 | 0.02129125 | 0.01753303 | 42.45334 | 77.98614 | 37.873021 | 20.8898328 | 125.215061 | 0.00256311 | 0.09672423 | 0.999558 | 0.998734 | 100.0252 | 273.434 | 324.572 | 327.212 | 922.861 | 0 | 0 | 0
|  | 851 | 25.75814 | 21.63727 | [6 empty] | 9.06535 | 0.3948899 | 0.02511783 | 2.841384 | 0.02590396 | 0.8362192 | 66.31413 | 27.15702 | 0.0003942392 | 24.95676 | 25.15929 | 9.918778e-06 | 0.001122034 | 12.1705 | 1376.753 | 0.0006506514 | 0.02100401 | 0.01732105 | 42.47076 | 77.92494 | 37.852069 | 20.89036337 | 124.46057 | 0.00251665 | 0.09618353 | 0.99868 | 0.998727 | 100.0229 | 273.429 | 324.568 | 327.202 | 922.829 | 0 | 0 | 0
|  | 852 | 25.7259 | 21.74233 | [6 empty] | 36.01789 | -2.62667 | 0.006314 | 0.7142534 | 0.1010918 | 3.313008 | 66.33987 | 27.36029 | -0.0006542264 | 25.14456 | 25.35023 | -1.658479e-05 | -0.001876108 | 12.1705 | 1376.754 | 0.0006382934 | 0.02091833 | 0.01728578 | 42.48807 | 77.8637 | 37.830212 | 20.89090892 | 126.335716 | 0.00245154 | 0.0955993 | 0.998808 | 0.99873 | 100.0214 | 273.445 | 324.581 | 327.236 | 922.825 | 0 | 0 | 0
|  | 853 | 26.08852 | 21.88808 | [6 empty] | 0 | 0 | -0.01937458 | -2.191695 | 0 | 0 | 66.36578 | 27.63839 | 0.001518312 | 25.39881 | 25.609 | 3.888245e-05 | 0.004398467 | 12.17052 | 1376.756 | 0.0006352551 | 0.02101509 | 0.01749458 | 42.50546 | 77.80279 | 37.84084 | 20.89080055 | 128.910273 | 0.0024159 | 0.0953234 | 0.998566 | 0.998747 | 100.0182 | 273.454 | 324.564 | 327.25 | 922.81 | 0 | 0 | 0
|  | 854 | 25.7053 | 21.60767 | [6 empty] | 0 | 0 | -0.00688 | -0.7782805 | 0 | 0 | 66.39167 | 27.36437 | -0.0008806678 | 25.14692 | 25.35487 | -2.232922e-05 | -0.00252593 | 12.17054 | 1376.758 | 0.0006425726 | 0.020698 | 0.01724288 | 42.52282 | 77.74201 | 37.858957 | 20.89105939 | 126.366461 | 0.00246735 | 0.09506188 | 0.998846 | 0.998741 | 100.0147 | 273.452 | 324.563 | 327.247 | 922.781 | 0 | 0 | 0
|  | 855 | 25.0351 | 21.23084 | [6 empty] | 9.037376 | -9.341462 | 0.02448833 | 2.770173 | 0.02667807 | 0.8405598 | 66.41704 | 27.1205 | -0.009104224 | 24.92043 | 25.12645 | -0.0002287568 | -0.02587747 | 12.17054 | 1376.758 | 0.0006533014 | 0.02058391 | 0.01686884 | 42.53988 | 77.68075 | 37.849534 | 20.89179486 | 124.112256 | 0.00253009 | 0.09523265 | 0.999819 | 0.998733 | 100.0126 | 273.447 | 324.532 | 327.215 | 922.754 | 0 | 0 | 0
|  | 856 | 24.50217 | 21.04242 | [6 empty] | 8.084773 | -6.328826 | 0.026791 | 3.030656 | 0.02515735 | 0.7655126 | 66.44181 | 27.35804 | -0.006690768 | 25.13482 | 25.34172 | -0.0001695556 | -0.0191805 | 12.17054 | 1376.758 | 0.0006739905 | 0.02050885 | 0.01657859 | 42.5566 | 77.61894 | 37.817204 | 20.89324397 | 126.276421 | 0.00258666 | 0.09461841 | 0.999537 | 0.998739 | 100.0122 | 273.446 | 324.482 | 327.153 | 922.752 | 0 | 0 | 0
|  | 857 | 24.42034 | 20.98808 | [6 empty] | 16.51721 | -10.24315 | 0.01306975 | 1.478479 | 0.05232828 | 1.558651 | 66.46627 | 27.45555 | -0.005265817 | 25.21967 | 25.42349 | -0.0001338755 | -0.01514428 | 12.17054 | 1376.758 | 0.0006839176 | 0.02037118 | 0.0165175 | 42.57315 | 77.55691 | 37.800676 | 20.89364016 | 127.154275 | 0.002615 | 0.0941132 | 0.999376 | 0.998748 | 100.0119 | 273.44 | 324.421 | 327.043 | 923.016 | 0 | 0 | 0
|  | 858 | 23.69633 | 21.0712 | [6 empty] | 22.3383 | -22.70581 | 0.009377417 | 1.060794 | 0.07334167 | 2.16715 | 66.49033 | 27.44012 | -0.008383607 | 25.19905 | 25.3974 | -0.0002129218 | -0.02408618 | 12.17054 | 1376.758 | 0.0006877554 | 0.02032227 | 0.01612171 | 42.58947 | 77.49456 | 37.789585 | 20.8949151 | 126.97895 | 0.00263091 | 0.09402335 | 0.999735 | 0.998735 | 100.0114 | 273.436 | 324.338 | 326.891 | 923.063 | 0 | 0 | 0
|  | 859 | 22.87745 | 21.37875 | [6 empty] | 0 | 0 | -0.01022383 | -1.156542 | 0 | 0 | 66.51362 | 27.70481 | 0.0004613437 | 25.43569 | 25.63062 | 1.182453e-05 | 0.001337616 | 12.17055 | 1376.759 | 0.0007004259 | 0.02047659 | 0.01570925 | 42.60539 | 77.43145 | 37.785419 | 20.89677069 | 129.40771 | 0.00265344 | 0.09392428 | 0.998676 | 0.998731 | 100.0123 | 273.438 | 324.256 | 326.741 | 922.696 | 0 | 0 | 0
|  | 860 | 22.10378 | 21.82294 | [6 empty] | 0 | 0 | -0.02297308 | -2.598765 | 0 | 0 | 66.53611 | 27.51285 | 0.005101235 | 25.25236 | 25.44212 | 0.0001297863 | 0.0146817 | 12.17062 | 1376.767 | 0.0007008278 | 0.02026769 | 0.01526106 | 42.62087 | 77.36757 | 37.807677 | 20.89788706 | 127.584817 | 0.00267319 | 0.09376397 | 0.998147 | 0.998755 | 100.0144 | 273.447 | 324.165 | 326.601 | 922.721 | 0 | 0 | 0
|  | 861 | 20.90854 | 22.25189 | [6 empty] | 0 | 0 | -0.001761583 | -0.1992741 | 0 | 0 | 66.55761 | 27.13739 | 0.002432726 | 24.9056 | 25.09269 | 6.104365e-05 | 0.006905391 | 12.17072 | 1376.778 | 0.0006865372 | 0.01995365 | 0.01456414 | 42.63578 | 77.30269 | 37.822726 | 20.89951695 | 124.115651 | 0.00265518 | 0.09367313 | 0.998482 | 0.998772 | 100.0149 | 273.46 | 324.137 | 326.572 | 922.73 | 0 | 0 | 0
|  | 862 | 21.21657 | 21.75248 | [6 empty] | 15.96854 | 0.0902145 | 0.01174525 | 1.328648 | 0.05783776 | 1.704907 | 66.57868 | 27.32472 | 4.193774e-05 | 25.07559 | 25.26583 | 1.059592e-06 | 0.0001198633 | 12.17075 | 1376.781 | 0.0006793189 | 0.02002455 | 0.01473792 | 42.65044 | 77.23744 | 37.812364 | 20.8992743 | 125.825407 | 0.00260993 | 0.09351216 | 0.998763 | 0.998768 | 100.0132 | 273.465 | 324.112 | 326.571 | 922.74 | 0 | 0 | 0
|  | 863 | 21.85411 | 20.44371 | [6 empty] | 12.04066 | -4.124036 | 0.01604483 | 1.815026 | 0.04146358 | 1.239726 | 66.60021 | 27.26255 | -0.002624903 | 25.01777 | 25.20835 | -6.616947e-05 | -0.007485234 | 12.17075 | 1376.781 | 0.0006652762 | 0.01989119 | 0.01505535 | 42.66533 | 77.1729 | 37.801776 | 20.89810909 | 125.249657 | 0.00256253 | 0.09330021 | 0.999074 | 0.998761 | 100.0116 | 273.459 | 324.102 | 326.571 | 922.747 | 0 | 0 | 0
|  | 864 | 22.54849 | 20.43775 | [6 empty] | 9.244799 | -3.585 | 0.02156117 | 2.439046 | 0.03008543 | 0.9083618 | 66.62241 | 27.15661 | -0.003077638 | 24.92185 | 25.11561 | -7.729678e-05 | -0.008743979 | 12.17075 | 1376.781 | 0.000648677 | 0.01958534 | 0.01537616 | 42.68055 | 77.10928 | 37.78102 | 20.89684482 | 124.284584 | 0.00250917 | 0.09274634 | 0.999141 | 0.998774 | 100.0105 | 273.458 | 324.119 | 326.639 | 922.763 | 0 | 0 | 0
|  | 865 | 22.90189 | 20.46321 | [6 empty] | 61.66386 | -2.211073 | 0.003283167 | 0.3713989 | 0.1983476 | 6.018682 | 66.64514 | 27.5158 | -0.000285167 | 25.25499 | 25.45638 | -7.259321e-06 | -0.0008211902 | 12.17075 | 1376.781 | 0.0006512083 | 0.01976034 | 0.01559407 | 42.69603 | 77.0464 | 37.764512 | 20.89679701 | 127.61179 | 0.00248644 | 0.09254531 | 0.998816 | 0.998782 | 100.0111 | 273.458 | 324.164 | 326.749 | 922.787 | 0 | 0 | 0
|  | 866 | 22.41688 | 19.77255 | [6 empty] | 0 | 0 | -0.0115235 | -1.303563 | 0 | 0 | 66.6678 | 27.24489 | 0.001837051 | 25.00842 | 25.21022 | 4.631247e-05 | 0.005238968 | 12.17077 | 1376.784 | 0.0006376722 | 0.0196607 | 0.01531243 | 42.71149 | 76.9836 | 37.772986 | 20.89722263 | 125.121765 | 0.0024594 | 0.09277458 | 0.998559 | 0.998778 | 100.0117 | 273.465 | 324.191 | 326.807 | 922.789 | 0 | 0 | 0
|  | 867 | 21.47742 | 19.73037 | [6 empty] | 9.493533 | 4.466982 | 0.01999892 | 2.262321 | 0.03080162 | 0.964123 | 66.68975 | 26.82521 | 0.003598979 | 24.62335 | 24.82227 | 8.933481e-05 | 0.01010575 | 12.17084 | 1376.792 | 0.0006159991 | 0.01928141 | 0.01474035 | 42.72651 | 76.92012 | 37.776902 | 20.89835706 | 121.29748 | 0.00241372 | 0.09258706 | 0.998351 | 0.99878 | 100.0119 | 273.477 | 324.193 | 326.812 | 922.794 | 0 | 0 | 0
|  | 868 | 21.18473 | 19.99102 | [6 empty] | 12.20271 | 10.60572 | 0.01534683 | 1.736067 | 0.04000827 | 1.257294 | 66.71108 | 27.19142 | 0.006469235 | 24.96065 | 25.15974 | 0.0001627643 | 0.01841225 | 12.17096 | 1376.806 | 0.0006140003 | 0.01929548 | 0.01458413 | 42.74118 | 76.85608 | 37.741858 | 20.89954691 | 124.637646 | 0.00237414 | 0.09198404 | 0.998004 | 0.998775 | 100.0121 | 273.463 | 324.208 | 326.794 | 922.806 | 0 | 0 | 0
|  | 869 | 22.05808 | 19.75868 | [6 empty] | 0 | 0 | -0.03069067 | -3.471795 | 0 | 0 | 66.7327 | 27.93991 | 0.005084363 | 25.64718 | 25.85262 | 0.0001314441 | 0.01486925 | 12.17111 | 1376.823 | 0.0006141355 | 0.019709 | 0.01511734 | 42.75603 | 76.79252 | 37.755475 | 20.89912009 | 131.590967 | 0.00231209 | 0.09170698 | 0.998166 | 0.998772 | 100.011 | 273.482 | 324.201 | 326.798 | 922.787 | 0 | 0 | 0
|  | 870 | 22.47864 | 19.57698 | [6 empty] | 0 | 0 | -0.002798417 | -0.316563 | 0 | 0 | 66.75497 | 27.99437 | -5.871248e-05 | 25.69432 | 25.90135 | -1.520733e-06 | -0.0001720286 | 12.17118 | 1376.83 | 0.0006099424 | 0.0196816 | 0.01533795 | 42.77125 | 76.72985 | 37.785732 | 20.89850205 | 132.089788 | 0.00229218 | 0.09155226 | 0.998775 | 0.998768 | 100.011 | 273.48 | 324.165 | 326.777 | 922.773 | 0 | 0 | 0
|  | 871 | 21.70424 | 19.79459 | [6 empty] | 7.282921 | 1.487161 | 0.02634458 | 2.980156 | 0.02229579 | 0.7200508 | 66.77706 | 27.14867 | 0.001560225 | 24.91503 | 25.11089 | 3.917864e-05 | 0.004431973 | 12.1712 | 1376.832 | 0.0005873732 | 0.01896944 | 0.01480376 | 42.78632 | 76.66712 | 37.759606 | 20.89873824 | 124.214254 | 0.0022764 | 0.09126722 | 0.998582 | 0.998768 | 100.0107 | 273.469 | 324.125 | 326.673 | 922.776 | 0 | 0 | 0
|  | 872 | 21.20103 | 19.84636 | [6 empty] | 8.590646 | 5.010569 | 0.02181642 | 2.46792 | 0.02669346 | 0.85827 | 66.79851 | 26.83412 | 0.004404644 | 24.62354 | 24.81759 | 0.0001093127 | 0.01236568 | 12.17127 | 1376.841 | 0.0005823557 | 0.01872437 | 0.01449355 | 42.80097 | 76.6038 | 37.741325 | 20.89920602 | 121.338688 | 0.00228329 | 0.09120523 | 0.998235 | 0.99876 | 100.01 | 273.485 | 324.088 | 326.642 | 922.784 | 0 | 0 | 0
|  | 873 | 21.28756 | 19.30104 | [6 empty] | 8.678216 | -5.186659 | 0.02168442 | 2.452988 | 0.02690966 | 0.876608 | 66.81975 | 27.20799 | -0.004469458 | 24.96615 | 25.16406 | -0.0001124697 | -0.01272281 | 12.17133 | 1376.847 | 0.0005835203 | 0.01900873 | 0.01458387 | 42.81551 | 76.54038 | 37.716354 | 20.89957734 | 124.741065 | 0.00225688 | 0.09126202 | 0.999279 | 0.998746 | 100.0102 | 273.488 | 324.082 | 326.651 | 922.801 | 0 | 0 | 0
|  | 874 | 21.57723 | 18.51128 | [6 empty] | 33.63574 | -37.69142 | 0.005670833 | 0.641497 | 0.1030624 | 3.350242 | 66.84119 | 27.51159 | -0.008400374 | 25.24474 | 25.44431 | -0.0002137417 | -0.02417893 | 12.17133 | 1376.847 | 0.0005844497 | 0.01899866 | 0.01473867 | 42.83017 | 76.47733 | 37.701513 | 20.89960344 | 127.54052 | 0.0022359 | 0.09073053 | 0.999736 | 0.998734 | 100.0109 | 273.48 | 324.082 | 326.644 | 922.821 | 0 | 0 | 0
|  | 875 | 21.34241 | 18.30594 | [6 empty] | 36.6563 | 25.53714 | 0.005146917 | 0.5822304 | 0.1139502 | 3.652458 | 66.86265 | 27.54318 | 0.005160135 | 25.27193 | 25.47173 | 0.0001314375 | 0.0148685 | 12.17139 | 1376.854 | 0.0005864924 | 0.0187989 | 0.01458267 | 42.84483 | 76.41445 | 37.701323 | 20.90017171 | 127.824443 | 0.00224105 | 0.09020111 | 0.998111 | 0.998726 | 100.0115 | 273.474 | 324.059 | 326.621 | 922.83 | 0 | 0 | 0
|  | 876 | 20.70135 | 18.37729 | [6 empty] | 12.15987 | -10.93435 | 0.0150495 | 1.702432 | 0.03951325 | 1.234678 | 66.88367 | 27.28412 | -0.006523256 | 25.03253 | 25.22612 | -0.0001645565 | -0.01861498 | 12.17146 | 1376.862 | 0.0005946547 | 0.01858128 | 0.01420763 | 42.85923 | 76.35122 | 37.689127 | 20.90096086 | 125.422693 | 0.00229289 | 0.0901027 | 0.9995 | 0.998722 | 100.0119 | 273.474 | 324.037 | 326.543 | 922.843 | 0 | 0 | 0
|  | 877 | 20.32505 | 18.0257 | [6 empty] | 0 | 0 | -0.008481083 | -0.9593986 | 0 | 0 | 66.90418 | 27.03547 | -0.006255072 | 24.79798 | 24.98391 | -0.0001562762 | -0.0176783 | 12.17146 | 1376.862 | 0.0006125314 | 0.01847147 | 0.01399537 | 42.87333 | 76.28755 | 37.679029 | 20.90123804 | 123.115224 | 0.00238199 | 0.09024759 | 0.999464 | 0.998718 | 100.0119 | 273.501 | 323.953 | 326.382 | 922.859 | 0 | 0 | 0
|  | 878 | 20.09193 | 18.01133 | [6 empty] | 0 | 0 | -0.02572092 | -2.909606 | 0 | 0 | 66.92439 | 26.93724 | 0.0004949124 | 24.70086 | 24.88421 | 1.23155e-05 | 0.001393156 | 12.17146 | 1376.862 | 0.0006238938 | 0.01838692 | 0.01386147 | 42.88726 | 76.22368 | 37.703755 | 20.90151708 | 122.187444 | 0.00243415 | 0.09020499 | 0.998641 | 0.9987 | 100.0124 | 273.496 | 323.861 | 326.265 | 922.858 | 0 | 0 | 0
|  | 879 | 20.37008 | 17.64395 | [6 empty] | 13.77141 | 0.6781407 | 0.01307575 | 1.479157 | 0.04776301 | 1.40699 | 66.94462 | 27.25338 | 0.0003523107 | 24.98403 | 25.16869 | 8.867198e-06 | 0.001003077 | 12.17147 | 1376.864 | 0.0006245371 | 0.01839746 | 0.01401309 | 42.9012 | 76.15998 | 37.716574 | 20.9015538 | 125.038682 | 0.00240881 | 0.08970935 | 0.998649 | 0.998691 | 100.0116 | 273.503 | 323.774 | 326.167 | 922.856 | 0 | 0 | 0
|  | 880 | 20.87078 | 17.72871 | [6 empty] | 5.012582 | 2.573356 | 0.03680692 | 4.163678 | 0.01708127 | 0.503132 | 66.96524 | 27.59368 | 0.00371683 | 25.29569 | 25.48336 | 9.47173e-05 | 0.01071463 | 12.17153 | 1376.869 | 0.000628709 | 0.01851874 | 0.01430277 | 42.91535 | 76.09687 | 37.680836 | 20.90117755 | 128.179265 | 0.00239522 | 0.08945071 | 0.998236 | 0.998679 | 100.0096 | 273.501 | 323.77 | 326.172 | 922.856 | 0 | 0 | 0
|  | 881 | 20.98023 | 17.86619 | [6 empty] | 8.462615 | 6.225593 | 0.02191583 | 2.479167 | 0.02761641 | 0.8345399 | 66.98617 | 27.33361 | 0.005403861 | 25.06069 | 25.24844 | 0.0001364391 | 0.01543428 | 12.17164 | 1376.882 | 0.0006052365 | 0.01828964 | 0.01431759 | 42.92966 | 76.03424 | 37.652586 | 20.90068209 | 125.79156 | 0.00232884 | 0.08931935 | 0.998022 | 0.998666 | 100.0081 | 273.491 | 323.814 | 326.24 | 922.842 | 0 | 0 | 0
|  | 882 | 21.06192 | 17.72361 | [6 empty] | 6.767353 | 1.912211 | 0.02751258 | 3.112283 | 0.02121243 | 0.6622655 | 67.00719 | 27.36909 | 0.002080629 | 25.09546 | 25.28555 | 5.260986e-05 | 0.005951342 | 12.17174 | 1376.893 | 0.0005836087 | 0.01822063 | 0.01434255 | 42.94399 | 75.97187 | 37.633534 | 20.90066101 | 126.129626 | 0.00224416 | 0.08909634 | 0.998393 | 0.998641 | 100.0078 | 273.499 | 323.843 | 326.296 | 922.822 | 0 | 0 | 0
|  | 883 | 21.26092 | 17.7343 | [6 empty] | 8.71047 | 0.8590962 | 0.02157708 | 2.440847 | 0.02702595 | 0.8527702 | 67.02835 | 27.80608 | 0.0007214732 | 25.4967 | 25.69297 | 1.853679e-05 | 0.002096922 | 12.17177 | 1376.897 | 0.0005831412 | 0.01840029 | 0.01447686 | 42.9584 | 75.9098 | 37.601148 | 20.90096925 | 130.19226 | 0.00220777 | 0.08883302 | 0.998523 | 0.998609 | 100.008 | 273.504 | 323.85 | 326.343 | 922.802 | 0 | 0 | 0
|  | 884 | 20.95437 | 17.70563 | [6 empty] | 0 | 0 | -0.02268858 | -2.566582 | 0 | 0 | 67.04946 | 27.86793 | 0.002945091 | 25.55436 | 25.75304 | 7.584504e-05 | 0.008579756 | 12.17182 | 1376.903 | 0.0005808297 | 0.01847341 | 0.01432203 | 42.9728 | 75.8478 | 37.599483 | 20.90157672 | 130.776949 | 0.00219438 | 0.08890904 | 0.99823 | 0.998581 | 100.0086 | 273.5 | 323.862 | 326.38 | 922.769 | 0 | 0 | 0
|  | 885 | 20.38221 | 18.15831 | [6 empty] | 0 | 0 | -0.03945508 | -4.463245 | 0 | 0 | 67.07013 | 27.57352 | 0.002105972 | 25.28478 | 25.48136 | 5.366305e-05 | 0.006070481 | 12.17188 | 1376.91 | 0.0005755788 | 0.01828264 | 0.01398288 | 42.98696 | 75.78545 | 37.639103 | 20.90219334 | 128.030341 | 0.0021977 | 0.08891952 | 0.998309 | 0.99856 | 100.0097 | 273.514 | 323.867 | 326.385 | 922.766 | 0 | 0 | 0
|  | 886 | 19.73239 | 18.4967 | [6 empty] | 0 | 0 | -0.005951417 | -0.6732372 | 0 | 0 | 67.09018 | 27.34885 | -0.003472537 | 25.07736 | 25.27467 | -8.776721e-05 | -0.009928418 | 12.17191 | 1376.913 | 0.0005869671 | 0.01805948 | 0.01360356 | 43.00075 | 75.72255 | 37.664911 | 20.90307163 | 125.945419 | 0.00225849 | 0.08874098 | 0.998946 | 0.998532 | 100.0109 | 273.516 | 323.849 | 326.397 | 922.779 | 0 | 0 | 0
|  | 887 | 19.97986 | 18.4469 | [6 empty] | 6.70886 | -9.184888 | 0.02632667 | 2.97813 | 0.02283932 | 0.6823884 | 67.11004 | 27.32598 | -0.009575488 | 25.05484 | 25.25276 | -0.0002418075 | -0.02735379 | 12.17191 | 1376.913 | 0.0006012832 | 0.01796501 | 0.01372806 | 43.01442 | 75.65957 | 37.651111 | 20.90262157 | 125.727109 | 0.00231452 | 0.08854984 | 0.999659 | 0.998517 | 100.0112 | 273.509 | 323.829 | 326.387 | 922.79 | 0 | 0 | 0
|  | 888 | 19.92882 | 18.93281 | [6 empty] | 11.7796 | -12.85711 | 0.01495558 | 1.691808 | 0.04113372 | 1.188966 | 67.12999 | 27.2344 | -0.007639526 | 24.96879 | 25.16982 | -0.0001922855 | -0.02175176 | 12.17191 | 1376.913 | 0.0006151788 | 0.01778168 | 0.01367817 | 43.02812 | 75.59684 | 37.62413 | 20.90263447 | 124.875364 | 0.00237493 | 0.08825233 | 0.999421 | 0.99851 | 100.0109 | 273.516 | 323.802 | 326.409 | 922.793 | 0 | 0 | 0
|  | 889 | 20.0357 | 19.11056 | [6 empty] | 0 | 0 | -0.02611433 | -2.95411 | 0 | 0 | 67.14998 | 27.51284 | -0.001249997 | 25.22314 | 25.43136 | -3.178914e-05 | -0.003596056 | 12.17191 | 1376.913 | 0.0006391968 | 0.01785345 | 0.01375611 | 43.04184 | 75.53428 | 37.628775 | 20.90283812 | 127.437122 | 0.00244156 | 0.08798913 | 0.998638 | 0.998489 | 100.0102 | 273.51 | 323.79 | 326.463 | 922.789 | 0 | 0 | 0
|  | 890 | 19.52972 | 19.10624 | [6 empty] | 0 | 0 | -0.02660283 | -3.00937 | 0 | 0 | 67.16976 | 27.3864 | 0.001174707 | 25.10714 | 25.31286 | 2.973518e-05 | 0.003363708 | 12.17192 | 1376.915 | 0.0006320852 | 0.01784116 | 0.01347903 | 43.05545 | 75.47164 | 37.66569 | 20.90354494 | 126.26811 | 0.0024258 | 0.08815677 | 0.998313 | 0.998453 | 100.0082 | 273.512 | 323.789 | 326.442 | 922.784 | 0 | 0 | 0
|  | 891 | 18.60083 | 18.90079 | [6 empty] | 9.34787 | 6.763579 | 0.01759025 | 1.989847 | 0.0345213 | 0.984733 | 67.18882 | 26.91017 | 0.004783999 | 24.66948 | 24.86895 | 0.000118973 | 0.01345849 | 12.172 | 1376.923 | 0.0006072382 | 0.0173217 | 0.01289012 | 43.06864 | 75.40833 | 37.670219 | 20.9047374 | 121.909582 | 0.00237256 | 0.08764512 | 0.997834 | 0.998404 | 100.0056 | 273.521 | 323.775 | 326.393 | 922.778 | 0 | 0 | 0
|  | 892 | 18.22997 | 18.71873 | [6 empty] | 3.954236 | 1.671987 | 0.0407545 | 4.610238 | 0.01449606 | 0.4159924 | 67.20724 | 26.70905 | 0.002761015 | 24.48315 | 24.67969 | 6.814101e-05 | 0.007708259 | 12.17209 | 1376.934 | 0.0005907795 | 0.01695356 | 0.01262796 | 43.0814 | 75.34444 | 37.636448 | 20.90529936 | 120.084571 | 0.00232641 | 0.08705701 | 0.998054 | 0.998383 | 100.0057 | 273.515 | 323.749 | 326.348 | 922.768 | 0 | 0 | 0
|  | 893 | 18.49371 | 18.31528 | [6 empty] | 0 | 0 | -0.004632833 | -0.5240762 | 0 | 0 | 67.2256 | 27.46808 | -0.004454296 | 25.17658 | 25.3763 | -0.0001130336 | -0.0127866 | 12.17213 | 1376.937 | 0.0005971474 | 0.01737607 | 0.01283679 | 43.09413 | 75.28063 | 37.605922 | 20.90579377 | 126.995002 | 0.00228718 | 0.08691496 | 0.998917 | 0.998386 | 100.0084 | 273.502 | 323.719 | 326.287 | 922.759 | 0 | 0 | 0
|  | 894 | 17.78384 | 17.94914 | [6 empty] | 0 | 0 | -0.02472575 | -2.797031 | 0 | 0 | 67.24374 | 27.2097 | 0.007143733 | 24.93798 | 25.13829 | 0.0001795812 | 0.02031462 | 12.17222 | 1376.948 | 0.0005832254 | 0.01713957 | 0.01241316 | 43.10675 | 75.21671 | 37.640368 | 20.90680127 | 124.608176 | 0.00225562 | 0.08673828 | 0.997511 | 0.998362 | 100.0117 | 273.517 | 323.696 | 326.296 | 922.773 | 0 | 0 | 0
|  | 895 | 17.55573 | 18.36479 | [6 empty] | 0 | 0 | -0.008044333 | -0.9099925 | 0 | 0 | 67.26141 | 27.16756 | 0.004255375 | 24.89983 | 25.10444 | 0.0001068288 | 0.01208471 | 12.17236 | 1376.964 | 0.0005815972 | 0.01700154 | 0.01226872 | 43.11909 | 75.15241 | 37.645985 | 20.90721846 | 124.224856 | 0.00225286 | 0.08646822 | 0.997834 | 0.998341 | 100.0135 | 273.517 | 323.702 | 326.362 | 922.777 | 0 | 0 | 0
|  | 896 | 17.41935 | 18.76719 | [6 empty] | 0 | 0 | -0.01657233 | -1.874698 | 0 | 0 | 67.2789 | 27.0669 | -0.002030458 | 24.81063 | 25.01533 | -5.079258836e-05 | -0.005745768 | 12.17241 | 1376.97 | 0.0005716705 | 0.01698364 | 0.01218867 | 43.13132 | 75.08806 | 37.660243 | 20.90733415 | 123.321241 | 0.00222317 | 0.08657787 | 0.998556 | 0.998314 | 100.015 | 273.498 | 323.742 | 326.413 | 922.778 | 0 | 0 | 0
|  | 897 | 17.44841 | 17.56974 | [6 empty] | 6.766371 | -5.483825 | 0.02279567 | 2.578695 | 0.02532408 | 0.7446756 | 67.29633 | 27.14614 | -0.004983044 | 24.88357 | 25.08656 | -0.0001250074 | -0.01414111 | 12.17241 | 1376.97 | 0.0005772793 | 0.01697538 | 0.01220527 | 43.14352 | 75.02378 | 37.66839 | 20.90739777 | 124.04586 | 0.00223816 | 0.0864373 | 0.998894 | 0.9983 | 100.0152 | 273.503 | 323.746 | 326.387 | 922.784 | 0 | 0 | 0
|  | 898 | 17.86812 | 16.70142 | [6 empty] | 4.207811 | 0.5584843 | 0.03753833 | 4.246418 | 0.01559098 | 0.457721 | 67.31399 | 27.58537 | 0.0008224305 | 25.28433 | 25.49099 | 2.096457e-05 | 0.002371558 | 12.17242 | 1376.971 | 0.0005852594 | 0.01718208 | 0.01246584 | 43.15586 | 74.9599 | 37.62074 | 20.90719079 | 128.08308 | 0.00223306 | 0.08627516 | 0.998169 | 0.998267 | 100.014 | 273.507 | 323.722 | 326.368 | 922.787 | 0 | 0 | 0
|  | 899 | 18.09117 | 16.76921 | [6 empty] | 13.48117 | 9.176251 | 0.01186292 | 1.341959 | 0.04983782 | 1.423269 | 67.33197 | 27.41024 | 0.004297779 | 25.12326 | 25.32869 | 0.0001088571 | 0.01231415 | 12.17249 | 1376.978 | 0.0005912219 | 0.01688413 | 0.01254291 | 43.16836 | 74.89652 | 37.603509 | 20.90667495 | 126.459172 | 0.00226957 | 0.08582169 | 0.99773 | 0.998242 | 100.0127 | 273.495 | 323.715 | 326.362 | 922.795 | 0 | 0 | 0
|  | 900 | 18.13751 | 16.85618 | [6 empty] | 13.13957 | 1.096177 | 0.0122025 | 1.380373 | 0.04929947 | 1.371896 | 67.35008 | 27.37976 | 0.0005287193 | 25.09408 | 25.29905 | 1.33761e-05 | 0.001513133 | 12.17255 | 1376.985 | 0.0006015768 | 0.01674056 | 0.01255009 | 43.18091 | 74.83343 | 37.591655 | 20.90660509 | 126.171807 | 0.00231116 | 0.08552175 | 0.99816 | 0.998223 | 100.0124 | 273.506 | 323.699 | 326.343 | 922.803 | 0 | 0 | 0
|  | 901 | 18.05965 | 16.87813 | [6 empty] | 10.81438 | -2.971648 | 0.0147625 | 1.669966 | 0.04000907 | 1.127433 | 67.36818 | 27.0708 | -0.001753849 | 24.80908 | 25.01296 | -4.386896e-05 | -0.004962552 | 12.17256 | 1376.986 | 0.0005906339 | 0.01664373 | 0.01248911 | 43.19343 | 74.77046 | 37.578065 | 20.90633549 | 123.331275 | 0.00229529 | 0.08574557 | 0.998385 | 0.998176 | 100.0136 | 273.506 | 323.675 | 326.335 | 922.808 | 0 | 0 | 0
|  | 902 | 18.16482 | 17.06452 | [6 empty] | 15.23465 | -0.3335323 | 0.01054025 | 1.192336 | 0.05446374 | 1.560562 | 67.38629 | 26.66618 | -0.0001426799 | 24.43803 | 24.63917 | -3.515514e-06 | -0.0003976825 | 12.17256 | 1376.986 | 0.0005740615 | 0.01644872 | 0.01250949 | 43.20593 | 74.70764 | 37.563618 | 20.90563269 | 119.670894 | 0.00226526 | 0.08587824 | 0.998133 | 0.998116 | 100.0162 | 273.481 | 323.672 | 326.336 | 922.803 | 0 | 0 | 0
|  | 903 | 18.32295 | 17.16939 | [6 empty] | 17.72671 | -1.017309 | 0.009137333 | 1.033635 | 0.0619764 | 1.781338 | 67.40454 | 26.63779 | -0.0003776832 | 24.40983 | 24.61188 | -9.295493e-06 | -0.001051526 | 12.17256 | 1376.986 | 0.000566299 | 0.01627668 | 0.01256538 | 43.21846 | 74.64511 | 37.556363 | 20.90539751 | 119.405505 | 0.0022375 | 0.08549647 | 0.998144 | 0.998099 | 100.0188 | 273.481 | 323.643 | 326.322 | 922.785 | 0 | 0 | 0
|  | 904 | 19.06411 | 17.20765 | [6 empty] | 14.20578 | 8.08204 | 0.01186325 | 1.341997 | 0.0494227 | 1.384544 | 67.42323 | 27.29025 | 0.003803013 | 25.00509 | 25.2114 | 9.587926e-05 | 0.01084607 | 12.1726 | 1376.991 | 0.0005863139 | 0.01642519 | 0.01299491 | 43.23124 | 74.58322 | 37.544522 | 20.90499368 | 125.313367 | 0.00226078 | 0.08489321 | 0.997632 | 0.998085 | 100.0221 | 273.483 | 323.609 | 326.279 | 922.773 | 0 | 0 | 0
|  | 905 | 19.18177 | 17.78066 | [6 empty] | 0 | -11.59779 | 0.001781917 | 0.2015743 | 0.3338617 | 9.032264 | 67.44235 | 26.92433 | -0.0008309196 | 24.66905 | 24.8716 | -2.06663e-05 | -0.002337817 | 12.17265 | 1376.997 | 0.0005949138 | 0.01609474 | 0.01301135 | 43.24425 | 74.52194 | 37.534945 | 20.90435265 | 121.971638 | 0.002324 | 0.08462381 | 0.998151 | 0.998052 | 100.0251 | 273.479 | 323.599 | 326.256 | 922.75 | 0 | 0 | 0
|  | 906 | 18.99681 | 18.947 | [6 empty] | 9.420568 | -10.37614 | 0.01782608 | 2.016525 | 0.03327982 | 0.9078289 | 67.46144 | 26.93291 | -0.007433738 | 24.67698 | 24.88197 | -0.000184966 | -0.02092376 | 12.17265 | 1376.997 | 0.0005932488 | 0.01618303 | 0.01292455 | 43.25721 | 74.46076 | 37.534633 | 20.90465829 | 122.049749 | 0.00231688 | 0.08482702 | 0.99889 | 0.998004 | 100.0257 | 273.473 | 323.6 | 326.288 | 922.742 | 0 | 0 | 0
|  | 907 | 18.76556 | 19.37906 | [6 empty] | 4.244965 | 0.3698778 | 0.03907867 | 4.420664 | 0.01494446 | 0.4176864 | 67.48033 | 27.0118 | 0.0005792123 | 24.74904 | 24.95516 | 1.445433e-05 | 0.001635105 | 12.17266 | 1376.998 | 0.0005840097 | 0.01632263 | 0.01281766 | 43.27009 | 74.39948 | 37.498634 | 20.90514335 | 122.764683 | 0.00227486 | 0.08505163 | 0.997918 | 0.997987 | 100.0254 | 273.476 | 323.597 | 326.292 | 922.757 | 0 | 0 | 0
|  | 908 | 18.75794 | 19.37742 | [6 empty] | 11.15501 | 1.121853 | 0.01486508 | 1.681571 | 0.03914694 | 1.104805 | 67.49909 | 27.21965 | 0.000663182 | 24.93824 | 25.1461 | 1.667644e-05 | 0.001886475 | 12.17267 | 1376.999 | 0.0005819225 | 0.01642301 | 0.01282802 | 43.28291 | 74.3382 | 37.467947 | 20.90543686 | 124.65502 | 0.00224986 | 0.08499068 | 0.997874 | 0.997953 | 100.0253 | 273.47 | 323.581 | 326.278 | 922.777 | 0 | 0 | 0
|  | 909 | 19.58169 | 19.21089 | [6 empty] | 0 | 0 | -0.01305775 | -1.477121 | 0 | 0 | 67.51826 | 28.088 | -0.003617376 | 25.73214 | 25.94575 | -9.385556e-05 | -0.01061714 | 12.17268 | 1377 | 0.0005970615 | 0.01671469 | 0.01332188 | 43.29598 | 74.27751 | 37.470401 | 20.90516414 | 132.72669 | 0.00223725 | 0.08444653 | 0.998334 | 0.997903 | 100.0254 | 273.463 | 323.56 | 326.246 | 922.8 | 0 | 0 | 0
|  | 910 | 19.77351 | 19.10904 | [6 empty] | 0 | 0 | -0.01382658 | -1.564093 | 0 | 0 | 67.53793 | 27.88772 | 0.003417527 | 25.54589 | 25.75956 | 8.803399e-05 | 0.009958596 | 12.17273 | 1377.005 | 0.0005875881 | 0.01635377 | 0.0133665 | 43.30933 | 74.21751 | 37.48715 | 20.90471102 | 130.82645 | 0.00221791 | 0.08387608 | 0.997453 | 0.99786 | 100.0255 | 273.466 | 323.525 | 326.231 | 922.804 | 0 | 0 | 0
|  | 911 | 19.46961 | 19.50047 | [6 empty] | 0 | 0 | -0.009515917 | -1.076461 | 0 | 0 | 67.55756 | 27.57925 | 0.005509289 | 25.26388 | 25.47425 | 0.000140345 | 0.01587613 | 12.17284 | 1377.018 | 0.0005752957 | 0.01617714 | 0.01317115 | 43.3226 | 74.15758 | 37.495565 | 20.90486691 | 127.951093 | 0.00219619 | 0.08388623 | 0.997158 | 0.997814 | 100.0261 | 273.449 | 323.532 | 326.226 | 923.248 | 0 | 0 | 0
|  | 912 | 19.47782 | 20.35183 | [6 empty] | 30.6577 | 20.63063 | 0.005616333 | 0.6353318 | 0.1034045 | 2.914553 | 67.57703 | 27.76499 | 0.004518139 | 25.43307 | 25.64517 | 0.0001158685 | 0.01310729 | 12.17297 | 1377.033 | 0.0005807543 | 0.0163691 | 0.01320694 | 43.33579 | 74.09762 | 37.50334 | 20.90503942 | 129.675466 | 0.00220209 | 0.084083 | 0.99725 | 0.997788 | 100.0267 | 273.446 | 323.52 | 326.218 | 923.221 | 0 | 0 | 0
|  | 913 | 19.45493 | 20.23822 | [6 empty] | 10.1127 | 1.017469 | 0.0170065 | 1.923812 | 0.03409947 | 0.9612865 | 67.5965 | 27.88799 | 0.0006717177 | 25.54551 | 25.76021 | 1.730359e-05 | 0.001957419 | 12.17304 | 1377.04 | 0.0005799127 | 0.01634812 | 0.0131911 | 43.34898 | 74.03778 | 37.48573 | 20.90528071 | 130.825758 | 0.00218943 | 0.08386236 | 0.997664 | 0.997744 | 100.025 | 273.451 | 323.517 | 326.236 | 922.832 | 0 | 0 | 0
|  | 914 | 19.54049 | 19.40412 | [6 empty] | 71.1246 | -109.755 | 0.002428667 | 0.274736 | 0.2333851 | 6.704832 | 67.61599 | 28.07104 | -0.01027935 | 25.71637 | 25.93144 | -0.0002665583 | -0.03015365 | 12.17304 | 1377.041 | 0.0005668146 | 0.0162838 | 0.01322222 | 43.36219 | 73.97811 | 37.475866 | 20.90545954 | 132.565228 | 0.00212716 | 0.08346 | 0.998931 | 0.997706 | 100.0233 | 273.459 | 323.557 | 326.263 | 922.847 | 0 | 0 | 0
|  | 915 | 19.16623 | 19.17432 | [6 empty] | 0 | 0 | -0.00581125 | -0.6573812 | 0 | 0 | 67.63535 | 27.40353 | -0.006294975 | 25.10431 | 25.31318 | -0.0001593458 | -0.01802555 | 12.17304 | 1377.041 | 0.0005407903 | 0.0157965 | 0.0129363 | 43.37527 | 73.91841 | 37.479851 | 20.90536543 | 126.332865 | 0.00207982 | 0.08321963 | 0.998456 | 0.997706 | 100.0224 | 273.462 | 323.55 | 326.242 | 922.854 | 0 | 0 | 0
|  | 916 | 19.04342 | 19.42363 | [6 empty] | 0 | 0 | -0.004465667 | -0.5051659 | 0 | 0 | 67.65445 | 26.79077 | -0.0001427402 | 24.54 | 24.74398 | -3.531961e-06 | -0.0003995431 | 12.17304 | 1377.041 | 0.0005198862 | 0.01538159 | 0.01279879 | 43.38814 | 73.85857 | 37.485452 | 20.90485272 | 120.731703 | 0.00204581 | 0.08306809 | 0.997711 | 0.997694 | 100.0209 | 273.457 | 323.511 | 326.2 | 922.865 | 0 | 0 | 0
|  | 917 | 19.3915 | 19.32858 | [6 empty] | 0 | 0 | -0.01876492 | -2.122728 | 0 | 0 | 67.67367 | 27.03468 | -0.004138575 | 24.76158 | 24.96703 | -0.0001033279 | -0.01168868 | 12.17304 | 1377.041 | 0.0005214166 | 0.01553357 | 0.01300993 | 43.40104 | 73.79899 | 37.492683 | 20.90453595 | 122.930925 | 0.00203356 | 0.08309717 | 0.998164 | 0.997671 | 100.0202 | 273.449 | 323.487 | 326.171 | 922.877 | 0 | 0 | 0
|  | 918 | 19.28637 | 19.2157 | [6 empty] | 0 | 0 | -0.04921667 | -5.567496 | 0 | 0 | 67.69301 | 27.23272 | 0.005182485 | 24.94289 | 25.14714 | 0.0001303247 | 0.01474261 | 12.17311 | 1377.049 | 0.0005280172 | 0.01573097 | 0.01298597 | 43.41404 | 73.73966 | 37.524934 | 20.90493233 | 124.73811 | 0.00204412 | 0.08329924 | 0.997037 | 0.997654 | 100.0204 | 273.432 | 323.486 | 326.135 | 922.872 | 0 | 0 | 0
|  | 919 | 18.97778 | 19.86029 | [6 empty] | 50.54389 | 36.05619 | 0.003319167 | 0.3754713 | 0.1576674 | 4.720681 | 67.71214 | 27.17228 | 0.004770922 | 24.88307 | 25.08457 | 0.0001196765 | 0.01353807 | 12.17323 | 1377.063 | 0.0005233242 | 0.01566873 | 0.01280851 | 43.42694 | 73.68024 | 37.570528 | 20.90542747 | 124.162854 | 0.00203072 | 0.08323303 | 0.997059 | 0.997627 | 100.0172 | 273.436 | 323.428 | 326.047 | 922.872 | 0 | 0 | 0
|  | 920 | 18.98086 | 19.378 | [6 empty] | 2.819492 | 0.1728882 | 0.059511 | 6.732014 | 0.008846904 | 0.2581136 | 67.73112 | 27.08927 | 0.0004114863 | 24.80391 | 25.00386 | 1.028875e-05 | 0.001163885 | 12.1733 | 1377.07 | 0.0005264881 | 0.0153606 | 0.01276453 | 43.43972 | 73.62078 | 37.517612 | 20.90544366 | 123.389675 | 0.0020489 | 0.08260076 | 0.997536 | 0.997585 | 100.0148 | 273.439 | 323.387 | 325.994 | 922.888 | 0 | 0 | 0
|  | 921 | 19.29643 | 18.5568 | [6 empty] | 7.025819 | -4.118845 | 0.02427908 | 2.746503 | 0.02263958 | 0.6361204 | 67.75026 | 27.39309 | -0.003954427 | 25.08194 | 25.28856 | -0.0001000018 | -0.01131242 | 12.17331 | 1377.071 | 0.0005496682 | 0.01544442 | 0.01295634 | 43.45258 | 73.56163 | 37.473937 | 20.90528294 | 126.172208 | 0.00211411 | 0.08238825 | 0.998018 | 0.997547 | 100.0139 | 273.438 | 323.385 | 326.049 | 922.883 | 0 | 0 | 0
|  | 922 | 19.82243 | 18.8604 | [6 empty] | 22.79369 | -14.7523 | 0.007687667 | 0.8696456 | 0.07460408 | 2.029385 | 67.76982 | 27.75758 | -0.00442453 | 25.41796 | 25.63228 | -0.0001134108 | -0.01282928 | 12.17331 | 1377.071 | 0.0005735313 | 0.01560123 | 0.01327281 | 43.4657 | 73.50306 | 37.466338 | 20.90481313 | 129.563798 | 0.00217576 | 0.08227282 | 0.99806 | 0.997533 | 100.0139 | 273.439 | 323.414 | 326.141 | 922.869 | 0 | 0 | 0
|  | 923 | 20.07106 | 19.1666 | [6 empty] | 9.619355 | 0.6226626 | 0.01844492 | 2.086529 | 0.03230121 | 0.8535263 | 67.78976 | 27.94113 | 0.0004451091 | 25.58604 | 25.80257 | 1.148496e-05 | 0.001299204 | 12.17331 | 1377.071 | 0.0005957932 | 0.01574322 | 0.01343705 | 43.47905 | 73.44503 | 37.451685 | 20.9045654 | 131.283028 | 0.00224411 | 0.08236425 | 0.997462 | 0.997515 | 100.0144 | 273.429 | 323.414 | 326.151 | 922.877 | 0 | 0 | 0
|  | 924 | 19.65391 | 19.67054 | [6 empty] | 10.01507 | 7.378603 | 0.01734792 | 1.962434 | 0.03435105 | 0.9070379 | 67.80963 | 27.73259 | 0.004998443 | 25.39217 | 25.60865 | 0.0001280034 | 0.01448002 | 12.17338 | 1377.079 | 0.0005959191 | 0.01573522 | 0.01321128 | 43.49238 | 73.38704 | 37.431848 | 20.90497493 | 129.31582 | 0.00226116 | 0.0826241 | 0.996899 | 0.997494 | 100.0149 | 273.421 | 323.377 | 326.134 | 923.513 | 0 | 0 | 0
|  | 925 | 18.65541 | 19.68411 | [6 empty] | 26.9291 | 26.71516 | 0.006124 | 0.6927602 | 0.09346936 | 2.548207 | 67.82878 | 27.38538 | 0.006469368 | 25.07326 | 25.28897 | 0.0001636037 | 0.0185072 | 12.17353 | 1377.096 | 0.0005724064 | 0.01560522 | 0.01264466 | 43.50531 | 73.32841 | 37.419356 | 20.90630104 | 126.09303 | 0.00220055 | 0.08278512 | 0.996689 | 0.997459 | 100.015 | 273.411 | 323.364 | 326.146 | 923.757 | 0 | 0 | 0
|  | 926 | 18.19539 | 19.23537 | [6 empty] | 15.65652 | -2.846157 | 0.0102735 | 1.162161 | 0.05466381 | 1.498873 | 67.84721 | 27.32204 | -0.001158955 | 25.01541 | 25.22962 | -2.923999e-05 | -0.003307691 | 12.17361 | 1377.105 | 0.0005615886 | 0.01539867 | 0.01236132 | 43.51781 | 73.26912 | 37.415881 | 20.90714281 | 125.511146 | 0.00216462 | 0.08237455 | 0.997565 | 0.997427 | 100.0156 | 273.414 | 323.366 | 326.135 | 922.879 | 0 | 0 | 0
|  | 927 | 18.29205 | 18.72566 | [6 empty] | 6.811864 | -3.227809 | 0.02373825 | 2.685322 | 0.02348849 | 0.6357684 | 67.86545 | 27.22196 | -0.003048303 | 24.92232 | 25.13613 | -7.662253e-05 | -0.008667708 | 12.17361 | 1377.105 | 0.0005575756 | 0.01509203 | 0.01236511 | 43.53017 | 73.20976 | 37.397437 | 20.90697964 | 124.586051 | 0.00215719 | 0.08176958 | 0.99776 | 0.997397 | 100.0167 | 273.429 | 323.347 | 326.121 | 922.861 | 0 | 0 | 0
|  | 928 | 18.24853 | 18.38934 | [6 empty] | 0 | 0 | -0.01157683 | -1.309597 | 0 | 0 | 67.88372 | 27.05005 | 0.002730231 | 24.76455 | 24.9767 | 6.819217e-05 | 0.007714046 | 12.17364 | 1377.109 | 0.0005571804 | 0.01488593 | 0.01231017 | 43.54251 | 73.15056 | 37.379778 | 20.90690221 | 123.01554 | 0.00216914 | 0.08150005 | 0.997038 | 0.997363 | 100.0173 | 273.426 | 323.342 | 326.112 | 922.855 | 0 | 0 | 0
|  | 929 | 18.26553 | 18.52983 | [6 empty] | 0 | 0 | -0.02812158 | -3.181175 | 0 | 0 | 67.90198 | 27.02412 | 0.001352421 | 24.7389 | 24.95077 | 3.374394e-05 | 0.003817188 | 12.17369 | 1377.115 | 0.000570111 | 0.01491443 | 0.01232874 | 43.55483 | 73.09147 | 37.415391 | 20.90680046 | 122.770335 | 0.00222066 | 0.0816042 | 0.997189 | 0.99735 | 100.0175 | 273.43 | 323.317 | 326.086 | 922.855 | 0 | 0 | 0
|  | 930 | 18.45224 | 18.2658 | [6 empty] | 7.243511 | 1.922892 | 0.02251917 | 2.547417 | 0.02641329 | 0.6758227 | 67.92034 | 27.50214 | 0.001705283 | 25.17572 | 25.39282 | 4.330193e-05 | 0.004898409 | 12.17373 | 1377.119 | 0.0005948052 | 0.01521896 | 0.01248536 | 43.56724 | 73.03262 | 37.420591 | 20.90700274 | 127.148079 | 0.00227559 | 0.08170163 | 0.997135 | 0.997338 | 100.0179 | 273.435 | 323.307 | 326.095 | 922.859 | 0 | 0 | 0
|  | 931 | 18.20105 | 17.51724 | [6 empty] | 37.02974 | 29.42083 | 0.004345083 | 0.4915253 | 0.1374951 | 3.520114 | 67.93866 | 27.92571 | 0.004957292 | 25.56464 | 25.78746 | 0.000127836 | 0.01446108 | 12.17382 | 1377.129 | 0.0005974276 | 0.01529519 | 0.01236279 | 43.57966 | 72.97386 | 37.386482 | 20.90802326 | 131.100813 | 0.00225138 | 0.08132889 | 0.99673 | 0.99732 | 100.0187 | 273.433 | 323.322 | 326.14 | 922.868 | 0 | 0 | 0
|  | 932 | 17.55079 | 17.24027 | [6 empty] | 0 | 0 | -0.04321592 | -4.888678 | 0 | 0 | 67.95654 | 27.69331 | 0.004461475 | 25.35134 | 25.5723 | 0.0001140902 | 0.01290613 | 12.17394 | 1377.142 | 0.0005885162 | 0.01499497 | 0.01196354 | 43.59182 | 72.91474 | 37.418736 | 20.90899194 | 128.925054 | 0.00223667 | 0.08091794 | 0.996779 | 0.99731 | 100.0187 | 273.431 | 323.315 | 326.133 | 922.862 | 0 | 0 | 0
|  | 933 | 17.40851 | 17.1964 | [6 empty] | 0 | 0 | -0.009625667 | -1.088876 | 0 | 0 | 67.97402 | 27.67168 | 0.003931968 | 25.33193 | 25.55319 | 0.0001004743 | 0.01136587 | 12.17405 | 1377.154 | 0.0005876417 | 0.01491159 | 0.01187391 | 43.60374 | 72.85533 | 37.452692 | 20.90925453 | 128.725694 | 0.00223512 | 0.08074748 | 0.996856 | 0.997324 | 100.0189 | 273.429 | 323.32 | 326.144 | 922.847 | 0 | 0 | 0
|  | 934 | 17.15391 | 17.21373 | [6 empty] | 3.129664 | 1.931859 | 0.04845267 | 5.481071 | 0.01223658 | 0.308621 | 67.9913 | 27.79738 | 0.003646159 | 25.44733 | 25.67187 | 9.360373e-05 | 0.01058866 | 12.17414 | 1377.165 | 0.0005928947 | 0.01495351 | 0.01174532 | 43.61555 | 72.79582 | 37.43168 | 20.9098489 | 129.89953 | 0.00224473 | 0.08068636 | 0.996915 | 0.997349 | 100.0199 | 273.437 | 323.324 | 326.177 | 922.852 | 0 | 0 | 0
|  | 935 | 16.35055 | 17.13407 | [6 empty] | 4.560148 | -1.13043 | 0.03169608 | 3.58553 | 0.01857252 | 0.4615546 | 68.00805 | 27.33327 | -0.001419376 | 25.02144 | 25.24363 | -3.583019e-05 | -0.004053189 | 12.17419 | 1377.171 | 0.000588676 | 0.01462947 | 0.01126187 | 43.62706 | 72.73589 | 37.374526 | 20.91080044 | 125.592956 | 0.00226622 | 0.08050731 | 0.997527 | 0.997358 | 100.0203 | 273.451 | 323.311 | 326.182 | 922.874 | 0 | 0 | 0
|  | 936 | 15.64929 | 17.10289 | [6 empty] | 0 | 0 | -0.005586667 | -0.6319759 | 0 | 0 | 68.02405 | 27.20963 | -0.003182781 | 24.90842 | 25.12922 | -7.99808e-05 | -0.009047602 | 12.17419 | 1377.171 | 0.0005884527 | 0.01448532 | 0.01086236 | 43.63812 | 72.67527 | 37.37484 | 20.91195994 | 124.460158 | 0.00227549 | 0.0803187 | 0.997731 | 0.997352 | 100.0198 | 273.446 | 323.313 | 326.179 | 922.878 | 0 | 0 | 0
|  | 937 | 15.05353 | 17.36123 | [6 empty] | 0 | 0 | -0.01254683 | -1.419325 | 0 | 0 | 68.0394 | 27.44872 | -0.01010682 | 25.12775 | 25.35002 | -0.0002562081 | -0.02898282 | 12.17419 | 1377.171 | 0.0005797507 | 0.01461509 | 0.01055804 | 43.64883 | 72.61409 | 37.378325 | 20.9132782 | 126.659305 | 0.00222323 | 0.08032467 | 0.998556 | 0.997352 | 100.0193 | 273.434 | 323.319 | 326.179 | 923.656 | 0 | 0 | 0
|  | 938 | 15.16903 | 16.99633 | [6 empty] | 0 | 0 | -0.008551083 | -0.9673171 | 0 | 0 | 68.05452 | 27.47626 | -0.01537331 | 25.15366 | 25.37538 | -0.0003901036 | -0.04412937 | 12.17419 | 1377.171 | 0.000552942 | 0.01451183 | 0.01059392 | 43.6594 | 72.55279 | 37.395032 | 20.91319489 | 126.917181 | 0.00212015 | 0.08004221 | 0.999206 | 0.997374 | 100.0196 | 273.444 | 323.328 | 326.178 | 923.959 | 0 | 0 | 0
|  | 939 | 15.46587 | 16.58673 | [6 empty] | 3.427153 | -2.812314 | 0.03989267 | 4.512745 | 0.01337865 | 0.3600667 | 68.06983 | 27.50369 | -0.004416818 | 25.17784 | 25.40079 | -0.0001121907 | -0.01269125 | 12.17419 | 1377.171 | 0.00053371 | 0.01436402 | 0.01072362 | 43.67006 | 72.49183 | 37.3855 | 20.91280286 | 127.16598 | 0.00204577 | 0.07965387 | 0.997905 | 0.997379 | 100.0203 | 273.45 | 323.316 | 326.179 | 922.906 | 0 | 0 | 0
|  | 940 | 15.51488 | 16.32118 | [6 empty] | 4.207243 | 1.665538 | 0.03259892 | 3.68766 | 0.01570499 | 0.4303031 | 68.08532 | 27.12489 | 0.002167339 | 24.82907 | 25.05134 | 5.429473e-05 | 0.006141938 | 12.17422 | 1377.174 | 0.0005119658 | 0.01402741 | 0.01069017 | 43.68077 | 72.43119 | 37.329627 | 20.91242164 | 123.677292 | 0.0019909 | 0.07931718 | 0.997092 | 0.99735 | 100.021 | 273.441 | 323.29 | 326.184 | 922.898 | 0 | 0 | 0
|  | 941 | 15.47841 | 16.31343 | [6 empty] | 0 | 0 | -0.029831 | -3.374548 | 0 | 0 | 68.10082 | 27.17521 | -0.001604153 | 24.87444 | 25.09634 | -4.025837e-05 | -0.004554115 | 12.17424 | 1377.177 | 0.0005004872 | 0.01408119 | 0.0106742 | 43.69145 | 72.37069 | 37.333797 | 20.91254088 | 124.133107 | 0.00194361 | 0.0793844 | 0.997534 | 0.997343 | 100.022 | 273.446 | 323.281 | 326.165 | 922.913 | 0 | 0 | 0
|  | 942 | 15.3716 | 17.09487 | [6 empty] | 0 | 0 | -0.02216925 | -2.507834 | 0 | 0 | 68.11624 | 27.51522 | -0.009427202 | 25.18652 | 25.41043 | -0.0002395492 | -0.02709833 | 12.17424 | 1377.177 | 0.0004948309 | 0.01435665 | 0.01065643 | 43.70212 | 72.31024 | 37.372595 | 20.91303867 | 127.263177 | 0.00189882 | 0.07962185 | 0.998481 | 0.997358 | 100.0234 | 273.45 | 323.292 | 326.166 | 922.928 | 0 | 0 | 0
|  | 943 | 15.37469 | 17.36109 | [6 empty] | 15.42457 | -8.582254 | 0.008811417 | 0.9967666 | 0.05568309 | 1.64355 | 68.13162 | 27.77791 | -0.00294771 | 25.42831 | 25.65443 | -7.562182e-05 | -0.008554504 | 12.17424 | 1377.177 | 0.0004906469 | 0.014482 | 0.01067555 | 43.71278 | 72.24986 | 37.371272 | 20.91330788 | 129.711524 | 0.00186566 | 0.0795941 | 0.997694 | 0.997343 | 100.0245 | 273.443 | 323.309 | 326.184 | 922.929 | 0 | 0 | 0
|  | 944 | 15.29264 | 17.41852 | [6 empty] | 37.58673 | 29.33621 | 0.003596667 | 0.4068627 | 0.1328968 | 3.937045 | 68.14695 | 27.41625 | 0.004167285 | 25.09701 | 25.31926 | 0.0001055126 | 0.01193581 | 12.1743 | 1377.183 | 0.0004779857 | 0.01416024 | 0.01057739 | 43.72341 | 72.18957 | 37.363396 | 20.91317307 | 126.354728 | 0.001842 | 0.07927434 | 0.996825 | 0.997321 | 100.024 | 273.44 | 323.306 | 326.169 | 922.937 | 0 | 0 | 0
|  | 945 | 15.17264 | 17.33052 | [6 empty] | 0 | 0 | -0.0050315 | -0.5691742 | 0 | 0 | 68.16218 | 26.74505 | 0.00105841 | 24.4823 | 24.69872 | 2.614138e-05 | 0.00295717 | 12.17436 | 1377.19 | 0.0004677012 | 0.01367278 | 0.0104345 | 43.73392 | 72.1293 | 37.365942 | 20.9127803 | 120.242252 | 0.00184748 | 0.07892789 | 0.997212 | 0.997338 | 100.0242 | 273.434 | 323.302 | 326.16 | 922.954 | 0 | 0 | 0
|  | 946 | 15.53407 | 17.60071 | [6 empty] | 0 | 0 | -0.010842 | -1.226471 | 0 | 0 | 68.17754 | 27.10453 | -0.0004703457 | 24.80914 | 25.02763 | -1.177164e-05 | -0.001331633 | 12.17438 | 1377.192 | 0.0004852433 | 0.01366177 | 0.01063432 | 43.74445 | 72.06928 | 37.373115 | 20.91258137 | 123.485256 | 0.00189042 | 0.07845494 | 0.997428 | 0.997372 | 100.0254 | 273.445 | 323.273 | 326.12 | 922.958 | 0 | 0 | 0
|  | 947 | 15.43426 | 18.14366 | [6 empty] | 0 | 0 | -0.02556442 | -2.891902 | 0 | 0 | 68.19302 | 27.39022 | -0.003291796 | 25.06668 | 25.28398 | -8.322971e-05 | -0.009415125 | 12.17438 | 1377.192 | 0.0005206292 | 0.01386787 | 0.01062594 | 43.75508 | 72.00953 | 37.388646 | 20.91297947 | 126.082218 | 0.0020047 | 0.07860416 | 0.997785 | 0.997393 | 100.026 | 273.45 | 323.222 | 326.024 | 922.956 | 0 | 0 | 0
|  | 948 | 15.37687 | 17.60971 | [6 empty] | 0 | 0 | -0.0059985 | -0.6785633 | 0 | 0 | 68.20843 | 27.51209 | -0.001452874 | 25.17158 | 25.38502 | -3.688124e-05 | -0.004172086 | 12.17438 | 1377.192 | 0.000529874 | 0.01399883 | 0.01061863 | 43.7657 | 71.94982 | 37.414924 | 20.91315904 | 127.173182 | 0.00203074 | 0.07876983 | 0.997595 | 0.997422 | 100.0264 | 273.443 | 323.137 | 325.877 | 922.962 | 0 | 0 | 0
|  | 949 | 15.03563 | 16.93332 | [6 empty] | 2.86266 | 0.1892583 | 0.04643058 | 5.252328 | 0.01110139 | 0.2956383 | 68.22363 | 27.00613 | 0.0003527497 | 24.7024 | 24.91107 | 8.787374e-06 | 0.0009940469 | 12.17438 | 1377.192 | 0.000515444 | 0.01372666 | 0.0103878 | 43.77621 | 71.89002 | 37.393641 | 20.9132782 | 122.507607 | 0.0020128 | 0.07873393 | 0.997406 | 0.997448 | 100.0271 | 273.444 | 323.055 | 325.784 | 922.987 | 0 | 0 | 0
|  | 950 | 14.90736 | 16.1628 | [6 empty] | 6.702775 | -6.350883 | 0.01966067 | 2.224057 | 0.02570848 | 0.6842944 | 68.23861 | 26.60767 | -0.00508791 | 24.33416 | 24.54104 | -0.0001248626 | -0.01412473 | 12.17438 | 1377.193 | 0.0005054458 | 0.01345369 | 0.01027323 | 43.78654 | 71.83011 | 37.341093 | 20.91314655 | 118.9008 | 0.0020035 | 0.0785597 | 0.998076 | 0.99747 | 100.0268 | 273.444 | 323.005 | 325.751 | 923.686 | 0 | 0 | 0
|  | 951 | 15.40482 | 15.41854 | [6 empty] | 0 | 0 | -0.006669167 | -0.7544306 | 0 | 0 | 68.25376 | 27.03505 | -0.001755094 | 24.72257 | 24.93185 | -4.375773e-05 | -0.00494997 | 12.17438 | 1377.193 | 0.0005060266 | 0.01359872 | 0.01056334 | 43.79695 | 71.77052 | 37.355165 | 20.91272773 | 122.738889 | 0.00197467 | 0.07838673 | 0.997677 | 0.997468 | 100.0241 | 273.447 | 322.973 | 325.707 | 924.065 | 0 | 0 | 0
|  | 952 | 15.98551 | 15.26609 | [6 empty] | 7.057715 | 7.809132 | 0.02002233 | 2.26497 | 0.0248729 | 0.6917122 | 68.26946 | 27.49407 | 0.00616675 | 25.14155 | 25.35485 | 0.000156357 | 0.01768745 | 12.17446 | 1377.202 | 0.0004980135 | 0.01384969 | 0.01091098 | 43.80769 | 71.71161 | 37.343044 | 20.9121737 | 126.93831 | 0.00191222 | 0.07843479 | 0.996732 | 0.997466 | 100.0216 | 273.453 | 322.963 | 325.703 | 923.019 | 0 | 0 | 0
|  | 953 | 16.14579 | 14.775 | [6 empty] | 0 | 0 | -0.01862575 | -2.106985 | 0 | 0 | 68.28552 | 27.46234 | 0.004334678 | 25.11354 | 25.33212 | 0.0001098066 | 0.01242156 | 12.1746 | 1377.217 | 0.000486871 | 0.01379837 | 0.01098505 | 43.81864 | 71.65322 | 37.329219 | 20.91188807 | 126.650524 | 0.00187243 | 0.07835012 | 0.996963 | 0.997479 | 100.0227 | 273.452 | 322.976 | 325.787 | 923.033 | 0 | 0 | 0
|  | 954 | 16.67054 | 14.18864 | [6 empty] | 0 | 0 | -0.03398183 | -3.844099 | 0 | 0 | 68.30193 | 27.74553 | 0.004174906 | 25.37425 | 25.59767 | 0.0001068679 | 0.01208913 | 12.1747 | 1377.229 | 0.0004768441 | 0.01376067 | 0.01125786 | 43.82976 | 71.59531 | 37.373793 | 20.91136766 | 129.284895 | 0.00181635 | 0.07792318 | 0.997011 | 0.997508 | 100.0229 | 273.457 | 322.998 | 325.842 | 923.038 | 0 | 0 | 0
|  | 955 | 16.83137 | 14.02706 | [6 empty] | 4.948648 | -0.5516512 | 0.03006667 | 3.401207 | 0.01606099 | 0.4574436 | 68.31868 | 27.80378 | -0.0006466083 | 25.42847 | 25.65125 | -1.658631e-05 | -0.00187628 | 12.17476 | 1377.235 | 0.0004829003 | 0.0137538 | 0.01134578 | 43.84106 | 71.53789 | 37.377648 | 20.91115837 | 129.833145 | 0.00183515 | 0.07783855 | 0.997619 | 0.997542 | 100.0219 | 273.45 | 323.01 | 325.84 | 923.038 | 0 | 0 | 0
|  | 956 | 16.87115 | 14.16652 | [6 empty] | 2.621383 | -1.999583 | 0.056894 | 6.435973 | 0.008819926 | 0.238366 | 68.33553 | 27.55809 | -0.004474716 | 25.20384 | 25.4238 | -0.0001137643 | -0.01286926 | 12.17476 | 1377.235 | 0.0005018009 | 0.0135616 | 0.01134538 | 43.85241 | 71.48068 | 37.322694 | 20.91083039 | 127.549082 | 0.00192208 | 0.07766979 | 0.998105 | 0.997572 | 100.0204 | 273.432 | 323.011 | 325.83 | 923.035 | 0 | 0 | 0
|  | 957 | 16.89532 | 14.15028 | [6 empty] | 7.199433 | -7.994076 | 0.02074533 | 2.346757 | 0.02552988 | 0.6461021 | 68.35242 | 27.315 | -0.006580842 | 24.98128 | 25.20039 | -0.0001658398 | -0.01876015 | 12.17476 | 1377.235 | 0.0005296258 | 0.0134036 | 0.0113453 | 43.86375 | 71.42363 | 37.281227 | 20.91049902 | 125.30762 | 0.00204417 | 0.07757735 | 0.998398 | 0.997614 | 100.0194 | 273.43 | 323.008 | 325.841 | 923.041 | 0 | 0 | 0
|  | 958 | 16.74256 | 14.36303 | [6 empty] | 0 | 0 | -0.02766958 | -3.130043 | 0 | 0 | 68.36923 | 27.0192 | -0.006505065 | 24.71075 | 24.92878 | -0.0001621634 | -0.01834427 | 12.17476 | 1377.235 | 0.0005501196 | 0.01330535 | 0.01125617 | 43.87505 | 71.36663 | 37.285153 | 20.91038601 | 122.60832 | 0.00214455 | 0.07769159 | 0.998429 | 0.997654 | 100.019 | 273.431 | 323.008 | 325.858 | 923.046 | 0 | 0 | 0
|  | 959 | 15.90333 | 14.67761 | [6 empty] | 0 | 0 | -0.04275208 | -4.836209 | 0 | 0 | 68.38556 | 26.8655 | 0.005400628 | 24.56905 | 24.78751 | 0.0001338681 | 0.01514345 | 12.17482 | 1377.243 | 0.0005709451 | 0.01321133 | 0.01079831 | 43.88608 | 71.30924 | 37.326264 | 20.91171289 | 121.211757 | 0.00223675 | 0.07764667 | 0.997069 | 0.997712 | 100.019 | 273.445 | 322.993 | 325.865 | 923.035 | 0 | 0 | 0
|  | 960 | 15.025 | 14.79859 | [6 empty] | 8.877863 | 7.256264 | 0.01496092 | 1.692411 | 0.03817573 | 0.8653089 | 68.40102 | 26.63547 | 0.004417368 | 24.35861 | 24.5758 | 0.0001085604 | 0.01228058 | 12.17495 | 1377.256 | 0.0005711439 | 0.01294581 | 0.01028517 | 43.89662 | 71.25106 | 37.350955 | 20.91314245 | 119.144598 | 0.0022565 | 0.07727013 | 0.997255 | 0.997781 | 100.0189 | 273.433 | 322.992 | 325.872 | 923.05 | 0 | 0 | 0
|  | 961 | 15.25397 | 14.26485 | [6 empty] | 1.505493 | 0.6994976 | 0.08956875 | 10.13221 | 0.006469438 | 0.1446292 | 68.41616 | 26.86527 | 0.002527413 | 24.56838 | 24.78943 | 6.265312e-05 | 0.007087457 | 12.17503 | 1377.266 | 0.0005794595 | 0.01295425 | 0.01041301 | 43.90697 | 71.19268 | 37.294618 | 20.91301073 | 121.207461 | 0.00226954 | 0.0770172 | 0.997524 | 0.997825 | 100.0187 | 273.427 | 322.987 | 325.893 | 923.077 | 0 | 0 | 0
|  | 962 | 16.15549 | 13.94618 | [6 empty] | 40.80999 | 38.15079 | 0.0034995 | 0.395871 | 0.1745454 | 3.833606 | 68.43187 | 27.9683 | 0.005173004 | 25.57663 | 25.80873 | 0.0001335087 | 0.01510279 | 12.17513 | 1377.277 | 0.0006108215 | 0.0134157 | 0.01098096 | 43.91767 | 71.135 | 37.211516 | 20.9125563 | 131.362354 | 0.00229753 | 0.07685149 | 0.997246 | 0.997862 | 100.0191 | 273.432 | 322.981 | 325.912 | 923.09 | 0 | 0 | 0
|  | 963 | 16.3531 | 14.31209 | [6 empty] | 0 | 0 | -0.07290708 | -8.247408 | 0 | 0 | 68.44812 | 27.9336 | 0.003299759 | 25.54521 | 25.77363 | 8.504675e-05 | 0.009620673 | 12.17524 | 1377.289 | 0.000597845 | 0.01337655 | 0.01107625 | 43.9287 | 71.07801 | 37.285577 | 20.91220338 | 131.038186 | 0.0022523 | 0.07679846 | 0.997524 | 0.997917 | 100.0199 | 273.438 | 322.985 | 325.873 | 924.29 | 0 | 0 | 0
|  | 964 | 16.00864 | 14.63246 | [6 empty] | 0 | 0 | -0.0009354167 | -0.1058164 | 0 | 0 | 68.4643 | 27.64628 | 0.003837043 | 25.27972 | 25.50266 | 9.785479e-05 | 0.01106955 | 12.17533 | 1377.3 | 0.000598067 | 0.01329854 | 0.01087903 | 43.93968 | 71.02106 | 37.320621 | 20.91247609 | 128.342503 | 0.00227613 | 0.07694029 | 0.997513 | 0.99797 | 100.0205 | 273.439 | 322.95 | 325.798 | 924 | 0 | 0 | 0
|  | 965 | 15.6905 | 14.7234 | [6 empty] | 3.643331 | 2.653841 | 0.03807067 | 4.306637 | 0.01568855 | 0.3512338 | 68.48015 | 27.58494 | 0.003971238 | 25.22004 | 25.44131 | 0.0001010335 | 0.01142913 | 12.17543 | 1377.311 | 0.0005972737 | 0.01337171 | 0.01071859 | 43.95047 | 70.96389 | 37.292573 | 20.91292331 | 127.75545 | 0.00227813 | 0.07718523 | 0.997541 | 0.998014 | 100.0206 | 273.438 | 322.904 | 325.737 | 923.083 | 0 | 0 | 0
|  | 966 | 15.48683 | 14.54962 | [6 empty] | 4.05516 | 2.638013 | 0.03376033 | 3.819042 | 0.01742736 | 0.3955418 | 68.49574 | 27.51922 | 0.003509212 | 25.15831 | 25.37897 | 8.906019e-05 | 0.01007468 | 12.17552 | 1377.322 | 0.0005883535 | 0.01335362 | 0.01060269 | 43.96114 | 70.90656 | 37.256259 | 20.91322053 | 127.139074 | 0.00224996 | 0.07721818 | 0.997641 | 0.998059 | 100.0206 | 273.441 | 322.883 | 325.715 | 923.054 | 0 | 0 | 0
|  | 967 | 15.63459 | 14.32554 | [6 empty] | 5.700686 | 2.837983 | 0.02424442 | 2.742581 | 0.02434046 | 0.5578155 | 68.5113 | 27.77485 | 0.002686176 | 25.39265 | 25.61457 | 6.880525e-05 | 0.0077834 | 12.1756 | 1377.331 | 0.0005901202 | 0.01352391 | 0.01070886 | 43.97179 | 70.84933 | 37.227529 | 20.9131955 | 129.51533 | 0.00223619 | 0.07732775 | 0.997802 | 0.998122 | 100.0204 | 273.434 | 322.891 | 325.713 | 923.055 | 0 | 0 | 0
|  | 968 | 15.66158 | 14.01566 | [6 empty] | 4.80319 | -2.430236 | 0.02882425 | 3.260662 | 0.0202769 | 0.4686211 | 68.52695 | 27.5214 | -0.0027607 | 25.15781 | 25.3739 | -7.004972e-05 | -0.007924176 | 12.17564 | 1377.335 | 0.0005844663 | 0.01350765 | 0.01071866 | 43.9825 | 70.7923 | 37.205393 | 20.91284189 | 127.146643 | 0.00223518 | 0.07758397 | 0.998497 | 0.998168 | 100.0206 | 273.434 | 322.851 | 325.624 | 923.06 | 0 | 0 | 0
|  | 969 | 15.63256 | 14.01101 | [6 empty] | 27.99625 | 0.2967585 | 0.004936083 | 0.5583805 | 0.1156581 | 2.688289 | 68.5426 | 27.05052 | 5.874606e-05 | 24.72699 | 24.93486 | 1.464825e-06 | 0.0001657042 | 12.17564 | 1377.335 | 0.0005708981 | 0.01326962 | 0.01066142 | 43.99319 | 70.73539 | 37.176578 | 20.91241976 | 122.83109 | 0.00222154 | 0.07756713 | 0.998197 | 0.998204 | 100.0197 | 273.435 | 322.846 | 325.56 | 923.042 | 0 | 0 | 0
|  | 970 | 16.10774 | 14.77599 | [6 empty] | 0 | 0 | -0.016087 | -1.819796 | 0 | 0 | 68.55847 | 27.08133 | 0.005993999 | 24.75339 | 24.95989 | 0.0001496096 | 0.01692416 | 12.17571 | 1377.343 | 0.0005584691 | 0.01320544 | 0.01090254 | 44.00398 | 70.67883 | 37.194542 | 20.91165447 | 123.10233 | 0.0021716 | 0.07737443 | 0.997527 | 0.998241 | 100.0191 | 273.424 | 322.823 | 325.516 | 923.021 | 0 | 0 | 0
|  | 971 | 16.5701 | 14.97446 | [6 empty] | 0 | 0 | -0.001871833 | -0.2117459 | 0 | 0 | 68.5748 | 27.25673 | 0.002870414 | 24.91317 | 25.11977 | 7.210412e-05 | 0.008156575 | 12.17582 | 1377.356 | 0.0005378615 | 0.01323653 | 0.01114805 | 44.015 | 70.62287 | 37.199954 | 20.91107367 | 124.699351 | 0.0020797 | 0.077243 | 0.997943 | 0.998285 | 100.0185 | 273.418 | 322.816 | 325.493 | 923.006 | 0 | 0 | 0
|  | 972 | 17.26797 | 15.08904 | [6 empty] | 25.14878 | -2.046592 | 0.006069833 | 0.6866327 | 0.08586031 | 2.212457 | 68.59172 | 27.69719 | -0.0004866714 | 25.31631 | 25.52538 | -1.242247e-05 | -0.001405257 | 12.17586 | 1377.36 | 0.0005211577 | 0.01342925 | 0.0115465 | 44.02635 | 70.56762 | 37.199357 | 20.91036028 | 128.76493 | 0.00198489 | 0.07719267 | 0.998397 | 0.998339 | 100.0182 | 273.417 | 322.823 | 325.489 | 922.975 | 0 | 0 | 0
|  | 973 | 18.16153 | 15.39947 | [6 empty] | 0 | 0 | -0.005807083 | -0.6569099 | 0 | 0 | 68.60944 | 27.90351 | -0.002600753 | 25.5045 | 25.71774 | -6.688549e-05 | -0.007566232 | 12.17586 | 1377.36 | 0.000508382 | 0.01342147 | 0.01202133 | 44.03813 | 70.5133 | 37.192636 | 20.90909904 | 130.688453 | 0.00192316 | 0.07693839 | 0.998685 | 0.998375 | 100.0178 | 273.411 | 322.818 | 325.517 | 922.954 | 0 | 0 | 0
|  | 974 | 18.28804 | 15.64559 | [6 empty] | 0 | 0 | -0.009857917 | -1.115149 | 0 | 0 | 68.62766 | 27.84027 | -0.006508617 | 25.4467 | 25.66048 | -0.0001670142 | -0.01889301 | 12.17586 | 1377.36 | 0.0004986357 | 0.01333643 | 0.01207265 | 44.05018 | 70.45961 | 37.208836 | 20.90884359 | 130.096758 | 0.00189124 | 0.07680928 | 0.999172 | 0.998396 | 100.0176 | 273.403 | 322.818 | 325.53 | 922.923 | 0 | 0 | 0
|  | 975 | 18.27717 | 15.76148 | [6 empty] | 10.93297 | -4.703467 | 0.01477825 | 1.671748 | 0.03288015 | 0.8914991 | 68.64595 | 27.48902 | -0.002743283 | 25.12728 | 25.33789 | -6.950901e-05 | -0.00786301 | 12.17586 | 1377.36 | 0.0004859111 | 0.0131748 | 0.01203717 | 44.06224 | 70.4061 | 37.206101 | 20.90845888 | 126.842913 | 0.00186704 | 0.07682514 | 0.998727 | 0.9984 | 100.0176 | 273.401 | 322.839 | 325.545 | 922.916 | 0 | 0 | 0
|  | 976 | 18.12879 | 15.65055 | [6 empty] | 0 | 0 | -0.002480333 | -0.2805807 | 0 | 0 | 68.66415 | 27.55506 | 0.00282807 | 25.18656 | 25.39596 | 7.182157e-05 | 0.008124612 | 12.1759 | 1377.364 | 0.000501855 | 0.01331203 | 0.01198446 | 44.07425 | 70.35261 | 37.188782 | 20.90872703 | 127.447624 | 0.00192249 | 0.07707731 | 0.998079 | 0.998416 | 100.0175 | 273.403 | 322.825 | 325.509 | 923.726 | 0 | 0 | 0
|  | 977 | 18.20268 | 15.67435 | [6 empty] | 0 | 0 | -0.01163008 | -1.31562 | 0 | 0 | 68.68231 | 28.09643 | 0.001829254 | 25.67813 | 25.88926 | 4.735802e-05 | 0.005357242 | 12.17596 | 1377.371 | 0.0005210808 | 0.01367594 | 0.01208722 | 44.08628 | 70.2992 | 37.209543 | 20.90915451 | 132.487804 | 0.00195696 | 0.0773171 | 0.998237 | 0.998455 | 100.0177 | 273.4 | 322.784 | 325.438 | 924.503 | 0 | 0 | 0
|  | 978 | 18.0414 | 14.87837 | [6 empty] | 34.40658 | -25.59152 | 0.004635333 | 0.524359 | 0.1107382 | 2.924937 | 68.70044 | 27.96504 | -0.004604727 | 25.55441 | 25.76162 | -0.0001186252 | -0.01341915 | 12.17598 | 1377.373 | 0.0005133083 | 0.01355806 | 0.01197938 | 44.09831 | 70.24584 | 37.206608 | 20.9093206 | 131.23294 | 0.00193723 | 0.07719017 | 0.999048 | 0.998499 | 100.0182 | 273.399 | 322.738 | 325.355 | 922.921 | 0 | 0 | 0
|  | 979 | 18.15535 | 14.13484 | [6 empty] | 0 | 0 | -0.01924908 | -2.177498 | 0 | 0 | 68.71853 | 27.82271 | 0.002970466 | 25.42419 | 25.63058 | 7.613478e-05 | 0.008612532 | 12.17602 | 1377.378 | 0.0005063018 | 0.01338337 | 0.01201138 | 44.11031 | 70.19258 | 37.209148 | 20.90901814 | 129.899652 | 0.0019209 | 0.07694021 | 0.99816 | 0.998514 | 100.0182 | 273.402 | 322.736 | 325.356 | 922.946 | 0 | 0 | 0
|  | 980 | 18.29604 | 14.39911 | [6 empty] | 0 | 0 | -0.02976283 | -3.366836 | 0 | 0 | 68.73676 | 27.43235 | 0.005564064 | 25.06608 | 25.27238 | 0.0001406171 | 0.01590691 | 12.17613 | 1377.39 | 0.0005078707 | 0.0131588 | 0.01205356 | 44.12234 | 70.13955 | 37.241246 | 20.90832295 | 126.273133 | 0.00195359 | 0.07685192 | 0.997874 | 0.998537 | 100.0181 | 273.402 | 322.718 | 325.374 | 922.952 | 0 | 0 | 0
|  | 981 | 17.98559 | 14.55727 | [6 empty] | 15.00237 | 28.61127 | 0.01059783 | 1.19885 | 0.04853996 | 1.226199 | 68.7549 | 27.09187 | 0.01214809 | 24.75482 | 24.96009 | 0.0003032175 | 0.03430062 | 12.17635 | 1377.415 | 0.0005144184 | 0.01299505 | 0.01186407 | 44.1343 | 70.08655 | 37.255658 | 20.9084562 | 123.157312 | 0.00200264 | 0.07685088 | 0.997112 | 0.998559 | 100.0183 | 273.396 | 322.716 | 325.392 | 922.942 | 0 | 0 | 0
|  | 982 | 17.63491 | 14.6535 | [6 empty] | 3.41062 | 3.732447 | 0.045708 | 5.170588 | 0.01104289 | 0.2818555 | 68.77271 | 26.93821 | 0.006873689 | 24.61571 | 24.81967 | 0.0001706027 | 0.01929895 | 12.17659 | 1377.442 | 0.0005047483 | 0.01288305 | 0.01165442 | 44.14606 | 70.03331 | 37.221534 | 20.90893454 | 121.770682 | 0.00197672 | 0.07675733 | 0.997733 | 0.998552 | 100.0188 | 273.406 | 322.733 | 325.407 | 922.949 | 0 | 0 | 0
|  | 983 | 17.56935 | 13.80719 | [6 empty] | 5.911808 | 2.491075 | 0.02627167 | 2.971908 | 0.01878706 | 0.4900124 | 68.79031 | 27.13272 | 0.002617873 | 24.79391 | 24.99919 | 6.544469e-05 | 0.007403246 | 12.1767 | 1377.455 | 0.0004935674 | 0.01287344 | 0.01161326 | 44.15769 | 69.97997 | 37.178626 | 20.90935256 | 123.537834 | 0.00192022 | 0.07650839 | 0.998244 | 0.998556 | 100.0194 | 273.394 | 322.739 | 325.411 | 922.951 | 0 | 0 | 0
|  | 984 | 17.66074 | 12.23879 | [6 empty] | 0 | 0 | -0.006136833 | -0.6942119 | 0 | 0 | 68.80793 | 27.148 | -0.007588733 | 24.80795 | 25.01434 | -0.0001898271 | -0.02147366 | 12.17674 | 1377.459 | 0.0004720986 | 0.01279521 | 0.0116421 | 44.16932 | 69.92676 | 37.173486 | 20.90927822 | 123.677371 | 0.00183739 | 0.07630118 | 0.999481 | 0.998576 | 100.0203 | 273.379 | 322.74 | 325.425 | 922.948 | 0 | 0 | 0
|  | 985 | 17.56801 | 11.45235 | [6 empty] | 0 | 0 | -0.02449067 | -2.770437 | 0 | 0 | 68.82554 | 26.81482 | -0.01244877 | 24.50265 | 24.70734 | -0.0003075759 | -0.03479366 | 12.17674 | 1377.459 | 0.0004623421 | 0.01255055 | 0.01155109 | 44.18092 | 69.87365 | 37.186534 | 20.90910313 | 120.656126 | 0.00182211 | 0.07608611 | 1.000049 | 0.998564 | 100.0205 | 273.382 | 322.729 | 325.425 | 922.963 | 0 | 0 | 0
|  | 986 | 17.90655 | 11.37105 | [6 empty] | 0 | 0 | -0.001737083 | -0.1965026 | 0 | 0 | 68.84328 | 26.8832 | 0.001350808 | 24.56065 | 24.76548 | 3.34534e-05 | 0.003784321 | 12.17675 | 1377.461 | 0.0004692461 | 0.01255502 | 0.01173675 | 44.19256 | 69.82077 | 37.211156 | 20.9085772 | 121.25016 | 0.00184413 | 0.0760187 | 0.99838 | 0.998541 | 100.0205 | 273.38 | 322.67 | 325.361 | 922.961 | 0 | 0 | 0
|  | 987 | 17.95854 | 10.96872 | [6 empty] | 4.078839 | 1.057273 | 0.03892125 | 4.402856 | 0.01253204 | 0.323466 | 68.86121 | 26.89382 | 0.001661284 | 24.56769 | 24.77024 | 4.11504e-05 | 0.004655023 | 12.17679 | 1377.465 | 0.0004877625 | 0.0125897 | 0.01177732 | 44.20432 | 69.7682 | 37.186098 | 20.90845627 | 121.332829 | 0.00191461 | 0.07609143 | 0.998336 | 0.998534 | 100.0202 | 273.382 | 322.635 | 325.295 | 922.968 | 0 | 0 | 0
|  | 988 | 17.30788 | 10.80922 | [6 empty] | 11.19818 | 12.59855 | 0.01366308 | 1.545598 | 0.03784163 | 0.9414021 | 68.87885 | 27.2239 | 0.006865307 | 24.86852 | 25.07317 | 0.000172135 | 0.01947229 | 12.1769 | 1377.477 | 0.0005170333 | 0.01286246 | 0.01148008 | 44.21595 | 69.71543 | 37.149153 | 20.90992509 | 124.32592 | 0.00200305 | 0.07637726 | 0.997732 | 0.99855 | 100.0194 | 273.383 | 322.626 | 325.281 | 922.993 | 0 | 0 | 0
|  | 989 | 16.66469 | 10.93103 | [6 empty] | 0 | 0 | -0.001348833 | -0.152583 | 0 | 0 | 68.89583 | 27.3312 | 0.007091767 | 24.96469 | 25.17146 | 0.0001785101 | 0.02019345 | 12.17707 | 1377.497 | 0.0005341532 | 0.01281729 | 0.01113372 | 44.22726 | 69.66212 | 37.157565 | 20.91122201 | 125.298644 | 0.00206011 | 0.07614643 | 0.997739 | 0.998584 | 100.0184 | 273.376 | 322.602 | 325.274 | 923.815 | 0 | 0 | 0
|  | 990 | 16.92447 | 10.53792 | [6 empty] | 56.29813 | -1.759068 | 0.0026575 | 0.3006222 | 0.204428 | 4.76406 | 68.91263 | 27.50291 | -0.0001845524 | 25.12206 | 25.33006 | -4.674723e-06 | -0.0005288148 | 12.17716 | 1377.507 | 0.0005432673 | 0.01266049 | 0.01125331 | 44.23845 | 69.60871 | 37.146849 | 20.91105862 | 126.880651 | 0.00208176 | 0.07557855 | 0.998634 | 0.998612 | 100.0177 | 273.376 | 322.609 | 325.28 | 924.11 | 0 | 0 | 0
|  | 991 | 17.17254 | 9.865855 | [6 empty] | 34.81906 | -28.16354 | 0.004359833 | 0.4931938 | 0.124422 | 2.876135 | 68.92968 | 27.50321 | -0.004847272 | 25.12242 | 25.33143 | -0.0001227883 | -0.01389008 | 12.17716 | 1377.507 | 0.0005424594 | 0.01253947 | 0.01136813 | 44.24976 | 69.55568 | 37.15148 | 20.91068117 | 126.883824 | 0.0020787 | 0.07528864 | 0.999205 | 0.998627 | 100.0172 | 273.384 | 322.61 | 325.294 | 922.983 | 0 | 0 | 0
|  | 992 | 16.96651 | 9.39443 | [6 empty] | 4.332689 | -0.2307378 | 0.03461683 | 3.915931 | 0.01559899 | 0.35768 | 68.94674 | 27.20449 | -0.0003187659 | 24.84933 | 25.0573 | -7.987412e-06 | -0.0009035534 | 12.17716 | 1377.507 | 0.0005399878 | 0.01238175 | 0.01123222 | 44.26106 | 69.50277 | 37.132363 | 20.91072254 | 124.141417 | 0.0020917 | 0.07523656 | 0.998662 | 0.998624 | 100.017 | 273.384 | 322.607 | 325.307 | 922.967 | 0 | 0 | 0
|  | 993 | 16.80189 | 9.716181 | [6 empty] | 8.163163 | 6.010521 | 0.018195 | 2.058258 | 0.02933933 | 0.6780138 | 68.96363 | 27.00209 | 0.004396763 | 24.66499 | 24.87317 | 0.0001093614 | 0.0123712 | 12.17722 | 1377.513 | 0.0005338291 | 0.01233646 | 0.01113427 | 44.27224 | 69.44978 | 37.093995 | 20.91077076 | 122.303757 | 0.0020835 | 0.0753507 | 0.99812 | 0.998644 | 100.0165 | 273.377 | 322.614 | 325.337 | 922.958 | 0 | 0 | 0
|  | 994 | 16.92177 | 10.04723 | [6 empty] | 0 | 0 | -0.029032 | -3.284163 | 0 | 0 | 68.98049 | 27.40286 | 0.005118457 | 25.0306 | 25.24102 | 0.0001291951 | 0.01461483 | 12.17734 | 1377.527 | 0.0005235275 | 0.01262857 | 0.01123921 | 44.28343 | 69.39687 | 37.102371 | 20.91096997 | 125.958845 | 0.00201473 | 0.07561249 | 0.99806 | 0.99867 | 100.0168 | 273.372 | 322.608 | 325.32 | 922.953 | 0 | 0 | 0
|  | 995 | 16.89897 | 9.401609 | [6 empty] | 7.702802 | 6.818678 | 0.01939383 | 2.193873 | 0.02635427 | 0.6598668 | 68.9974 | 27.77915 | 0.005168755 | 25.3729 | 25.58455 | 0.0001322403 | 0.01495931 | 12.17747 | 1377.541 | 0.0005111104 | 0.01279735 | 0.01124775 | 44.29467 | 69.34412 | 37.129884 | 20.91144503 | 129.43462 | 0.00194175 | 0.07560152 | 0.998066 | 0.998682 | 100.0179 | 273.366 | 322.59 | 325.281 | 922.94 | 0 | 0 | 0
|  | 996 | 16.27105 | 8.391602 | [6 empty] | 3.926712 | -2.157834 | 0.03663017 | 4.143684 | 0.01337601 | 0.338447 | 69.01399 | 27.51112 | -0.003119716 | 25.12692 | 25.33622 | -7.904182e-05 | -0.008941383 | 12.17753 | 1377.549 | 0.0004899654 | 0.01239737 | 0.01084052 | 44.30572 | 69.29115 | 37.071091 | 20.9124278 | 126.943059 | 0.00188081 | 0.07494009 | 0.999096 | 0.998724 | 100.0178 | 273.359 | 322.575 | 325.262 | 922.939 | 0 | 0 | 0
|  | 997 | 15.88316 | 8.339573 | [6 empty] | 0 | 0 | -0.02883242 | -3.261586 | 0 | 0 | 69.03006 | 27.11258 | -0.004410942 | 24.76238 | 24.96965 | -0.0001101397 | -0.01245924 | 12.17753 | 1377.549 | 0.0004746553 | 0.0120272 | 0.01056932 | 44.31642 | 69.23778 | 37.076481 | 20.9128089 | 123.289108 | 0.00184949 | 0.07447751 | 0.999234 | 0.998708 | 100.0187 | 273.364 | 322.568 | 325.268 | 922.931 | 0 | 0 | 0
|  | 998 | 15.95121 | 8.313817 | [6 empty] | 0 | 0 | -0.03196592 | -3.616054 | 0 | 0 | 69.04598 | 26.85187 | -0.002834785 | 24.52359 | 24.72825 | -7.009929e-05 | -0.007929784 | 12.17753 | 1377.549 | 0.0004755029 | 0.01192082 | 0.01059008 | 44.327 | 69.18435 | 37.114709 | 20.91239635 | 120.926093 | 0.00187033 | 0.07450023 | 0.999007 | 0.998669 | 100.0189 | 273.361 | 322.559 | 325.251 | 922.921 | 0 | 0 | 0
|  | 999 | 15.86214 | 8.683978 | [6 empty] | 0 | 0 | -0.010425 | -1.179299 | 0 | 0 | 69.06189 | 26.93393 | -0.005199158 | 24.59609 | 24.7994 | -0.000128936 | -0.01458552 | 12.17753 | 1377.549 | 0.0004819572 | 0.01203679 | 0.01056233 | 44.33758 | 69.13102 | 37.132839 | 20.91259836 | 121.654263 | 0.00188953 | 0.07469458 | 0.999291 | 0.998671 | 100.0194 | 273.344 | 322.527 | 325.193 | 922.909 | 0 | 0 | 0
|  | 1000 | 15.57558 | 9.03819 | [6 empty] | 0 | 0 | -0.00271725 | -0.3073812 | 0 | 0 | 69.07761 | 27.11129 | -0.0003774589 | 24.75598 | 24.95902 | -9.421003e-06 | -0.001065724 | 12.17753 | 1377.549 | 0.0004833925 | 0.01220802 | 0.01043471 | 44.34808 | 69.07761 | 37.138364 | 20.91325662 | 123.251363 | 0.0018829 | 0.07491782 | 0.998737 | 0.998692 | 100.021 | 273.344 | 322.5 | 325.145 | 922.895 | 0 | 0 | 0
|  | 1001 | 15.66006 | 8.919125 | [6 empty] | 0 | 0 | -0.00599225 | -0.6778563 | 0 | 0 | 69.09322 | 27.24738 | 1.677599e-05 | 24.87678 | 25.07883 | 4.207222e-07 | 4.759301e-05 | 12.17753 | 1377.549 | 0.0004781957 | 0.01222411 | 0.01048059 | 44.35853 | 69.0242 | 37.140621 | 20.9132782 | 124.474471 | 0.00185397 | 0.07480867 | 0.998711 | 0.998713 | 100.0214 | 273.342 | 322.455 | 325.074 | 922.904 | 0 | 0 | 0
|  | 1002 | 15.95612 | 8.590298 | [6 empty] | 9.319855 | 1.037556 | 0.01513458 | 1.712057 | 0.03167718 | 0.796213 | 69.10903 | 27.49125 | 0.0006207447 | 25.09422 | 25.29699 | 1.570297e-05 | 0.001776354 | 12.17754 | 1377.55 | 0.000479421 | 0.01205035 | 0.01061402 | 44.36908 | 68.97109 | 37.144358 | 20.91314774 | 126.686318 | 0.00184248 | 0.0741308 | 0.998622 | 0.998696 | 100.0214 | 273.336 | 322.388 | 324.993 | 923.909 | 0 | 0 | 0
|  | 1003 | 16.03668 | 7.792121 | [6 empty] | 3.317339 | 3.970008 | 0.04273433 | 4.834201 | 0.01110421 | 0.2742742 | 69.12503 | 27.1248 | 0.006797306 | 24.75695 | 24.95924 | 0.0001696556 | 0.01919181 | 12.17763 | 1377.56 | 0.0004745308 | 0.01172092 | 0.01060531 | 44.37969 | 68.91827 | 37.108884 | 20.91270471 | 123.317622 | 0.0018482 | 0.07372126 | 0.997862 | 0.998672 | 100.0209 | 273.322 | 322.352 | 324.986 | 923.909 | 0 | 0 | 0
|  | 1004 | 15.88195 | 7.973561 | [6 empty] | 3.104336 | 1.762975 | 0.04522592 | 5.116054 | 0.01066388 | 0.2604319 | 69.14099 | 27.24549 | 0.003179737 | 24.86842 | 25.07509 | 7.973218e-05 | 0.009019477 | 12.17776 | 1377.574 | 0.0004822836 | 0.01177827 | 0.0105338 | 44.39026 | 68.86553 | 37.066083 | 20.91309902 | 124.424057 | 0.00186961 | 0.07373381 | 0.998307 | 0.998686 | 100.0203 | 273.317 | 322.369 | 325.048 | 922.929 | 0 | 0 | 0
|  | 1005 | 15.35015 | 8.8797 | [6 empty] | 6.625883 | -1.530821 | 0.02047958 | 2.316695 | 0.02476755 | 0.591408 | 69.1566 | 27.81425 | -0.00122457 | 25.38929 | 25.60129 | -3.135058e-05 | -0.003546445 | 12.1778 | 1377.579 | 0.0005072291 | 0.01211179 | 0.01030818 | 44.40068 | 68.81254 | 37.027233 | 20.91454884 | 129.681871 | 0.00192492 | 0.07394118 | 0.998848 | 0.998702 | 100.0203 | 273.331 | 322.391 | 325.083 | 922.924 | 0 | 0 | 0
|  | 1006 | 15.27693 | 9.223076 | [6 empty] | 0 | 0 | -0.04186208 | -4.73553 | 0 | 0 | 69.17192 | 28.1737 | 0.008207381 | 25.7182 | 25.93262 | 0.0002128389 | 0.0240768 | 12.1779 | 1377.591 | 0.0005223586 | 0.01219529 | 0.01028747 | 44.41098 | 68.75936 | 37.033861 | 20.91504335 | 133.059497 | 0.00195639 | 0.0737706 | 0.997746 | 0.998724 | 100.0196 | 273.336 | 322.401 | 325.089 | 922.933 | 0 | 0 | 0
|  | 1007 | 15.0561 | 9.53379 | [6 empty] | 0 | 0 | -0.05058817 | -5.722643 | 0 | 0 | 69.18708 | 27.80503 | 0.01614504 | 25.38158 | 25.59414 | 0.0004132184 | 0.04674416 | 12.17822 | 1377.626 | 0.000520947 | 0.01180274 | 0.01010828 | 44.42118 | 68.70614 | 37.096863 | 20.91518846 | 129.599574 | 0.00197656 | 0.07321921 | 0.996828 | 0.998751 | 100.0191 | 273.318 | 322.4 | 325.1 | 922.94 | 0 | 0 | 0
|  | 1008 | 14.34521 | 9.620098 | [6 empty] | 0 | 0 | -0.007050417 | -0.7975584 | 0 | 0 | 69.20178 | 26.85895 | 0.01408646 | 24.51598 | 24.72268 | 0.000348255 | 0.03939536 | 12.1786 | 1377.669 | 0.0005170454 | 0.01130652 | 0.009648488 | 44.43106 | 68.65256 | 37.120778 | 20.91557886 | 120.920455 | 0.00202978 | 0.07298736 | 0.997065 | 0.998743 | 100.0182 | 273.308 | 322.374 | 325.092 | 922.92 | 0 | 0 | 0
|  | 1009 | 13.94893 | 9.913524 | [6 empty] | 8.152766 | 12.37855 | 0.01512475 | 1.710945 | 0.03470768 | 0.7392425 | 69.21593 | 26.63441 | 0.007636488 | 24.30892 | 24.51683 | 0.0001872225 | 0.02117901 | 12.17887 | 1377.7 | 0.000524945 | 0.01118086 | 0.009419158 | 44.44059 | 68.59854 | 37.115511 | 20.91608409 | 118.896784 | 0.00207723 | 0.07291041 | 0.997811 | 0.998721 | 100.0165 | 273.298 | 322.346 | 325.103 | 922.912 | 0 | 0 | 0
|  | 1010 | 14.26434 | 9.99335 | [6 empty] | 13.74351 | 15.25966 | 0.009175 | 1.037896 | 0.06073486 | 1.259222 | 69.23004 | 27.42296 | 0.005546335 | 25.02932 | 25.24323 | 0.0001400074 | 0.01583794 | 12.17903 | 1377.718 | 0.0005572423 | 0.01155336 | 0.009658428 | 44.45013 | 68.54459 | 37.09844 | 20.91621479 | 126.044749 | 0.00214041 | 0.07300995 | 0.998045 | 0.998706 | 100.0164 | 273.289 | 322.355 | 325.11 | 922.92 | 0 | 0 | 0
|  | 1011 | 14.05072 | 9.365359 | [6 empty] | 0 | 0 | -0.003911083 | -0.4424302 | 0 | 0 | 69.2442 | 27.56122 | 0.001409303 | 25.15605 | 25.37175 | 3.575649e-05 | 0.004044851 | 12.17912 | 1377.728 | 0.0005774916 | 0.01183118 | 0.009593734 | 44.45975 | 68.4908 | 37.099656 | 20.91658717 | 127.32168 | 0.00220584 | 0.07353423 | 0.998543 | 0.998711 | 100.0165 | 273.294 | 322.362 | 325.126 | 922.903 | 0 | 0 | 0
|  | 1012 | 13.66737 | 8.9789 | [6 empty] | 0 | 0 | -0.008594917 | -0.9722756 | 0 | 0 | 69.25805 | 27.40357 | 0.007560958 | 25.0131 | 25.23089 | 0.0001907697 | 0.02158029 | 12.17923 | 1377.741 | 0.0005610702 | 0.01198384 | 0.009404148 | 44.46925 | 68.43681 | 37.104038 | 20.91703212 | 125.874041 | 0.00215634 | 0.07406336 | 0.997816 | 0.998717 | 100.0164 | 273.302 | 322.374 | 325.181 | 922.904 | 0 | 0 | 0
|  | 1013 | 13.66452 | 8.903048 | [6 empty] | 0 | 0 | -0.002037583 | -0.2304959 | 0 | 0 | 69.27172 | 27.59521 | 0.006326951 | 25.18865 | 25.40586 | 0.0001607416 | 0.01818344 | 12.17941 | 1377.761 | 0.0005418029 | 0.0120854 | 0.009410494 | 44.47866 | 68.38274 | 37.113362 | 20.91722702 | 127.643911 | 0.00206944 | 0.0741057 | 0.997956 | 0.99871 | 100.0165 | 273.304 | 322.382 | 325.162 | 922.908 | 0 | 0 | 0
|  | 1014 | 14.14801 | 8.913459 | [6 empty] | 8.855599 | -7.446607 | 0.01412308 | 1.597634 | 0.03690772 | 0.856527 | 69.28563 | 27.41497 | -0.004167852 | 25.0211 | 25.2334 | -0.000105169 | -0.01189695 | 12.17949 | 1377.77 | 0.0005212508 | 0.0120968 | 0.00966433 | 44.4882 | 68.32902 | 37.104949 | 20.91618602 | 125.966687 | 0.00200527 | 0.07432257 | 0.999196 | 0.998699 | 100.0171 | 273.292 | 322.343 | 325.078 | 922.901 | 0 | 0 | 0
|  | 1015 | 14.79969 | 8.563993 | [6 empty] | 3.006832 | 1.625264 | 0.04351067 | 4.922021 | 0.01173635 | 0.2769055 | 69.3001 | 27.17609 | 0.002827289 | 24.80061 | 25.01206 | 7.071631e-05 | 0.007999583 | 12.17952 | 1377.774 | 0.0005106562 | 0.01204834 | 0.01000352 | 44.49803 | 68.27596 | 37.082493 | 20.91477582 | 123.768722 | 0.00198224 | 0.07446047 | 0.998355 | 0.998692 | 100.0173 | 273.279 | 322.311 | 325.059 | 923.448 | 0 | 0 | 0
|  | 1016 | 15.2386 | 8.191558 | [6 empty] | 3.124742 | 6.879538 | 0.0431105 | 4.876753 | 0.01181168 | 0.283075 | 69.31512 | 27.43376 | 0.01174323 | 25.03972 | 25.25542 | 0.0002965803 | 0.03354981 | 12.17971 | 1377.795 | 0.0005092074 | 0.01220351 | 0.01026284 | 44.50817 | 68.22354 | 37.026563 | 20.91423319 | 126.146787 | 0.00195853 | 0.07455866 | 0.997296 | 0.998695 | 100.0173 | 273.285 | 322.362 | 325.139 | 923.912 | 0 | 0 | 0
|  | 1017 | 15.37803 | 8.171054 | [6 empty] | 0 | 0 | -0.004368583 | -0.4941836 | 0 | 0 | 69.33043 | 27.34361 | 0.01260046 | 24.95859 | 25.1756 | 0.0003172242 | 0.03588509 | 12.18001 | 1377.829 | 0.0005098215 | 0.01215008 | 0.01032999 | 44.51846 | 68.17151 | 37.008402 | 20.91389925 | 125.32491 | 0.00196718 | 0.0745266 | 0.997163 | 0.998664 | 100.0189 | 273.273 | 322.377 | 325.18 | 922.719 | 0 | 0 | 0
|  | 1018 | 15.76851 | 7.779293 | [6 empty] | 0 | 0 | -0.02700575 | -3.054949 | 0 | 0 | 69.346 | 27.38822 | 0.01262594 | 25.00203 | 25.22241 | 0.0003184567 | 0.03602452 | 12.18033 | 1377.865 | 0.0005047281 | 0.01200908 | 0.01051672 | 44.52889 | 68.11984 | 37.029547 | 20.91333783 | 125.747813 | 0.00194481 | 0.07414016 | 0.997138 | 0.998642 | 100.0205 | 273.279 | 322.412 | 325.254 | 922.749 | 0 | 0 | 0
|  | 1019 | 15.76477 | 7.697822 | [6 empty] | 0 | 0 | -0.02476558 | -2.801537 | 0 | 0 | 69.36177 | 27.20681 | 0.01123994 | 24.84058 | 25.06413 | 0.0002817194 | 0.03186871 | 12.18063 | 1377.899 | 0.0004957675 | 0.01180114 | 0.01047952 | 44.53938 | 68.06847 | 37.053942 | 20.91322986 | 124.108302 | 0.00192346 | 0.07382957 | 0.997295 | 0.998634 | 100.0201 | 273.286 | 322.466 | 325.368 | 922.728 | 0 | 0 | 0
|  | 1020 | 15.1226 | 7.536136 | [6 empty] | 5.401693 | 8.782905 | 0.0247485 | 2.799604 | 0.01961019 | 0.4647519 | 69.37721 | 26.64366 | 0.008854786 | 24.32747 | 24.5476 | 0.0002173637 | 0.02458866 | 12.18088 | 1377.928 | 0.0004853228 | 0.01150191 | 0.01008415 | 44.54967 | 68.01687 | 37.066814 | 20.91383612 | 119.028874 | 0.00192275 | 0.07369383 | 0.99757 | 0.998625 | 100.0194 | 273.276 | 322.48 | 325.398 | 922.719 | 0 | 0 | 0
|  | 1021 | 14.86652 | 7.542473 | [6 empty] | 2.165703 | 1.12504 | 0.06068242 | 6.864527 | 0.008072881 | 0.1898247 | 69.39221 | 26.68343 | 0.00277716 | 24.36122 | 24.58273 | 6.827017e-05 | 0.00772287 | 12.18102 | 1377.944 | 0.0004898819 | 0.01151902 | 0.009950708 | 44.55968 | 67.96494 | 37.009351 | 20.91433982 | 119.37191 | 0.00193761 | 0.07369368 | 0.998283 | 0.998614 | 100.0191 | 273.273 | 322.446 | 325.378 | 922.708 | 0 | 0 | 0
|  | 1022 | 15.16226 | 7.427907 | [6 empty] | 0 | -421.1275 | 5.725e-05 | 0.006476244 | 8.901665 | 207.2672 | 69.40722 | 27.36759 | -0.0009562718 | 24.98599 | 25.21203 | -2.410955e-05 | -0.002727325 | 12.18106 | 1377.948 | 0.0005096203 | 0.01186605 | 0.01017055 | 44.56974 | 67.91313 | 36.969801 | 20.91445656 | 125.572552 | 0.00196473 | 0.07381795 | 0.998727 | 0.998613 | 100.019 | 273.273 | 322.448 | 325.365 | 922.682 | 0 | 0 | 0
|  | 1023 | 14.98998 | 7.035152 | [6 empty] | 0 | 0 | -0.04825283 | -5.458465 | 0 | 0 | 69.4223 | 27.58721 | -0.0009311138 | 25.1861 | 25.41223 | -2.366168e-05 | -0.00267666 | 12.18106 | 1377.948 | 0.0005141019 | 0.01206045 | 0.01010919 | 44.57988 | 67.86148 | 37.006027 | 20.91492566 | 127.593966 | 0.0019662 | 0.07405455 | 0.998718 | 0.998607 | 100.0191 | 273.271 | 322.443 | 325.338 | 922.682 | 0 | 0 | 0
|  | 1024 | 14.82378 | 6.873074 | [6 empty] | 29.20541 | -11.28048 | 0.004486917 | 0.5075698 | 0.1106377 | 2.685524 | 69.4372 | 27.53057 | -0.001996341 | 25.13057 | 25.35366 | -5.061456e-05 | -0.005725629 | 12.18106 | 1377.948 | 0.0004964221 | 0.01204972 | 0.01001112 | 44.58994 | 67.80977 | 37.040909 | 20.91517983 | 127.051259 | 0.00190376 | 0.0740881 | 0.998832 | 0.998594 | 100.0201 | 273.27 | 322.394 | 325.256 | 922.694 | 0 | 0 | 0
|  | 1025 | 14.87368 | 6.884886 | [6 empty] | 3.005739 | 1.905894 | 0.04374408 | 4.948426 | 0.01099372 | 0.2692683 | 69.45205 | 27.46304 | 0.003297637 | 25.06263 | 25.28222 | 8.337159e-05 | 0.009431175 | 12.1811 | 1377.952 | 0.0004809103 | 0.0117789 | 0.009990638 | 44.59994 | 67.7581 | 36.999181 | 20.91516641 | 126.397 | 0.00184994 | 0.07350994 | 0.998166 | 0.998559 | 100.021 | 273.277 | 322.313 | 325.137 | 922.714 | 0 | 0 | 0
|  | 1026 | 15.16747 | 6.881747 | [6 empty] | 6.055434 | -4.225974 | 0.02214217 | 2.50477 | 0.02166048 | 0.5208551 | 69.46707 | 27.48197 | -0.003698979 | 25.07796 | 25.29677 | -9.357222e-05 | -0.01058509 | 12.18114 | 1377.957 | 0.0004796099 | 0.01153286 | 0.01011082 | 44.61 | 67.7067 | 36.968876 | 20.91479325 | 126.561493 | 0.0018438 | 0.07290132 | 0.998967 | 0.998526 | 100.0202 | 273.282 | 322.288 | 325.1 | 922.703 | 0 | 0 | 0
|  | 1027 | 15.20083 | 7.148489 | [6 empty] | 14.45621 | -28.68944 | 0.009295333 | 1.051508 | 0.05196785 | 1.236329 | 69.48226 | 27.35683 | -0.01058974 | 24.96439 | 25.18266 | -0.0002666779 | -0.03016718 | 12.18114 | 1377.957 | 0.0004830585 | 0.01149209 | 0.01012393 | 44.62011 | 67.65556 | 36.954692 | 20.91459757 | 125.414598 | 0.00186509 | 0.07292958 | 0.999749 | 0.998486 | 100.02 | 273.291 | 322.296 | 325.114 | 922.685 | 0 | 0 | 0
|  | 1028 | 15.16904 | 7.265449 | [6 empty] | 0 | 0 | -0.009084583 | -1.027668 | 0 | 0 | 69.49744 | 27.52782 | -0.002860606 | 25.12198 | 25.34755 | -7.250935e-05 | -0.008202415 | 12.18114 | 1377.957 | 0.0004925842 | 0.01164948 | 0.01013454 | 44.63024 | 67.60452 | 36.950703 | 20.91477074 | 126.995168 | 0.00188953 | 0.07313413 | 0.998778 | 0.998437 | 100.0201 | 273.29 | 322.316 | 325.21 | 923.282 | 0 | 0 | 0
|  | 1029 | 14.56125 | 7.288203 | [6 empty] | 0 | 0 | -0.00064975 | -0.07350113 | 0 | 0 | 69.51231 | 27.83227 | 0.006018168 | 25.40518 | 25.63836 | 0.000154296 | 0.0174543 | 12.18122 | 1377.966 | 0.0005092615 | 0.01188123 | 0.009849258 | 44.64023 | 67.55326 | 36.965341 | 20.91606301 | 129.847131 | 0.00193125 | 0.07337747 | 0.997694 | 0.998411 | 100.0206 | 273.29 | 322.384 | 325.343 | 923.512 | 0 | 0 | 0
|  | 1030 | 13.71981 | 7.220875 | [6 empty] | 2.934357 | 6.974892 | 0.04133208 | 4.675575 | 0.0121843 | 0.2822007 | 69.52645 | 27.32528 | 0.01145273 | 24.94388 | 25.17188 | 0.0002882868 | 0.03261163 | 12.18144 | 1377.991 | 0.0005036026 | 0.01166394 | 0.009361014 | 44.64984 | 67.50141 | 36.945053 | 20.917086 | 125.167068 | 0.00194494 | 0.07337539 | 0.997027 | 0.998391 | 100.0213 | 273.289 | 322.403 | 325.35 | 922.632 | 0 | 0 | 0
|  | 1031 | 13.5671 | 6.945318 | [6 empty] | 55.31122 | 88.56191 | 0.002168333 | 0.2452866 | 0.2266829 | 5.257777 | 69.54009 | 26.93605 | 0.007740151 | 24.58773 | 24.80982 | 0.0001920317 | 0.02172305 | 12.18168 | 1378.018 | 0.0004915241 | 0.01140061 | 0.009233941 | 44.65914 | 67.44917 | 36.901695 | 20.91706494 | 121.62249 | 0.00192611 | 0.07313794 | 0.997423 | 0.998345 | 100.0231 | 273.294 | 322.392 | 325.304 | 922.619 | 0 | 0 | 0
|  | 1032 | 13.99168 | 6.690498 | [6 empty] | 0 | 0 | -0.02188433 | -2.475603 | 0 | 0 | 69.55387 | 27.24716 | -0.003297237 | 24.87118 | 25.09136 | -8.273216e-05 | -0.009358841 | 12.18177 | 1378.029 | 0.0004973197 | 0.01143373 | 0.009469821 | 44.66849 | 67.39716 | 36.93752 | 20.91663565 | 124.445489 | 0.00192656 | 0.07289988 | 0.99868 | 0.998287 | 100.0232 | 273.295 | 322.385 | 325.239 | 922.62 | 0 | 0 | 0
|  | 1033 | 14.46583 | 6.858477 | [6 empty] | 7.343328 | -1.45347 | 0.01741417 | 1.969928 | 0.02943139 | 0.6700647 | 69.5681 | 27.76298 | -0.0009901931 | 25.33997 | 25.56164 | -2.531096e-05 | -0.002863231 | 12.18177 | 1378.029 | 0.0005125231 | 0.01166862 | 0.009766822 | 44.67811 | 67.34569 | 36.931097 | 20.91625183 | 129.1914 | 0.00194812 | 0.07294359 | 0.998358 | 0.99824 | 100.0219 | 273.296 | 322.359 | 325.179 | 922.636 | 0 | 0 | 0
|  | 1034 | 14.03215 | 7.148388 | [6 empty] | 0 | 0 | -0.0124865 | -1.4125 | 0 | 0 | 69.58235 | 27.30656 | 0.00586829 | 24.92138 | 25.14049 | 0.0001475317 | 0.01668911 | 12.18185 | 1378.037 | 0.000509078 | 0.01142967 | 0.009495628 | 44.68774 | 67.29434 | 36.917657 | 20.91661854 | 124.968517 | 0.00196698 | 0.07283004 | 0.997498 | 0.998197 | 100.0203 | 273.293 | 322.333 | 325.167 | 922.638 | 0 | 0 | 0
|  | 1035 | 13.60864 | 7.318624 | [6 empty] | 0 | 0 | -0.02148008 | -2.429874 | 0 | 0 | 69.59617 | 26.9723 | 0.006708334 | 24.61784 | 24.83221 | 0.0001665827 | 0.0188442 | 12.18201 | 1378.055 | 0.0005007386 | 0.01118614 | 0.009227291 | 44.6971 | 67.24268 | 36.951761 | 20.91712895 | 121.935255 | 0.0019589 | 0.07257721 | 0.997371 | 0.99817 | 100.0197 | 273.296 | 322.353 | 325.16 | 922.654 | 0 | 0 | 0
|  | 1036 | 13.71126 | 7.029415 | [6 empty] | 41.00507 | 38.59155 | 0.002955917 | 0.3343797 | 0.1653429 | 3.793261 | 69.60983 | 27.13173 | 0.004566971 | 24.76435 | 24.97791 | 0.0001140734 | 0.01290423 | 12.18215 | 1378.071 | 0.0004887397 | 0.01121256 | 0.009281834 | 44.70635 | 67.19095 | 36.952994 | 20.91712895 | 123.386026 | 0.00190189 | 0.07248092 | 0.997587 | 0.998131 | 100.0197 | 273.295 | 322.366 | 325.146 | 922.654 | 0 | 0 | 0
|  | 1037 | 13.50136 | 6.752518 | [6 empty] | 0 | 0 | -0.02139058 | -2.419749 | 0 | 0 | 69.62344 | 27.13404 | 0.007700055 | 24.76278 | 24.97674 | 0.0001923223 | 0.02175591 | 12.1823 | 1378.088 | 0.0004739736 | 0.01110834 | 0.009147173 | 44.71557 | 67.13928 | 36.956032 | 20.91758079 | 123.388696 | 0.00184546 | 0.07222583 | 0.997182 | 0.998099 | 100.0193 | 273.298 | 322.318 | 325.103 | 922.664 | 0 | 0 | 0
|  | 1038 | 13.26461 | 7.366337 | [6 empty] | 0 | 0 | -0.01114783 | -1.261067 | 0 | 0 | 69.63682 | 27.3035 | 0.005339942 | 24.91456 | 25.12847 | 0.0001341846 | 0.01517925 | 12.18246 | 1378.107 | 0.0004771897 | 0.01112675 | 0.009023838 | 44.72465 | 67.08749 | 36.987296 | 20.91817903 | 124.920298 | 0.00184643 | 0.07210299 | 0.997426 | 0.998062 | 100.0192 | 273.306 | 322.281 | 325.048 | 922.681 | 0 | 0 | 0
|  | 1039 | 13.25979 | 7.958701 | [6 empty] | 3.369776 | -0.6721459 | 0.03478467 | 3.934917 | 0.01399494 | 0.3229777 | 69.65008 | 27.51665 | -0.0009232574 | 25.10906 | 25.32378 | -2.338037e-05 | -0.002644838 | 12.18253 | 1378.114 | 0.0004868094 | 0.01123467 | 0.009041485 | 44.73369 | 67.03569 | 36.96949 | 20.91835271 | 126.878361 | 0.00186858 | 0.07215335 | 0.998142 | 0.998032 | 100.0185 | 273.315 | 322.281 | 325.037 | 922.688 | 0 | 0 | 0
|  | 1040 | 13.16201 | 8.234542 | [6 empty] | 2.547109 | 1.125425 | 0.04568008 | 5.16743 | 0.01083903 | 0.2506655 | 69.66329 | 27.7236 | 0.002014792 | 25.29869 | 25.51605 | 5.140952e-05 | 0.005815556 | 12.18255 | 1378.117 | 0.0004951277 | 0.01145042 | 0.009025 | 44.74272 | 66.98393 | 36.926884 | 20.91862854 | 128.797995 | 0.00188595 | 0.07246492 | 0.997763 | 0.998003 | 100.0183 | 273.325 | 322.291 | 325.06 | 922.691 | 0 | 0 | 0
|  | 1041 | 12.9816 | 8.441391 | [6 empty] | 8.59638 | 16.62584 | 0.0133495 | 1.510124 | 0.03679167 | 0.8622858 | 69.67636 | 27.77052 | 0.008684259 | 25.34088 | 25.55735 | 0.0002219466 | 0.02510709 | 12.18269 | 1378.133 | 0.0004911504 | 0.01151108 | 0.008935577 | 44.7517 | 66.93214 | 36.890152 | 20.91896979 | 129.231183 | 0.00186802 | 0.07256275 | 0.996922 | 0.997956 | 100.0188 | 273.32 | 322.283 | 325.036 | 923.383 | 0 | 0 | 0
|  | 1042 | 12.87222 | 8.164606 | [6 empty] | 0 | 0 | -0.01977108 | -2.236548 | 0 | 0 | 69.68929 | 27.61709 | 0.00676894 | 25.1979 | 25.41184 | 0.0001720112 | 0.01945828 | 12.18289 | 1378.155 | 0.0004832312 | 0.01136236 | 0.008850928 | 44.76059 | 66.88032 | 36.900753 | 20.91908541 | 127.791993 | 0.00184853 | 0.0723599 | 0.997097 | 0.997903 | 100.0181 | 273.31 | 322.245 | 324.981 | 923.529 | 0 | 0 | 0
|  | 1043 | 12.88685 | 7.945097 | [6 empty] | 0 | 0 | -0.0175145 | -1.981278 | 0 | 0 | 69.70217 | 27.37393 | 0.003955033 | 24.97441 | 25.18631 | 9.96127e-05 | 0.01126841 | 12.18302 | 1378.17 | 0.0004879641 | 0.01118137 | 0.008833094 | 44.76944 | 66.82854 | 36.920636 | 20.9188867 | 125.543376 | 0.00188248 | 0.07216529 | 0.997394 | 0.997865 | 100.0175 | 273.33 | 322.224 | 324.958 | 922.717 | 0 | 0 | 0
|  | 1044 | 13.61875 | 7.903484 | [6 empty] | 0 | 0 | -0.01243108 | -1.406231 | 0 | 0 | 69.71542 | 27.14565 | 0.007626542 | 24.76668 | 24.97613 | 0.0001904815 | 0.02154768 | 12.18317 | 1378.187 | 0.0005046999 | 0.01106635 | 0.009216083 | 44.77846 | 66.77722 | 36.933503 | 20.91736407 | 123.460963 | 0.00196173 | 0.0721125 | 0.996917 | 0.997825 | 100.0179 | 273.345 | 322.231 | 324.956 | 922.766 | 0 | 0 | 0
|  | 1045 | 14.23671 | 8.151463 | [6 empty] | 19.48307 | 31.08532 | 0.006459583 | 0.7307221 | 0.07998781 | 1.76065 | 69.72935 | 27.34593 | 0.007979864 | 24.94988 | 25.16311 | 0.0002007982 | 0.02271473 | 12.18337 | 1378.209 | 0.0005166879 | 0.01137306 | 0.009600121 | 44.78787 | 66.72665 | 36.941978 | 20.91631799 | 125.291803 | 0.00199298 | 0.07265414 | 0.996827 | 0.997777 | 100.0174 | 273.348 | 322.237 | 324.991 | 922.783 | 0 | 0 | 0
|  | 1046 | 13.92284 | 8.427618 | [6 empty] | 6.202794 | 6.973824 | 0.01984233 | 2.244608 | 0.02580614 | 0.5868099 | 69.74343 | 27.41656 | 0.005484559 | 25.01525 | 25.23028 | 0.0001383769 | 0.0156535 | 12.18353 | 1378.228 | 0.0005120541 | 0.01164368 | 0.009470549 | 44.7974 | 66.67632 | 36.922316 | 20.91682762 | 125.944546 | 0.00197047 | 0.07323321 | 0.997075 | 0.997728 | 100.0166 | 273.35 | 322.249 | 325.019 | 922.789 | 0 | 0 | 0
|  | 1047 | 13.61648 | 8.028843 | [6 empty] | 14.95864 | 16.72965 | 0.008046833 | 0.9102753 | 0.06232049 | 1.443393 | 69.7572 | 27.25487 | 0.005367156 | 24.86826 | 25.08232 | 0.0001346207 | 0.01522859 | 12.18367 | 1378.243 | 0.0005014826 | 0.01161474 | 0.009297067 | 44.80679 | 66.62579 | 36.908655 | 20.91721826 | 124.466052 | 0.00194182 | 0.07332916 | 0.997048 | 0.997687 | 100.0169 | 273.344 | 322.256 | 325.03 | 922.809 | 0 | 0 | 0
|  | 1048 | 13.44492 | 6.994252 | [6 empty] | 43.07441 | 84.36619 | 0.00275925 | 0.3121324 | 0.1807027 | 4.149958 | 69.77073 | 27.34491 | 0.009250176 | 24.95041 | 25.16573 | 0.0002327874 | 0.02633342 | 12.18385 | 1378.264 | 0.000498604 | 0.01145077 | 0.009178648 | 44.81602 | 66.57512 | 36.905027 | 20.9177119 | 125.289784 | 0.00192467 | 0.07284219 | 0.996543 | 0.997644 | 100.0173 | 273.356 | 322.256 | 325.037 | 922.817 | 0 | 0 | 0
|  | 1049 | 13.18639 | 6.89707 | [6 empty] | 14.75618 | 27.62724 | 0.007899583 | 0.893618 | 0.06370638 | 1.431596 | 69.78405 | 27.64479 | 0.008578185 | 25.22442 | 25.44171 | 0.0002182437 | 0.0246882 | 12.18408 | 1378.29 | 0.0005032539 | 0.01130901 | 0.009019795 | 44.82512 | 66.52435 | 36.900228 | 20.91856158 | 128.054847 | 0.00192161 | 0.07220578 | 0.996567 | 0.997588 | 100.0171 | 273.37 | 322.261 | 325.037 | 922.832 | 0 | 0 | 0
|  | 1050 | 13.31924 | 6.668035 | [6 empty] | 6.274029 | 7.437712 | 0.01876658 | 2.122917 | 0.02751468 | 0.5993415 | 69.7973 | 27.60505 | 0.005494013 | 25.1873 | 25.40592 | 0.0001395804 | 0.01578964 | 12.18426 | 1378.31 | 0.0005163565 | 0.01124759 | 0.009087109 | 44.83418 | 66.47362 | 36.888011 | 20.91829835 | 127.68257 | 0.0019734 | 0.07209811 | 0.996883 | 0.997537 | 100.0173 | 273.372 | 322.25 | 325.047 | 922.844 | 0 | 0 | 0
|  | 1051 | 13.31251 | 6.434399 | [6 empty] | 9.817861 | 17.73929 | 0.01198658 | 1.355948 | 0.0450482 | 0.944482 | 69.81061 | 27.63424 | 0.008360812 | 25.213 | 25.43216 | 0.0002126335 | 0.02405356 | 12.18444 | 1378.33 | 0.000539974 | 0.01132111 | 0.009103994 | 44.84327 | 66.42304 | 36.867322 | 20.91827452 | 127.947981 | 0.00205973 | 0.07224487 | 0.996452 | 0.997447 | 100.0178 | 273.373 | 322.238 | 325.039 | 922.858 | 0 | 0 | 0
|  | 1052 | 12.46267 | 6.376642 | [6 empty] | 0 | 0 | -0.00689475 | -0.7799491 | 0 | 0 | 69.8235 | 27.6919 | 0.005486451 | 25.26702 | 25.48703 | 0.0001398334 | 0.01581825 | 12.18461 | 1378.35 | 0.0005520836 | 0.01146482 | 0.008673269 | 44.85216 | 66.37215 | 36.866978 | 20.91974448 | 128.489726 | 0.00210074 | 0.07253025 | 0.996731 | 0.997384 | 100.0184 | 273.365 | 322.256 | 325.062 | 922.86 | 0 | 0 | 0
|  | 1053 | 11.98788 | 6.286987 | [6 empty] | 0 | 0 | -0.001312583 | -0.1484823 | 0 | 0 | 69.83573 | 27.51621 | 0.006209639 | 25.10804 | 25.32634 | 0.0001572674 | 0.01779043 | 12.18476 | 1378.367 | 0.0005571787 | 0.01140928 | 0.008411285 | 44.8607 | 66.32073 | 36.875803 | 20.92042525 | 126.87116 | 0.00213305 | 0.07257138 | 0.996588 | 0.997327 | 100.0189 | 273.38 | 322.273 | 325.075 | 922.876 | 0 | 0 | 0
|  | 1054 | 12.28001 | 6.131702 | [6 empty] | 0 | 0 | -0.014761 | -1.669796 | 0 | 0 | 69.84786 | 27.21466 | 0.01098609 | 24.83358 | 25.05195 | 0.0002752229 | 0.03113382 | 12.18498 | 1378.391 | 0.0005572418 | 0.01135601 | 0.008560383 | 44.86919 | 66.26932 | 36.873122 | 20.91962279 | 124.109128 | 0.00215649 | 0.07274493 | 0.99597 | 0.997277 | 100.0196 | 273.396 | 322.282 | 325.116 | 923.254 | 0 | 0 | 0
|  | 1055 | 12.91827 | 5.804055 | [6 empty] | 0 | 0 | -0.01041308 | -1.177951 | 0 | 0 | 69.86046 | 27.54217 | 0.006874612 | 25.13523 | 25.35998 | 0.00017434 | 0.01972172 | 12.1852 | 1378.416 | 0.0005646749 | 0.01157364 | 0.008939982 | 44.87794 | 66.21845 | 36.900723 | 20.91871384 | 127.128373 | 0.00215922 | 0.07293841 | 0.996381 | 0.997199 | 100.0202 | 273.387 | 322.318 | 325.2 | 923.317 | 0 | 0 | 0
|  | 1056 | 12.8552 | 5.904804 | [6 empty] | 7.094037 | 2.160482 | 0.01601908 | 1.812113 | 0.03496042 | 0.7105805 | 69.87335 | 27.11106 | 0.00138634 | 24.74403 | 24.96426 | 3.460895e-05 | 0.003915039 | 12.18531 | 1378.428 | 0.0005600339 | 0.01138285 | 0.008875116 | 44.88685 | 66.16794 | 36.889206 | 20.91846322 | 123.190852 | 0.00217523 | 0.07291501 | 0.996958 | 0.997123 | 100.0203 | 273.373 | 322.347 | 325.216 | 922.92 | 0 | 0 | 0
|  | 1057 | 12.88803 | 6.257748 | [6 empty] | 0 | 0 | -0.005964083 | -0.6746701 | 0 | 0 | 69.88622 | 26.79962 | 0.004765138 | 24.46016 | 24.67786 | 0.0001175934 | 0.01330242 | 12.18538 | 1378.437 | 0.0005541887 | 0.01130898 | 0.008879203 | 44.89572 | 66.11752 | 36.879518 | 20.91810507 | 120.378598 | 0.0021775 | 0.07305472 | 0.996512 | 0.997079 | 100.0207 | 273.372 | 322.352 | 325.221 | 922.952 | 0 | 0 | 0
|  | 1058 | 13.83339 | 6.884516 | [6 empty] | 0 | 0 | -0.003041417 | -0.3440517 | 0 | 0 | 69.89958 | 27.04168 | -0.001033382 | 24.68461 | 24.90979 | -2.574132e-05 | -0.002911915 | 12.18544 | 1378.444 | 0.0005345595 | 0.01149786 | 0.009409048 | 44.90487 | 66.06766 | 36.895711 | 20.91660003 | 122.580543 | 0.0020833 | 0.07326581 | 0.997171 | 0.997048 | 100.021 | 273.386 | 322.398 | 325.339 | 922.98 | 0 | 0 | 0
|  | 1059 | 14.32766 | 6.662144 | [6 empty] | 6.815322 | -0.8270628 | 0.01858408 | 2.102272 | 0.02607156 | 0.6156261 | 69.91366 | 26.82741 | -0.0006217508 | 24.49357 | 24.72084 | -1.53702e-05 | -0.001738711 | 12.18544 | 1378.444 | 0.0004845161 | 0.01144085 | 0.009646655 | 44.9144 | 66.01856 | 36.881194 | 20.91554682 | 120.668074 | 0.00190674 | 0.07334944 | 0.99708 | 0.997006 | 100.0209 | 273.396 | 322.458 | 325.45 | 922.992 | 0 | 0 | 0
|  | 1060 | 14.58206 | 5.784519 | [6 empty] | 14.27959 | 16.28362 | 0.00902725 | 1.021182 | 0.04917138 | 1.260409 | 69.92811 | 26.95379 | 0.005917534 | 24.61117 | 24.84081 | 0.0001469963 | 0.01662854 | 12.18551 | 1378.452 | 0.0004438823 | 0.01137802 | 0.009758017 | 44.9241 | 65.96992 | 36.866117 | 20.91532546 | 121.818599 | 0.0017421 | 0.07306446 | 0.99627 | 0.996974 | 100.0208 | 273.392 | 322.487 | 325.496 | 923.007 | 0 | 0 | 0
|  | 1061 | 15.15771 | 5.820379 | [6 empty] | 0 | 0 | -0.009198333 | -1.040535 | 0 | 0 | 69.94298 | 27.30017 | 0.008760161 | 24.92822 | 25.16267 | 0.000220429 | 0.02493541 | 12.1857 | 1378.473 | 0.0004362406 | 0.01146147 | 0.01007759 | 44.93402 | 65.92176 | 36.865775 | 20.91468169 | 124.973594 | 0.00169155 | 0.07291313 | 0.995926 | 0.996968 | 100.0207 | 273.387 | 322.497 | 325.53 | 923.014 | 0 | 0 | 0
|  | 1062 | 16.10778 | 6.247285 | [6 empty] | 0 | 0 | -0.01535875 | -1.737415 | 0 | 0 | 69.95862 | 27.64485 | 0.01427124 | 25.24241 | 25.4802 | 0.000363634 | 0.04113506 | 12.18599 | 1378.506 | 0.0004472611 | 0.01157776 | 0.01061108 | 44.94436 | 65.8744 | 36.880686 | 20.91335155 | 128.14641 | 0.00171217 | 0.07284548 | 0.995288 | 0.996985 | 100.0209 | 273.39 | 322.49 | 325.528 | 923.004 | 0 | 0 | 0
|  | 1063 | 16.40962 | 6.568792 | [6 empty] | 9.899528 | 18.86836 | 0.01465333 | 1.657617 | 0.03133436 | 0.7790789 | 69.97488 | 27.47098 | 0.01092188 | 25.08209 | 25.31473 | 0.0002764844 | 0.03127652 | 12.18631 | 1378.542 | 0.0004591529 | 0.0114161 | 0.01075364 | 44.95504 | 65.82773 | 36.887366 | 20.91266192 | 126.53169 | 0.00176752 | 0.07263266 | 0.995697 | 0.996996 | 100.021 | 273.398 | 322.47 | 325.461 | 922.984 | 0 | 0 | 0
|  | 1064 | 15.54694 | 6.532754 | [6 empty] | 4.400723 | 5.811396 | 0.03123008 | 3.532815 | 0.01513885 | 0.3627152 | 69.99085 | 27.34654 | 0.007204019 | 24.96514 | 25.19294 | 0.0001814904 | 0.02053059 | 12.18654 | 1378.568 | 0.0004727875 | 0.01132763 | 0.01028115 | 44.96556 | 65.78088 | 36.85454 | 20.91406456 | 125.371212 | 0.00182694 | 0.07254419 | 0.996134 | 0.996991 | 100.0205 | 273.4 | 322.427 | 325.369 | 922.964 | 0 | 0 | 0
|  | 1065 | 15.18629 | 6.398721 | [6 empty] | 7.159955 | 8.373412 | 0.01874967 | 2.121003 | 0.02657835 | 0.6239126 | 70.00622 | 27.92951 | 0.006102714 | 25.49458 | 25.72605 | 0.0001569987 | 0.01776003 | 12.18671 | 1378.587 | 0.0004983352 | 0.01169815 | 0.01015353 | 44.97578 | 65.73354 | 36.832447 | 20.91518846 | 130.759332 | 0.00188421 | 0.07284826 | 0.996217 | 0.996943 | 100.0206 | 273.401 | 322.392 | 325.319 | 922.964 | 0 | 0 | 0
|  | 1066 | 15.13968 | 6.086579 | [6 empty] | 8.895136 | 14.02988 | 0.01504583 | 1.702017 | 0.03418824 | 0.776009 | 70.02138 | 27.7302 | 0.00826453 | 25.31115 | 25.54183 | 0.0002110912 | 0.02387909 | 12.18689 | 1378.608 | 0.0005143906 | 0.0116757 | 0.01013134 | 44.98592 | 65.6861 | 36.816095 | 20.91502439 | 128.892116 | 0.00195734 | 0.0729931 | 0.995909 | 0.996892 | 100.0208 | 273.405 | 322.373 | 325.311 | 922.956 | 0 | 0 | 0
|  | 1067 | 15.29304 | 6.11402 | [6 empty] | 0 | 0 | -0.00047175 | -0.05336538 | 0 | 0 | 70.0366 | 27.49492 | 0.004186066 | 25.09328 | 25.32021 | 0.0001059921 | 0.01199005 | 12.18705 | 1378.626 | 0.0005333962 | 0.01153447 | 0.01019987 | 44.99609 | 65.6388 | 36.804802 | 20.9145158 | 126.698453 | 0.00204523 | 0.07289218 | 0.996353 | 0.996851 | 100.0207 | 273.402 | 322.333 | 325.248 | 922.946 | 0 | 0 | 0
|  | 1068 | 14.60975 | 6.248728 | [6 empty] | 0 | 0 | -0.005319583 | -0.6017628 | 0 | 0 | 70.05155 | 26.99535 | 0.006448241 | 24.63406 | 24.85542 | 0.0001602737 | 0.01813051 | 12.18718 | 1378.641 | 0.0005402852 | 0.01125233 | 0.009791806 | 45.00608 | 65.59134 | 36.81393 | 20.91526262 | 122.119934 | 0.00210874 | 0.07271526 | 0.99606 | 0.996827 | 100.0198 | 273.395 | 322.29 | 325.186 | 922.953 | 0 | 0 | 0
|  | 1069 | 13.85543 | 6.523692 | [6 empty] | 7.712729 | 15.77388 | 0.0158805 | 1.796437 | 0.03425317 | 0.7085962 | 70.06578 | 27.16322 | 0.01001524 | 24.7864 | 25.01159 | 0.0002504971 | 0.02833678 | 12.18739 | 1378.664 | 0.0005439575 | 0.01125286 | 0.009387339 | 45.01567 | 65.5433 | 36.809466 | 20.91681328 | 123.639201 | 0.00210993 | 0.07254703 | 0.99561 | 0.996801 | 100.0196 | 273.39 | 322.279 | 325.207 | 922.957 | 0 | 0 | 0
|  | 1070 | 13.91731 | 6.663366 | [6 empty] | 16.54246 | 31.4741 | 0.007437167 | 0.8413084 | 0.0720414 | 1.543679 | 70.07967 | 27.65605 | 0.009190826 | 25.23861 | 25.46867 | 0.0002340781 | 0.02647943 | 12.18763 | 1378.691 | 0.0005357839 | 0.0114806 | 0.009452135 | 45.02509 | 65.49502 | 36.789572 | 20.91715863 | 128.179052 | 0.00204247 | 0.07260313 | 0.995694 | 0.996787 | 100.02 | 273.381 | 322.311 | 325.249 | 922.944 | 0 | 0 | 0
|  | 1071 | 13.95451 | 6.259197 | [6 empty] | 0 | 0 | -0.02623442 | -2.967694 | 0 | 0 | 70.09361 | 27.43995 | 0.00450582 | 25.04467 | 25.27161 | 0.0001138693 | 0.01288115 | 12.18781 | 1378.711 | 0.000514322 | 0.01129359 | 0.00943521 | 45.03454 | 65.44688 | 36.800504 | 20.91697084 | 126.200245 | 0.00197737 | 0.07236976 | 0.99626 | 0.996796 | 100.0201 | 273.379 | 322.353 | 325.274 | 922.936 | 0 | 0 | 0
|  | 1072 | 14.1698 | 5.941553 | [6 empty] | 0 | 0 | -0.01436075 | -1.624519 | 0 | 0 | 70.10767 | 27.47142 | 0.002218937 | 25.07409 | 25.30285 | 5.614543e-05 | 0.006351293 | 12.18789 | 1378.721 | 0.0004999915 | 0.01121845 | 0.009534001 | 45.04402 | 65.39894 | 36.83148 | 20.91668099 | 126.49338 | 0.00192121 | 0.07215872 | 0.996552 | 0.996816 | 100.0199 | 273.394 | 322.362 | 325.303 | 922.93 | 0 | 0 | 0
|  | 1073 | 14.3532 | 5.991903 | [6 empty] | 0 | 0 | -0.011876 | -1.343439 | 0 | 0 | 70.12193 | 27.42232 | 0.006616489 | 25.02679 | 25.25475 | 0.0001670978 | 0.01890246 | 12.188 | 1378.733 | 0.0004893254 | 0.011171 | 0.009621284 | 45.0536 | 65.35129 | 36.829917 | 20.91633665 | 126.029111 | 0.00188436 | 0.07209298 | 0.996034 | 0.996821 | 100.0204 | 273.395 | 322.33 | 325.266 | 922.928 | 0 | 0 | 0
|  | 1074 | 14.09865 | 6.349173 | [6 empty] | 0 | 0 | -0.0008933333 | -0.1010558 | 0 | 0 | 70.13616 | 27.31605 | 0.004261857 | 24.9288 | 25.15626 | 0.0001072124 | 0.0121281 | 12.18814 | 1378.749 | 0.0004850858 | 0.01101527 | 0.00945889 | 45.06314 | 65.30368 | 36.852547 | 20.9167512 | 125.04913 | 0.00187549 | 0.07182208 | 0.996316 | 0.996823 | 100.0215 | 273.387 | 322.317 | 325.258 | 922.936 | 0 | 0 | 0
|  | 1075 | 13.47434 | 6.74122 | [6 empty] | 3.390011 | 3.535227 | 0.0351365 | 3.974717 | 0.01384751 | 0.3150473 | 70.14994 | 27.61978 | 0.004884011 | 25.20521 | 25.43309 | 0.0001242155 | 0.01405153 | 12.18826 | 1378.762 | 0.0004865531 | 0.01106966 | 0.009131751 | 45.07243 | 65.25576 | 36.826528 | 20.91816795 | 127.841533 | 0.00186079 | 0.07165984 | 0.996257 | 0.996838 | 100.0213 | 273.394 | 322.307 | 325.221 | 922.94 | 0 | 0 | 0
|  | 1076 | 13.09382 | 6.463098 | [6 empty] | 4.058499 | 6.209778 | 0.02852025 | 3.226273 | 0.01658311 | 0.3893936 | 70.16323 | 27.73348 | 0.006935935 | 25.30731 | 25.53433 | 0.0001771044 | 0.02003444 | 12.18841 | 1378.779 | 0.0004729544 | 0.0111056 | 0.008927075 | 45.08146 | 65.20746 | 36.793648 | 20.91895863 | 128.887797 | 0.00180262 | 0.071637 | 0.996019 | 0.996844 | 100.0214 | 273.377 | 322.286 | 325.177 | 922.931 | 0 | 0 | 0
|  | 1077 | 13.01932 | 6.178876 | [6 empty] | 0 | 0 | -0.02012758 | -2.276876 | 0 | 0 | 70.17628 | 27.54244 | 0.008567877 | 25.13042 | 25.35766 | 0.0002172613 | 0.02457707 | 12.1886 | 1378.801 | 0.0004626939 | 0.0108501 | 0.008844021 | 45.09035 | 65.15904 | 36.780363 | 20.91902949 | 127.105277 | 0.00177633 | 0.07120928 | 0.995812 | 0.996831 | 100.0213 | 273.381 | 322.253 | 325.167 | 922.934 | 0 | 0 | 0
|  | 1078 | 12.81896 | 6.106815 | [6 empty] | 0 | 0 | -0.03938408 | -4.455213 | 0 | 0 | 70.1892 | 27.68974 | -0.0001428605 | 25.26442 | 25.49115 | -3.641679e-06 | -0.0004119546 | 12.18871 | 1378.814 | 0.0004688719 | 0.01071625 | 0.008718264 | 45.09913 | 65.11058 | 36.82547 | 20.91959518 | 128.466425 | 0.00179016 | 0.07075324 | 0.996871 | 0.996854 | 100.021 | 273.374 | 322.248 | 325.14 | 922.951 | 0 | 0 | 0
|  | 1079 | 12.54513 | 6.184453 | [6 empty] | 5.769026 | -1.254441 | 0.01922317 | 2.174566 | 0.02522258 | 0.55221 | 70.20188 | 27.58837 | -0.0009495488 | 25.17131 | 25.39557 | -2.411434e-05 | -0.002727866 | 12.18871 | 1378.814 | 0.0004848579 | 0.01061523 | 0.008561804 | 45.10777 | 65.06199 | 36.839573 | 20.92000379 | 127.524408 | 0.00185651 | 0.07060584 | 0.996975 | 0.996862 | 100.0206 | 273.362 | 322.24 | 325.111 | 922.952 | 0 | 0 | 0
|  | 1080 | 11.45756 | 6.466376 | [6 empty] | 2.287014 | 4.340894 | 0.04428692 | 5.009832 | 0.01111315 | 0.2411743 | 70.21389 | 27.47733 | 0.007600161 | 25.06929 | 25.29483 | 0.0001922448 | 0.02174715 | 12.18881 | 1378.824 | 0.0004921671 | 0.01068087 | 0.007989362 | 45.11604 | 65.01286 | 36.794719 | 20.92177596 | 126.496387 | 0.00189136 | 0.07086539 | 0.995972 | 0.996876 | 100.0203 | 273.373 | 322.231 | 325.13 | 922.952 | 0 | 0 | 0
|  | 1081 | 11.43028 | 6.569492 | [6 empty] | 6.123487 | 14.56286 | 0.016501 | 1.866629 | 0.0294089 | 0.6502924 | 70.22533 | 27.42399 | 0.009517809 | 25.01915 | 25.2476 | 0.0002403018 | 0.02718346 | 12.18902 | 1378.849 | 0.0004852762 | 0.01073048 | 0.00797951 | 45.12403 | 64.9633 | 36.765033 | 20.92175729 | 125.99833 | 0.00186898 | 0.07103419 | 0.995775 | 0.996907 | 100.0207 | 273.372 | 322.212 | 325.154 | 922.959 | 0 | 0 | 0
|  | 1082 | 11.83954 | 6.89451 | [6 empty] | 0 | 0 | -0.00227825 | -0.2577206 | 0 | 0 | 70.23696 | 27.46627 | 0.005732852 | 25.05679 | 25.28582 | 0.0001449599 | 0.01639818 | 12.18922 | 1378.871 | 0.000480093 | 0.01063041 | 0.008182488 | 45.13211 | 64.91402 | 36.760593 | 20.92112893 | 126.382432 | 0.00184665 | 0.07075478 | 0.996239 | 0.996921 | 100.0217 | 273.363 | 322.2 | 325.145 | 922.968 | 0 | 0 | 0
|  | 1083 | 11.87253 | 7.173471 | [6 empty] | 0 | 0 | -0.002048333 | -0.2317119 | 0 | 0 | 70.24882 | 27.40101 | 0.004000779 | 24.9971 | 25.2245 | 0.0001009176 | 0.01141602 | 12.18934 | 1378.885 | 0.0004785442 | 0.01059443 | 0.008194146 | 45.1403 | 64.86502 | 36.764577 | 20.9210262 | 125.781789 | 0.00184511 | 0.07072904 | 0.996454 | 0.99693 | 100.0219 | 273.364 | 322.198 | 325.129 | 922.969 | 0 | 0 | 0
|  | 1084 | 12.05076 | 7.056858 | [6 empty] | 72.49318 | 92.8778 | 0.0014695 | 0.166233 | 0.3236642 | 7.127854 | 70.26078 | 27.22087 | 0.00544681 | 24.83208 | 25.05759 | 0.0001364839 | 0.01543936 | 12.18946 | 1378.898 | 0.0004756246 | 0.01047438 | 0.008270619 | 45.14853 | 64.81622 | 36.763732 | 20.92059279 | 124.129943 | 0.00184597 | 0.07060719 | 0.9963 | 0.996948 | 100.0214 | 273.364 | 322.189 | 325.115 | 922.972 | 0 | 0 | 0
|  | 1085 | 11.98885 | 7.254504 | [6 empty] | 0 | 0 | -0.01476783 | -1.670569 | 0 | 0 | 70.2728 | 26.59179 | 0.00165546 | 24.2579 | 24.47707 | 4.052081e-05 | 0.004583801 | 12.18955 | 1378.908 | 0.0004678267 | 0.010206 | 0.008193303 | 45.15676 | 64.76756 | 36.765565 | 20.92020537 | 118.45741 | 0.00185839 | 0.07054207 | 0.996789 | 0.996986 | 100.0218 | 273.354 | 322.185 | 325.096 | 922.998 | 0 | 0 | 0
|  | 1086 | 12.03547 | 7.435769 | [6 empty] | 0 | 0 | -0.0020005 | -0.2263009 | 0 | 0 | 70.28481 | 26.72692 | -0.001335846 | 24.38155 | 24.60335 | -3.286628e-05 | -0.003717905 | 12.18957 | 1378.91 | 0.0004755803 | 0.01031533 | 0.008238107 | 45.16498 | 64.71898 | 36.786131 | 20.92019464 | 119.666259 | 0.00187919 | 0.07068357 | 0.997181 | 0.997022 | 100.0222 | 273.359 | 322.19 | 325.121 | 923.007 | 0 | 0 | 0
|  | 1087 | 11.6874 | 7.57374 | [6 empty] | 4.314852 | -0.4145102 | 0.02394442 | 2.708644 | 0.02024985 | 0.4360949 | 70.29668 | 26.73196 | -0.0004032917 | 24.3866 | 24.61048 | -9.925205e-06 | -0.001122761 | 12.18957 | 1378.91 | 0.0004848707 | 0.01044204 | 0.008073733 | 45.17313 | 64.67035 | 36.766555 | 20.92075646 | 119.713589 | 0.00191478 | 0.07099072 | 0.997082 | 0.997034 | 100.0232 | 273.361 | 322.196 | 325.154 | 923.028 | 0 | 0 | 0
|  | 1088 | 11.91983 | 7.492072 | [6 empty] | 9.525734 | 9.675462 | 0.01106175 | 1.251329 | 0.04563569 | 0.970822 | 70.30848 | 27.49919 | 0.004227279 | 25.08745 | 25.31831 | 0.0001070275 | 0.01210719 | 12.18962 | 1378.916 | 0.0005048106 | 0.01073899 | 0.008251977 | 45.1813 | 64.62176 | 36.747646 | 20.92093249 | 126.688717 | 0.00193743 | 0.07098415 | 0.996543 | 0.997046 | 100.0237 | 273.356 | 322.208 | 325.173 | 923.044 | 0 | 0 | 0
|  | 1089 | 12.2476 | 7.405979 | [6 empty] | 0 | 0 | -0.001112417 | -0.125839 | 0 | 0 | 70.32056 | 27.9488 | 0.0003780957 | 25.49762 | 25.73352 | 9.729733e-06 | 0.001100649 | 12.18968 | 1378.923 | 0.0005108612 | 0.01085036 | 0.008447767 | 45.18965 | 64.57352 | 36.745018 | 20.92073535 | 130.865235 | 0.00192928 | 0.07083296 | 0.99701 | 0.997055 | 100.0237 | 273.354 | 322.208 | 325.189 | 923.058 | 0 | 0 | 0
|  | 1090 | 12.32233 | 7.974512 | [6 empty] | 0 | 0 | -0.0005814167 | -0.06577112 | 0 | 0 | 70.33285 | 27.39829 | -0.003679207 | 24.99508 | 25.2244 | -9.280577e-05 | -0.01049839 | 12.18968 | 1378.923 | 0.0004999403 | 0.0105201 | 0.008433344 | 45.19809 | 64.52555 | 36.746576 | 20.92023329 | 125.759116 | 0.00192604 | 0.07055304 | 0.997502 | 0.997064 | 100.0239 | 273.353 | 322.204 | 325.16 | 923.075 | 0 | 0 | 0
|  | 1091 | 12.51637 | 8.56806 | [6 empty] | 23.17652 | 11.0194 | 0.004774 | 0.5400452 | 0.1037976 | 2.202626 | 70.34527 | 27.3145 | 0.002092251 | 24.9178 | 25.14355 | 5.260662e-05 | 0.005950975 | 12.18971 | 1378.926 | 0.0004955296 | 0.01051534 | 0.008535299 | 45.20657 | 64.47779 | 36.744646 | 20.91980998 | 124.98691 | 0.00191513 | 0.07061906 | 0.99685 | 0.997099 | 100.0242 | 273.348 | 322.193 | 325.112 | 923.079 | 0 | 0 | 0
|  | 1092 | 12.86887 | 8.390359 | [6 empty] | 16.67721 | 23.69187 | 0.006821333 | 0.771644 | 0.07186656 | 1.550723 | 70.35796 | 27.30746 | 0.006429394 | 24.90975 | 25.13614 | 0.0001616102 | 0.01828169 | 12.18982 | 1378.939 | 0.0004902257 | 0.010578 | 0.008732462 | 45.21521 | 64.43037 | 36.737693 | 20.91914917 | 124.914346 | 0.00189553 | 0.0707766 | 0.996376 | 0.997141 | 100.024 | 273.351 | 322.172 | 325.1 | 923.082 | 0 | 0 | 0
|  | 1093 | 13.15099 | 8.231829 | [6 empty] | 8.937176 | 21.94074 | 0.013008 | 1.471493 | 0.03781514 | 0.8292754 | 70.37097 | 27.64718 | 0.01121434 | 25.21941 | 25.45002 | 0.0002854051 | 0.03228565 | 12.19004 | 1378.964 | 0.0004918994 | 0.01078721 | 0.008916844 | 45.22403 | 64.38332 | 36.731242 | 20.91890119 | 128.040477 | 0.00187898 | 0.07096137 | 0.995841 | 0.997175 | 100.024 | 273.358 | 322.169 | 325.115 | 923.079 | 0 | 0 | 0
|  | 1094 | 13.11839 | 7.804717 | [6 empty] | 0 | 0 | -0.0220925 | -2.499152 | 0 | 0 | 70.3841 | 27.78183 | 0.008640407 | 25.34372 | 25.57609 | 0.0002209878 | 0.02499862 | 12.19029 | 1378.993 | 0.0004877232 | 0.01083164 | 0.008904426 | 45.23294 | 64.33648 | 36.7212 | 20.91908313 | 129.298284 | 0.00185452 | 0.07094216 | 0.99617 | 0.997198 | 100.0231 | 273.355 | 322.188 | 325.142 | 923.085 | 0 | 0 | 0
|  | 1095 | 12.98338 | 7.21494 | [6 empty] | 0 | 0 | -0.034589 | -3.912783 | 0 | 0 | 70.39716 | 27.30604 | 0.001444974 | 24.90884 | 25.13607 | 3.632096e-05 | 0.004108706 | 12.19042 | 1379.007 | 0.0004768434 | 0.01055466 | 0.00878526 | 45.24179 | 64.28964 | 36.768798 | 20.91897265 | 124.903282 | 0.00184495 | 0.07072168 | 0.997079 | 0.997251 | 100.0226 | 273.358 | 322.177 | 325.116 | 923.444 | 0 | 0 | 0
|  | 1096 | 12.86261 | 7.261466 | [6 empty] | 4.158094 | 4.278687 | 0.02734558 | 3.093392 | 0.01694876 | 0.3720366 | 70.41008 | 26.4932 | 0.00479771 | 24.16706 | 24.3873 | 0.0001170032 | 0.01323566 | 12.1905 | 1379.016 | 0.0004634738 | 0.01017356 | 0.0086569 | 45.25051 | 64.24277 | 36.773031 | 20.91851772 | 117.576295 | 0.00184817 | 0.07055547 | 0.996727 | 0.997298 | 100.0228 | 273.36 | 322.173 | 325.109 | 923.526 | 0 | 0 | 0
|  | 1097 | 13.29847 | 7.579497 | [6 empty] | 8.953654 | 9.894162 | 0.01312967 | 1.485256 | 0.03655886 | 0.7991577 | 70.42316 | 27.09253 | 0.005209347 | 24.71331 | 24.9373 | 0.000129907 | 0.01469537 | 12.19062 | 1379.03 | 0.0004800056 | 0.01049267 | 0.008946641 | 45.25931 | 64.19613 | 36.730822 | 20.91820399 | 122.95378 | 0.00187125 | 0.07077159 | 0.996717 | 0.997337 | 100.0233 | 273.35 | 322.167 | 325.087 | 923.044 | 0 | 0 | 0
|  | 1098 | 13.07175 | 7.893482 | [6 empty] | 10.94895 | 13.53685 | 0.01055392 | 1.193882 | 0.04620796 | 1.030745 | 70.43634 | 27.2964 | 0.005688388 | 24.89487 | 25.11552 | 0.0001428668 | 0.01616141 | 12.19076 | 1379.045 | 0.000487675 | 0.01087839 | 0.008886371 | 45.26823 | 64.14968 | 36.745539 | 20.91862708 | 124.789088 | 0.00188662 | 0.07151118 | 0.996668 | 0.997345 | 100.0241 | 273.357 | 322.11 | 324.965 | 923.053 | 0 | 0 | 0
|  | 1099 | 12.42923 | 8.336375 | [6 empty] | 4.307195 | 8.252762 | 0.0255095 | 2.88569 | 0.01919417 | 0.4372478 | 70.44909 | 27.64471 | 0.008277398 | 25.21042 | 25.43357 | 0.0002105238 | 0.02381491 | 12.19094 | 1379.065 | 0.0004896336 | 0.01115397 | 0.008583325 | 45.27696 | 64.10291 | 36.706418 | 20.91999057 | 127.983367 | 0.00187067 | 0.07183677 | 0.996383 | 0.997368 | 100.024 | 273.359 | 322.083 | 324.934 | 923.072 | 0 | 0 | 0
|  | 1100 | 11.89223 | 8.579853 | [6 empty] | 0 | 0 | -0.002851667 | -0.3225867 | 0 | 0 | 70.46126 | 27.56723 | 0.009008802 | 25.14125 | 25.36479 | 0.0002285064 | 0.02584914 | 12.19116 | 1379.09 | 0.0004833106 | 0.0110726 | 0.008279435 | 45.28539 | 64.05569 | 36.704446 | 20.92090937 | 127.274506 | 0.0018521 | 0.07171713 | 0.996306 | 0.997378 | 100.0246 | 273.366 | 322.102 | 324.966 | 923.052 | 0 | 0 | 0
|  | 1101 | 12.00468 | 8.332775 | [6 empty] | 0 | 0 | -0.01180158 | -1.335021 | 0 | 0 | 70.4732 | 27.41461 | 0.004435929 | 25.00167 | 25.2263 | 0.0001119021 | 0.01265861 | 12.19133 | 1379.109 | 0.000478148 | 0.01090092 | 0.008311764 | 45.29369 | 64.00836 | 36.708192 | 20.92065129 | 125.86717 | 0.00184272 | 0.07145217 | 0.996857 | 0.997385 | 100.0246 | 273.365 | 322.097 | 324.991 | 923.036 | 0 | 0 | 0
|  | 1102 | 12.70178 | [7 empty] | 0 | 0 | -0.01686158 | -1.907419 | 0 | 0 | 70.48556 | 27.4971 | -0.002384952 | 25.07557 | 25.30244 | -6.034511e-05 | -0.006826369 | 12.19138 | 1379.116 | 0.0004717234 | 0.01087567 | 0.008680565 | 45.30218 | 63.96149 | 36.725511 | 20.91951962 | 126.619109 | 0.00181315 | 0.07131322 | 0.997698 | 0.997414 | 100.0247 | 273.366 | 322.08 | 324.994 | 923.022 | 0 | 0 | 0
|  | 1103 | 13.32731 | [7 empty] | 9.059665 | 3.909669 | 0.01300417 | 1.47106 | 0.03640728 | 0.8624721 | 70.49857 | 27.75273 | 0.001990691 | 25.30955 | 25.53987 | 5.084199e-05 | 0.005751356 | 12.19141 | 1379.118 | 0.0004734464 | 0.01121573 | 0.009069697 | 45.31106 | 63.9153 | 36.733319 | 20.91851369 | 128.988691 | 0.00180323 | 0.07187987 | 0.997221 | 0.997458 | 100.0251 | 273.362 | 322.091 | 325.022 | 923.023 | 0 | 0 | 0
|  | 1104 | 13.57777 | [7 empty] | 3.953606 | 5.676549 | 0.030359 | 3.434276 | 0.01546443 | 0.3758395 | 70.51202 | 27.89416 | 0.006712848 | 25.43988 | 25.67232 | 0.0001723344 | 0.01949484 | 12.19152 | 1379.131 | 0.0004694847 | 0.01141011 | 0.009232541 | 45.32021 | 63.86959 | 36.703123 | 20.91813526 | 130.313622 | 0.0017796 | 0.07220362 | 0.9967 | 0.997499 | 100.0246 | 273.35 | 322.108 | 325.051 | 923.049 | 0 | 0 | 0
|  | 1105 | 13.80703 | [7 empty] | 0 | 0 | -0.004244833 | -0.4801848 | 0 | 0 | 70.52572 | 27.48347 | -0.006900316 | 25.06672 | 25.29652 | -0.000174554 | -0.01974592 | 12.1916 | 1379.141 | 0.0004455592 | 0.01108793 | 0.009297418 | 45.32947 | 63.82418 | 36.685138 | 20.91747392 | 126.51167 | 0.00171559 | 0.07183441 | 0.998344 | 0.997522 | 100.0236 | 273.351 | 322.126 | 325.079 | 923.044 | 0 | 0 | 0
|  | 1106 | 13.65538 | [7 empty] | 0 | 0 | -0.008424167 | -0.95296 | 0 | 0 | 70.53945 | 26.70599 | -0.0003443059 | 24.36132 | 24.58386 | -8.464366e-06 | -0.0009575075 | 12.1916 | 1379.141 | 0.00042047 | 0.01066947 | 0.009142139 | 45.33869 | 63.77889 | 36.704371 | 20.91710878 | 119.473348 | 0.00166725 | 0.07157616 | 0.997578 | 0.997537 | 100.0224 | 273.358 | 322.175 | 325.118 | 923.076 | 0 | 0 | 0
|  | 1107 | 13.88126 | [7 empty] | 4.628992 | 5.052112 | 0.02650908 | 2.998765 | 0.01548217 | 0.4011151 | 70.55322 | 26.76595 | 0.005435102 | 24.41829 | 24.6411 | 0.0001339269 | 0.0151501 | 12.19167 | 1379.148 | 0.000410418 | 0.01063319 | 0.009254238 | 45.34789 | 63.73371 | 36.692365 | 20.91679911 | 120.021588 | 0.00162477 | 0.07142807 | 0.996906 | 0.997553 | 100.0211 | 273.372 | 322.205 | 325.145 | 923.069 | 0 | 0 | 0
|  | 1108 | 14.63504 | [7 empty] | 5.278119 | 0.331106 | 0.02451133 | 2.772775 | 0.01725397 | 0.4465085 | 70.56747 | 27.62819 | 0.0003191196 | 25.20193 | 25.432 | 8.115849e-06 | 0.0009180825 | 12.19174 | 1379.156 | 0.0004229179 | 0.01094452 | 0.009712353 | 45.35738 | 63.68906 | 36.659849 | 20.91627494 | 127.86387 | 0.00162207 | 0.07135372 | 0.997517 | 0.997555 | 100.0204 | 273.374 | 322.167 | 325.108 | 923.444 | 0 | 0 | 0
|  | 1109 | 14.37974 | [7 empty] | 8.735106 | 3.902899 | 0.01455242 | 1.646201 | 0.02905413 | 0.7426816 | 70.58198 | 27.21217 | 0.002267681 | 24.81844 | 25.04612 | 5.679661e-05 | 0.006424956 | 12.19177 | 1379.16 | 0.0004228078 | 0.01080781 | 0.00955405 | 45.36701 | 63.64471 | 36.647071 | 20.91631504 | 124.022139 | 0.00164585 | 0.07142166 | 0.99729 | 0.99756 | 100.0202 | 273.355 | 322.115 | 325.07 | 923.515 | 0 | 0 | 0
|  | 1110 | 13.55666 | [7 empty] | 0 | 0 | -0.01513542 | -1.712151 | 0 | 0 | 70.59595 | 27.13957 | 0.001940049 | 24.75222 | 24.97967 | 4.846178e-05 | 0.005482102 | 12.19183 | 1379.166 | 0.0004318291 | 0.01086896 | 0.009123888 | 45.37635 | 63.59995 | 36.636155 | 20.91766466 | 123.361197 | 0.00168452 | 0.07163986 | 0.99735 | 0.997581 | 100.0189 | 273.338 | 322.115 | 325.075 | 923.268 | 0 | 0 | 0
|  | 1111 | 12.92621 | [7 empty] | 0 | 0 | -0.05164392 | -5.842072 | 0 | 0 | 70.60919 | 27.58043 | 0.003628476 | 25.15383 | 25.38271 | 9.210056e-05 | 0.01041862 | 12.1919 | 1379.174 | 0.0004460881 | 0.01110367 | 0.008825958 | 45.38532 | 63.55463 | 36.677442 | 20.9191288 | 127.399156 | 0.00171168 | 0.07177862 | 0.997158 | 0.99759 | 100.0179 | 273.337 | 322.109 | 325.04 | 923.564 | 0 | 0 | 0
|  | 1112 | 12.85352 | [7 empty] | 0 | 0 | -0.01409742 | -1.59473 | 0 | 0 | 70.62208 | 27.24039 | 0.009435381 | 24.83962 | 25.06306 | 0.0002364795 | 0.02675108 | 12.19206 | 1379.193 | 0.0004350693 | 0.01088222 | 0.00874875 | 45.39411 | 63.50907 | 36.721192 | 20.91902378 | 124.256699 | 0.00169073 | 0.07157434 | 0.996493 | 0.997616 | 100.0179 | 273.354 | 322.056 | 324.953 | 923.527 | 0 | 0 | 0
|  | 1113 | 13.20386 | [7 empty] | 10.83368 | 5.316484 | 0.010774 | 1.218778 | 0.04066705 | 1.011713 | 70.63511 | 27.46384 | 0.002267481 | 25.03801 | 25.26142 | 5.72798e-05 | 0.006479616 | 12.19221 | 1379.209 | 0.0004381468 | 0.0109002 | 0.008941278 | 45.40296 | 63.46371 | 36.70764 | 20.91862578 | 126.27654 | 0.00168888 | 0.07140353 | 0.997378 | 0.997648 | 100.0173 | 273.355 | 321.987 | 324.86 | 923.421 | 0 | 0 | 0
|  | 1114 | 13.55788 | [7 empty] | 0 | 0 | -0.002184833 | -0.2471531 | 0 | 0 | 70.64849 | 27.73033 | -0.001066334 | 25.27641 | 25.50325 | -2.719498e-05 | -0.003076356 | 12.19224 | 1379.212 | 0.0004543215 | 0.0109801 | 0.009150389 | 45.412 | 63.41875 | 36.70857 | 20.91822642 | 128.715862 | 0.00173334 | 0.07134213 | 0.997784 | 0.997657 | 100.0174 | 273.361 | 321.929 | 324.818 | 923.423 | 0 | 0 | 0
|  | 1115 | 13.7051 | [7 empty] | 9.144604 | 7.062368 | 0.01324858 | 1.498709 | 0.03513387 | 0.820808 | 70.66212 | 27.3412 | 0.003720653 | 24.92024 | 25.14784 | 9.356638e-05 | 0.01058443 | 12.19228 | 1379.218 | 0.000465474 | 0.01087454 | 0.009217915 | 45.42119 | 63.3741 | 36.705754 | 20.91757778 | 125.121294 | 0.00179963 | 0.07145894 | 0.99721 | 0.997653 | 100.0175 | 273.363 | 321.91 | 324.85 | 923.474 | 0 | 0 | 0
|  | 1116 | 13.96013 | [7 empty] | 3.101972 | 2.330818 | 0.03978358 | 4.500405 | 0.0119082 | 0.2742936 | 70.67595 | 27.15152 | 0.003712264 | 24.75051 | 24.97891 | 9.27283e-05 | 0.01048963 | 12.19238 | 1379.228 | 0.000473751 | 0.01091238 | 0.00936419 | 45.43048 | 63.32971 | 36.679886 | 20.91687697 | 123.406981 | 0.00184345 | 0.07173351 | 0.997208 | 0.99765 | 100.0175 | 273.364 | 321.951 | 324.922 | 923.25 | 0 | 0 | 0
|  | 1117 | 14.09553 | [7 empty] | 5.572528 | 3.809489 | 0.0223605 | 2.529468 | 0.02179002 | 0.497186 | 70.68998 | 27.69836 | 0.003342596 | 25.25104 | 25.4838 | 8.518207e-05 | 0.009635981 | 12.19247 | 1379.238 | 0.0004872357 | 0.01111733 | 0.009473631 | 45.4399 | 63.28557 | 36.637151 | 20.91713565 | 128.438396 | 0.00185817 | 0.07169826 | 0.997266 | 0.997664 | 100.0181 | 273.362 | 321.977 | 324.945 | 922.939 | 0 | 0 | 0
|  | 1118 | 14.12878 | [7 empty] | 0 | 0 | -0.000704 | -0.07963801 | 0 | 0 | 70.70409 | 27.62536 | 0.0004702396 | 25.18488 | 25.41609 | 1.195165e-05 | 0.001351997 | 12.19252 | 1379.244 | 0.0004824089 | 0.01098917 | 0.009470109 | 45.44937 | 63.24159 | 36.637149 | 20.91706538 | 127.764239 | 0.00184491 | 0.07146276 | 0.997597 | 0.997653 | 100.0189 | 273.365 | 321.982 | 324.938 | 922.82 | 0 | 0 | 0
|  | 1119 | 14.4888 | [7 empty] | 38.29696 | -26.33737 | 0.003344417 | 0.3783277 | 0.1433943 | 3.27638 | 70.7184 | 27.81822 | -0.003441977 | 25.36031 | 25.59085 | -8.808313e-05 | -0.009964154 | 12.19252 | 1379.244 | 0.0004795703 | 0.01095758 | 0.009657981 | 45.45893 | 63.19786 | 36.632184 | 20.91666921 | 129.552391 | 0.00182184 | 0.07120653 | 0.998076 | 0.997666 | 100.0198 | 273.372 | 321.977 | 324.904 | 922.655 | 0 | 0 | 0
|  | 1120 | 14.27955 | [7 empty] | 0 | 0 | -0.001689083 | -0.1910728 | 0 | 0 | 70.73279 | 27.98417 | 0.001755069 | 25.50937 | 25.7405 | 4.517635e-05 | 0.005110447 | 12.19254 | 1379.247 | 0.0004773676 | 0.01087169 | 0.009531426 | 45.46853 | 63.15427 | 36.631702 | 20.91726489 | 131.09122 | 0.00180313 | 0.07085083 | 0.997482 | 0.997691 | 100.0198 | 273.37 | 321.949 | 324.866 | 922.542 | 0 | 0 | 0
|  | 1121 | 13.23171 | [7 empty] | 79.38129 | 90.11149 | 0.0014735 | 0.1666855 | 0.3215848 | 7.275795 | 70.74654 | 27.58995 | 0.005232683 | 25.1479 | 25.37499 | 0.0001327793 | 0.01502028 | 12.19263 | 1379.257 | 0.0004738553 | 0.01072088 | 0.00894307 | 45.47776 | 63.11021 | 36.633708 | 20.91875459 | 127.413116 | 0.00181517 | 0.07085642 | 0.997072 | 0.997695 | 100.0213 | 273.369 | 321.922 | 324.829 | 923.248 | 0 | 0 | 0
|  | 1122 | 12.32555 | [7 empty] | 29.21449 | -4.081063 | 0.003729583 | 0.4218986 | 0.1249504 | 2.867132 | 70.75932 | 27.37503 | -0.0006045271 | 24.95248 | 25.1778 | -1.522066e-05 | -0.001721794 | 12.1927 | 1379.265 | 0.000466013 | 0.01069321 | 0.008448044 | 45.48646 | 63.06535 | 36.629072 | 20.92016102 | 125.438215 | 0.00179949 | 0.07099065 | 0.997771 | 0.997699 | 100.022 | 273.376 | 321.928 | 324.835 | 923.176 | 0 | 0 | 0
|  | 1123 | 11.98828 | [7 empty] | 0 | 0 | -0.00523225 | -0.5918835 | 0 | 0 | 70.77148 | 27.56661 | 0.002796486 | 25.12679 | 25.35314 | 7.089969e-05 | 0.008020327 | 12.19273 | 1379.269 | 0.0004629586 | 0.01072625 | 0.008270383 | 45.49482 | 63.02002 | 36.628826 | 20.92093848 | 127.198432 | 0.0017758 | 0.07089089 | 0.997373 | 0.997706 | 100.0214 | 273.375 | 321.924 | 324.824 | 922.468 | 0 | 0 | 0
|  | 1124 | 12.15341 | [7 empty] | 0 | 0 | -0.006948333 | -0.7860106 | 0 | 0 | 70.78355 | 27.61889 | -0.002468179 | 25.17249 | 25.39747 | -6.268551e-05 | -0.007091121 | 12.19277 | 1379.273 | 0.0004608426 | 0.01052749 | 0.008328166 | 45.50312 | 62.97469 | 36.637401 | 20.92080052 | 127.671502 | 0.00176459 | 0.0703688 | 0.998006 | 0.997712 | 100.0199 | 273.373 | 321.899 | 324.776 | 922.335 | 0 | 0 | 0
|  | 1125 | 12.40002 | [7 empty] | 8.074407 | -12.7053 | 0.01357575 | 1.535718 | 0.03404194 | 0.7563362 | 70.79583 | 27.5556 | -0.00680667 | 25.11527 | 25.34044 | -0.000172484 | -0.01951176 | 12.19277 | 1379.273 | 0.0004621449 | 0.01026783 | 0.008421865 | 45.51149 | 62.92962 | 36.637553 | 20.92043005 | 127.089378 | 0.00177344 | 0.06980628 | 0.99853 | 0.997719 | 100.0188 | 273.379 | 321.905 | 324.791 | 922.369 | 0 | 0 | 0
|  | 1126 | 12.60791 | [7 empty] | 7.72421 | -7.072252 | 0.01442917 | 1.632259 | 0.03281367 | 0.7308872 | 70.80833 | 27.82406 | -0.003987279 | 25.36256 | 25.59307 | -0.0001020467 | -0.01154374 | 12.19277 | 1379.273 | 0.000473474 | 0.01054609 | 0.008580606 | 45.51999 | 62.88484 | 36.615508 | 20.92018057 | 129.591063 | 0.00179881 | 0.07022783 | 0.998203 | 0.997728 | 100.0188 | 273.382 | 321.938 | 324.864 | 922.626 | 0 | 0 | 0
|  | 1127 | 12.24884 | [7 empty] | 0 | 0 | -0.01841833 | -2.083522 | 0 | 0 | 70.82076 | 27.60453 | -0.004113084 | 25.16315 | 25.39075 | -0.0001044343 | -0.01181383 | 12.19277 | 1379.273 | 0.0004815326 | 0.01072485 | 0.008417725 | 45.52849 | 62.84007 | 36.616591 | 20.92049266 | 127.557747 | 0.00184299 | 0.07085237 | 0.998237 | 0.997747 | 100.0193 | 273.368 | 321.947 | 324.859 | 922.977 | 0 | 0 | 0
|  | 1128 | 11.98369 | [7 empty] | 0 | 0 | -0.006761 | -0.764819 | 0 | 0 | 70.83288 | 26.99512 | 0.001544994 | 24.60412 | 24.82264 | 3.835083e-05 | 0.00433833 | 12.19279 | 1379.275 | 0.0004859577 | 0.01054355 | 0.008249102 | 45.53683 | 62.7951 | 36.642855 | 20.92043495 | 121.970409 | 0.00190066 | 0.0709876 | 0.997584 | 0.997768 | 100.0195 | 273.369 | 321.901 | 324.76 | 923.012 | 0 | 0 | 0
|  | 1129 | 12.53828 | [7 empty] | 0 | 0 | -0.01050383 | -1.188216 | 0 | 0 | 70.84514 | 27.23036 | 0.0009991686 | 24.81467 | 25.03463 | 2.501382e-05 | 0.002829618 | 12.19282 | 1379.278 | 0.0005026643 | 0.01058421 | 0.008560377 | 45.54523 | 62.75034 | 36.635309 | 20.91963922 | 124.086154 | 0.00194802 | 0.0708638 | 0.997656 | 0.997775 | 100.0195 | 273.37 | 321.851 | 324.704 | 923.057 | 0 | 0 | 0
|  | 1130 | 13.11903 | [7 empty] | 0 | 0 | -0.11648625 | -13.17718 | 0 | 0 | 70.85796 | 27.67704 | 0.001696142 | 25.22173 | 25.44702 | 4.316176e-05 | 0.004882552 | 12.19285 | 1379.282 | 0.0005332437 | 0.01067155 | 0.008898339 | 45.55396 | 62.70616 | 36.68412 | 20.9189932 | 128.190544 | 0.00203146 | 0.07065864 | 0.997571 | 0.997773 | 100.0194 | 273.369 | 321.851 | 324.726 | 923.069 | 0 | 0 | 0
|  | 1131 | 13.14276 | [7 empty] | 0 | 0 | -0.0317225 | -3.588518 | 0 | 0 | 70.8711 | 27.40031 | 0.00319942 | 24.97195 | 25.19802 | 8.061904e-05 | 0.009119801 | 12.19292 | 1379.289 | 0.0005607967 | 0.01052765 | 0.008900045 | 45.56286 | 62.66233 | 36.820665 | 20.91869366 | 125.651998 | 0.00215556 | 0.07056929 | 0.9974 | 0.997781 | 100.0192 | 273.385 | 321.882 | 324.796 | 922.984 | 0 | 0 | 0
|  | 1132 | 13.12188 | [7 empty] | 0.8705904 | 4.879428 | 0.13324 | 15.0724 | 0.004450562 | 0.0779956 | 70.88423 | 27.27431 | 0.02591608 | 24.85982 | 25.08616 | 0.000650135 | 0.07354468 | 12.19328 | 1379.331 | 0.0005929929 | 0.01039213 | 0.008880866 | 45.57175 | 62.61858 | 36.727868 | 20.91862149 | 124.512586 | 0.0022874 | 0.07035912 | 0.994695 | 0.997777 | 100.0204 | 273.377 | 321.917 | 324.848 | 922.895 | 0 | 0 | 0
|  | 1133 | 12.60964 | [7 empty] | 1.205096 | 12.65289 | 0.09249825 | 10.4636 | 0.006658667 | 0.1125531 | 70.89709 | 27.52079 | 0.04622053 | 25.08806 | 25.32144 | 0.00117037 | 0.1323948 | 12.19419 | 1379.434 | 0.0006159151 | 0.01041096 | 0.008617105 | 45.5805 | 62.57466 | 36.604623 | 20.91975293 | 126.791305 | 0.00235339 | 0.07017957 | 0.992287 | 0.997777 | 100.0211 | 273.377 | 321.963 | 324.958 | 922.899 | 0 | 0 | 0
|  | 1134 | 12.09009 | [7 empty] | 4.486033 | 54.75459 | 0.02382425 | 2.695051 | 0.02549398 | 0.4348094 | 70.90944 | 27.70865 | 0.05114358 | 25.26512 | 25.50637 | 0.001304487 | 0.1475664 | 12.19543 | 1379.574 | 0.0006073749 | 0.01035901 | 0.008326231 | 45.58897 | 62.53037 | 36.554664 | 20.92089525 | 128.557755 | 0.00230583 | 0.06988738 | 0.991709 | 0.997782 | 100.0214 | 273.387 | 322.037 | 325.112 | 923.679 | 0 | 0 | 0
|  | 1135 | 12.17448 | [7 empty] | 12.87773 | 135.4061 | 0.00835725 | 0.9453903 | 0.07088559 | 1.211 | 70.92158 | 27.80548 | 0.04421083 | 25.35593 | 25.59606 | 0.001131623 | 0.1280116 | 12.19665 | 1379.711 | 0.0005924086 | 0.01012063 | 0.008329472 | 45.5973 | 62.48597 | 36.545012 | 20.92097942 | 129.470709 | 0.00224228 | 0.0692375 | 0.99254 | 0.997792 | 100.0218 | 273.39 | 322.069 | 325.119 | 923.816 | 0 | 0 | 0
|  | 1136 | 11.7778 | [7 empty] | 0 | 0 | -0.01020158 | -1.154025 | 0 | 0 | 70.93355 | 27.4943 | 0.05062654 | 25.06851 | 25.30275 | 0.001280991 | 0.1449085 | 12.19785 | 1379.848 | 0.000574449 | 0.009788198 | 0.008058263 | 45.60549 | 62.44151 | 36.536871 | 20.92156538 | 126.570556 | 0.00219967 | 0.0687129 | 0.991805 | 0.997817 | 100.0206 | 273.388 | 322.022 | 325.031 | 922.846 | 0 | 0 | 0
|  | 1137 | 11.07714 | [7 empty] | 0 | 0 | -0.02266025 | -2.563377 | 0 | 0 | 70.94498 | 27.33981 | 0.04675757 | 24.922 | 25.15291 | 0.001176089 | 0.1330417 | 12.19908 | 1379.987 | 0.0005540562 | 0.009529037 | 0.007633683 | 45.61334 | 62.39664 | 36.562566 | 20.92282112 | 125.123761 | 0.00213475 | 0.06822146 | 0.992293 | 0.997847 | 100.0204 | 273.382 | 321.949 | 324.932 | 922.842 | 0 | 0 | 0
|  | 1138 | 10.25656 | [7 empty] | 27.49529 | 293.2099 | 0.003297583 | 0.3730298 | 0.1678111 | 2.865035 | 70.95565 | 27.45879 | 0.03827651 | 25.02773 | 25.26051 | 0.0009668839 | 0.109376 | 12.20015 | 1380.108 | 0.0005533711 | 0.009447692 | 0.007179457 | 45.62074 | 62.35118 | 36.572677 | 20.92442791 | 126.201469 | 0.00212309 | 0.06792711 | 0.993321 | 0.99787 | 100.0208 | 273.382 | 321.914 | 324.908 | 922.839 | 0 | 0 | 0
|  | 1139 | 9.439021 | [7 empty] | 6.419604 | 85.0638 | 0.01299783 | 1.470343 | 0.04197171 | 0.7267648 | 70.96549 | 27.54614 | 0.04363346 | 25.10743 | 25.33939 | 0.001105645 | 0.125073 | 12.20119 | 1380.225 | 0.0005455413 | 0.009446368 | 0.006736252 | 45.6277 | 62.30509 | 36.559537 | 20.92595928 | 127.006108 | 0.00208709 | 0.06785214 | 0.992687 | 0.997871 | 100.0208 | 273.388 | 321.915 | 324.889 | 922.835 | 0 | 0 | 0
|  | 1140 | 8.964046 | [7 empty] | 27.6587 | 383.5893 | 0.002865 | 0.324095 | 0.1851722 | 3.270774 | 70.9747 | 27.53628 | 0.04339717 | 25.0947 | 25.32384 | 0.001098983 | 0.1243194 | 12.20229 | 1380.35 | 0.0005305184 | 0.009370768 | 0.006463237 | 45.6343 | 62.2585 | 36.55221 | 20.92684877 | 126.896279 | 0.00203141 | 0.06767954 | 0.992715 | 0.997871 | 100.0222 | 273.395 | 321.867 | 324.806 | 922.854 | 0 | 0 | 0
|  | 1141 | 9.091508 | [7 empty] | 0 | 0 | -0.01238075 | -1.400537 | 0 | 0 | 70.98372 | 27.70816 | 0.03876528 | 25.2464 | 25.47603 | 0.0009875853 | 0.1117178 | 12.20334 | 1380.468 | 0.0005244994 | 0.00911795 | 0.006490977 | 45.64078 | 62.21185 | 36.554804 | 20.92688994 | 128.460225 | 0.00199659 | 0.06694014 | 0.993273 | 0.99788 | 100.0226 | 273.395 | 321.804 | 324.731 | 922.863 | 0 | 0 | 0
|  | 1142 | 8.830481 | [7 empty] | 26.78995 | 293.9096 | 0.002913833 | 0.3296192 | 0.1764729 | 3.111573 | 70.99268 | 27.92925 | 0.03335211 | 25.44555 | 25.67765 | 0.0008564037 | 0.09687825 | 12.20426 | 1380.572 | 0.0005142125 | 0.009066605 | 0.006338679 | 45.64719 | 62.16522 | 36.569193 | 20.92755136 | 130.506676 | 0.00194301 | 0.06664772 | 0.993925 | 0.99789 | 100.0223 | 273.392 | 321.775 | 324.71 | 922.863 | 0 | 0 | 0
|  | 1143 | 8.473329 | [7 empty] | 2.502097 | 30.7908 | 0.02993658 | 3.386491 | 0.01685458 | 0.2994727 | 71.00134 | 28.00865 | 0.03579616 | 25.51749 | 25.75056 | 0.0009217713 | 0.1042728 | 12.20515 | 1380.673 | 0.0005045687 | 0.008965189 | 0.006127272 | 45.65343 | 62.1184 | 36.546832 | 20.92829278 | 131.247664 | 0.00190201 | 0.06634887 | 0.99365 | 0.997905 | 100.0212 | 273.403 | 321.77 | 324.709 | 922.872 | 0 | 0 | 0
|  | 1144 | 8.354995 | [7 empty] | 0 | 0 | -0.00158075 | -0.1788179 | 0 | 0 | 71.00975 | 27.73607 | 0.0454034 | 25.26656 | 25.49564 | 0.001157589 | 0.130949 | 12.20619 | 1380.79 | 0.0004927539 | 0.00872207 | 0.006021882 | 45.6595 | 62.07146 | 36.5234 | 20.92844211 | 128.692318 | 0.00187627 | 0.06597903 | 0.99253 | 0.997924 | 100.02 | 273.401 | 321.737 | 324.654 | 922.881 | 0 | 0 | 0
|  | 1145 | 7.669513 | [7 empty] | 0 | 0 | -0.02272317 | -2.570494 | 0 | 0 | 71.01776 | 27.34542 | 0.04742062 | 24.91039 | 25.1364 | 0.001191984 | 0.1348398 | 12.20736 | 1380.923 | 0.0004922506 | 0.008732328 | 0.005654364 | 45.66534 | 62.02425 | 36.547699 | 20.92937786 | 125.091175 | 0.00190061 | 0.06629936 | 0.992296 | 0.997929 | 100.0195 | 273.401 | 321.733 | 324.652 | 922.879 | 0 | 0 | 0
|  | 1146 | 6.991057 | [7 empty] | 26.87582 | 538.0088 | 0.0022995 | 0.2601244 | 0.2201202 | 3.822789 | 71.02509 | 27.90425 | 0.04823097 | 25.41985 | 25.65056 | 0.001237151 | 0.1399492 | 12.20858 | 1381.061 | 0.0005061665 | 0.008790502 | 0.005303765 | 45.67082 | 61.97652 | 36.55716 | 20.93088992 | 130.258153 | 0.0019149 | 0.06601569 | 0.992203 | 0.997932 | 100.0194 | 273.4 | 321.738 | 324.658 | 922.865 | 0 | 0 | 0
|  | 1147 | 7.178677 | [7 empty] | 3.120013 | 60.0359 | 0.0203395 | 2.300848 | 0.02551655 | 0.4172654 | 71.03218 | 27.99674 | 0.04745277 | 25.50308 | 25.73296 | 0.0012211 | 0.1381335 | 12.20981 | 1381.2 | 0.0005189938 | 0.008486969 | 0.005363556 | 45.67615 | 61.92866 | 36.544234 | 20.93075345 | 131.11778 | 0.00195608 | 0.0652337 | 0.992326 | 0.997963 | 100.0197 | 273.398 | 321.725 | 324.625 | 923.662 | 0 | 0 | 0
|  | 1148 | 7.406052 | [7 empty] | 4.651777 | 72.58227 | 0.01407408 | 1.592091 | 0.03759498 | 0.5952881 | 71.03947 | 27.85664 | 0.03989892 | 25.37442 | 25.60292 | 0.001021529 | 0.1155576 | 12.21093 | 1381.327 | 0.0005291149 | 0.008378134 | 0.005473288 | 45.68157 | 61.88107 | 36.523274 | 20.93030969 | 129.803495 | 0.00200329 | 0.06507692 | 0.993263 | 0.998005 | 100.0203 | 273.398 | 321.712 | 324.609 | 923.864 | 0 | 0 | 0
|  | 1149 | 7.602739 | [7 empty] | 0 | 0 | -0.008884667 | -1.005053 | 0 | 0 | 71.04697 | 27.60879 | 0.03215145 | 25.1485 | 25.37371 | 0.0008158018 | 0.09228527 | 12.21185 | 1381.43 | 0.000521334 | 0.008164659 | 0.0055435 | 45.68708 | 61.83375 | 36.520685 | 20.92991985 | 127.503154 | 0.00199178 | 0.06474575 | 0.994188 | 0.998011 | 100.0214 | 273.401 | 321.71 | 324.591 | 922.873 | 0 | 0 | 0
|  | 1150 | 7.018017 | [7 empty] | 0 | 0 | -0.02148825 | -2.430798 | 0 | 0 | 71.05429 | 27.63238 | 0.0271898 | 25.1696 | 25.39329 | 0.0006904385 | 0.0781039 | 12.2126 | 1381.516 | 0.0005092144 | 0.008074972 | 0.005210465 | 45.69246 | 61.78633 | 36.537657 | 20.93102627 | 127.719205 | 0.00194476 | 0.06451553 | 0.994781 | 0.998015 | 100.0218 | 273.404 | 321.705 | 324.564 | 922.851 | 0 | 0 | 0
|  | 1151 | 6.197017 | [7 empty] | 5.608131 | 90.02696 | 0.00976825 | 1.105006 | 0.05023482 | 0.8386665 | 71.06089 | 27.79587 | 0.03443495 | 25.31443 | 25.53818 | 0.0008794059 | 0.0994803 | 12.21338 | 1381.604 | 0.0004907063 | 0.008192304 | 0.004779352 | 45.69745 | 61.73839 | 36.552682 | 20.93253052 | 129.214149 | 0.0018647 | 0.06468021 | 0.993926 | 0.99802 | 100.0231 | 273.403 | 321.653 | 324.496 | 922.844 | 0 | 0 | 0
|  | 1152 | 5.87276 | [7 empty] | 2.068692 | 29.14329 | 0.02509567 | 2.838876 | 0.01855117 | 0.323828 | 71.06693 | 27.59877 | 0.02884844 | 25.13133 | 25.35216 | 0.0007313704 | 0.08273421 | 12.21419 | 1381.696 | 0.000465554 | 0.00812668 | 0.00458496 | 45.70213 | 61.69004 | 36.521391 | 20.9330569 | 127.369882 | 0.0017835 | 0.06466225 | 0.994601 | 0.998032 | 100.0243 | 273.414 | 321.607 | 324.433 | 922.844 | 0 | 0 | 0
|  | 1153 | 5.594864 | [7 empty] | 2.392685 | 39.66069 | 0.02067075 | 2.33832 | 0.02235301 | 0.3891194 | 71.07266 | 27.68296 | 0.03224236 | 25.20713 | 25.42668 | 0.0008198162 | 0.09273939 | 12.21496 | 1381.783 | 0.0004620535 | 0.00804339 | 0.004421405 | 45.70664 | 61.64151 | 36.507776 | 20.9336374 | 128.143776 | 0.00176512 | 0.06440531 | 0.994232 | 0.998066 | 100.0241 | 273.413 | 321.596 | 324.397 | 922.822 | 0 | 0 | 0
|  | 1154 | 5.544635 | [7 empty] | 2.041225 | 45.36819 | 0.02401233 | 2.716327 | 0.01927004 | 0.3307974 | 71.07823 | 27.66751 | 0.04287356 | 25.19016 | 25.40951 | 0.001089396 | 0.1232348 | 12.21592 | 1381.891 | 0.0004627187 | 0.007943218 | 0.004379385 | 45.71104 | 61.59292 | 36.479557 | 20.93376679 | 127.986027 | 0.00176857 | 0.06417772 | 0.992982 | 0.998077 | 100.0234 | 273.401 | 321.559 | 324.359 | 922.813 | 0 | 0 | 0
|  | 1155 | 5.437898 | [7 empty] | 41.31884 | 882.3895 | 0.001163417 | 0.1316082 | 0.3992546 | 6.573882 | 71.08372 | 27.34531 | 0.04088313 | 24.89302 | 25.11027 | 0.001026587 | 0.1161297 | 12.21698 | 1382.011 | 0.0004644994 | 0.007648164 | 0.004277679 | 45.71537 | 61.54435 | 36.466059 | 20.93393463 | 125.00341 | 0.00179568 | 0.06369025 | 0.99321 | 0.998069 | 100.0224 | 273.401 | 321.51 | 324.316 | 922.816 | 0 | 0 | 0
|  | 1156 | 5.141528 | [7 empty] | 0 | 0 | -0.01361058 | -1.539659 | 0 | 0 | 71.08901 | 26.96184 | 0.03734976 | 24.54096 | 24.75349 | 0.0009245369 | 0.1045856 | 12.21795 | 1382.121 | 0.0004627964 | 0.007608871 | 0.004111525 | 45.71956 | 61.49569 | 36.475803 | 20.93429104 | 121.50734 | 0.00181413 | 0.06385613 | 0.993631 | 0.998071 | 100.0214 | 273.413 | 321.471 | 324.255 | 922.822 | 0 | 0 | 0
|  | 1157 | 4.934083 | [7 empty] | 0 | 0 | -0.02705667 | -3.060709 | 0 | 0 | 71.09405 | 27.25105 | 0.03193882 | 24.80166 | 25.00968 | 0.0007987796 | 0.09035968 | 12.21881 | 1382.219 | 0.0004618653 | 0.007744471 | 0.004020258 | 45.72363 | 61.44689 | 36.491705 | 20.93474067 | 124.115376 | 0.00179176 | 0.06398649 | 0.994275 | 0.998073 | 100.0195 | 273.416 | 321.438 | 324.134 | 922.816 | 0 | 0 | 0
|  | 1158 | 4.973654 | [7 empty] | 0 | 0 | -0.009566083 | -1.082136 | 0 | 0 | 71.099 | 27.32811 | 0.03064014 | 24.87009 | 25.07731 | 0.0007683721 | 0.08691993 | 12.2196 | 1382.307 | 0.0004680844 | 0.007696009 | 0.004036629 | 45.72765 | 61.3981 | 36.521398 | 20.9347241 | 124.809748 | 0.00181035 | 0.06381705 | 0.99447 | 0.998114 | 100.0196 | 273.413 | 321.416 | 324.094 | 922.827 | 0 | 0 | 0
|  | 1159 | 5.098632 | [7 empty] | 1.680544 | 30.76953 | 0.02681983 | 3.033918 | 0.01769745 | 0.2826982 | 71.10404 | 27.23598 | 0.03301442 | 24.78633 | 24.99616 | 0.0008252338 | 0.09335224 | 12.22039 | 1382.398 | 0.0004746427 | 0.007581917 | 0.004089058 | 45.73172 | 61.34947 | 36.506139 | 20.93450464 | 123.970036 | 0.00184124 | 0.06360406 | 0.994235 | 0.998161 | 100.0203 | 273.406 | 321.417 | 324.138 | 922.836 | 0 | 0 | 0
|  | 1160 | 5.57372 | [7 empty] | 1.647777 | 35.35782 | 0.02990192 | 3.38257 | 0.01631455 | 0.2530545 | 71.10938 | 27.88227 | 0.04131904 | 25.37528 | 25.58788 | 0.001057267 | 0.1196003 | 12.22134 | 1382.504 | 0.0004878363 | 0.007566813 | 0.004347643 | 45.73594 | 61.30119 | 36.476482 | 20.93398019 | 129.927335 | 0.0018484 | 0.06314376 | 0.993223 | 0.998134 | 100.0203 | 273.408 | 321.427 | 324.12 | 923.609 | 0 | 0 | 0
|  | 1161 | 5.696681 | [7 empty] | 7.315674 | 148.6611 | 0.006883667 | 0.7786953 | 0.07237762 | 1.086521 | 71.11501 | 28.00856 | 0.03981786 | 25.48878 | 25.70036 | 0.001023333 | 0.1157617 | 12.22238 | 1382.622 | 0.0004982234 | 0.007479247 | 0.004404573 | 45.74031 | 61.25324 | 36.454215 | 20.93385985 | 131.099615 | 0.00187859 | 0.06285748 | 0.993401 | 0.998134 | 100.0197 | 273.423 | 321.409 | 324.077 | 924.121 | 0 | 0 | 0
|  | 1162 | 5.358913 | [7 empty] | 0 | 0 | -0.02710292 | -3.065941 | 0 | 0 | 71.12054 | 27.74892 | 0.03391545 | 25.25132 | 25.4622 | 0.0008635619 | 0.097688 | 12.22332 | 1382.728 | 0.0004959663 | 0.007518753 | 0.004227949 | 45.74463 | 61.20528 | 36.464829 | 20.93430279 | 128.674263 | 0.00188739 | 0.06311561 | 0.994145 | 0.998178 | 100.0218 | 273.415 | 321.394 | 324.078 | 922.864 | 0 | 0 | 0
|  | 1163 | 5.112094 | [7 empty] | 0 | 0 | -0.01043208 | -1.1801 | 0 | 0 | 71.12577 | 27.45099 | 0.03918255 | 24.98083 | 25.1889 | 0.0009869651 | 0.1116476 | 12.22424 | 1382.833 | 0.0004841956 | 0.007462754 | 0.00408195 | 45.74878 | 61.15716 | 36.495519 | 20.93463451 | 125.929169 | 0.00186311 | 0.06317489 | 0.993549 | 0.998207 | 100.0232 | 273.413 | 321.402 | 324.079 | 922.9 | 0 | 0 | 0
|  | 1164 | 5.142895 | [7 empty] | 2.460063 | 54.12673 | 0.0184805 | 2.090554 | 0.02571618 | 0.392716 | 71.1309 | 26.99106 | 0.04038831 | 24.56107 | 24.7668 | 0.001000289 | 0.1131549 | 12.22524 | 1382.946 | 0.0004752479 | 0.007257588 | 0.004063672 | 45.75286 | 61.10902 | 36.481679 | 20.93446646 | 121.738718 | 0.00185991 | 0.06297951 | 0.993407 | 0.998208 | 100.0225 | 273.421 | 321.386 | 324.078 | 922.908 | 0 | 0 | 0
|  | 1165 | 5.464926 | [7 empty] | 1.796939 | 34.4999 | 0.02688458 | 3.041242 | 0.01802571 | 0.2649695 | 71.13621 | 27.09205 | 0.03731117 | 24.65119 | 24.85892 | 0.0009275154 | 0.1049226 | 12.2262 | 1383.055 | 0.0004846136 | 0.007123594 | 0.004220218 | 45.757 | 61.06112 | 36.46383 | 20.93399424 | 122.642581 | 0.00188887 | 0.06258806 | 0.993765 | 0.998201 | 100.0214 | 273.425 | 321.363 | 324.071 | 922.898 | 0 | 0 | 0
|  | 1166 | 5.791577 | [7 empty] | 2.691043 | 49.599 | 0.01902517 | 2.152168 | 0.02666949 | 0.3690172 | 71.14183 | 27.6793 | 0.03715093 | 25.18515 | 25.39988 | 0.0009436293 | 0.1067454 | 12.22714 | 1383.16 | 0.0005073915 | 0.007020614 | 0.00438934 | 45.7613 | 61.01358 | 36.433083 | 20.93374034 | 128.015068 | 0.00193472 | 0.06197608 | 0.993786 | 0.998203 | 100.0208 | 273.431 | 321.358 | 324.098 | 922.891 | 0 | 0 | 0
|  | 1167 | 5.52861 | [7 empty] | 0 | 0 | -0.008522833 | -0.9641214 | 0 | 0 | 71.14749 | 27.59574 | 0.03648531 | 25.11099 | 25.32633 | 0.0009240391 | 0.1045293 | 12.22807 | 1383.266 | 0.0005131588 | 0.007040065 | 0.004253092 | 45.76562 | 60.96615 | 36.429366 | 20.93414377 | 127.252835 | 0.00196207 | 0.06207301 | 0.993857 | 0.998195 | 100.0199 | 273.433 | 321.382 | 324.138 | 922.889 | 0 | 0 | 0
|  | 1168 | 5.356892 | [7 empty] | 4.114897 | 54.31791 | 0.01150817 | 1.301829 | 0.04440166 | 0.6184415 | 71.15294 | 27.47066 | 0.02479434 | 24.99788 | 25.21139 | 0.0006250995 | 0.07071262 | 12.22885 | 1383.354 | 0.0005109817 | 0.007117127 | 0.00417157 | 45.76984 | 60.91861 | 36.434269 | 20.93434886 | 126.105439 | 0.00196263 | 0.06233407 | 0.995234 | 0.998184 | 100.0193 | 273.428 | 321.391 | 324.136 | 922.872 | 0 | 0 | 0