## 22030002 UTP 651-536 01-50_red
Column1 | Column2 | Column3 | Column4 | Column47 | Column46 | Column45 | Column44 | Column43 | Column42 | Column5 | Column6 | Column7 | Column8 | Column9 | Column10 | Column11 | Column12 | Column13 | Column14 | Column15 | Column16 | Column17 | Column18 | Column19 | Column20 | Column21 | Column22 | Column23 | Column24 | Column25 | Column26 | Column27 | Column28 | Column29 | Column30 | Column31 | Column32 | Column33 | Column34 | Column35 | Column36 | Column37 | Column38 | Column39
Exported data
Parameter | Value | Time (s) | HRR (kW/m˛) | vz 2 | [5 empty] | EHC (MJ/kg) | SEA (m˛/kg) | MLR (g/s) | Specific MLR (g/s·m˛) | COY (kg/kg) | CO2Y (kg/kg) | THR (MJ/m˛) | MFR (g/s) | k (1/m) | V stack (l/s) | V smoke (l/s) | SPR (m˛/s) | RSR ((m˛/s)/m˛) | TSP (m˛) | TSR (m˛/m˛) | COP (g/s) | CO2P (g/s) | O2C (g/s) | TOC (g) | ARHE(kW/m˛) | Specimen mass (g) | Oxygen (%) | DPT (Pa) | CO (%) | CO2 (%) | PDM (-) | PDC (-) | APT (kPa) | Cold Trap TC (K) | Stack TC (K) | Smoke TC (K) | Cone Heater TC (K) | Soot MFM (g/s) | Spare TC (K) | HFM (kW/m˛)
Peaks |  | 0 | 1.893227 | -0.6048516 | [5 empty] | 0 | 0 | -0.2982825 | -33.74236 | 0 | 0 | 0 | 27.55438 | 0.002445816 | 25.07632 | 25.31864 | 6.192474e-05 | 0.007005061 | 0 | 0 | 7.778418e-06 | -0.0001383738 | 0.001082407 | 0 | 0 | 62.09 | 20.95098561 | 126.886636 | 0.00080748 | 0.05070847 | 0.996562 | 0.996853 | 100.0373 | 276.051 | 321.42 | 324.526 | 1016.435 | 0 | 0 | 0
peak HRR (kW/m˛) | 213.6489 | 1 | 2.07003 | -0.9092483 | [5 empty] | 0.1781896 | -1.318195 | 0.1026943 | 11.61701 | -0.0001203477 | -0.001881078 | 0.001981628 | 27.07546 | -0.005435494 | 24.65864 | 24.90503 | -0.0001353711 | -0.01531348 | 3.096237e-05 | 0.00350253 | -1.235903e-05 | -0.000193176 | 0.001159819 | 0.001121113 | 1.981628 | 62.134701 | 20.95066393 | 122.604504 | 0.00073109 | 0.05056942 | 0.997481 | 0.996834 | 100.0369 | 276.052 | 321.657 | 324.871 | 1016.749 | 0 | 0 | 0
peak EHC (MJ/kg) | 79.03774 | 2 | 2.767579 | -1.058005 | [5 empty] | 0.5141716 | -0.07045904 | 0.04758217 | 5.382598 | -0.000419056 | -0.004414679 | 0.004400433 | 27.08282 | -0.0001344635 | 24.67884 | 24.93311 | -3.352594e-06 | -0.0003792527 | 3.096237e-05 | 0.00350253 | -1.993959e-05 | -0.00021006 | 0.001529612 | 0.002465829 | 2.200216 | 62.036641 | 20.9494291 | 122.73828 | 0.00070216 | 0.05052852 | 0.996822 | 0.996806 | 100.0368 | 276.051 | 321.833 | 325.149 | 1016.83 | 0 | 0 | 0
peak MLR (g/s) | 0.2247517 | 3 | 2.929273 | -0.9431832 | [5 empty] | 0 | 0 | -0.07321633 | -8.282391 | 0 | 0 | 0.007248859 | 27.81915 | 0.003244674 | 25.3643 | 25.63542 | 8.317857e-05 | 0.00940934 | 7.255165e-05 | 0.008207201 | -1.444185e-05 | -0.0001493456 | 0.001630222 | 0.004045746 | 2.416286 | 62.070881 | 20.94923706 | 129.577101 | 0.00072461 | 0.05068566 | 0.996393 | 0.996779 | 100.0366 | 276.031 | 322.017 | 325.459 | 1015.534 | 0 | 0 | 0
peak SEA (m˛/kg) | 4864.318 | 4 | 2.061477 | -0.7096528 | [5 empty] | 0 | 0 | -0.04995167 | -5.650641 | 0 | 0 | 0.009744234 | 27.68723 | 0.009645415 | 25.25711 | 25.53572 | 0.0002463027 | 0.02786229 | 0.0002372923 | 0.02684302 | -1.19073e-05 | -4.266855e-05 | 0.001180149 | 0.005450931 | 2.436058 | 62.150426 | 20.95068314 | 128.417652 | 0.00073382 | 0.05093754 | 0.995614 | 0.996761 | 100.0365 | 276.035 | 322.184 | 325.738 | 1015.219 | 0 | 0 | 0
peak COY (kg/kg) | 5.918206 | 5 | 1.83145 | -0.6342354 | [5 empty] | 0 | 0 | -0.02003042 | -2.265884 | 0 | 0 | 0.0116907 | 27.39008 | 0.00507779 | 24.99419 | 25.27702 | 0.0001283514 | 0.01451939 | 0.0004246193 | 0.04803386 | -1.79805e-05 | -9.431006e-06 | 0.001058169 | 0.00657009 | 2.338139 | 62.166385 | 20.95104438 | 125.716937 | 0.00071041 | 0.0510163 | 0.99616 | 0.996764 | 100.0361 | 276.046 | 322.289 | 325.936 | 1014.959 | 0 | 0 | 0
peak CO2Y (kg/kg) | 113.2251 | 6 | 1.931554 | -0.6662268 | [5 empty] | 0 | 0 | -0.04783558 | -5.411265 | 0 | 0 | 0.0135722 | 27.4841 | 0.009494067 | 25.08823 | 25.37896 | 0.0002409496 | 0.02725674 | 0.0006092698 | 0.06892192 | -2.167299e-05 | -8.04596e-05 | 0.001100027 | 0.007649188 | 2.262033 | 62.201253 | 20.95091849 | 126.623134 | 0.00069675 | 0.0508463 | 0.995621 | 0.99675 | 100.0362 | 276.056 | 322.395 | 326.131 | 1014.696 | 0 | 0 | 0
|  | 7 | 2.137858 | -0.534128 | [5 empty] | 0.5044823 | 27.2729 | 0.0374615 | 4.237726 | -0.0007019692 | -0.005570248 | 0.0156069 | 27.36136 | 0.04040636 | 24.98634 | 25.28522 | 0.001021684 | 0.1155751 | 0.001240587 | 0.1403378 | -2.629682e-05 | -0.0002086699 | 0.001189303 | 0.008793853 | 2.229558 | 62.237132 | 20.95060691 | 125.545708 | 0.00067891 | 0.05053706 | 0.991928 | 0.996724 | 100.037 | 276.05 | 322.526 | 326.384 | 1014.451 | 0 | 0 | 0
Time To Peaks |  | 8 | 2.300277 | 0.9429038 | [5 empty] | 0.3620925 | 18.19028 | 0.05615817 | 6.352734 | -0.0005683209 | -0.003504552 | 0.01782597 | 27.84742 | 0.03967189 | 25.43794 | 25.74954 | 0.001021533 | 0.115558 | 0.002262195 | 0.2559044 | -3.191586e-05 | -0.0001968092 | 0.001277728 | 0.01002737 | 2.228247 | 62.142375 | 20.95038817 | 130.08534 | 0.00065978 | 0.05057385 | 0.992009 | 0.996718 | 100.0366 | 276.035 | 322.624 | 326.576 | 1014.269 | 0 | 0 | 0
t peak HRR (s) | 196 | 9 | 1.626438 | 6.323011 | [5 empty] | 0 | 0 | -0.002142083 | -0.2423171 | 0 | 0 | 0.01978933 | 27.1019 | 0.02025513 | 24.76591 | 25.075 | 0.0005078974 | 0.05745446 | 0.00302691 | 0.3424106 | -2.606843e-05 | -0.0001093169 | 0.0009285926 | 0.01113053 | 2.198814 | 62.144899 | 20.95143995 | 123.258111 | 0.00067883 | 0.05077351 | 0.994293 | 0.9967 | 100.0366 | 276.046 | 322.741 | 326.769 | 1014.021 | 0 | 0 | 0
t peak EHC (s) | 306 | 10 | 1.211537 | 16.84149 | [5 empty] | 0 | 0 | -0.01409058 | -1.593957 | 0 | 0 | 0.02120832 | 27.15431 | 0.05060821 | 24.82326 | 25.13817 | 0.001272198 | 0.1439138 | 0.003916958 | 0.4430948 | -1.764453e-05 | -3.011255e-05 | 0.0007209111 | 0.01195528 | 2.120832 | 62.137287 | 20.9521382 | 123.78245 | 0.0007111 | 0.05096598 | 0.99068 | 0.996683 | 100.0369 | 276.057 | 322.864 | 326.96 | 1013.691 | 0 | 0 | 0
t peak MLR (s) | 422 | 11 | 1.793766 | 29.26053 | [5 empty] | 0 | 0 | -0.0272725 | -3.085124 | 0 | 0 | 0.02271097 | 27.40998 | 0.0603223 | 25.06163 | 25.38464 | 0.00153126 | 0.1732194 | 0.005318687 | 0.6016614 | -1.018699e-05 | -5.498199e-05 | 0.001034085 | 0.01283278 | 2.064634 | 62.170723 | 20.95112645 | 126.147785 | 0.00073986 | 0.05090695 | 0.989516 | 0.996667 | 100.0357 | 276.056 | 322.924 | 327.086 | 1013.398 | 0 | 0 | 0
t peak SEA (s) | 362 | 12 | 1.862922 | 41.45331 | [5 empty] | 1.840214 | 236.5753 | 0.008949083 | 1.01234 | 0.004916037 | -0.01691154 | 0.02453931 | 27.77917 | 0.08227028 | 25.40312 | 25.73386 | 0.002117132 | 0.2394946 | 0.007142883 | 0.8080184 | 4.399403e-05 | -0.0001513428 | 0.001079081 | 0.01388936 | 2.044943 | 62.17988 | 20.95102522 | 129.588944 | 0.00094205 | 0.05068042 | 0.986916 | 0.996656 | 100.0356 | 276.049 | 322.974 | 327.179 | 1013.156 | 0 | 0 | 0
t peak COY (s) | 139 | 13 | 2.021712 | 55.28857 | [5 empty] | 0.9157972 | 140.9845 | 0.01951517 | 2.207598 | 0.01012092 | -0.007980569 | 0.02648163 | 27.50427 | 0.1079763 | 25.15477 | 25.48092 | 0.002751335 | 0.311237 | 0.009577117 | 1.083384 | 0.0001975115 | -0.0001557421 | 0.001223604 | 0.0150407 | 2.037048 | 62.158373 | 20.95051447 | 127.052166 | 0.00152084 | 0.05066631 | 0.983909 | 0.996673 | 100.0355 | 276.046 | 323.013 | 327.201 | 1012.928 | 0 | 0 | 0
t peak CO2Y (s) | 139 | 14 | 3.217876 | 65.14782 | [5 empty] | 2.720611 | 187.1154 | 0.01045575 | 1.182777 | 0.05395862 | 0.004908273 | 0.02910142 | 27.0017 | 0.07818591 | 24.70072 | 25.02281 | 0.001956431 | 0.2213158 | 0.011931 | 1.349661 | 0.0005641779 | 5.131967e-05 | 0.002041964 | 0.01667349 | 2.078673 | 62.145876 | 20.94769627 | 122.479184 | 0.00293881 | 0.05116404 | 0.987429 | 0.996688 | 100.0353 | 276.058 | 323.086 | 327.299 | 1013.648 | 0 | 0 | 0
|  | 15 | 12.73801 | 76.79473 | [5 empty] | 1.570807 | 32.18682 | 0.07168542 | 8.10921 | 0.01574436 | 0.005308045 | 0.03707937 | 27.46503 | 0.09063922 | 25.12635 | 25.45615 | 0.002307325 | 0.2610097 | 0.01406288 | 1.590823 | 0.001128641 | 0.0003805094 | 0.007440438 | 0.02141469 | 2.471958 | 62.132873 | 20.9300206 | 126.727519 | 0.00502751 | 0.05195072 | 0.985981 | 0.996707 | 100.0352 | 276.05 | 323.109 | 327.35 | 1013.274 | 0 | 0 | 0
Test Results (between 31 and 900 s) |  | 16 | 24.89578 | 86.95245 | [5 empty] | 0 | 0 | -0.2784253 | -31.49608 | 0 | 0 | 0.05589626 | 27.6513 | 0.1535759 | 25.29856 | 25.63467 | 0.003936867 | 0.445347 | 0.01718497 | 1.944002 | 0.001816308 | 0.0008207891 | 0.01432771 | 0.03229876 | 3.493516 | 62.101349 | 20.90764107 | 128.461468 | 0.00757044 | 0.05299245 | 0.978613 | 0.996719 | 100.0355 | 276.048 | 323.132 | 327.425 | 1012.071 | 0 | 0 | 0
mean HRR (kW/m˛) | 76.91785 | 17 | 29.62397 | 94.27091 | [5 empty] | 0 | 0 | -0.6012197 | -68.01127 | 0 | 0 | 0.08315613 | 27.5311 | 0.1537281 | 25.19848 | 25.54155 | 0.003926454 | 0.444169 | 0.02111664 | 2.38876 | 0.00265931 | 0.001224645 | 0.01726925 | 0.04809725 | 4.891537 | 62.662382 | 20.89776546 | 127.397048 | 0.0107663 | 0.05396636 | 0.978607 | 0.996731 | 100.0359 | 276.046 | 323.259 | 327.66 | 1011.836 | 0 | 0 | 0
mean EHC (MJ/kg) | 25.22195 | 18 | 41.80296 | 101.2816 | [5 empty] | 2.607319 | 69.10019 | 0.1417311 | 16.03293 | 0.02331909 | 0.01148516 | 0.1188696 | 27.31498 | 0.3858589 | 25.01955 | 25.38142 | 0.009793645 | 1.107878 | 0.02797669 | 3.164783 | 0.003305041 | 0.001627804 | 0.02415166 | 0.0688077 | 6.603867 | 63.040844 | 20.87451008 | 125.499433 | 0.01328979 | 0.05496086 | 0.951909 | 0.99678 | 100.0359 | 276.053 | 323.503 | 328.182 | 1011.629 | 0 | 0 | 0
mean MLR (g/s) | 0.02696655 | 19 | 54.81571 | 108.3082 | [5 empty] | 0.7597515 | 43.4354 | 0.63780175 | 72.14952 | 0.006161806 | 0.00344866 | 0.1671789 | 27.13375 | 1.095976 | 24.88313 | 25.27717 | 0.02770318 | 3.133843 | 0.0467251 | 5.285644 | 0.00393001 | 0.002199561 | 0.03150699 | 0.09663702 | 8.798891 | 62.434197 | 20.84943948 | 123.98705 | 0.01575503 | 0.0563738 | 0.874572 | 0.996813 | 100.0364 | 276.053 | 323.888 | 329.017 | 1011.446 | 0 | 0 | 0
mean SEA (m˛/kg) | 559.1996 | 20 | 66.82715 | 116.5497 | [5 empty] | 1.859358 | 141.0873 | 0.3177183 | 35.94099 | 0.01400806 | 0.00968508 | 0.2280004 | 26.94475 | 1.779966 | 24.75191 | 25.18364 | 0.04482603 | 5.070818 | 0.0829897 | 9.387975 | 0.004450616 | 0.003077127 | 0.03833264 | 0.1315568 | 11.40002 | 61.976642 | 20.82577335 | 122.474128 | 0.01785796 | 0.05855461 | 0.805995 | 0.996805 | 100.0372 | 276.037 | 324.44 | 330.099 | 1011.313 | 0 | 0 | 0
mean COY (kg/kg) | 0.04835167 | 21 | 76.93222 | 118.2817 | [5 empty] | 11.37754 | 747.4098 | 0.059774 | 6.761765 | 0.07853762 | 0.0674027 | 0.29988 | 26.22298 | 1.817021 | 24.13411 | 24.58731 | 0.04467567 | 5.053809 | 0.1277406 | 14.45029 | 0.004694508 | 0.004028929 | 0.04403554 | 0.1727409 | 14.28 | 61.802387 | 20.80254456 | 116.218385 | 0.01928978 | 0.06115016 | 0.802424 | 0.996788 | 100.0374 | 276.037 | 325.049 | 331.153 | 1011.182 | 0 | 0 | 0
mean CO2Y (kg/kg) | 1.808585 | 22 | 85.98152 | 122.0469 | [5 empty] | 44.56533 | 3230.965 | 0.01705533 | 1.929336 | 0.2845698 | 0.2797435 | 0.3813369 | 26.21966 | 2.229718 | 24.20135 | 24.71397 | 0.05510518 | 6.233618 | 0.177631 | 20.094 | 0.004853433 | 0.004771118 | 0.04910562 | 0.2193115 | 17.3335 | 61.798984 | 20.78502276 | 116.527456 | 0.01991888 | 0.06301431 | 0.763884 | 0.996831 | 100.04 | 276.053 | 325.996 | 332.901 | 1010.966 | 0 | 0 | 0
Total heat release (MJ/m˛) | 66.84161 | 23 | 94.58882 | 126.2268 | [5 empty] | 8.324559 | 587.2717 | 0.1004456 | 11.36262 | 0.04959487 | 0.05546678 | 0.4716221 | 26.4506 | 2.359106 | 24.45878 | 25.00474 | 0.05898885 | 6.672946 | 0.234678 | 26.54728 | 0.004981586 | 0.005571393 | 0.05393531 | 0.270832 | 20.50531 | 61.730221 | 20.76997576 | 118.804222 | 0.02025275 | 0.06490088 | 0.75218 | 0.996836 | 100.041 | 276.048 | 326.587 | 333.877 | 1010.878 | 0 | 0 | 0
Total oxygen consumed (g) | 43.01537 | 24 | 104.7024 | 124.7827 | [5 empty] | 6.114849 | 422.0006 | 0.1513642 | 17.12264 | 0.03365422 | 0.04297603 | 0.5712677 | 26.92987 | 2.503123 | 24.93535 | 25.51843 | 0.06387577 | 7.225766 | 0.2961103 | 33.49664 | 0.005094043 | 0.006505031 | 0.05959606 | 0.3275977 | 23.80282 | 61.603978 | 20.75423424 | 123.313709 | 0.02033797 | 0.06693578 | 0.739352 | 0.996826 | 100.0414 | 276.05 | 327.025 | 334.672 | 1010.854 | 0 | 0 | 0
Mass lost (g) | 23.427202 | 25 | 113.1853 | 125.9408 | [5 empty] | 7.819997 | 537.2779 | 0.1279487 | 14.47383 | 0.03996168 | 0.05653395 | 0.6802115 | 27.18233 | 2.663393 | 25.19712 | 25.81068 | 0.06874399 | 7.77647 | 0.3624202 | 40.99776 | 0.005113044 | 0.007233443 | 0.06430883 | 0.3895501 | 27.20846 | 61.447686 | 20.74040169 | 125.77639 | 0.02022859 | 0.06855168 | 0.725345 | 0.996831 | 100.0418 | 276.056 | 327.389 | 335.361 | 1010.84 | 0 | 0 | 0
Average specific MLR (g/s·m˛) | 3.661673 | 26 | 114.3873 | 128.2571 | [5 empty] | 12.41058 | 850.9817 | 0.08147758 | 9.216921 | 0.06109937 | 0.09713409 | 0.7939978 | 26.77985 | 2.720956 | 24.85384 | 25.4822 | 0.06933593 | 7.843431 | 0.4314601 | 48.80771 | 0.004978229 | 0.007914251 | 0.06501225 | 0.4542106 | 30.53838 | 61.355074 | 20.73480586 | 122.225879 | 0.02000036 | 0.07048794 | 0.720404 | 0.996867 | 100.0426 | 276.053 | 327.782 | 336.069 | 1010.828 | 0 | 0 | 0
Total smoke release (m˛/m˛) | 1482.57 | 27 | 114.9327 | 129.4753 | [5 empty] | 12.77407 | 958.9258 | 0.0795365 | 8.997342 | 0.06032742 | 0.1150015 | 0.9086579 | 26.46749 | 3.021625 | 24.59504 | 25.24125 | 0.0762696 | 8.627783 | 0.5042629 | 57.04332 | 0.004798231 | 0.009146819 | 0.06542491 | 0.5194292 | 33.65399 | 61.274373 | 20.73080141 | 119.542367 | 0.019524 | 0.07378221 | 0.695048 | 0.996927 | 100.0429 | 276.045 | 328.197 | 336.82 | 1011.402 | 0 | 0 | 0
Total smoke production (m˛) | 13.10592 | 28 | 117.0426 | 129.8987 | [5 empty] | 13.61374 | 1017.45 | 0.07600092 | 8.597389 | 0.06177728 | 0.1371648 | 1.024646 | 26.72116 | 3.02995 | 24.8571 | 25.52092 | 0.07732712 | 8.747412 | 0.5810613 | 65.73091 | 0.00469513 | 0.01042465 | 0.06671967 | 0.5855015 | 36.59448 | 61.195205 | 20.72853961 | 121.973965 | 0.01894707 | 0.07671343 | 0.694382 | 0.996962 | 100.0433 | 276.041 | 328.545 | 337.319 | 1012.257 | 0 | 0 | 0
MARHE (kW/m˛) | 114.4448 | 29 | 115.4581 | 129.5146 | [5 empty] | 15.08765 | 1118.263 | 0.067648 | 7.652489 | 0.06631351 | 0.157995 | 1.140896 | 25.93672 | 3.049395 | 24.15191 | 24.80763 | 0.07564826 | 8.557495 | 0.657549 | 74.38337 | 0.004485976 | 0.01068804 | 0.06582273 | 0.6517727 | 39.34124 | 61.123172 | 20.72483449 | 115.03447 | 0.01866273 | 0.07815825 | 0.692802 | 0.997005 | 100.0433 | 276.037 | 328.879 | 337.808 | 1010.862 | 0 | 0 | 0
|  | 30 | 117.9741 | 127.2524 | [5 empty] | 15.06037 | 1046.063 | 0.06924742 | 7.833418 | 0.06462962 | 0.1636139 | 1.257612 | 26.17265 | 2.889323 | 24.39473 | 25.07064 | 0.07243718 | 8.194252 | 0.7315917 | 82.75924 | 0.004475434 | 0.01132984 | 0.0672783 | 0.7183232 | 41.9204 | 61.057477 | 20.72187138 | 117.247946 | 0.01845986 | 0.07952757 | 0.706178 | 0.99702 | 100.0436 | 276.044 | 329.191 | 338.312 | 1010.867 | 0 | 0 | 0
Test Averages |  | 31 | 121.0629 | 125.6487 | [5 empty] | 14.27403 | 927.5752 | 0.074975 | 8.481335 | 0.06007678 | 0.1706831 | 1.37713 | 26.75912 | 2.710817 | 24.9584 | 25.65461 | 0.06954495 | 7.867076 | 0.8025827 | 90.7899 | 0.004504256 | 0.01279696 | 0.06918219 | 0.7865535 | 44.42356 | 60.984325 | 20.72053068 | 122.645045 | 0.01818372 | 0.08251139 | 0.721377 | 0.997006 | 100.044 | 276.036 | 329.416 | 338.605 | 1010.843 | 0 | 0 | 0
HRR(60) (kW/m˛) | 111.1038 | 32 | 122.8946 | 126.158 | [5 empty] | 24.55647 | 1661.67 | 0.04424042 | 5.004572 | 0.1012058 | 0.3143002 | 1.499109 | 26.8811 | 2.850826 | 25.08374 | 25.78655 | 0.07351296 | 8.315946 | 0.8741117 | 98.88141 | 0.004477385 | 0.01390477 | 0.0703313 | 0.8563102 | 46.84716 | 60.915398 | 20.71772335 | 123.822889 | 0.01800137 | 0.08508072 | 0.709435 | 0.997026 | 100.0436 | 276.02 | 329.568 | 338.802 | 1010.813 | 0 | 0 | 0
HRR(120) (kW/m˛) | 91.63983 | 33 | 123.902 | 126.1618 | [5 empty] | 20.05662 | 1463.776 | 0.05461008 | 6.177611 | 0.08135915 | 0.2742798 | 1.622508 | 26.89836 | 3.095947 | 25.10983 | 25.81987 | 0.07993695 | 9.042641 | 0.9508367 | 107.5607 | 0.00444303 | 0.01497844 | 0.07102592 | 0.9269888 | 49.16689 | 60.88624 | 20.71553791 | 124.03123 | 0.01785825 | 0.08768575 | 0.688989 | 0.997043 | 100.0435 | 276.02 | 329.699 | 339.022 | 1010.789 | 0 | 0 | 0
HRR(180) (kW/m˛) | 110.3512 | 34 | 125.5887 | 126.9343 | [5 empty] | 15.90614 | 1188.336 | 0.06979717 | 7.895607 | 0.06358967 | 0.2312305 | 1.747253 | 27.11072 | 3.184314 | 25.32166 | 26.0472 | 0.08294247 | 9.382632 | 1.032276 | 116.7733 | 0.004438379 | 0.01613923 | 0.0721125 | 0.998558 | 51.38979 | 60.803682 | 20.71378233 | 126.06505 | 0.01770672 | 0.09021648 | 0.681769 | 0.997057 | 100.0432 | 276.023 | 329.876 | 339.328 | 1010.776 | 0 | 0 | 0
HRR(240) (kW/m˛) | 116.1163 | 35 | 123.8897 | 123.1359 | [5 empty] | 13.02543 | 948.0292 | 0.0840805 | 9.511369 | 0.05158853 | 0.1984765 | 1.871992 | 26.68068 | 3.105076 | 24.94174 | 25.67112 | 0.07971077 | 9.017055 | 1.113603 | 125.9732 | 0.004337589 | 0.016688 | 0.07123706 | 1.070233 | 53.48549 | 60.745918 | 20.71287163 | 122.203921 | 0.01758896 | 0.09220155 | 0.68824 | 0.997045 | 100.0427 | 276.016 | 330.164 | 339.819 | 1010.789 | 0 | 0 | 0
HRR(300) (kW/m˛) | 115.6702 | 36 | 124.5118 | 119.658 | [5 empty] | 8.789986 | 667.5653 | 0.12522025 | 14.16519 | 0.03448125 | 0.1406613 | 1.996193 | 26.70165 | 3.250216 | 24.98108 | 25.71912 | 0.08359269 | 9.456186 | 1.195255 | 135.2098 | 0.004317751 | 0.01761364 | 0.07170609 | 1.141704 | 55.4498 | 60.630388 | 20.71147154 | 122.492887 | 0.01749893 | 0.09445061 | 0.676426 | 0.997056 | 100.0423 | 276.024 | 330.425 | 340.187 | 1010.789 | 0 | 0 | 0
HRR(360) (kW/m˛) | 118.8303 | 37 | 125.476 | 127.5399 | [5 empty] | 10.11553 | 767.7838 | 0.1096539 | 12.40429 | 0.03930126 | 0.1693573 | 2.121187 | 26.72481 | 3.267635 | 25.01713 | 25.76496 | 0.0841905 | 9.523812 | 1.279146 | 144.6998 | 0.004309538 | 0.01857069 | 0.07236995 | 1.213742 | 57.32937 | 60.508854 | 20.70943379 | 122.776055 | 0.01745266 | 0.09676974 | 0.675027 | 0.997065 | 100.0421 | 276.034 | 330.615 | 340.498 | 1010.809 | 0 | 0 | 0
EHC(60) (MJ/kg) | 16.702 | 38 | 125.3435 | 126.3458 | [5 empty] | 10.39564 | 746.8213 | 0.1065867 | 12.05732 | 0.04023966 | 0.1808044 | 2.246596 | 26.60536 | 3.099852 | 24.92218 | 25.67903 | 0.07960119 | 9.00466 | 1.361042 | 153.964 | 0.004289012 | 0.01927134 | 0.07239643 | 1.286126 | 59.12096 | 60.409813 | 20.70824321 | 121.76339 | 0.01744775 | 0.09870817 | 0.688661 | 0.997033 | 100.0414 | 276.044 | 330.839 | 340.886 | 1010.858 | 0 | 0 | 0
EHC(120) (MJ/kg) | 16.4642 | 39 | 126.2208 | 123.9151 | [5 empty] | 11.19668 | 687.0994 | 0.09965383 | 11.27306 | 0.04332435 | 0.2070382 | 2.372379 | 26.69218 | 2.65503 | 25.02233 | 25.78958 | 0.06847209 | 7.745711 | 1.435079 | 162.3392 | 0.004317437 | 0.02063215 | 0.07308803 | 1.358868 | 60.83022 | 60.297165 | 20.70669911 | 122.651597 | 0.01750365 | 0.10190824 | 0.726197 | 0.997006 | 100.0407 | 276.038 | 331.088 | 341.24 | 1010.929 | 0 | 0 | 0
EHC(180) (MJ/kg) | 16.90565 | 40 | 125.2492 | 121.6273 | [5 empty] | 16.43258 | 1003.906 | 0.0673785 | 7.622002 | 0.06357988 | 0.3175441 | 2.498114 | 26.47215 | 2.642912 | 24.82843 | 25.59363 | 0.0676417 | 7.651776 | 1.503136 | 170.038 | 0.004283917 | 0.02139564 | 0.07266442 | 1.431744 | 62.45284 | 60.215916 | 20.70608752 | 120.697986 | 0.01751173 | 0.10422912 | 0.727265 | 0.997029 | 100.0407 | 276.03 | 331.253 | 341.462 | 1011.502 | 0 | 0 | 0
EHC(240) (MJ/kg) | 19.66224 | 41 | 125.3336 | 120.9512 | [5 empty] | 15.20966 | 1033.767 | 0.07284508 | 8.240394 | 0.05839764 | 0.3014976 | 2.623405 | 26.31777 | 2.958399 | 24.69228 | 25.45458 | 0.07530482 | 8.518645 | 1.574609 | 178.1232 | 0.004253981 | 0.02196262 | 0.07278493 | 1.504469 | 63.98549 | 60.153524 | 20.70421566 | 119.336116 | 0.01749227 | 0.10595892 | 0.700386 | 0.99703 | 100.0399 | 276.047 | 331.369 | 341.599 | 1012.737 | 0 | 0 | 0
EHC(300) (MJ/kg) | 21.2466 | 42 | 124.8039 | 120.6413 | [5 empty] | 14.07119 | 1102.973 | 0.07840608 | 8.869466 | 0.05345989 | 0.2889924 | 2.748474 | 26.06926 | 3.428076 | 24.46739 | 25.22692 | 0.08647978 | 9.782781 | 1.655501 | 187.2739 | 0.004191581 | 0.02265877 | 0.07257977 | 1.577151 | 65.43985 | 60.069227 | 20.70254169 | 117.13261 | 0.01740409 | 0.10823984 | 0.662186 | 0.997011 | 100.0391 | 276.04 | 331.481 | 341.771 | 1011.197 | 0 | 0 | 0
EHC(360) (MJ/kg) | 23.26882 | 43 | 126.6995 | 119.9259 | [5 empty] | 14.05911 | 1040.465 | 0.07966533 | 9.011916 | 0.05313239 | 0.2975999 | 2.874225 | 26.44475 | 3.236942 | 24.83306 | 25.6072 | 0.08288901 | 9.376585 | 1.740186 | 196.8536 | 0.00423281 | 0.0237084 | 0.0737798 | 1.650331 | 66.84245 | 59.997794 | 20.70201246 | 120.595543 | 0.01732923 | 0.11003975 | 0.677462 | 0.997002 | 100.0391 | 276.05 | 331.658 | 341.997 | 1011.376 | 0 | 0 | 0
MLR(60) (g/s) | 0.0590943 | 44 | 127.7103 | 119.7684 | [5 empty] | 13.7515 | 1017.966 | 0.08209717 | 9.28701 | 0.05189713 | 0.3012341 | 3.00143 | 26.75144 | 3.224969 | 25.13113 | 25.9141 | 0.08357216 | 9.453864 | 1.823416 | 206.2688 | 0.004260607 | 0.02473046 | 0.07449096 | 1.724466 | 68.21433 | 59.910949 | 20.70250137 | 123.458446 | 0.01724693 | 0.1118777 | 0.678401 | 0.996958 | 100.0386 | 276.053 | 331.791 | 342.128 | 1011.515 | 0 | 0 | 0
MLR(120) (g/s) | 0.04931675 | 45 | 125.9422 | 123.3587 | [5 empty] | 28.54287 | 1994.136 | 0.0390055 | 4.412387 | 0.1077102 | 0.6645387 | 3.128257 | 26.67408 | 3.00921 | 25.06774 | 25.84807 | 0.07778226 | 8.798898 | 1.904093 | 215.3952 | 0.00420129 | 0.02592066 | 0.07368869 | 1.798556 | 69.51681 | 59.843284 | 20.70449269 | 122.790893 | 0.01706475 | 0.11499063 | 0.69606 | 0.9969 | 100.0378 | 276.054 | 331.914 | 342.246 | 1011.642 | 0 | 0 | 0
MLR(180) (g/s) | 0.05753225 | 46 | 121.2883 | 123.6517 | [5 empty] | 18.75611 | 1310.883 | 0.05716475 | 6.466601 | 0.07039414 | 0.4545237 | 3.251872 | 25.86022 | 2.988764 | 24.31366 | 25.07267 | 0.07493629 | 8.476956 | 1.980453 | 224.0331 | 0.004024064 | 0.02598273 | 0.07110975 | 1.870955 | 70.69287 | 59.818313 | 20.70564987 | 115.463338 | 0.01686866 | 0.11716123 | 0.697749 | 0.996883 | 100.037 | 276.043 | 332.061 | 342.427 | 1011.849 | 0 | 0 | 0
MLR(240) (g/s) | 0.05226571 | 47 | 120.6841 | 120.8213 | [5 empty] | 11.98101 | 902.8711 | 0.08904483 | 10.07294 | 0.04463482 | 0.2995522 | 3.372858 | 25.85661 | 3.205882 | 24.31744 | 25.07765 | 0.080396 | 9.094571 | 2.058119 | 232.8189 | 0.0039745 | 0.02667357 | 0.07086684 | 1.941944 | 71.76294 | 59.724772 | 20.70646542 | 115.465135 | 0.0166727 | 0.11892881 | 0.6799 | 0.996887 | 100.0365 | 276.026 | 332.159 | 342.543 | 1012.001 | 0 | 0 | 0
MLR(300) (g/s) | 0.04809543125 | 48 | 122.1008 | 119.2813 | [5 empty] | 12.95027 | 919.5243 | 0.08334742 | 9.428441 | 0.04773912 | 0.3316828 | 3.49425 | 26.1945 | 3.016482 | 24.64033 | 25.40707 | 0.07663998 | 8.669681 | 2.136637 | 241.701 | 0.003978933 | 0.02764491 | 0.07178123 | 2.013268 | 72.79688 | 59.64883 | 20.70650581 | 118.527238 | 0.01648517 | 0.12049343 | 0.695463 | 0.99691 | 100.036 | 276.04 | 332.228 | 342.566 | 1012.156 | 0 | 0 | 0
MLR(360) (g/s) | 0.04517687 | 49 | 122.4133 | 122.6366 | [5 empty] | 11.9217 | 867.0561 | 0.09077008 | 10.26811 | 0.04339244 | 0.3159485 | 3.616507 | 26.34747 | 3.079273 | 24.79057 | 25.55888 | 0.07870276 | 8.903027 | 2.214308 | 250.4874 | 0.003938736 | 0.02867867 | 0.07208983 | 2.085203 | 73.80627 | 59.555958 | 20.70688574 | 119.946335 | 0.01623622 | 0.12267231 | 0.690287 | 0.996935 | 100.0358 | 276.048 | 332.313 | 342.612 | 1012.317 | 0 | 0 | 0
SEA(60) (m˛/kg) | 933.5149 | 50 | 120.2894 | 120.3822 | [5 empty] | 11.09151 | 844.4893 | 0.09587133 | 10.84517 | 0.04004674 | 0.3062087 | 3.737859 | 26.09168 | 3.197716 | 24.55647 | 25.31879 | 0.08096232 | 9.158633 | 2.294141 | 259.5182 | 0.003839335 | 0.02935664 | 0.07100298 | 2.15675 | 74.75718 | 59.46797 | 20.70822817 | 117.660165 | 0.01599383 | 0.12508459 | 0.680602 | 0.996944 | 100.0357 | 276.042 | 332.402 | 342.721 | 1012.468 | 0 | 0 | 0
SEA(120) (m˛/kg) | 681.6567 | 51 | 119.9209 | 118.1969 | [5 empty] | 11.22826 | 786.0711 | 0.09441367 | 10.68028 | 0.03986103 | 0.3199443 | 3.857964 | 26.10142 | 2.92952 | 24.57296 | 25.33379 | 0.07421586 | 8.395459 | 2.37173 | 268.2952 | 0.003763426 | 0.03020712 | 0.07090163 | 2.227702 | 75.64635 | 59.367133 | 20.70867159 | 117.783145 | 0.01568743 | 0.12720129 | 0.702768 | 0.996978 | 100.0346 | 276.039 | 332.501 | 342.796 | 1012.682 | 0 | 0 | 0
SEA(180) (m˛/kg) | 703.2251 | 52 | 121.19 | 119.1158 | [5 empty] | 19.37824 | 1307.005 | 0.05528467 | 6.253922 | 0.0672503 | 0.5631028 | 3.978519 | 26.41565 | 2.81788 | 24.87581 | 25.64244 | 0.07225732 | 8.173905 | 2.444966 | 276.5799 | 0.00371791 | 0.03113095 | 0.07170933 | 2.299007 | 76.50999 | 59.288686 | 20.70882872 | 120.670221 | 0.01533191 | 0.12859689 | 0.712232 | 0.997028 | 100.0341 | 276.045 | 332.595 | 342.845 | 1012.877 | 0 | 0 | 0
SEA(240) (m˛/kg) | 746.1499 | 53 | 119.3119 | 120.489 | [5 empty] | 54.6191 | 3781.662 | 0.01931042 | 2.184436 | 0.1866948 | 1.63855 | 4.09877 | 26.21067 | 2.869279 | 24.6876 | 25.45081 | 0.07302547 | 8.2608 | 2.517608 | 284.7973 | 0.003605155 | 0.03164108 | 0.07072502 | 2.370225 | 77.33529 | 59.25465 | 20.71030625 | 118.827935 | 0.0150009 | 0.1304843 | 0.707891 | 0.99705 | 100.035 | 276.065 | 332.66 | 342.944 | 1013.178 | 0 | 0 | 0
SEA(300) (m˛/kg) | 727.9193 | 54 | 117.4737 | 118.5003 | [5 empty] | 18.69868 | 1322.097 | 0.05553692 | 6.282457 | 0.06332412 | 0.5827012 | 4.217163 | 26.15108 | 2.889814 | 24.64407 | 25.40828 | 0.07342519 | 8.306017 | 2.590833 | 293.0807 | 0.003516826 | 0.03236143 | 0.0698029 | 2.440488 | 78.09561 | 59.231522 | 20.71294136 | 118.34871 | 0.01468405 | 0.1324781 | 0.706126 | 0.997005 | 100.0348 | 276.052 | 332.83 | 343.151 | 1014.627 | 0 | 0 | 0
SEA(360) (m˛/kg) | 727.805 | 55 | 116.7458 | 117.3493 | [5 empty] | 10.5845 | 729.5433 | 0.09750417 | 11.02988 | 0.03494379 | 0.3405914 | 4.334273 | 26.16623 | 2.797257 | 24.66427 | 25.42974 | 0.07113352 | 8.046778 | 2.663113 | 301.2571 | 0.003407165 | 0.03320908 | 0.06949315 | 2.510137 | 78.80496 | 59.141546 | 20.71415275 | 118.514372 | 0.01424264 | 0.13456286 | 0.713961 | 0.996991 | 100.0357 | 276.054 | 332.91 | 343.242 | 1013.39 | 0 | 0 | 0
COY(60) (kg/kg) | 0.04852591 | 56 | 116.5647 | 116.0065 | [5 empty] | 12.34006 | 730.0174 | 0.083503 | 9.446041 | 0.04014398 | 0.4087068 | 4.450928 | 26.35934 | 2.379648 | 24.85137 | 25.61666 | 0.06095864 | 6.895774 | 2.729159 | 308.7283 | 0.003352143 | 0.03412824 | 0.06951117 | 2.579639 | 79.48086 | 59.050297 | 20.7158519 | 120.294623 | 0.01392816 | 0.13624584 | 0.750459 | 0.996997 | 100.0372 | 276.047 | 332.978 | 343.232 | 1013.629 | 0 | 0 | 0
COY(120) (kg/kg) | 0.05125273 | 57 | 115.5022 | 113.7449 | [5 empty] | 13.49385 | 823.345 | 0.075667 | 8.559615 | 0.04308429 | 0.4597772 | 4.566962 | 26.28453 | 2.440008 | 24.7789 | 25.53272 | 0.06230004 | 7.047516 | 2.790788 | 315.7 | 0.003260059 | 0.03478996 | 0.06899938 | 2.648894 | 80.12213 | 58.9749 | 20.71693495 | 119.60347 | 0.01360333 | 0.13814513 | 0.745063 | 0.996986 | 100.0374 | 276.043 | 332.952 | 343.081 | 1013.814 | 0 | 0 | 0
COY(180) (kg/kg) | 0.0552204 | 58 | 112.2121 | 114.4296 | [5 empty] | 15.44477 | 987.2544 | 0.06422592 | 7.265375 | 0.04812607 | 0.5422849 | 4.680819 | 25.73766 | 2.536659 | 24.26292 | 24.99639 | 0.06340732 | 7.172773 | 2.853642 | 322.8101 | 0.003090941 | 0.03482874 | 0.06715847 | 2.716973 | 80.70377 | 58.90039 | 20.71836038 | 114.676271 | 0.01319639 | 0.14009512 | 0.73652 | 0.996991 | 100.0369 | 276.04 | 332.946 | 343.011 | 1013.936 | 0 | 0 | 0
COY(240) (kg/kg) | 0.05400214 | 59 | 110.8289 | 113.9701 | [5 empty] | 31.94754 | 2030.984 | 0.03066675 | 3.469089 | 0.09627857 | 1.148181 | 4.792339 | 25.54049 | 2.510452 | 24.08146 | 24.80975 | 0.06228368 | 7.045665 | 2.916487 | 329.9194 | 0.002952551 | 0.03521099 | 0.06641319 | 2.783759 | 81.22609 | 58.850294 | 20.71917831 | 112.946682 | 0.01273197 | 0.14176756 | 0.738844 | 0.997013 | 100.0366 | 276.043 | 333.007 | 343.078 | 1014.135 | 0 | 0 | 0
COY(300) (kg/kg) | 0.05117623 | 60 | 113.652 | 110.6991 | [5 empty] | 17.75439 | 1044.578 | 0.05658792 | 6.401348 | 0.05215132 | 0.651163 | 4.90458 | 26.26879 | 2.316656 | 24.77158 | 25.51542 | 0.05911047 | 6.686705 | 2.977184 | 336.7855 | 0.002951135 | 0.03684796 | 0.0681862 | 2.851058 | 81.74299 | 58.82416 | 20.71959455 | 119.496506 | 0.01239498 | 0.14335317 | 0.75614 | 0.997019 | 100.0381 | 276.041 | 333.053 | 343.054 | 1014.595 | 0 | 0 | 0
COY(360) (kg/kg) | 0.04977623 | 61 | 115.4413 | 110.9248 | [5 empty] | 10.35609 | 633.268 | 0.09854117 | 11.14719 | 0.02969418 | 0.3861334 | 5.019126 | 26.72339 | 2.404553 | 25.20141 | 25.952 | 0.06240297 | 7.059159 | 3.037941 | 343.6585 | 0.002926099 | 0.03805003 | 0.0693253 | 2.919814 | 82.28076 | 58.733061 | 20.71973315 | 123.67385 | 0.01210049 | 0.14474306 | 0.748259 | 0.997034 | 100.0391 | 276.039 | 333.068 | 342.988 | 1014.88 | 0 | 0 | 0
CO2Y(60) (kg/kg) | 0.5947657 | 62 | 113.6771 | 109.816 | [5 empty] | 12.23394 | 729.2722 | 0.08214083 | 9.291949 | 0.03412041 | 0.4650453 | 5.133686 | 26.42379 | 2.334361 | 24.92149 | 25.66142 | 0.05990303 | 6.77636 | 3.099094 | 350.5762 | 0.002802679 | 0.0381992 | 0.06834476 | 2.988649 | 82.80138 | 58.641581 | 20.72042961 | 120.929049 | 0.01174589 | 0.14617703 | 0.754558 | 0.997038 | 100.0395 | 276.041 | 333.103 | 342.993 | 1015.055 | 0 | 0 | 0
CO2Y(120) (kg/kg) | 0.8510754 | 63 | 111.918 | 109.0479 | [5 empty] | 16.61272 | 944.5929 | 0.05955408 | 6.736887 | 0.04413451 | 0.6463791 | 5.246483 | 26.05755 | 2.222742 | 24.57791 | 25.30855 | 0.05625436 | 6.363616 | 3.157173 | 357.1462 | 0.00262839 | 0.03849452 | 0.06736934 | 3.056506 | 83.27751 | 58.572156 | 20.72052736 | 117.608861 | 0.01120842 | 0.14826005 | 0.764683 | 0.997043 | 100.0396 | 276.039 | 333.128 | 343.031 | 1015.164 | 0 | 0 | 0
CO2Y(180) (kg/kg) | 0.8332836 | 64 | 110.6807 | 108.438 | [5 empty] | 26.89999 | 1526.01 | 0.03637242 | 4.114527 | 0.06873626 | 1.065059 | 5.357783 | 25.91053 | 2.205107 | 24.44452 | 25.17096 | 0.05550467 | 6.278809 | 3.213052 | 363.4674 | 0.002500104 | 0.03873875 | 0.0666861 | 3.123534 | 83.71535 | 58.52261 | 20.72158628 | 116.310606 | 0.01075564 | 0.14943204 | 0.766319 | 0.997075 | 100.0406 | 276.058 | 333.2 | 343.102 | 1015.246 | 0 | 0 | 0
CO2Y(240) (kg/kg) | 1.091075 | 65 | 111.7433 | 106.3688 | [5 empty] | 42.12487 | 2155.212 | 0.02344958 | 2.652668 | 0.1032602 | 1.69731 | 5.468995 | 26.34103 | 1.975094 | 24.85537 | 25.58806 | 0.05053883 | 5.717062 | 3.266074 | 369.4654 | 0.002421408 | 0.03980121 | 0.06738952 | 3.190572 | 84.13838 | 58.495942 | 20.72297647 | 120.230438 | 0.01028365 | 0.15047841 | 0.787649 | 0.997072 | 100.041 | 276.045 | 333.263 | 343.087 | 1015.304 | 0 | 0 | 0
CO2Y(300) (kg/kg) | 1.250375 | 66 | 111.2924 | 105.4271 | [5 empty] | 27.36019 | 1353.853 | 0.03595825 | 4.067675 | 0.06380701 | 1.128328 | 5.580512 | 26.416 | 1.897795 | 24.9273 | 25.65198 | 0.04868219 | 5.507035 | 3.315684 | 375.0774 | 0.002294389 | 0.04057268 | 0.06721156 | 3.257872 | 84.55322 | 58.468338 | 20.72424337 | 120.921549 | 0.00975947 | 0.15211819 | 0.794941 | 0.99706 | 100.0422 | 276.05 | 333.279 | 342.968 | 1016.201 | 0 | 0 | 0
CO2Y(360) (kg/kg) | 1.385735 | 67 | 109.5951 | 104.1446 | [5 empty] | 14.62727 | 659.4717 | 0.06623383 | 7.492515 | 0.03329302 | 0.6203616 | 5.690956 | 26.38116 | 1.704961 | 24.89607 | 25.61897 | 0.04367934 | 4.941102 | 3.361865 | 380.3015 | 0.002205124 | 0.04108893 | 0.0663353 | 3.324646 | 84.93964 | 58.419375 | 20.72694575 | 120.610818 | 0.00942145 | 0.15353947 | 0.813434 | 0.997038 | 100.0422 | 276.052 | 333.301 | 342.979 | 1016.775 | 0 | 0 | 0
|  | 68 | 107.8259 | 104.5421 | [5 empty] | 12.0031 | 542.3136 | 0.07941125 | 8.983173 | 0.02672848 | 0.5228987 | 5.799667 | 26.34738 | 1.682839 | 24.86829 | 25.59117 | 0.0430658 | 4.871697 | 3.405238 | 385.2079 | 0.002122542 | 0.04152404 | 0.0654106 | 3.390519 | 85.28921 | 58.341573 | 20.72983061 | 120.321965 | 0.00910843 | 0.15475772 | 0.815589 | 0.997043 | 100.0418 | 276.046 | 333.356 | 343.046 | 1015.53 | 0 | 0 | 0
User-defined Test Averages |  | 69 | 105.7984 | 104.5103 | [5 empty] | 31.11339 | 1237.071 | 0.03005967 | 3.400415 | 0.0671999 | 1.387978 | 5.906479 | 26.19998 | 1.461887 | 24.72872 | 25.43694 | 0.03718593 | 4.206553 | 3.445364 | 389.747 | 0.002020007 | 0.04172216 | 0.06430288 | 3.455375 | 85.60114 | 58.276628 | 20.73239324 | 118.977309 | 0.00875062 | 0.15583888 | 0.837427 | 0.997091 | 100.042 | 276.033 | 333.35 | 342.897 | 1015.626 | 0 | 0 | 0
HRR(0-31) (kW/m˛) | 44.42356 | 70 | 104.2086 | 103.0421 | [5 empty] | 0 | 0 | -0.0164945 | -1.865894 | 0 | 0 | 6.011482 | 26.14181 | 1.444155 | 24.66679 | 25.36085 | 0.03662501 | 4.143101 | 3.482269 | 393.9218 | 0.001947823 | 0.0419818 | 0.06345315 | 3.519253 | 85.87832 | 58.279297 | 20.73484103 | 118.415821 | 0.00848284 | 0.15672572 | 0.83923 | 0.997125 | 100.0427 | 276.051 | 333.255 | 342.632 | 1015.746 | 0 | 0 | 0
EHC(0-31) (MJ/kg) | 11.01032 | 71 | 102.277 | 100.7496 | [5 empty] | 20.27285 | 859.6418 | 0.044598 | 5.045023 | 0.04199237 | 0.9408085 | 6.114725 | 25.87026 | 1.527647 | 24.41041 | 25.09631 | 0.0383383 | 4.336912 | 3.519751 | 398.1618 | 0.001872776 | 0.04195818 | 0.06237509 | 3.582168 | 86.12289 | 58.281883 | 20.73630676 | 115.967758 | 0.00826375 | 0.157775 | 0.830934 | 0.997157 | 100.0439 | 276.055 | 333.253 | 342.617 | 1015.851 | 0 | 0 | 0
MLR(0-31) (g/s) | 0.03407784 | 72 | 104.6972 | 99.92209 | [5 empty] | 7.585487 | 323.3675 | 0.1220124 | 13.80231 | 0.0153519 | 0.356646 | 6.218212 | 26.66023 | 1.525104 | 25.15868 | 25.87028 | 0.03945485 | 4.463219 | 3.558647 | 402.5619 | 0.001873122 | 0.04351524 | 0.06391862 | 3.645314 | 86.36406 | 58.185679 | 20.73753292 | 123.172354 | 0.00804329 | 0.15845587 | 0.831213 | 0.997189 | 100.0446 | 276.049 | 333.291 | 342.718 | 1015.974 | 0 | 0 | 0
SEA(0-31) (m˛/kg) | 725.7504 | 73 | 105.0805 | 98.97905 | [5 empty] | 9.160997 | 401.8937 | 0.1013985 | 11.47042 | 0.01830048 | 0.4401357 | 6.323101 | 27.07743 | 1.550589 | 25.55797 | 26.28124 | 0.04075142 | 4.609889 | 3.59875 | 407.0985 | 0.001855642 | 0.0446291 | 0.06428648 | 3.709417 | 86.61782 | 58.06286 | 20.73964678 | 127.085266 | 0.0078646 | 0.15950804 | 0.828649 | 0.997142 | 100.0452 | 276.048 | 333.364 | 342.798 | 1016.043 | 0 | 0 | 0
COY(0-31) (kg/kg) | 0.06178199 | 74 | 101.4114 | 97.21336 | [5 empty] | 15.69273 | 614.121 | 0.05712692 | 6.462321 | 0.02993116 | 0.7728804 | 6.426347 | 26.39196 | 1.369335 | 24.91597 | 25.62034 | 0.03508284 | 3.968647 | 3.636668 | 411.3877 | 0.001709875 | 0.04415227 | 0.06217282 | 3.772647 | 86.84253 | 57.991262 | 20.74131441 | 120.756634 | 0.00747754 | 0.16113625 | 0.846737 | 0.997099 | 100.0445 | 276.046 | 333.431 | 342.857 | 1016.121 | 0 | 0 | 0
CO2Y(0-31) (kg/kg) | 0.08296514 | 75 | 99.61154 | 99.09835 | [5 empty] | 24.27819 | 893.8739 | 0.03626983 | 4.102922 | 0.04437214 | 1.212811 | 6.526858 | 26.0802 | 1.280617 | 24.62467 | 25.31644 | 0.03242066 | 3.667495 | 3.670419 | 415.2058 | 0.00160937 | 0.04398845 | 0.06113511 | 3.834301 | 87.02478 | 57.943329 | 20.74236696 | 117.935036 | 0.00715914 | 0.16203895 | 0.855752 | 0.997099 | 100.0447 | 276.045 | 333.472 | 342.84 | 1016.212 | 0 | 0 | 0
HRR(31-900) (kW/m˛) | 76.91785 | 76 | 99.04273 | 99.09643 | [5 empty] | 28.88022 | 1009.592 | 0.03031617 | 3.429431 | 0.05129981 | 1.458964 | 6.626186 | 26.10513 | 1.207811 | 24.65065 | 25.34086 | 0.03060697 | 3.462327 | 3.701933 | 418.7707 | 0.001555214 | 0.04423019 | 0.06084247 | 3.895289 | 87.18665 | 57.914954 | 20.74358424 | 118.172331 | 0.00693853 | 0.16254236 | 0.863233 | 0.997112 | 100.0447 | 276.048 | 333.505 | 342.843 | 1016.299 | 0 | 0 | 0
EHC(31-900) (MJ/kg) | 25.22195 | 77 | 99.74209 | 98.89924 | [5 empty] | 0 | 0 | -0.000547 | -0.06187783 | 0 | 0 | 6.725578 | 26.36944 | 1.147735 | 24.90211 | 25.59796 | 0.02937967 | 3.323492 | 3.731926 | 422.1636 | 0.00153232 | 0.04497295 | 0.06132367 | 3.956372 | 87.34517 | 57.887634 | 20.74404705 | 120.586465 | 0.00678701 | 0.16327844 | 0.869465 | 0.997134 | 100.0434 | 276.046 | 333.53 | 342.85 | 1016.381 | 0 | 0 | 0
MLR(31-900) (g/s) | 0.02696655 | 78 | 98.45704 | 95.02661 | [5 empty] | 0 | 0 | -0.01609425 | -1.820617 | 0 | 0 | 6.824678 | 26.37692 | 1.032238 | 24.90342 | 25.58528 | 0.0264101 | 2.987568 | 3.759821 | 425.3192 | 0.001515906 | 0.04531948 | 0.06067421 | 4.017371 | 87.49587 | 57.909496 | 20.74633536 | 120.62701 | 0.00672096 | 0.16411121 | 0.881561 | 0.997163 | 100.0432 | 276.058 | 333.453 | 342.583 | 1016.529 | 0 | 0 | 0
SEA(31-900) (m˛/kg) | 559.1996 | 79 | 97.50419 | 94.23563 | [5 empty] | 11.4281 | 351.1731 | 0.07542258 | 8.531966 | 0.02007082 | 0.6077385 | 6.922658 | 26.51057 | 1.030729 | 25.0218 | 25.69675 | 0.02648638 | 2.996197 | 3.78627 | 428.311 | 0.001513793 | 0.04583721 | 0.06023587 | 4.077826 | 87.62858 | 57.893101 | 20.7488816 | 121.814503 | 0.00668276 | 0.16482639 | 0.881734 | 0.997179 | 100.0421 | 276.058 | 333.349 | 342.341 | 1016.941 | 0 | 0 | 0
COY(31-900) (kg/kg) | 0.04835167 | 80 | 98.40194 | 94.82156 | [5 empty] | 5.987779 | 218.9139 | 0.1452748 | 16.4338 | 0.01055585 | 0.3240442 | 7.020611 | 26.93358 | 1.218632 | 25.41457 | 26.09702 | 0.03180267 | 3.597587 | 3.815414 | 431.6079 | 0.001533499 | 0.04707544 | 0.06091585 | 4.138402 | 87.75764 | 57.765559 | 20.74982649 | 125.700883 | 0.00666568 | 0.16606483 | 0.86218 | 0.997183 | 100.0411 | 276.048 | 333.264 | 342.213 | 1017.112 | 0 | 0 | 0
CO2Y(31-900) (kg/kg) | 1.808585 | 81 | 96.35207 | 94.62076 | [5 empty] | 13.38816 | 474.9349 | 0.06361983 | 7.196814 | 0.02354723 | 0.7338077 | 7.117988 | 26.60379 | 1.172415 | 25.10285 | 25.77182 | 0.03021528 | 3.418018 | 3.846423 | 435.1157 | 0.001498071 | 0.04668472 | 0.05973437 | 4.198727 | 87.8764 | 57.641209 | 20.75130851 | 122.638865 | 0.00660096 | 0.16652418 | 0.866915 | 0.997143 | 100.0398 | 276.048 | 333.257 | 342.138 | 1016.665 | 0 | 0 | 0
|  | 82 | 93.14645 | 93.70368 | [5 empty] | 0 | 0 | -0.010844 | -1.226697 | 0 | 0 | 7.212738 | 25.98522 | 1.021605 | 24.5258 | 25.17796 | 0.02572193 | 2.909721 | 3.874392 | 438.2796 | 0.001442695 | 0.04568232 | 0.05782777 | 4.257508 | 87.96021 | 57.637657 | 20.75311177 | 117.033739 | 0.00651921 | 0.16673459 | 0.882632 | 0.997108 | 100.0389 | 276.057 | 333.347 | 342.211 | 1016.658 | 0 | 0 | 0
C-factor | 0.043855 | 83 | 93.00494 | 94.84228 | [5 empty] | 23.18899 | 698.0423 | 0.03545492 | 4.010737 | 0.04012589 | 1.291233 | 7.305813 | 25.91854 | 0.9852998 | 24.4694 | 25.11827 | 0.02474903 | 2.799664 | 3.899627 | 441.1343 | 0.00142266 | 0.04578058 | 0.05775828 | 4.315302 | 88.02185 | 57.633323 | 20.75283625 | 116.464978 | 0.00645405 | 0.16728171 | 0.886445 | 0.997085 | 100.0388 | 276.064 | 333.436 | 342.278 | 1016.647 | 0 | 0 | 0
Time to ignition (s) | 31 | 84 | 92.92654 | 93.09627 | [5 empty] | 16.45091 | 526.5162 | 0.04993467 | 5.648718 | 0.0284281 | 0.9273015 | 7.398779 | 26.04673 | 1.041657 | 24.59123 | 25.24 | 0.02629141 | 2.974142 | 3.925147 | 444.0212 | 0.001419548 | 0.04630449 | 0.05779371 | 4.373077 | 88.0807 | 57.572343 | 20.75370586 | 117.623761 | 0.00641376 | 0.16803335 | 0.880483 | 0.997064 | 100.0388 | 276.058 | 333.447 | 342.244 | 1016.664 | 0 | 0 | 0
|  | 85 | 93.0106 | 91.56607 | [5 empty] | 32.63821 | 1035.099 | 0.02519175 | 2.849745 | 0.05643084 | 1.873329 | 7.491748 | 26.35965 | 1.020848 | 24.88428 | 25.54345 | 0.02607597 | 2.94977 | 3.951331 | 446.9831 | 0.001421592 | 0.04719244 | 0.0579739 | 4.430961 | 88.13821 | 57.544156 | 20.75547124 | 120.455349 | 0.00635488 | 0.16886141 | 0.882633 | 0.997019 | 100.039 | 276.062 | 333.415 | 342.247 | 1016.698 | 0 | 0 | 0
|  | 86 | 93.28832 | 91.61218 | [5 empty] | 0 | 0 | -0.01032292 | -1.167751 | 0 | 0 | 7.584897 | 26.46952 | 0.9590816 | 24.99017 | 25.64962 | 0.02460008 | 2.782814 | 3.976669 | 449.8494 | 0.001405272 | 0.0476479 | 0.05818644 | 4.489041 | 88.19648 | 57.523537 | 20.75557077 | 121.472175 | 0.00626798 | 0.16950473 | 0.889122 | 0.996971 | 100.0388 | 276.057 | 333.444 | 342.243 | 1016.762 | 0 | 0 | 0
|  | 87 | 93.44544 | 89.19164 | [5 empty] | 19.61713 | 593.6781 | 0.042109 | 4.763462 | 0.03330616 | 1.14281 | 7.678264 | 26.64561 | 0.9682913 | 25.15854 | 25.81784 | 0.02499919 | 2.827963 | 4.001469 | 452.6548 | 0.001402489 | 0.04812259 | 0.05834193 | 4.547306 | 88.25591 | 57.545176 | 20.7563575 | 123.104118 | 0.0062209 | 0.16989424 | 0.888121 | 0.996944 | 100.0386 | 276.038 | 333.472 | 342.211 | 1016.808 | 0 | 0 | 0
|  | 88 | 90.08665 | 89.24652 | [5 empty] | 47.02532 | 1461.737 | 0.01693483 | 1.915705 | 0.07942954 | 2.769332 | 7.77003 | 25.9105 | 0.9858888 | 24.46702 | 25.10858 | 0.02475426 | 2.800256 | 4.026345 | 455.4689 | 0.001345126 | 0.04689818 | 0.05631838 | 4.604636 | 88.29579 | 57.456628 | 20.7578037 | 116.417531 | 0.00614639 | 0.17015639 | 0.886252 | 0.996938 | 100.039 | 276.047 | 333.507 | 342.252 | 1016.808 | 0 | 0 | 0
|  | 89 | 91.40493 | 88.12058 | [5 empty] | 0 | 0 | -0.02226483 | -2.518646 | 0 | 0 | 7.860776 | 26.39009 | 0.8868238 | 24.92228 | 25.56794 | 0.02267426 | 2.564961 | 4.05006 | 458.1515 | 0.001360504 | 0.04789388 | 0.05718753 | 4.661389 | 88.32332 | 57.514192 | 20.75839796 | 120.778633 | 0.00610909 | 0.17047472 | 0.896675 | 0.996805 | 100.0399 | 276.051 | 333.539 | 342.18 | 1016.821 | 0 | 0 | 0
|  | 90 | 92.31452 | 88.39335 | [5 empty] | 28.16186 | 804.0312 | 0.0289775 | 3.277998 | 0.04799079 | 1.691448 | 7.952635 | 26.83871 | 0.896391 | 25.34261 | 25.9918 | 0.02329881 | 2.635612 | 4.073046 | 460.7518 | 0.001390653 | 0.04901393 | 0.05786032 | 4.718913 | 88.36262 | 57.478883 | 20.75940766 | 124.903475 | 0.00613614 | 0.17122472 | 0.89555 | 0.996692 | 100.0404 | 276.05 | 333.495 | 342.038 | 1016.895 | 0 | 0 | 0
|  | 91 | 89.13072 | 88.84687 | [5 empty] | 10.87199 | 320.0006 | 0.07247208 | 8.198199 | 0.01891431 | 0.666898 | 8.043358 | 26.31128 | 0.9101678 | 24.84577 | 25.48004 | 0.02319111 | 2.623429 | 4.096291 | 463.3814 | 0.001370759 | 0.04833148 | 0.05602803 | 4.775857 | 88.38855 | 57.456038 | 20.76179927 | 120.048261 | 0.00616536 | 0.171927 | 0.893995 | 0.996599 | 100.041 | 276.061 | 333.511 | 342.025 | 1016.938 | 0 | 0 | 0
|  | 92 | 87.23431 | 87.75226 | [5 empty] | 6.919191 | 192.2494 | 0.1114511 | 12.60759 | 0.0123422 | 0.4312397 | 8.131541 | 26.14065 | 0.8462052 | 24.69004 | 25.32057 | 0.0214264 | 2.423801 | 4.1186 | 465.905 | 0.001375551 | 0.04806213 | 0.05496391 | 4.831353 | 88.38631 | 57.339126 | 20.76422571 | 118.522193 | 0.00621948 | 0.17203798 | 0.900763 | 0.996506 | 100.0401 | 276.073 | 333.584 | 342.103 | 1016.984 | 0 | 0 | 0
|  | 93 | 87.38578 | 86.33701 | [5 empty] | 56.00427 | 1656.072 | 0.01379342 | 1.560341 | 0.1028138 | 3.529278 | 8.218851 | 26.47827 | 0.8907928 | 25.01163 | 25.64333 | 0.02284289 | 2.584038 | 4.140735 | 468.4089 | 0.001418154 | 0.0486808 | 0.05515603 | 4.886413 | 88.37474 | 57.265801 | 20.76599568 | 121.616664 | 0.00631647 | 0.1720328 | 0.895905 | 0.996421 | 100.0399 | 276.066 | 333.62 | 342.046 | 1017.053 | 0 | 0 | 0
|  | 94 | 86.59859 | 81.58482 | [5 empty] | 0 | 0 | -0.01092758 | -1.236152 | 0 | 0 | 8.305843 | 26.52955 | 0.8959296 | 25.05985 | 25.68308 | 0.02301023 | 2.602967 | 4.163661 | 471.0024 | 0.001465476 | 0.04898578 | 0.05479522 | 4.941388 | 88.36003 | 57.2944 | 20.76759117 | 122.087112 | 0.00649021 | 0.17255547 | 0.895301 | 0.99636 | 100.0402 | 276.058 | 333.617 | 341.914 | 1017.131 | 0 | 0 | 0
|  | 95 | 86.07613 | 84.41732 | [5 empty] | 11.85406 | 329.6014 | 0.06419008 | 7.261322 | 0.02377312 | 0.7723249 | 8.39218 | 26.71726 | 0.8182675 | 25.23284 | 25.85602 | 0.02115714 | 2.393341 | 4.185745 | 473.5005 | 0.001525998 | 0.0495756 | 0.05462582 | 4.996099 | 88.33874 | 57.263751 | 20.76947849 | 123.79966 | 0.00668432 | 0.1731546 | 0.903597 | 0.996313 | 100.0394 | 276.063 | 333.56 | 341.798 | 1017.21 | 0 | 0 | 0
|  | 96 | 85.97116 | 84.76552 | [5 empty] | 30.67404 | 780.8908 | 0.02477617 | 2.802734 | 0.06423588 | 2.00595 | 8.478204 | 26.75297 | 0.7472285 | 25.26694 | 25.89232 | 0.01934748 | 2.188629 | 4.205997 | 475.7915 | 0.001591519 | 0.04969976 | 0.05461363 | 5.050719 | 88.31462 | 57.191595 | 20.76976675 | 124.1327 | 0.00692968 | 0.17329702 | 0.911197 | 0.996209 | 100.0388 | 276.065 | 333.565 | 341.821 | 1017.247 | 0 | 0 | 0
|  | 97 | 84.03251 | 84.76457 | [5 empty] | 0 | 0 | -0.01370767 | -1.550641 | 0 | 0 | 8.563206 | 26.50533 | 0.6912442 | 25.03449 | 25.6519 | 0.01773173 | 2.005852 | 4.224537 | 477.8888 | 0.001626823 | 0.04947657 | 0.05354592 | 5.104798 | 88.28047 | 57.213642 | 20.77168659 | 121.852241 | 0.00712488 | 0.1738851 | 0.917224 | 0.996119 | 100.0376 | 276.081 | 333.584 | 341.811 | 1017.262 | 0 | 0 | 0
|  | 98 | 81.18502 | 85.1846 | [5 empty] | 10.51849 | 264.9272 | 0.06822992 | 7.718316 | 0.02372135 | 0.7109892 | 8.645814 | 25.89401 | 0.7213735 | 24.45599 | 25.0577 | 0.01807596 | 2.044792 | 4.242441 | 479.9141 | 0.001618505 | 0.04851073 | 0.05185748 | 5.1575 | 88.2226 | 57.190842 | 20.77327163 | 116.291003 | 0.0072415 | 0.17433061 | 0.913876 | 0.996059 | 100.037 | 276.082 | 333.569 | 341.776 | 1017.276 | 0 | 0 | 0
|  | 99 | 80.07008 | 85.08334 | [5 empty] | 8.701388 | 217.9425 | 0.08134558 | 9.201989 | 0.02006708 | 0.5900867 | 8.726442 | 25.67969 | 0.7133724 | 24.25416 | 24.8519 | 0.01772866 | 2.005505 | 4.260343 | 481.9392 | 0.001632368 | 0.04800095 | 0.0511832 | 5.20902 | 88.14588 | 57.093235 | 20.77413543 | 114.376697 | 0.00735126 | 0.17405313 | 0.914696 | 0.996001 | 100.0389 | 276.076 | 333.577 | 341.798 | 1017.24 | 0 | 0 | 0
|  | 100 | 80.52551 | 84.63729 | [5 empty] | 32.69759 | 769.6008 | 0.02177058 | 2.462736 | 0.07828726 | 2.249444 | 8.80674 | 26.22044 | 0.6603363 | 24.76727 | 25.37292 | 0.01675466 | 1.895323 | 4.277585 | 483.8897 | 0.001704359 | 0.0489717 | 0.05160471 | 5.260414 | 88.0674 | 57.047098 | 20.77640092 | 119.255819 | 0.00749961 | 0.17395268 | 0.920436 | 0.995926 | 100.0408 | 276.082 | 333.609 | 341.767 | 1017.157 | 0 | 0 | 0
|  | 101 | 81.60216 | 84.41795 | [5 empty] | 0 | 2436.413 | 0.00726825 | 0.8222002 | 0.2466243 | 6.944093 | 8.887804 | 27.01141 | 0.6776648 | 25.5147 | 26.13159 | 0.01770846 | 2.003219 | 4.294816 | 485.8389 | 0.001792527 | 0.05047141 | 0.05244847 | 5.312441 | 87.99806 | 57.039837 | 20.77878997 | 126.560815 | 0.00764031 | 0.1740073 | 0.918463 | 0.995849 | 100.0413 | 276.077 | 333.613 | 341.679 | 1017.091 | 0 | 0 | 0
|  | 102 | 79.23295 | 84.21396 | [5 empty] | 64.13949 | 1435.634 | 0.01092025 | 1.235322 | 0.1657478 | 4.573705 | 8.968221 | 26.67641 | 0.6077338 | 25.19539 | 25.79662 | 0.01567748 | 1.773471 | 4.311509 | 487.7273 | 0.001810008 | 0.049946 | 0.05109558 | 5.364213 | 87.92374 | 57.024905 | 20.78117327 | 123.426959 | 0.00779424 | 0.17425536 | 0.926112 | 0.995795 | 100.0422 | 276.072 | 333.575 | 341.535 | 1017.05 | 0 | 0 | 0
|  | 103 | 76.48433 | 86.18635 | [5 empty] | 8.97165 | 172.0879 | 0.075362 | 8.525113 | 0.02431517 | 0.6554803 | 9.04608 | 26.25823 | 0.511121 | 24.79084 | 25.37343 | 0.01296889 | 1.467069 | 4.325832 | 489.3475 | 0.00183244 | 0.04939831 | 0.04953632 | 5.414529 | 87.82602 | 57.00291 | 20.78378712 | 119.541358 | 0.00799431 | 0.17484499 | 0.936847 | 0.995787 | 100.0427 | 276.079 | 333.446 | 341.282 | 1017.015 | 0 | 0 | 0
|  | 104 | 75.65837 | 86.42292 | [5 empty] | 6.150884 | 121.1497 | 0.1087356 | 12.30041 | 0.01714169 | 0.4539597 | 9.122151 | 26.18984 | 0.5209779 | 24.71545 | 25.28569 | 0.01317329 | 1.490191 | 4.338903 | 490.8262 | 0.001863912 | 0.04936157 | 0.04909691 | 5.463846 | 87.71299 | 56.882725 | 20.78485987 | 118.86744 | 0.00813741 | 0.17507595 | 0.935766 | 0.995809 | 100.0436 | 276.081 | 333.3 | 340.99 | 1016.958 | 0 | 0 | 0
|  | 105 | 74.92001 | 85.77846 | [5 empty] | 11.16059 | 239.7086 | 0.05934208 | 6.712905 | 0.03191513 | 0.8247983 | 9.19744 | 26.07981 | 0.5650117 | 24.60836 | 25.17613 | 0.01422481 | 1.609141 | 4.352602 | 492.3758 | 0.00189391 | 0.04894525 | 0.04864675 | 5.512717 | 87.59467 | 56.806741 | 20.7857063 | 117.855146 | 0.0082874 | 0.17454873 | 0.930891 | 0.995842 | 100.0449 | 276.088 | 333.256 | 340.945 | 1016.887 | 0 | 0 | 0
|  | 106 | 74.66068 | 84.46917 | [5 empty] | 18.2201 | 374.5822 | 0.03622375 | 4.097709 | 0.05391731 | 1.357347 | 9.272231 | 26.25727 | 0.5351761 | 24.78079 | 25.35384 | 0.01356877 | 1.534929 | 4.366499 | 493.9479 | 0.001953087 | 0.0491682 | 0.04856387 | 5.561323 | 87.47387 | 56.76038 | 20.78713311 | 119.488563 | 0.00846969 | 0.17427275 | 0.934232 | 0.995863 | 100.0458 | 276.094 | 333.323 | 341.031 | 1016.811 | 0 | 0 | 0
|  | 107 | 74.30335 | 84.55557 | [5 empty] | 0 | 0 | 0.00063575 | 0.07191742 | 3.169519 | 77.92982 | 9.346713 | 26.34676 | 0.482343 | 24.8707 | 25.44614 | 0.01227377 | 1.388435 | 4.37942 | 495.4096 | 0.002015022 | 0.04954388 | 0.0484522 | 5.609831 | 87.35245 | 56.736255 | 20.78808534 | 120.330772 | 0.00868664 | 0.17479259 | 0.940153 | 0.995874 | 100.0473 | 276.089 | 333.396 | 341.11 | 1016.726 | 0 | 0 | 0
|  | 108 | 72.45827 | 85.25572 | [5 empty] | 0 | 0 | -0.01965333 | -2.223228 | 0 | 0 | 9.420093 | 25.98354 | 0.436817 | 24.53091 | 25.09864 | 0.01096351 | 1.240217 | 4.391039 | 496.7239 | 0.002033712 | 0.04895926 | 0.04737416 | 5.657744 | 87.22309 | 56.753522 | 20.78951378 | 117.050524 | 0.00887157 | 0.17504183 | 0.945261 | 0.995858 | 100.0482 | 276.109 | 333.438 | 341.155 | 1016.71 | 0 | 0 | 0
|  | 109 | 73.16465 | 86.75544 | [5 empty] | 34.50926 | 585.5969 | 0.01874208 | 2.120145 | 0.1137742 | 2.705954 | 9.492905 | 26.87689 | 0.4227917 | 25.37591 | 25.95913 | 0.01097531 | 1.241551 | 4.402009 | 497.9648 | 0.002132365 | 0.05071522 | 0.04806139 | 5.705462 | 87.09087 | 56.759506 | 20.79268468 | 125.245489 | 0.00898211 | 0.17521979 | 0.946843 | 0.995856 | 100.0486 | 276.106 | 333.459 | 341.123 | 1016.703 | 0 | 0 | 0
|  | 110 | 72.21891 | 86.9291 | [5 empty] | 7.837033 | 134.1815 | 0.08146133 | 9.215083 | 0.02646149 | 0.6182685 | 9.565597 | 26.74825 | 0.4232089 | 25.25181 | 25.82792 | 0.0109306 | 1.236494 | 4.412961 | 499.2038 | 0.002155589 | 0.05036497 | 0.04750663 | 5.753246 | 86.95997 | 56.710548 | 20.79378353 | 124.03643 | 0.00911134 | 0.17495527 | 0.946793 | 0.995853 | 100.048 | 276.1 | 333.424 | 341.031 | 1016.721 | 0 | 0 | 0
|  | 111 | 71.14003 | 87.27728 | [5 empty] | 10.16865 | 171.3601 | 0.06184475 | 6.996012 | 0.03494344 | 0.808586 | 9.637276 | 26.60391 | 0.4125673 | 25.11434 | 25.68727 | 0.01059772 | 1.198838 | 4.423726 | 500.4215 | 0.002161068 | 0.0500068 | 0.04687179 | 5.800435 | 86.82231 | 56.617368 | 20.79507122 | 122.695489 | 0.00917785 | 0.17474156 | 0.948006 | 0.995863 | 100.049 | 276.105 | 333.408 | 341.014 | 1016.732 | 0 | 0 | 0
|  | 112 | 69.61633 | 87.02866 | [5 empty] | 39.44651 | 672.7144 | 0.01560108 | 1.764828 | 0.1372955 | 3.139538 | 9.707654 | 26.12774 | 0.4160281 | 24.66572 | 25.22684 | 0.01049507 | 1.187225 | 4.434272 | 501.6145 | 0.002141959 | 0.04898019 | 0.04588542 | 5.846814 | 86.67549 | 56.593954 | 20.79558198 | 118.346939 | 0.0092553 | 0.17441017 | 0.947623 | 0.995872 | 100.0493 | 276.106 | 333.42 | 341.005 | 1016.769 | 0 | 0 | 0
|  | 113 | 69.51789 | 88.7098 | [5 empty] | 15.36794 | 225.3463 | 0.03998833 | 4.523567 | 0.05461196 | 1.228097 | 9.777221 | 26.27416 | 0.3552984 | 24.80476 | 25.36241 | 0.009011223 | 1.019369 | 4.444025 | 502.7178 | 0.002183841 | 0.04910954 | 0.04586854 | 5.892691 | 86.52408 | 56.568891 | 20.79652599 | 119.68104 | 0.00937289 | 0.17404664 | 0.954533 | 0.995888 | 100.0478 | 276.1 | 333.431 | 340.927 | 1016.792 | 0 | 0 | 0
|  | 114 | 68.45906 | 89.56176 | [5 empty] | 7.744867 | 118.2206 | 0.07813925 | 8.839282 | 0.02816566 | 0.6284863 | 9.84621 | 26.22185 | 0.3651525 | 24.75115 | 25.29811 | 0.009237667 | 1.044985 | 4.45315 | 503.75 | 0.002200843 | 0.04910945 | 0.04530347 | 5.938277 | 86.37026 | 56.509945 | 20.79816132 | 119.184637 | 0.00945708 | 0.17429178 | 0.953385 | 0.995861 | 100.0476 | 276.105 | 333.374 | 340.741 | 1016.848 | 0 | 0 | 0
|  | 115 | 68.45332 | 91.05668 | [5 empty] | 8.496981 | 139.1027 | 0.07121675 | 8.056193 | 0.03114204 | 0.6930922 | 9.914666 | 26.33467 | 0.3901041 | 24.85279 | 25.39434 | 0.009906439 | 1.120638 | 4.462722 | 504.8328 | 0.002217835 | 0.04935978 | 0.04534514 | 5.983601 | 86.21449 | 56.425156 | 20.79868798 | 120.188915 | 0.00948662 | 0.17438936 | 0.950519 | 0.995829 | 100.0486 | 276.108 | 333.309 | 340.572 | 1016.915 | 0 | 0 | 0
|  | 116 | 69.26022 | 92.49885 | [5 empty] | 60.05741 | 929.6972 | 0.01019458 | 1.153233 | 0.2194509 | 4.889513 | 9.983523 | 26.63517 | 0.3691872 | 25.13231 | 25.67228 | 0.009477875 | 1.072158 | 4.472414 | 505.9292 | 0.00223721 | 0.04984655 | 0.04586257 | 6.029205 | 86.06485 | 56.381745 | 20.79868798 | 122.927571 | 0.00946359 | 0.17420042 | 0.95288 | 0.995813 | 100.0488 | 276.117 | 333.255 | 340.415 | 1016.881 | 0 | 0 | 0
|  | 117 | 67.93438 | 93.26087 | [5 empty] | 0 | 0 | -0.02518275 | -2.848727 | 0 | 0 | 10.05212 | 26.31342 | 0.3562123 | 24.82782 | 25.35903 | 0.009033197 | 1.021855 | 4.481669 | 506.9762 | 0.00220904 | 0.04905223 | 0.04501489 | 6.074643 | 85.91556 | 56.397892 | 20.79969813 | 119.971273 | 0.00945909 | 0.17371978 | 0.95438 | 0.995837 | 100.048 | 276.119 | 333.243 | 340.373 | 1016.798 | 0 | 0 | 0
|  | 118 | 66.7431 | 96.89057 | [5 empty] | 78.70284 | 1180.558 | 0.007496667 | 0.8480392 | 0.2922944 | 6.466059 | 10.11946 | 26.10441 | 0.3516725 | 24.63445 | 25.16617 | 0.00885025 | 1.00116 | 4.490611 | 507.9877 | 0.002191233 | 0.04847389 | 0.04427683 | 6.119289 | 85.75813 | 56.414168 | 20.80101748 | 118.091393 | 0.00945806 | 0.17324403 | 0.954952 | 0.995894 | 100.048 | 276.126 | 333.295 | 340.489 | 1016.7 | 0 | 0 | 0
|  | 119 | 66.98296 | 96.78235 | [5 empty] | 16.8141 | 235.87 | 0.03521625 | 3.983739 | 0.06316608 | 1.392179 | 10.18632 | 26.38013 | 0.3265148 | 24.89898 | 25.43975 | 0.008306455 | 0.9396442 | 4.499189 | 508.9581 | 0.002224473 | 0.04902733 | 0.04450367 | 6.16368 | 85.59934 | 56.382347 | 20.80184375 | 120.62016 | 0.00949763 | 0.17334744 | 0.957878 | 0.99595 | 100.0474 | 276.117 | 333.353 | 340.593 | 1016.619 | 0 | 0 | 0
|  | 120 | 65.18393 | 98.67185 | [5 empty] | 12.48855 | 158.3378 | 0.04614033 | 5.219495 | 0.04847187 | 1.058224 | 10.25241 | 26.21992 | 0.2889742 | 24.74947 | 25.28169 | 0.007305758 | 0.8264432 | 4.506996 | 509.8411 | 0.002236508 | 0.04882679 | 0.04350665 | 6.207685 | 85.43671 | 56.347345 | 20.80435255 | 119.167786 | 0.00959837 | 0.17359141 | 0.962213 | 0.995984 | 100.0457 | 276.108 | 333.376 | 340.545 | 1016.62 | 0 | 0 | 0
|  | 121 | 64.64856 | 104.0466 | [5 empty] | 6.643597 | 77.00668 | 0.08602167 | 9.730958 | 0.02645212 | 0.5736475 | 10.31732 | 26.48366 | 0.2595605 | 24.99437 | 25.521 | 0.006624243 | 0.7493488 | 4.513961 | 510.629 | 0.002275455 | 0.04934612 | 0.04331216 | 6.251094 | 85.26712 | 56.285903 | 20.80651292 | 121.557492 | 0.0096626 | 0.17366146 | 0.965611 | 0.995998 | 100.0449 | 276.108 | 333.322 | 340.345 | 1016.601 | 0 | 0 | 0
|  | 122 | 65.97136 | 104.8289 | [5 empty] | 14.03733 | 174.2107 | 0.04154542 | 4.699708 | 0.05664773 | 1.208676 | 10.38263 | 27.01476 | 0.2781409 | 25.48819 | 26.02155 | 0.007237657 | 0.8187394 | 4.520892 | 511.4131 | 0.002353454 | 0.05021495 | 0.04418939 | 6.294845 | 85.10354 | 56.1963 | 20.80648391 | 126.44495 | 0.00978649 | 0.17336732 | 0.963462 | 0.995988 | 100.0459 | 276.113 | 333.225 | 340.198 | 1016.489 | 0 | 0 | 0
|  | 123 | 66.27848 | 106.0193 | [5 empty] | 0 | 0 | -0.02221675 | -2.513207 | 0 | 0 | 10.44876 | 27.099 | 0.3246409 | 25.56437 | 26.102 | 0.008473778 | 0.9585721 | 4.528747 | 512.3017 | 0.00239953 | 0.05029663 | 0.04438581 | 6.339132 | 84.94924 | 56.206247 | 20.80628812 | 127.218377 | 0.0099343 | 0.17318539 | 0.958049 | 0.995905 | 100.0463 | 276.109 | 333.182 | 340.189 | 1016.5 | 0 | 0 | 0
|  | 124 | 66.35614 | 105.6815 | [5 empty] | 10.3828 | 150.6154 | 0.05649617 | 6.390969 | 0.04306838 | 0.884355 | 10.51507 | 27.01204 | 0.3270212 | 25.48387 | 26.02031 | 0.008509193 | 0.9625784 | 4.537239 | 513.2623 | 0.002433198 | 0.04996267 | 0.04439022 | 6.383521 | 84.79898 | 56.208642 | 20.80579609 | 126.410819 | 0.01009266 | 0.17276496 | 0.957722 | 0.995848 | 100.0469 | 276.118 | 333.202 | 340.216 | 1016.568 | 0 | 0 | 0
|  | 125 | 64.3184 | 110.8656 | [5 empty] | 24.35965 | 376.6975 | 0.02334083 | 2.640366 | 0.1024597 | 2.074016 | 10.58041 | 26.2077 | 0.3482272 | 24.73015 | 25.24913 | 0.008792434 | 0.9946193 | 4.54589 | 514.2409 | 0.002391496 | 0.04840927 | 0.04303718 | 6.427234 | 84.64329 | 56.118038 | 20.80590395 | 119.01924 | 0.01021399 | 0.1726001 | 0.95527 | 0.995816 | 100.0484 | 276.123 | 333.271 | 340.265 | 1016.571 | 0 | 0 | 0
|  | 126 | 64.58162 | 112.8712 | [5 empty] | 0 | 0 | -0.04818975 | -5.451329 | 0 | 0 | 10.64486 | 26.38598 | 0.3229705 | 24.89808 | 25.41903 | 0.008209597 | 0.9286875 | 4.554391 | 515.2025 | 0.002399407 | 0.04883203 | 0.04324673 | 6.470376 | 84.48302 | 56.168582 | 20.8061894 | 120.642602 | 0.01018124 | 0.17283318 | 0.958165 | 0.995827 | 100.0479 | 276.129 | 333.267 | 340.24 | 1016.574 | 0 | 0 | 0
|  | 127 | 65.38724 | 113.6904 | [5 empty] | 6.458113 | 92.8857 | 0.08950342 | 10.12482 | 0.02690692 | 0.5519588 | 10.70985 | 26.74856 | 0.3226776 | 25.23855 | 25.76438 | 0.008313587 | 0.9404511 | 4.562652 | 516.1371 | 0.002408261 | 0.0494022 | 0.04377207 | 6.513886 | 84.32949 | 56.165857 | 20.80642266 | 123.972771 | 0.01008801 | 0.17258505 | 0.958237 | 0.995867 | 100.0476 | 276.134 | 333.245 | 340.188 | 1016.595 | 0 | 0 | 0
|  | 128 | 66.69004 | 115.906 | [5 empty] | 4.677533 | 77.78205 | 0.1260365 | 14.25752 | 0.01904856 | 0.392916 | 10.77588 | 26.99954 | 0.3770817 | 25.47344 | 25.99802 | 0.009803377 | 1.108979 | 4.571711 | 517.1618 | 0.002400814 | 0.04952176 | 0.04449085 | 6.558017 | 84.1866 | 56.012917 | 20.80538984 | 126.300619 | 0.00997295 | 0.17174665 | 0.952079 | 0.995914 | 100.0496 | 276.12 | 333.22 | 340.082 | 1016.616 | 0 | 0 | 0
|  | 129 | 67.36938 | 116.5477 | [5 empty] | 21.08791 | 354.2787 | 0.02824108 | 3.194693 | 0.08418479 | 1.748663 | 10.84291 | 26.95532 | 0.3854595 | 25.43196 | 25.95659 | 0.01000521 | 1.131812 | 4.581615 | 518.2822 | 0.00237747 | 0.04938414 | 0.04482743 | 6.602676 | 84.0536 | 55.946759 | 20.80401498 | 125.888421 | 0.00989848 | 0.17160866 | 0.951113 | 0.995899 | 100.0503 | 276.113 | 333.223 | 340.097 | 1016.613 | 0 | 0 | 0
|  | 130 | 66.36083 | 116.8391 | [5 empty] | 9.804452 | 143.6625 | 0.059833 | 6.768439 | 0.0387203 | 0.8056722 | 10.90978 | 26.32704 | 0.3390181 | 24.84194 | 25.35486 | 0.008595758 | 0.9723709 | 4.590915 | 519.3343 | 0.002316751 | 0.04820578 | 0.04407957 | 6.64713 | 83.92138 | 55.928236 | 20.80299391 | 120.101665 | 0.00987765 | 0.17154041 | 0.956362 | 0.995859 | 100.0494 | 276.117 | 333.26 | 340.141 | 1016.596 | 0 | 0 | 0
|  | 131 | 65.92913 | 121.3861 | [5 empty] | 6.653223 | 95.41979 | 0.08759867 | 9.909351 | 0.02612132 | 0.5416369 | 10.97592 | 25.94378 | 0.3344353 | 24.48441 | 24.99332 | 0.008358647 | 0.9455483 | 4.599393 | 520.2933 | 0.002288193 | 0.04744667 | 0.04371968 | 6.691029 | 83.78568 | 55.827302 | 20.80201073 | 116.649874 | 0.00989825 | 0.17139495 | 0.956869 | 0.995842 | 100.0484 | 276.137 | 333.316 | 340.244 | 1016.574 | 0 | 0 | 0
|  | 132 | 67.40594 | 123.5699 | [5 empty] | 33.76073 | 497.7432 | 0.01764975 | 1.996578 | 0.1323578 | 2.735612 | 11.04259 | 26.41168 | 0.3451479 | 24.93362 | 25.45298 | 0.008785043 | 0.9937831 | 4.607964 | 521.2629 | 0.002336082 | 0.04828287 | 0.04466317 | 6.735221 | 83.656 | 55.775257 | 20.80147958 | 120.932472 | 0.00992417 | 0.17134633 | 0.955626 | 0.995821 | 100.0465 | 276.133 | 333.418 | 340.363 | 1016.532 | 0 | 0 | 0
|  | 133 | 67.78695 | 126.4807 | [5 empty] | 22.05583 | 354.7491 | 0.02716908 | 3.073426 | 0.08679511 | 1.774961 | 11.11019 | 26.41314 | 0.3785728 | 24.93986 | 25.45933 | 0.009638208 | 1.090295 | 4.617176 | 522.305 | 0.002358144 | 0.04822407 | 0.04486864 | 6.779987 | 83.53525 | 55.774111 | 20.80078395 | 120.96944 | 0.01001003 | 0.17119316 | 0.951835 | 0.995836 | 100.0459 | 276.13 | 333.483 | 340.429 | 1017.096 | 0 | 0 | 0
|  | 134 | 67.56685 | 128.9444 | [5 empty] | 9.460149 | 141.8607 | 0.06313758 | 7.142261 | 0.0374829 | 0.7541257 | 11.17786 | 26.13324 | 0.355622 | 24.67535 | 25.18612 | 0.00895674 | 1.013206 | 4.626474 | 523.3567 | 0.00236658 | 0.04761368 | 0.04466025 | 6.824751 | 83.4169 | 55.714505 | 20.79985887 | 118.418075 | 0.01014229 | 0.17094296 | 0.95443 | 0.995819 | 100.0453 | 276.126 | 333.48 | 340.383 | 1017.794 | 0 | 0 | 0
|  | 135 | 68.46385 | 130.5383 | [5 empty] | 68.42966 | 1141.171 | 0.008844417 | 1.0005 | 0.2717923 | 5.374951 | 11.24588 | 26.11366 | 0.4011287 | 24.65272 | 25.16149 | 0.01009299 | 1.141741 | 4.635998 | 524.4342 | 0.002403845 | 0.0475383 | 0.04514775 | 6.869655 | 83.30282 | 55.667315 | 20.79805312 | 118.220827 | 0.01029687 | 0.17084292 | 0.949247 | 0.995806 | 100.0444 | 276.123 | 333.424 | 340.305 | 1016.598 | 0 | 0 | 0
|  | 136 | 68.77799 | 134.4034 | [5 empty] | 17.42321 | 350.1717 | 0.03489583 | 3.947492 | 0.07014105 | 1.365619 | 11.3145 | 26.17434 | 0.4845199 | 24.70837 | 25.21988 | 0.01221953 | 1.3823 | 4.647155 | 525.6962 | 0.00244763 | 0.04765441 | 0.04535226 | 6.914905 | 83.19486 | 55.67854 | 20.79770869 | 118.76305 | 0.01044778 | 0.17085711 | 0.93982 | 0.99578 | 100.0437 | 276.124 | 333.402 | 340.304 | 1016.604 | 0 | 0 | 0
|  | 137 | 68.76363 | 139.0596 | [5 empty] | 7.102743 | 149.9714 | 0.0855825 | 9.681278 | 0.02898764 | 0.5585159 | 11.38327 | 26.20727 | 0.5082906 | 24.74057 | 25.25117 | 0.01283493 | 1.451915 | 4.659682 | 527.1133 | 0.002480835 | 0.04779919 | 0.04537956 | 6.960271 | 83.08958 | 55.592524 | 20.7978115 | 119.067445 | 0.01056664 | 0.1710701 | 0.937173 | 0.995797 | 100.043 | 276.147 | 333.417 | 340.298 | 1016.592 | 0 | 0 | 0
|  | 138 | 69.11806 | 144.1689 | [5 empty] | 34.79767 | 590.8425 | 0.01755875 | 1.986284 | 0.1425215 | 2.739698 | 11.45221 | 26.32124 | 0.4090199 | 24.84958 | 25.36418 | 0.01037446 | 1.173581 | 4.671287 | 528.4261 | 0.0025025 | 0.04810568 | 0.04562603 | 7.005774 | 82.98705 | 55.534927 | 20.79764256 | 120.112133 | 0.01060937 | 0.17131668 | 0.948318 | 0.995769 | 100.0424 | 276.132 | 333.436 | 340.341 | 1016.565 | 0 | 0 | 0
|  | 139 | 67.7062 | 147.4245 | [5 empty] | 0 | 0 | 0.000414 | 0.04683258 | 5.918206 | 113.2251 | 11.52062 | 25.69091 | 0.4636952 | 24.25515 | 24.75619 | 0.01147933 | 1.298567 | 4.682213 | 529.6622 | 0.002450137 | 0.04687521 | 0.04465588 | 7.050915 | 82.88219 | 55.545401 | 20.79721108 | 114.43137 | 0.01063982 | 0.17111569 | 0.942145 | 0.995765 | 100.0413 | 276.116 | 333.445 | 340.333 | 1016.512 | 0 | 0 | 0
|  | 140 | 68.93141 | 149.989 | [5 empty] | 8.588898 | 158.5696 | 0.07094667 | 8.025641 | 0.03493773 | 0.6663248 | 11.58894 | 25.95743 | 0.4496502 | 24.50869 | 25.01941 | 0.01124998 | 1.272623 | 4.693578 | 530.9478 | 0.002478715 | 0.04727352 | 0.04538935 | 7.095937 | 82.77817 | 55.512261 | 20.79626884 | 116.82701 | 0.01065241 | 0.17089266 | 0.943724 | 0.995763 | 100.0399 | 276.131 | 333.471 | 340.42 | 1016.488 | 0 | 0 | 0
|  | 141 | 70.65784 | 152.2899 | [5 empty] | 6.854689 | 124.3708 | 0.09112233 | 10.30796 | 0.02795194 | 0.5300226 | 11.65874 | 26.5383 | 0.4430092 | 25.05991 | 25.58176 | 0.01133296 | 1.282009 | 4.70487 | 532.2251 | 0.002547046 | 0.04829689 | 0.04650419 | 7.141884 | 82.68609 | 55.416164 | 20.79593072 | 122.127677 | 0.01070253 | 0.17080711 | 0.944499 | 0.995791 | 100.0383 | 276.136 | 333.508 | 340.453 | 1016.498 | 0 | 0 | 0
|  | 142 | 71.20565 | 156.4934 | [5 empty] | 25.59561 | 488.9059 | 0.02459242 | 2.781948 | 0.1036441 | 1.969408 | 11.72967 | 26.59799 | 0.4688868 | 25.11869 | 25.64239 | 0.01202338 | 1.360111 | 4.716548 | 533.5461 | 0.002548858 | 0.04843251 | 0.04682132 | 7.188547 | 82.60331 | 55.352391 | 20.79520747 | 122.689458 | 0.0106873 | 0.17087387 | 0.941584 | 0.995789 | 100.0373 | 276.128 | 333.54 | 340.494 | 1016.508 | 0 | 0 | 0
|  | 143 | 70.59512 | 162.5502 | [5 empty] | 0 | 0 | -0.01532 | -1.733032 | 0 | 0 | 11.80057 | 26.25894 | 0.4376324 | 24.80608 | 25.3205 | 0.01108107 | 1.253515 | 4.7281 | 534.8529 | 0.002520478 | 0.04791588 | 0.04640181 | 7.235158 | 82.52147 | 55.359909 | 20.79459623 | 119.618059 | 0.01070349 | 0.17112637 | 0.945113 | 0.995799 | 100.0365 | 276.131 | 333.642 | 340.561 | 1016.492 | 0 | 0 | 0
|  | 144 | 71.22239 | 162.4137 | [5 empty] | 12.83986 | 233.9793 | 0.04903525 | 5.546974 | 0.05177726 | 0.9831862 | 11.87148 | 26.37666 | 0.4509693 | 24.92118 | 25.44127 | 0.01147323 | 1.297877 | 4.739377 | 536.1286 | 0.002538911 | 0.04821078 | 0.04679259 | 7.281756 | 82.44083 | 55.35733 | 20.79396911 | 120.711854 | 0.01073145 | 0.17132617 | 0.943619 | 0.995809 | 100.0366 | 276.132 | 333.694 | 340.658 | 1016.483 | 0 | 0 | 0
|  | 145 | 71.41183 | 164.8378 | [5 empty] | 8.617704 | 158.8538 | 0.07325392 | 8.286642 | 0.03436375 | 0.6522193 | 11.9428 | 26.18298 | 0.4606306 | 24.74129 | 25.26246 | 0.01163666 | 1.316364 | 4.750932 | 537.4358 | 0.002517279 | 0.04777762 | 0.04682054 | 7.328562 | 82.36411 | 55.271836 | 20.79268468 | 118.960549 | 0.01071965 | 0.17112723 | 0.942538 | 0.995816 | 100.0372 | 276.139 | 333.736 | 340.766 | 1016.483 | 0 | 0 | 0
|  | 146 | 70.69463 | 168.6869 | [5 empty] | 0 | 0 | -0.01119833 | -1.26678 | 0 | 0 | 12.01385 | 25.83527 | 0.473979 | 24.42004 | 24.93677 | 0.01181951 | 1.337048 | 4.76266 | 538.7625 | 0.002502526 | 0.04704339 | 0.04631583 | 7.37513 | 82.28664 | 55.23623 | 20.79227453 | 115.856622 | 0.0107944 | 0.17087316 | 0.941043 | 0.995822 | 100.0388 | 276.136 | 333.836 | 340.9 | 1017.46 | 0 | 0 | 0
|  | 147 | 71.33883 | 173.0821 | [5 empty] | 0 | 4051.678 | 0.003009667 | 0.34046 | 0.8562177 | 15.71285 | 12.08487 | 25.96973 | 0.4863487 | 24.55347 | 25.07296 | 0.0121942 | 1.379434 | 4.774667 | 540.1207 | 0.00257693 | 0.04729043 | 0.04673056 | 7.421654 | 82.20997 | 55.270156 | 20.79166923 | 117.095925 | 0.01103879 | 0.17087873 | 0.939646 | 0.995813 | 100.041 | 276.127 | 333.922 | 340.987 | 1017.361 | 0 | 0 | 0
|  | 148 | 71.72148 | 173.5974 | [5 empty] | 6.255305 | 132.1763 | 0.1013568 | 11.46571 | 0.02631499 | 0.4709258 | 12.1564 | 26.17972 | 0.5300216 | 24.75311 | 25.27628 | 0.01339698 | 1.515495 | 4.787463 | 541.5682 | 0.002667204 | 0.04773154 | 0.04703977 | 7.468539 | 82.13781 | 55.20951 | 20.79190656 | 119.002534 | 0.01131305 | 0.17102638 | 0.934746 | 0.995798 | 100.0425 | 276.137 | 333.937 | 340.995 | 1016.464 | 0 | 0 | 0
|  | 149 | 72.11098 | 172.6934 | [5 empty] | 6.784917 | 147.0956 | 0.09395267 | 10.62813 | 0.02923056 | 0.5113126 | 12.22831 | 26.31135 | 0.5440773 | 24.876 | 25.40084 | 0.01382002 | 1.563351 | 4.801071 | 543.1076 | 0.002746289 | 0.04803918 | 0.04732797 | 7.515723 | 82.06921 | 55.094192 | 20.79172876 | 120.194673 | 0.01157115 | 0.17119556 | 0.933208 | 0.995829 | 100.0442 | 276.137 | 333.916 | 340.961 | 1016.497 | 0 | 0 | 0
|  | 150 | 72.97377 | 172.8005 | [5 empty] | 0 | 0 | -0.00462475 | -0.5231618 | 0 | 0 | 12.30086 | 26.49506 | 0.4893485 | 25.04669 | 25.56814 | 0.01251173 | 1.415354 | 4.814237 | 544.5969 | 0.002818119 | 0.04851454 | 0.04789437 | 7.563334 | 82.0057 | 55.0448 | 20.79092271 | 121.86436 | 0.01177665 | 0.17154317 | 0.939369 | 0.995876 | 100.0467 | 276.124 | 333.876 | 340.827 | 1016.545 | 0 | 0 | 0
|  | 151 | 73.13563 | 177.3903 | [5 empty] | 0 | 0 | -0.0081745 | -0.9247172 | 0 | 0 | 12.37391 | 26.34971 | 0.541015 | 24.90556 | 25.41639 | 0.01375065 | 1.555503 | 4.827368 | 546.0824 | 0.002842713 | 0.04832276 | 0.04796225 | 7.611262 | 81.94642 | 55.079908 | 20.78978696 | 120.512898 | 0.01193383 | 0.1717289 | 0.933597 | 0.99588 | 100.0483 | 276.121 | 333.826 | 340.673 | 1016.592 | 0 | 0 | 0
|  | 152 | 74.27108 | 179.1135 | [5 empty] | 9.02545 | 220.5871 | 0.072745 | 8.229072 | 0.03960141 | 0.6658752 | 12.44761 | 26.43968 | 0.6291449 | 24.9918 | 25.50542 | 0.01604661 | 1.815227 | 4.842267 | 547.7677 | 0.002880804 | 0.04843909 | 0.04860818 | 7.659547 | 81.89219 | 55.039741 | 20.78813637 | 121.343151 | 0.01204484 | 0.17160775 | 0.923812 | 0.995864 | 100.0475 | 276.119 | 333.842 | 340.703 | 1016.62 | 0 | 0 | 0
|  | 153 | 75.24664 | 182.0493 | [5 empty] | 11.3735 | 284.769 | 0.05848508 | 6.61596 | 0.05041161 | 0.8378706 | 12.52237 | 26.74555 | 0.6454561 | 25.28371 | 25.80305 | 0.01665474 | 1.88402 | 4.858617 | 549.6174 | 0.002948327 | 0.04900293 | 0.04924733 | 7.708475 | 81.84557 | 54.955626 | 20.78787637 | 124.18064 | 0.01217705 | 0.17161631 | 0.922015 | 0.995864 | 100.046 | 276.125 | 333.879 | 340.737 | 1016.626 | 0 | 0 | 0
|  | 154 | 75.81823 | 182.6523 | [5 empty] | 13.73877 | 358.041 | 0.04878408 | 5.518561 | 0.06121518 | 1.005927 | 12.5979 | 26.6699 | 0.6790113 | 25.20903 | 25.72373 | 0.0174667 | 1.975871 | 4.875678 | 551.5473 | 0.002986327 | 0.04907325 | 0.04958158 | 7.75789 | 81.80457 | 54.923484 | 20.78626926 | 123.463657 | 0.01235671 | 0.17213182 | 0.91832 | 0.995854 | 100.0463 | 276.123 | 333.837 | 340.653 | 1016.649 | 0 | 0 | 0
|  | 155 | 76.57863 | 190.0751 | [5 empty] | 9.381036 | 248.4546 | 0.07216208 | 8.163132 | 0.04163874 | 0.6797349 | 12.6741 | 26.50153 | 0.7015222 | 25.04748 | 25.55728 | 0.017929 | 2.028167 | 4.893376 | 553.5493 | 0.003004739 | 0.04905109 | 0.04999604 | 7.807678 | 81.76841 | 54.851673 | 20.78378462 | 121.898 | 0.01250211 | 0.17284612 | 0.91584 | 0.995837 | 100.0466 | 276.126 | 333.805 | 340.599 | 1016.699 | 0 | 0 | 0
|  | 156 | 75.09958 | 192.115 | [5 empty] | 19.70332 | 507.736 | 0.03369383 | 3.81152 | 0.08849459 | 1.419812 | 12.74994 | 25.84953 | 0.6866405 | 24.42832 | 24.91489 | 0.01710757 | 1.935246 | 4.910894 | 555.531 | 0.002981722 | 0.0478389 | 0.04900398 | 7.857178 | 81.7304 | 54.793526 | 20.78295136 | 115.959885 | 0.01270575 | 0.17283236 | 0.917473 | 0.995842 | 100.046 | 276.133 | 333.765 | 340.413 | 1016.82 | 0 | 0 | 0
|  | 157 | 75.72194 | 192.1143 | [5 empty] | 0 | 4465.213 | 0.004164333 | 0.4710784 | 0.7262481 | 11.3186 | 12.82535 | 25.4887 | 0.7570115 | 24.08459 | 24.56321 | 0.01859464 | 2.103466 | 4.928745 | 557.5504 | 0.003024339 | 0.04713442 | 0.04925004 | 7.906305 | 81.69014 | 54.781907 | 20.77964849 | 112.732336 | 0.01304749 | 0.17273759 | 0.90979 | 0.995833 | 100.0466 | 276.132 | 333.727 | 340.359 | 1016.932 | 0 | 0 | 0
|  | 158 | 80.33912 | 195.6033 | [5 empty] | 20.59768 | 741.4468 | 0.0344795 | 3.900396 | 0.09305205 | 1.415858 | 12.90338 | 26.34213 | 1.00698 | 24.89093 | 25.38752 | 0.02556471 | 2.891936 | 4.950825 | 560.0481 | 0.003208388 | 0.04881809 | 0.05207236 | 7.956967 | 81.66698 | 54.769682 | 20.77561693 | 120.40747 | 0.01337246 | 0.17300113 | 0.883049 | 0.995839 | 100.0471 | 276.128 | 333.726 | 340.384 | 1017.088 | 0 | 0 | 0
|  | 159 | 82.64546 | 200.1596 | [5 empty] | 9.661214 | 353.4914 | 0.0756205 | 8.554355 | 0.04338071 | 0.644879 | 12.98488 | 26.25009 | 1.056231 | 24.80842 | 25.30811 | 0.0267312 | 3.023891 | 4.976973 | 563.006 | 0.003280471 | 0.04876608 | 0.05333908 | 8.009672 | 81.66588 | 54.710893 | 20.7706218 | 119.589068 | 0.01370056 | 0.17329834 | 0.877855 | 0.995819 | 100.0457 | 276.111 | 333.786 | 340.509 | 1017.887 | 0 | 0 | 0
|  | 160 | 84.31795 | 198.8999 | [5 empty] | 26.19502 | 897.858 | 0.02845467 | 3.218854 | 0.1174263 | 1.70903 | 13.06836 | 26.06059 | 1.016292 | 24.63856 | 25.13869 | 0.02554825 | 2.890073 | 5.003113 | 565.963 | 0.003341325 | 0.04862988 | 0.05424629 | 8.063465 | 81.67723 | 54.639168 | 20.76613354 | 117.91285 | 0.01403598 | 0.1738434 | 0.882052 | 0.995821 | 100.0448 | 276.113 | 333.911 | 340.689 | 1018.544 | 0 | 0 | 0
|  | 161 | 85.52664 | 209.0351 | [5 empty] | 43.40615 | 1648.103 | 0.01741817 | 1.970381 | 0.1955522 | 2.802643 | 13.15328 | 25.9785 | 1.145057 | 24.56845 | 25.07032 | 0.02870693 | 3.247391 | 5.03024 | 569.0317 | 0.00340616 | 0.04881691 | 0.05495341 | 8.118065 | 81.69739 | 54.645241 | 20.76307443 | 117.206922 | 0.01433594 | 0.17470527 | 0.868596 | 0.995819 | 100.0434 | 276.128 | 334.013 | 340.836 | 1017.039 | 0 | 0 | 0
|  | 162 | 87.3144 | 212.8684 | [5 empty] | 9.760425 | 367.8834 | 0.0790805 | 8.945758 | 0.04334496 | 0.6144175 | 13.2397 | 25.75389 | 1.170611 | 24.3588 | 24.85232 | 0.0290924 | 3.290996 | 5.05914 | 572.3009 | 0.003427741 | 0.04858844 | 0.05589385 | 8.173488 | 81.72654 | 54.585922 | 20.75809935 | 115.202043 | 0.01454083 | 0.17519999 | 0.865973 | 0.995845 | 100.0429 | 276.128 | 334.051 | 340.819 | 1016.719 | 0 | 0 | 0
|  | 163 | 86.53382 | 205.9342 | [5 empty] | 6.627597 | 261.9951 | 0.11542025 | 13.05659 | 0.02976762 | 0.4178475 | 13.32662 | 25.48908 | 1.229201474 | 24.10985 | 24.60096 | 0.03023954 | 3.420762 | 5.088806 | 575.6568 | 0.003435786 | 0.04822806 | 0.05542058 | 8.229146 | 81.75843 | 54.493943 | 20.75773908 | 112.852198 | 0.01471645 | 0.17555947 | 0.859985 | 0.9959 | 100.0429 | 276.118 | 334.072 | 340.877 | 1016.56 | 0 | 0 | 0
|  | 164 | 88.23605 | 215.0465 | [5 empty] | 11.10828 | 450.7045 | 0.0702185 | 7.943269 | 0.04975802 | 0.6924823 | 13.41401 | 25.59849 | 1.279881 | 24.22153 | 24.72714 | 0.03164779 | 3.580067 | 5.11975 | 579.1572 | 0.003493934 | 0.04862507 | 0.05642378 | 8.285068 | 81.79274 | 54.37775 | 20.75503302 | 113.861616 | 0.01489176 | 0.1760479 | 0.854841 | 0.99595 | 100.0416 | 276.117 | 334.185 | 341.161 | 1016.563 | 0 | 0 | 0
|  | 165 | 91.546 | 218.5428 | [5 empty] | 0 | 0 | -0.02594667 | -2.935143 | 0 | 0 | 13.5039 | 25.98735 | 1.333175 | 24.60522 | 25.1308 | 0.03350376 | 3.790019 | 5.152325 | 582.8422 | 0.00360315 | 0.04956531 | 0.05839847 | 8.342479 | 81.84182 | 54.364908 | 20.75114055 | 117.422332 | 0.01511514 | 0.17655841 | 0.849425 | 0.995956 | 100.0426 | 276.123 | 334.399 | 341.542 | 1016.479 | 0 | 0 | 0
|  | 166 | 92.48292 | 223.9187 | [5 empty] | 0 | 4469.092 | 0.007268 | 0.8221719 | 0.5091192 | 6.917311 | 13.59591 | 26.13876 | 1.284272 | 24.75864 | 25.29165 | 0.03248136 | 3.674362 | 5.185318 | 586.5744 | 0.003700279 | 0.05027502 | 0.05905051 | 8.401203 | 81.9031 | 54.396264 | 20.75006086 | 118.842892 | 0.01541633 | 0.17761819 | 0.854387 | 0.995943 | 100.0442 | 276.137 | 334.535 | 341.737 | 1016.549 | 0 | 0 | 0
|  | 167 | 96.34782 | 231.084 | [5 empty] | 7.227798 | 278.9043 | 0.11783875 | 13.33018 | 0.03237412 | 0.4340931 | 13.69033 | 26.40019 | 1.286323 | 25.01128 | 25.55015 | 0.03286574 | 3.717844 | 5.217992 | 590.2705 | 0.003814926 | 0.05115299 | 0.06131835 | 8.461388 | 81.97802 | 54.330695 | 20.74431048 | 121.256341 | 0.01572042 | 0.17855332 | 0.854183 | 0.995949 | 100.0459 | 276.128 | 334.602 | 341.811 | 1016.504 | 0 | 0 | 0
|  | 168 | 100.2019 | 225.0517 | [5 empty] | 8.620269 | 319.5666 | 0.1027561 | 11.62399 | 0.03753688 | 0.4973385 | 13.7886 | 26.27319 | 1.291204 | 24.89512 | 25.43162 | 0.03283742 | 3.71464 | 5.250843 | 593.9868 | 0.003857143 | 0.05110456 | 0.06341272 | 8.523753 | 82.07503 | 54.191262 | 20.73607894 | 120.11259 | 0.0159588 | 0.17904841 | 0.853664 | 0.995924 | 100.0467 | 276.122 | 334.658 | 341.87 | 1016.755 | 0 | 0 | 0
|  | 169 | 103.6902 | 222.7063 | [5 empty] | 27.02218 | 1109.854 | 0.03392108 | 3.837227 | 0.1191091 | 1.52225 | 13.89055 | 26.34559 | 1.475673 | 24.96895 | 25.51207 | 0.03764746 | 4.258763 | 5.286086 | 597.9735 | 0.00404031 | 0.05163638 | 0.06545245 | 8.588186 | 82.19261 | 54.138957 | 20.72967156 | 120.800741 | 0.01663599 | 0.18002511 | 0.835017 | 0.995859 | 100.048 | 276.122 | 334.728 | 342.009 | 1016.918 | 0 | 0 | 0
|  | 170 | 107.5249 | 230.2495 | [5 empty] | 11.60997 | 513.9034 | 0.081871 | 9.261425 | 0.05117737 | 0.637046 | 13.99616 | 26.39083 | 1.646119 | 25.01571 | 25.55939 | 0.04207378 | 4.759478 | 5.325946 | 602.4826 | 0.004189943 | 0.05215559 | 0.06766499 | 8.654745 | 82.33034 | 54.095433 | 20.72246861 | 121.23479 | 0.01719509 | 0.18109876 | 0.818204 | 0.995865 | 100.0486 | 276.122 | 334.78 | 342.056 | 1016.905 | 0 | 0 | 0
|  | 171 | 107.8209 | 227.6089 | [5 empty] | 6.427156 | 292.0277 | 0.1482984 | 16.77584 | 0.02816808 | 0.3486438 | 14.10383 | 26.08099 | 1.714496 | 24.72342 | 25.25946 | 0.04330725 | 4.89901 | 5.368637 | 607.3118 | 0.004177282 | 0.05170333 | 0.06775269 | 8.722454 | 82.47855 | 53.971116 | 20.71940729 | 118.411569 | 0.01733992 | 0.18150262 | 0.8116 | 0.995923 | 100.0488 | 276.122 | 334.799 | 342.058 | 1017.186 | 0 | 0 | 0
|  | 172 | 110.9685 | 235.5522 | [5 empty] | 11.05161 | 555.1435 | 0.08876192 | 10.04094 | 0.04810066 | 0.5818435 | 14.21323 | 25.75509 | 1.974326 | 24.419 | 24.95819 | 0.0492756 | 5.574163 | 5.414928 | 612.5484 | 0.004269507 | 0.05164554 | 0.06948528 | 8.791073 | 82.63504 | 53.830986 | 20.71034294 | 115.49216 | 0.01791976 | 0.18300584 | 0.786872 | 0.995997 | 100.0483 | 276.127 | 334.861 | 342.255 | 1017.956 | 0 | 0 | 0
|  | 173 | 112.6527 | 233.3808 | [5 empty] | 0 | 0 | -0.006277083 | -0.7100773 | 0 | 0 | 14.32504 | 25.88534 | 1.952503 | 24.55583 | 25.1105 | 0.04902833 | 5.546191 | 5.46408 | 618.1086 | 0.004432902 | 0.05237635 | 0.07057138 | 8.861101 | 82.80368 | 53.802962 | 20.7077739 | 116.726624 | 0.01848622 | 0.18419982 | 0.788991 | 0.996081 | 100.0481 | 276.117 | 335.043 | 342.611 | 1018.361 | 0 | 0 | 0
|  | 174 | 119.4893 | 230.7004 | [5 empty] | 0 | 4786.236 | 0.009559167 | 1.081354 | 0.4836512 | 5.614052 | 14.44111 | 26.32008 | 1.79037 | 24.98367 | 25.55474 | 0.04575243 | 5.175614 | 5.511471 | 623.4695 | 0.004623303 | 0.05366566 | 0.07454216 | 8.933658 | 82.99487 | 53.815344 | 20.69819455 | 120.754942 | 0.01894175 | 0.18522411 | 0.804477 | 0.996164 | 100.0469 | 276.111 | 335.25 | 342.913 | 1017.128 | 0 | 0 | 0
|  | 175 | 129.8496 | 234.1998 | [5 empty] | 15.68735 | 766.4586 | 0.07317175 | 8.277347 | 0.06516332 | 0.7440744 | 14.56578 | 26.51845 | 2.17656 | 25.18053 | 25.76686 | 0.05608312 | 6.344244 | 5.562388 | 629.2294 | 0.004768114 | 0.05444522 | 0.08033 | 9.011094 | 83.23301 | 53.770655 | 20.68035695 | 122.623705 | 0.01937054 | 0.18615498 | 0.768321 | 0.996279 | 100.0441 | 276.118 | 335.364 | 343.173 | 1017.27 | 0 | 0 | 0
|  | 176 | 131.7694 | 241.4878 | [5 empty] | 23.52514 | 1235.762 | 0.04951475 | 5.601216 | 0.09900573 | 1.115258 | 14.69659 | 26.59828 | 2.364915 | 25.26823 | 25.87342 | 0.06118844 | 6.921769 | 5.621024 | 635.8625 | 0.004902244 | 0.05522171 | 0.08153995 | 9.092029 | 83.50333 | 53.68724 | 20.67706246 | 123.421229 | 0.01983618 | 0.18767067 | 0.751305 | 0.996367 | 100.0431 | 276.132 | 335.522 | 343.558 | 1017.355 | 0 | 0 | 0
|  | 177 | 132.1469 | 248.0705 | [5 empty] | 11.84272 | 559.2102 | 0.09864108 | 11.15849 | 0.04951309 | 0.5519319 | 14.82854 | 25.86052 | 2.18983 | 24.58574 | 25.18967 | 0.0551611 | 6.239943 | 5.679199 | 642.4433 | 0.004884025 | 0.05444316 | 0.08162435 | 9.173611 | 83.77709 | 53.656191 | 20.66885106 | 116.756794 | 0.02030702 | 0.18958726 | 0.767205 | 0.996409 | 100.0433 | 276.124 | 335.773 | 344.021 | 1017.388 | 0 | 0 | 0
|  | 178 | 131.2701 | 241.1258 | [5 empty] | 8.343505 | 410.1618 | 0.1390816 | 15.73321 | 0.03483306 | 0.3848265 | 14.96025 | 25.12276 | 2.327562 | 23.90533 | 24.50889 | 0.05704595 | 6.453162 | 5.735302 | 648.7899 | 0.004844637 | 0.05352228 | 0.08099921 | 9.254923 | 84.04637 | 53.493809 | 20.66271364 | 110.286802 | 0.02071839 | 0.19124363 | 0.754742 | 0.996472 | 100.0423 | 276.12 | 336.068 | 344.553 | 1017.377 | 0 | 0 | 0
|  | 179 | 138.2927 | 234.2539 | [5 empty] | 27.52191 | 1369.967 | 0.04441942 | 5.024821 | 0.1123496 | 1.229242 | 15.09503 | 25.34565 | 2.458011 | 24.13544 | 24.75705 | 0.06085312 | 6.883837 | 5.794252 | 655.4584 | 0.004990502 | 0.05460222 | 0.08502716 | 9.337936 | 84.3298 | 53.4069 | 20.65089558 | 112.336316 | 0.02113812 | 0.19281472 | 0.743116 | 0.99652 | 100.0412 | 276.128 | 336.319 | 344.981 | 1017.362 | 0 | 0 | 0
|  | 180 | 148.882 | 246.4957 | [5 empty] | 9.384547 | 420.5141 | 0.140243 | 15.86459 | 0.03698424 | 0.4008346 | 15.23862 | 25.84969 | 2.333909 | 24.62806 | 25.26841 | 0.05897416 | 6.671285 | 5.854166 | 662.2359 | 0.00518678 | 0.05621424 | 0.09109003 | 9.425994 | 84.65901 | 53.361891 | 20.63558693 | 116.90876 | 0.02152628 | 0.19415432 | 0.754237 | 0.99656 | 100.0402 | 276.121 | 336.492 | 345.241 | 1017.372 | 0 | 0 | 0
|  | 181 | 152.7488 | 250.1241 | [5 empty] | 6.531811 | 298.3755 | 0.2067266 | 23.38536 | 0.02593171 | 0.277955 | 15.38944 | 26.05587 | 2.419071 | 24.83845 | 25.49829 | 0.06168216 | 6.97762 | 5.914494 | 669.0604 | 0.005360773 | 0.05746069 | 0.09344328 | 9.518261 | 85.02452 | 53.13388 | 20.6299361 | 118.847896 | 0.02205259 | 0.19617006 | 0.74666 | 0.996629 | 100.0397 | 276.131 | 336.681 | 345.625 | 1017.34 | 0 | 0 | 0
|  | 182 | 164.8277 | 250.4977 | [5 empty] | 15.68679 | 737.9787 | 0.09288558 | 10.50742 | 0.05991327 | 0.6361448 | 15.54823 | 26.36711 | 2.65331 | 25.15246 | 25.83474 | 0.06854758 | 7.754251 | 5.979609 | 676.4263 | 0.005565079 | 0.05908869 | 0.1003259 | 9.615146 | 85.42981 | 52.992565 | 20.61014088 | 121.787986 | 0.02260269 | 0.19852029 | 0.72611 | 0.996682 | 100.0398 | 276.132 | 336.913 | 346.052 | 1017.426 | 0 | 0 | 0
|  | 183 | 165.3465 | 249.465 | [5 empty] | 23.19208 | 1098.835 | 0.06302425 | 7.12944 | 0.08846742 | 0.9340023 | 15.71331 | 25.90393 | 2.7255 | 24.72735 | 25.40937 | 0.06925326 | 7.834079 | 6.048509 | 684.2205 | 0.005575593 | 0.0588648 | 0.1005837 | 9.7156 | 85.8651 | 52.933011 | 20.60308218 | 117.626371 | 0.02303489 | 0.20058852 | 0.719923 | 0.996742 | 100.039 | 276.134 | 337.141 | 346.44 | 1017.429 | 0 | 0 | 0
|  | 184 | 165.4538 | 243.4608 | [5 empty] | 0 | 4790.959 | 0.01379383 | 1.560388 | 0.3979868 | 4.194148 | 15.87871 | 25.05695 | 2.685939 | 23.9348 | 24.60431 | 0.06608569 | 7.475757 | 6.116178 | 691.8754 | 0.005489763 | 0.05785339 | 0.100467 | 9.816126 | 86.29735 | 52.869566 | 20.59162366 | 110.133491 | 0.02343302 | 0.20298724 | 0.723365 | 0.996789 | 100.039 | 276.127 | 337.366 | 346.803 | 1017.211 | 0 | 0 | 0
|  | 185 | 171.6487 | 239.2744 | [5 empty] | 0 | 0 | -0.06237492 | -7.055986 | 0 | 0 | 16.04726 | 25.67528 | 2.319765 | 24.55364 | 25.26382 | 0.05860611 | 6.629651 | 6.178524 | 698.9281 | 0.005712833 | 0.06025279 | 0.1042747 | 9.918497 | 86.74197 | 52.906179 | 20.58694008 | 115.76907 | 0.02378581 | 0.20547805 | 0.755767 | 0.996897 | 100.0381 | 276.121 | 337.754 | 347.523 | 1017.84 | 0 | 0 | 0
|  | 186 | 178.5836 | 246.4998 | [5 empty] | 24.64119 | 957.3743 | 0.06406667 | 7.24736 | 0.08982122 | 0.9488765 | 16.22238 | 25.52577 | 2.437725 | 24.4361 | 25.16108 | 0.06133578 | 6.938437 | 6.238495 | 705.7121 | 0.005754546 | 0.06079135 | 0.108146 | 10.02471 | 87.2171 | 52.943435 | 20.57105975 | 114.543968 | 0.02408955 | 0.20777115 | 0.745219 | 0.996923 | 100.0397 | 276.127 | 338.106 | 348.137 | 1018.927 | 0 | 0 | 0
|  | 187 | 185.0826 | 246.8294 | [5 empty] | 8.360826 | 358.2937 | 0.19569 | 22.13688 | 0.02932639 | 0.3108448 | 16.40421 | 25.1859 | 2.819466 | 24.13806 | 24.868 | 0.07011449 | 7.931503 | 6.30422 | 713.1471 | 0.005738881 | 0.06082922 | 0.111688 | 10.13462 | 87.72307 | 52.775464 | 20.55315556 | 111.640416 | 0.0243398 | 0.20998505 | 0.712085 | 0.997011 | 100.0416 | 276.136 | 338.489 | 348.725 | 1016.846 | 0 | 0 | 0
|  | 188 | 191.6542 | 248.3554 | [5 empty] | 10.1536 | 422.8114 | 0.1668593 | 18.87549 | 0.03542483 | 0.3778759 | 16.59258 | 25.62307 | 2.783389 | 24.58548 | 25.34681 | 0.07055004 | 7.980773 | 6.374553 | 721.1032 | 0.005910963 | 0.06305212 | 0.1156587 | 10.2483 | 88.25841 | 52.592646 | 20.5459773 | 115.68348 | 0.02463225 | 0.21298252 | 0.715174 | 0.997033 | 100.0413 | 276.125 | 338.881 | 349.375 | 1016.934 | 0 | 0 | 0
|  | 189 | 201.8824 | 254.0328 | [5 empty] | 12.81457 | 482.6634 | 0.1392665 | 15.75413 | 0.04337427 | 0.467509 | 16.78935 | 26.00795 | 2.608136 | 24.98173 | 25.77275 | 0.06721885 | 7.603942 | 6.443437 | 728.8956 | 0.006040583 | 0.06510834 | 0.121581 | 10.36692 | 88.83254 | 52.448147 | 20.53141273 | 119.313648 | 0.02479459 | 0.21578904 | 0.730283 | 0.997019 | 100.0416 | 276.106 | 339.247 | 349.989 | 1016.996 | 0 | 0 | 0
|  | 190 | 198.2569 | 258.6746 | [5 empty] | 31.99006 | 1300.315 | 0.0547855 | 6.197455 | 0.1073562 | 1.173164 | 16.98942 | 25.24028 | 2.842214 | 24.27143 | 25.06441 | 0.07123841 | 8.058644 | 6.512666 | 736.7269 | 0.005881562 | 0.06427239 | 0.1194337 | 10.48742 | 89.418 | 52.327211 | 20.52624364 | 112.4996 | 0.02487357 | 0.21862023 | 0.710186 | 0.997056 | 100.0425 | 276.117 | 339.626 | 350.722 | 1017.064 | 0 | 0 | 0
|  | 191 | 203.3191 | 252.7675 | [5 empty] | 71.71602 | 2925.309 | 0.02506192 | 2.835058 | 0.2359792 | 2.610553 | 17.19021 | 25.3477 | 2.908054 | 24.40659 | 25.21063 | 0.07331386 | 8.293423 | 6.584942 | 744.9029 | 0.00591409 | 0.06542546 | 0.1223754 | 10.60833 | 90.00109 | 52.323182 | 20.51755451 | 113.607569 | 0.02490415 | 0.22090376 | 0.704663 | 0.997108 | 100.0437 | 276.109 | 340.07 | 351.273 | 1017.151 | 0 | 0 | 0
|  | 192 | 204.5482 | 251.6261 | [5 empty] | 18.18575 | 777.2147 | 0.09942983 | 11.24772 | 0.0596292 | 0.6702633 | 17.39414 | 25.44566 | 3.04908 | 24.52174 | 25.3448 | 0.07727833 | 8.741892 | 6.660238 | 753.4206 | 0.005928922 | 0.06664417 | 0.1232313 | 10.73113 | 90.59449 | 52.250352 | 20.51619221 | 114.58468 | 0.02487154 | 0.22340177 | 0.692917 | 0.997133 | 100.0444 | 276.114 | 340.359 | 351.783 | 1017.205 | 0 | 0 | 0
|  | 193 | 207.129 | 253.3574 | [5 empty] | 13.46249 | 573.0948 | 0.136009 | 15.38563 | 0.04346675 | 0.4981867 | 17.59998 | 25.46607 | 3.069593 | 24.5585 | 25.39296 | 0.07794606 | 8.817427 | 6.73785 | 762.2002 | 0.00591187 | 0.06775787 | 0.1247974 | 10.85515 | 91.19161 | 52.134018 | 20.51097698 | 114.8485 | 0.02478299 | 0.22614169 | 0.69123 | 0.997144 | 100.0446 | 276.115 | 340.596 | 352.169 | 1017.186 | 0 | 0 | 0
|  | 194 | 211.5124 | 251.3878 | [5 empty] | 31.23149 | 1337.978 | 0.05986808 | 6.772408 | 0.09910091 | 1.160075 | 17.8093 | 25.75811 | 3.115801 | 24.85478 | 25.70837 | 0.08010216 | 9.06133 | 6.816874 | 771.1396 | 0.005932982 | 0.06945146 | 0.1274421 | 10.98127 | 91.80052 | 52.007057 | 20.50671268 | 117.566979 | 0.02459559 | 0.22848351 | 0.687447 | 0.997172 | 100.0439 | 276.1 | 340.797 | 352.501 | 1017.158 | 0 | 0 | 0
|  | 195 | 213.4611 | 253.226 | [5 empty] | 0 | 0 | 0.01043108 | 1.179987 | 0.5649774 | 6.740821 | 18.02179 | 25.82585 | 2.711836 | 24.93558 | 25.80311 | 0.06997382 | 7.91559 | 6.891912 | 779.6281 | 0.005893327 | 0.07031407 | 0.1286165 | 11.1093 | 92.41942 | 52.00893 | 20.50377149 | 118.25939 | 0.02437434 | 0.23021616 | 0.721439 | 0.997213 | 100.0442 | 276.112 | 341.008 | 352.872 | 1017.168 | 0 | 0 | 0
|  | 196 | 213.6489 | 254.9908 | [5 empty] | 59.51382 | 2393.929 | 0.03173475 | 3.589904 | 0.1771082 | 2.279708 | 18.23534 | 25.77095 | 2.94692 | 24.90169 | 25.77971 | 0.07597075 | 8.593976 | 6.964885 | 787.8829 | 0.005620485 | 0.07234595 | 0.1289171 | 11.23806 | 93.03746 | 51.968065 | 20.50175532 | 117.847608 | 0.02332986 | 0.23578663 | 0.701492 | 0.997237 | 100.0442 | 276.127 | 341.27 | 353.303 | 1017.139 | 0 | 0 | 0
|  | 197 | 213.3216 | 251.649 | [5 empty] | 62.49767 | 2804.062 | 0.03017333 | 3.413273 | 0.1847346 | 2.408445 | 18.44883 | 25.79602 | 3.273976 | 24.94775 | 25.84255 | 0.0846079 | 9.571029 | 7.045174 | 796.9654 | 0.005574058 | 0.07267082 | 0.1287685 | 11.36691 | 93.64887 | 51.947255 | 20.50271685 | 118.180468 | 0.02312184 | 0.23643586 | 0.674682 | 0.99731 | 100.0432 | 276.112 | 341.569 | 353.82 | 1017.251 | 0 | 0 | 0
|  | 198 | 212.8539 | 241.6768 | [5 empty] | 24.66025 | 1083.567 | 0.07630208 | 8.631457 | 0.07122691 | 0.9666393 | 18.66192 | 25.89586 | 3.183783 | 25.05978 | 25.9686 | 0.0826784 | 9.35276 | 7.128817 | 806.4273 | 0.005434761 | 0.07375659 | 0.1286191 | 11.4956 | 94.2521 | 51.894474 | 20.50498093 | 119.170602 | 0.02247948 | 0.23848042 | 0.682031 | 0.997377 | 100.0434 | 276.091 | 341.78 | 354.175 | 1018.088 | 0 | 0 | 0
|  | 199 | 210.5221 | 238.0012 | [5 empty] | 10.65585 | 442.23 | 0.17464725 | 19.75648 | 0.02983285 | 0.4239873 | 18.8736 | 25.64938 | 3.000696 | 24.83331 | 25.73878 | 0.07723426 | 8.736907 | 7.208773 | 815.4721 | 0.005210226 | 0.07404822 | 0.1273091 | 11.62356 | 94.84223 | 51.782282 | 20.50528339 | 116.969567 | 0.02178283 | 0.24102994 | 0.697141 | 0.997434 | 100.044 | 276.096 | 341.946 | 354.414 | 1018.819 | 0 | 0 | 0
|  | 200 | 207.7866 | 232.3217 | [5 empty] | 9.002076 | 357.4676 | 0.2040456 | 23.08208 | 0.02461012 | 0.363656 | 19.08276 | 25.39153 | 2.862694 | 24.58848 | 25.47938 | 0.07293968 | 8.251095 | 7.28386 | 823.9661 | 0.005021585 | 0.07420239 | 0.1257729 | 11.7501 | 95.41379 | 51.563906 | 20.50619764 | 114.652104 | 0.02122792 | 0.24335888 | 0.708739 | 0.99746 | 100.0447 | 276.091 | 342.013 | 354.405 | 1017.432 | 0 | 0 | 0
|  | 201 | 203.0271 | 224.8369 | [5 empty] | 12.52212 | 563.3525 | 0.1433272 | 16.21348 | 0.03340682 | 0.5160855 | 19.28816 | 24.9762 | 3.221606 | 24.18686 | 25.06319 | 0.08074371 | 9.133904 | 7.360702 | 832.6586 | 0.004788105 | 0.07396907 | 0.1230613 | 11.87452 | 95.96102 | 51.398478 | 20.50856882 | 110.934677 | 0.02060135 | 0.24594215 | 0.679026 | 0.997476 | 100.0449 | 276.088 | 342.021 | 354.413 | 1017.528 | 0 | 0 | 0
|  | 202 | 200.7856 | 222.9354 | [5 empty] | 16.07011 | 667.7121 | 0.1104501 | 12.49435 | 0.04232877 | 0.6779195 | 19.49007 | 25.02035 | 2.936555 | 24.2379 | 25.11408 | 0.07374886 | 8.342631 | 7.437948 | 841.3969 | 0.004675216 | 0.07487627 | 0.1219304 | 11.99702 | 96.4855 | 51.272589 | 20.51344706 | 111.36529 | 0.02009983 | 0.24798442 | 0.70255 | 0.997506 | 100.0443 | 276.098 | 342.138 | 354.506 | 1017.667 | 0 | 0 | 0
|  | 203 | 199.1228 | 218.3267 | [5 empty] | 18.42229 | 847.662 | 0.09554975 | 10.8088 | 0.04838133 | 0.7919621 | 19.69003 | 25.16101 | 3.206141 | 24.38214 | 25.26211 | 0.08099389 | 9.162205 | 7.51532 | 850.1493 | 0.004622824 | 0.07567178 | 0.1211201 | 12.11854 | 96.9952 | 51.171672 | 20.51882798 | 112.657865 | 0.0197765 | 0.24896411 | 0.68031 | 0.997519 | 100.0455 | 276.067 | 342.25 | 354.602 | 1017.795 | 0 | 0 | 0
|  | 204 | 200.2973 | 212.0315 | [5 empty] | 16.66021 | 788.752 | 0.1062788 | 12.02249 | 0.04173309 | 0.7329525 | 19.88974 | 25.44677 | 3.27985 | 24.66957 | 25.55838 | 0.08382764 | 9.482765 | 7.59773 | 859.4718 | 0.004435344 | 0.07789733 | 0.122014 | 12.24011 | 97.4987 | 51.074859 | 20.52054117 | 115.28048 | 0.01880133 | 0.25249723 | 0.67437 | 0.997548 | 100.0456 | 276.072 | 342.396 | 354.732 | 1017.846 | 0 | 0 | 0
|  | 205 | 197.6098 | 204.7333 | [5 empty] | 17.81411 | 724.1188 | 0.09806108 | 11.09288 | 0.04419745 | 0.7881485 | 20.08869 | 25.15279 | 2.810956 | 24.38884 | 25.26112 | 0.07100788 | 8.032565 | 7.675148 | 868.2294 | 0.00433405 | 0.0772867 | 0.1204247 | 12.36133 | 97.9936 | 50.963235 | 20.52118791 | 112.651995 | 0.01859556 | 0.25325414 | 0.713222 | 0.997589 | 100.0448 | 276.059 | 342.456 | 354.704 | 1017.903 | 0 | 0 | 0
|  | 206 | 193.5331 | 200.415 | [5 empty] | 18.8898 | 854.7542 | 0.09056908 | 10.24537 | 0.04620176 | 0.847878 | 20.28426 | 24.79257 | 3.110283 | 24.03647 | 24.88979 | 0.07741431 | 8.757274 | 7.749359 | 876.6244 | 0.004184451 | 0.07679153 | 0.1180782 | 12.48058 | 98.46728 | 50.880439 | 20.52345798 | 109.434367 | 0.0182305 | 0.25487783 | 0.688209 | 0.99762 | 100.0447 | 276.065 | 342.412 | 354.568 | 1017.988 | 0 | 0 | 0
|  | 207 | 194.774 | 199.143 | [5 empty] | 38.58747 | 1627.413 | 0.04462075 | 5.047596 | 0.09378094 | 1.76363 | 20.47841 | 25.20818 | 2.869423 | 24.43856 | 25.30697 | 0.0726164 | 8.214525 | 7.824375 | 885.1103 | 0.004184576 | 0.0786945 | 0.1190313 | 12.59913 | 98.92954 | 50.793045 | 20.52714324 | 113.130229 | 0.01794327 | 0.25648511 | 0.708297 | 0.997639 | 100.0448 | 276.073 | 342.4 | 354.567 | 1018.102 | 0 | 0 | 0
|  | 208 | 191.931 | 194.8625 | [5 empty] | 0 | 0 | -0.04674942 | -5.288396 | 0 | 0 | 20.67177 | 25.12197 | 3.027472 | 24.35718 | 25.21913 | 0.07635022 | 8.636902 | 7.898858 | 893.536 | 0.003899015 | 0.07892139 | 0.117407 | 12.71735 | 99.38349 | 50.800168 | 20.53152887 | 112.367868 | 0.0168268 | 0.25778454 | 0.695071 | 0.997656 | 100.045 | 276.057 | 342.431 | 354.549 | 1018.153 | 0 | 0 | 0
|  | 209 | 191.9986 | 189.7942 | [5 empty] | 0 | 0 | -0.03430025 | -3.880119 | 0 | 0 | 20.86373 | 25.48107 | 2.859876 | 24.70795 | 25.58453 | 0.07316859 | 8.27699 | 7.973617 | 901.9929 | 0.00379477 | 0.08108266 | 0.1177204 | 12.83492 | 99.82646 | 50.856516 | 20.53637681 | 115.61544 | 0.0161776 | 0.26045286 | 0.709153 | 0.997707 | 100.0448 | 276.054 | 342.467 | 354.617 | 1018.148 | 0 | 0 | 0
|  | 210 | 186.3641 | 187.2103 | [5 empty] | 11.07925 | 444.8237 | 0.14869775 | 16.82101 | 0.02429329 | 0.5394508 | 21.05291 | 25.15169 | 2.618729 | 24.39241 | 25.25816 | 0.06614429 | 7.482385 | 8.043274 | 909.8726 | 0.003612357 | 0.08021512 | 0.1144576 | 12.95101 | 100.252 | 50.827214 | 20.54264256 | 112.66355 | 0.01562933 | 0.2609253 | 0.72987 | 0.997716 | 100.0452 | 276.043 | 342.521 | 354.678 | 1018.133 | 0 | 0 | 0
|  | 211 | 188.4909 | 185.5767 | [5 empty] | 9.35028 | 339.998 | 0.17820425 | 20.15885 | 0.02020142 | 0.4636121 | 21.24034 | 25.7815 | 2.340536 | 25.00598 | 25.88684 | 0.06058908 | 6.853968 | 8.10664 | 917.0408 | 0.003599978 | 0.08261764 | 0.1159603 | 13.06622 | 100.6651 | 50.59781 | 20.54742915 | 118.38961 | 0.01521689 | 0.26193079 | 0.754573 | 0.997793 | 100.0463 | 276.068 | 342.559 | 354.626 | 1018.227 | 0 | 0 | 0
|  | 212 | 182.2014 | 180.0771 | [5 empty] | 39.03749 | 1469.129 | 0.04125933 | 4.667345 | 0.08253061 | 1.99446 | 21.42569 | 25.52964 | 2.364735 | 24.76567 | 25.63301 | 0.06061527 | 6.856931 | 8.167243 | 923.8962 | 0.003405158 | 0.0822901 | 0.1124169 | 13.1804 | 101.0646 | 50.514893 | 20.55597565 | 116.106427 | 0.01457025 | 0.263167 | 0.752407 | 0.997807 | 100.0466 | 276.052 | 342.614 | 354.613 | 1018.827 | 0 | 0 | 0
|  | 213 | 172.5333 | 181.853 | [5 empty] | 0 | 0 | -0.00714775 | -0.808569 | 0 | 0 | 21.60305 | 24.93126 | 2.275634 | 24.18583 | 25.02627 | 0.05695064 | 6.442381 | 8.226026 | 930.5459 | 0.003184707 | 0.08083636 | 0.1068628 | 13.29004 | 101.4228 | 50.496399 | 20.56657398 | 110.73033 | 0.01398695 | 0.26442096 | 0.760476 | 0.997838 | 100.0469 | 276.039 | 342.623 | 354.529 | 1018.136 | 0 | 0 | 0
|  | 214 | 168.7549 | 172.7371 | [5 empty] | 0 | 0 | -0.00130175 | -0.1472568 | 0 | 0 | 21.7737 | 25.11528 | 1.974382 | 24.36016 | 25.19422 | 0.04974301 | 5.627037 | 8.279372 | 936.5806 | 0.003053078 | 0.08170992 | 0.1048859 | 13.39592 | 101.7463 | 50.511038 | 20.57654102 | 112.351697 | 0.01334823 | 0.26514646 | 0.788318 | 0.997834 | 100.047 | 276.042 | 342.564 | 354.293 | 1018.138 | 0 | 0 | 0
|  | 215 | 169.8849 | 170.1675 | [5 empty] | 21.94663 | 821.9854 | 0.06842883 | 7.740818 | 0.04306026 | 1.216002 | 21.94302 | 25.54773 | 2.196526 | 24.77179 | 25.60748 | 0.0562475 | 6.36284 | 8.332368 | 942.5755 | 0.002946564 | 0.0832096 | 0.1056784 | 13.5012 | 102.0605 | 50.481197 | 20.58013159 | 116.217382 | 0.01270435 | 0.26538542 | 0.767706 | 0.997857 | 100.0466 | 276.036 | 342.456 | 354.009 | 1018.158 | 0 | 0 | 0
|  | 216 | 166.6369 | 167.7128 | [5 empty] | 11.56078 | 423.7729 | 0.1274196 | 14.41398 | 0.02242462 | 0.657144 | 22.11128 | 25.69233 | 2.098806 | 24.90043 | 25.72747 | 0.05399697 | 6.108254 | 8.38749 | 948.8111 | 0.002857335 | 0.08373301 | 0.1039556 | 13.60602 | 102.367 | 50.377656 | 20.58830841 | 117.482181 | 0.01227811 | 0.26551971 | 0.776713 | 0.997856 | 100.0461 | 276.028 | 342.297 | 353.666 | 1018.193 | 0 | 0 | 0
|  | 217 | 165.3657 | 166.2615 | [5 empty] | 16.1149 | 592.9709 | 0.09071308 | 10.26166 | 0.03052898 | 0.925119 | 22.27728 | 25.65436 | 2.094764 | 24.8584 | 25.67841 | 0.05379022 | 6.084866 | 8.441384 | 954.9076 | 0.002769378 | 0.0839204 | 0.1032591 | 13.70962 | 102.6603 | 50.250489 | 20.5902239 | 117.110534 | 0.01194061 | 0.26631787 | 0.777073 | 0.997837 | 100.0453 | 276.041 | 342.225 | 353.514 | 1018.158 | 0 | 0 | 0
|  | 218 | 162.0612 | 163.1373 | [5 empty] | 18.47247 | 655.5489 | 0.07755442 | 8.773124 | 0.03464345 | 1.09389 | 22.44099 | 25.81589 | 1.967674 | 25.01565 | 25.83797 | 0.05084071 | 5.751212 | 8.493699 | 960.8257 | 0.002686753 | 0.08483603 | 0.1015678 | 13.81204 | 102.9403 | 50.194409 | 20.59843316 | 118.593382 | 0.01153982 | 0.26730502 | 0.78897 | 0.99786 | 100.0442 | 276.029 | 342.235 | 353.485 | 1018.12 | 0 | 0 | 0
|  | 219 | 162.1897 | 161.8889 | [5 empty] | 51.88254 | 1795.642 | 0.02763467 | 3.126094 | 0.09441917 | 3.09343 | 22.60312 | 25.91831 | 1.914758 | 25.10756 | 25.91553 | 0.04962196 | 5.613344 | 8.54393 | 966.508 | 0.002609242 | 0.08548589 | 0.1017038 | 13.91367 | 103.2106 | 50.103778 | 20.59936529 | 119.50132 | 0.01118806 | 0.26810052 | 0.793983 | 0.997877 | 100.043 | 276.047 | 342.135 | 353.145 | 1018.069 | 0 | 0 | 0
|  | 220 | 159.9022 | 159.6032 | [5 empty] | 0 | 0 | -0.01267508 | -1.433833 | 0 | 0 | 22.76416 | 25.74804 | 1.777855 | 24.93175 | 25.71246 | 0.04571303 | 5.171158 | 8.591598 | 971.9002 | 0.002530641 | 0.08497889 | 0.1003563 | 14.0147 | 103.4735 | 50.134621 | 20.6017537 | 117.884936 | 0.01094124 | 0.26824011 | 0.80707 | 0.997883 | 100.0428 | 276.04 | 341.986 | 352.695 | 1018.098 | 0 | 0 | 0
|  | 221 | 157.3511 | 154.1678 | [5 empty] | 29.31365 | 995.043 | 0.04745175 | 5.367845 | 0.05134577 | 1.776312 | 22.92279 | 25.49759 | 1.855481 | 24.68087 | 25.44706 | 0.04721653 | 5.341236 | 8.638063 | 977.1564 | 0.002436447 | 0.08428912 | 0.09883272 | 14.1143 | 103.723 | 50.103801 | 20.60369688 | 115.563593 | 0.01065907 | 0.26859319 | 0.799646 | 0.997908 | 100.0426 | 276.027 | 341.87 | 352.483 | 1018.053 | 0 | 0 | 0
|  | 222 | 156.2933 | 150.5256 | [5 empty] | 14.23153 | 504.5936 | 0.0970825 | 10.98218 | 0.02412447 | 0.8673405 | 23.07961 | 25.46 | 1.928639 | 24.63836 | 25.39989 | 0.04898721 | 5.54154 | 8.686164 | 982.5978 | 0.002342064 | 0.08420358 | 0.09820885 | 14.21282 | 103.9622 | 50.042492 | 20.60539686 | 115.194476 | 0.01029033 | 0.26869328 | 0.792705 | 0.997923 | 100.0422 | 276.027 | 341.785 | 352.349 | 1017.976 | 0 | 0 | 0
|  | 223 | 157.7436 | 146.4182 | [5 empty] | 35.4667 | 1246.392 | 0.03931725 | 4.447653 | 0.0588325 | 2.172191 | 23.23663 | 25.76416 | 1.906708 | 24.93073 | 25.70121 | 0.0490047 | 5.543518 | 8.73516 | 988.1403 | 0.002313132 | 0.0854046 | 0.09916278 | 14.31151 | 104.2001 | 49.936167 | 20.60616741 | 117.953965 | 0.01006192 | 0.26919155 | 0.794783 | 0.997923 | 100.0415 | 276.039 | 341.758 | 352.32 | 1017.932 | 0 | 0 | 0
|  | 224 | 149.678 | 145.9252 | [5 empty] | 0 | 0 | 0.002144083 | 0.2425434 | 0.9947253 | 37.99381 | 23.39034 | 24.48467 | 1.694842 | 23.69276 | 24.42353 | 0.04139402 | 4.682582 | 8.78036 | 993.2534 | 0.002132774 | 0.08146191 | 0.09413154 | 14.40815 | 104.4212 | 49.958539 | 20.60656163 | 106.529888 | 0.00978537 | 0.26999428 | 0.81514 | 0.997923 | 100.042 | 275.999 | 341.76 | 352.301 | 1017.913 | 0 | 0 | 0
|  | 225 | 158.4757 | 145.8946 | [5 empty] | 16.32243 | 499.3688 | 0.08582825 | 9.709078 | 0.02558549 | 1.011731 | 23.54442 | 26.03179 | 1.651801 | 25.18631 | 25.9474 | 0.04285995 | 4.848411 | 8.822487 | 998.0189 | 0.002195958 | 0.08683514 | 0.09972704 | 14.50508 | 104.6419 | 49.903984 | 20.60778703 | 120.40101 | 0.00950104 | 0.2705653 | 0.819329 | 0.997911 | 100.042 | 276.019 | 341.712 | 352.038 | 1017.842 | 0 | 0 | 0
|  | 226 | 153.9644 | 143.7094 | [5 empty] | 22.46814 | 718.2289 | 0.06057667 | 6.852564 | 0.03455133 | 1.401041 | 23.70064 | 25.43318 | 1.716815 | 24.6039 | 25.34223 | 0.04350791 | 4.92171 | 8.865671 | 1002.904 | 0.002093005 | 0.08487039 | 0.09694732 | 14.60342 | 104.8701 | 49.810757 | 20.60951822 | 114.912167 | 0.00928777 | 0.27064829 | 0.812995 | 0.997911 | 100.0423 | 276.013 | 341.667 | 351.92 | 1017.754 | 0 | 0 | 0
|  | 227 | 153.5459 | 140.8698 | [5 empty] | 38.26789 | 1244.374 | 0.03546958 | 4.012396 | 0.05790081 | 2.398195 | 23.85439 | 25.46719 | 1.738741 | 24.64149 | 25.3847 | 0.04413742 | 4.99292 | 8.909493 | 1007.861 | 0.002053717 | 0.08506298 | 0.09673344 | 14.70026 | 105.0854 | 49.78385 | 20.61073915 | 115.241631 | 0.00911689 | 0.27085266 | 0.810852 | 0.997889 | 100.0427 | 276.015 | 341.732 | 352.039 | 1017.706 | 0 | 0 | 0
|  | 228 | 154.4244 | 140.9893 | [5 empty] | 16.25172 | 545.9697 | 0.083998 | 9.502036 | 0.02412156 | 1.020012 | 24.00838 | 25.66058 | 1.792555 | 24.8345 | 25.58379 | 0.04586036 | 5.187824 | 8.954492 | 1012.952 | 0.002026163 | 0.08567897 | 0.09729051 | 14.79727 | 105.2999 | 49.724387 | 20.6113653 | 117.026285 | 0.00894301 | 0.27077579 | 0.805655 | 0.997883 | 100.0433 | 276.022 | 341.813 | 352.126 | 1017.704 | 0 | 0 | 0
|  | 229 | 150.6769 | 142.6393 | [5 empty] | 37.80447 | 1378.703 | 0.0352335 | 3.98569 | 0.05557646 | 2.381412 | 24.16093 | 25.11356 | 1.940545 | 24.30686 | 25.03243 | 0.04857654 | 5.495084 | 9.001711 | 1018.293 | 0.001958153 | 0.08390546 | 0.09496748 | 14.8934 | 105.5062 | 49.638659 | 20.61226279 | 112.09818 | 0.00884083 | 0.27091464 | 0.791557 | 0.997895 | 100.044 | 276.022 | 341.838 | 352.042 | 1017.709 | 0 | 0 | 0
|  | 230 | 150.0827 | 143.1358 | [5 empty] | 0 | 0 | -0.03358042 | -3.79869 | 0 | 0 | 24.31131 | 25.39497 | 1.738977 | 24.57456 | 25.29711 | 0.04399109 | 4.976367 | 9.047995 | 1023.529 | 0.001954053 | 0.0850607 | 0.0948149 | 14.98829 | 105.7013 | 49.657205 | 20.61659954 | 114.602713 | 0.00873479 | 0.27147187 | 0.810843 | 0.997906 | 100.045 | 276.022 | 341.773 | 351.822 | 1017.69 | 0 | 0 | 0
|  | 231 | 151.5042 | 139.6438 | [5 empty] | 24.86027 | 824.222 | 0.053873 | 6.094231 | 0.03622457 | 1.624354 | 24.4621 | 26.0853 | 1.709286 | 25.24007 | 25.97769 | 0.04440331 | 5.022999 | 9.092192 | 1028.528 | 0.001951526 | 0.0875088 | 0.09594844 | 15.08367 | 105.8966 | 49.669196 | 20.62160965 | 120.906027 | 0.00851421 | 0.27181457 | 0.813739 | 0.997927 | 100.0446 | 276.01 | 341.739 | 351.726 | 1017.647 | 0 | 0 | 0
|  | 232 | 152.256 | 140.1432 | [5 empty] | 21.78892 | 756.8695 | 0.06177192 | 6.987773 | 0.03082509 | 1.425271 | 24.61398 | 26.31298 | 1.784433 | 25.45911 | 26.20063 | 0.04675328 | 5.288833 | 9.13777 | 1033.684 | 0.001904125 | 0.08804173 | 0.09641636 | 15.17986 | 106.0948 | 49.565718 | 20.62288085 | 123.019709 | 0.008261 | 0.27123714 | 0.806468 | 0.997922 | 100.0446 | 276.012 | 341.722 | 351.675 | 1017.587 | 0 | 0 | 0
|  | 233 | 148.2568 | 139.3368 | [5 empty] | 30.76624 | 951.5376 | 0.04259833 | 4.818816 | 0.04288787 | 2.039059 | 24.76424 | 25.92842 | 1.571214 | 25.08366 | 25.79783 | 0.04053392 | 4.585285 | 9.181414 | 1038.621 | 0.001826952 | 0.08686053 | 0.09404133 | 15.27508 | 106.2843 | 49.553239 | 20.62625285 | 119.434145 | 0.00806421 | 0.27150491 | 0.827277 | 0.997945 | 100.0454 | 276.003 | 341.676 | 351.404 | 1017.508 | 0 | 0 | 0
|  | 234 | 145.5799 | 134.9407 | [5 empty] | 18.36081 | 605.4166 | 0.07009092 | 7.928837 | 0.02525159 | 1.225773 | 24.91116 | 25.63987 | 1.66478 | 24.79427 | 25.48938 | 0.0424342 | 4.800249 | 9.222898 | 1043.314 | 0.001769907 | 0.08591559 | 0.09242648 | 15.36832 | 106.4579 | 49.470812 | 20.62825895 | 116.742391 | 0.00791615 | 0.27156066 | 0.818059 | 0.997909 | 100.0452 | 276.02 | 341.535 | 351.11 | 1017.352 | 0 | 0 | 0
|  | 235 | 144.6647 | 134.9741 | [5 empty] | 21.54773 | 659.8437 | 0.059349 | 6.713688 | 0.02919368 | 1.467779 | 25.05628 | 26.00322 | 1.515452 | 25.14196 | 25.84118 | 0.03916106 | 4.429985 | 9.263695 | 1047.929 | 0.001732616 | 0.08711124 | 0.09209316 | 15.46058 | 106.6225 | 49.421128 | 20.63397848 | 120.05708 | 0.00766812 | 0.27150525 | 0.832727 | 0.997855 | 100.0459 | 276.02 | 341.485 | 350.982 | 1017.23 | 0 | 0 | 0
|  | 236 | 141.3273 | 138.9571 | [5 empty] | 20.7848 | 617.5256 | 0.060108 | 6.799548 | 0.02760463 | 1.423747 | 25.19928 | 25.54462 | 1.462369 | 24.69797 | 25.38225 | 0.03711823 | 4.198894 | 9.301835 | 1052.244 | 0.001659259 | 0.08557856 | 0.09002641 | 15.55164 | 106.7766 | 49.349921 | 20.63554667 | 115.856997 | 0.00749487 | 0.2715146 | 0.837991 | 0.99782 | 100.0465 | 276.007 | 341.477 | 350.938 | 1017.112 | 0 | 0 | 0
|  | 237 | 143.3615 | 137.4317 | [5 empty] | 16.48844 | 432.6134 | 0.07686083 | 8.694664 | 0.02127072 | 1.143229 | 25.34162 | 26.20528 | 1.277439 | 25.33502 | 26.02944 | 0.03325103 | 3.761428 | 9.33702 | 1056.224 | 0.001634885 | 0.08786955 | 0.09146105 | 15.64238 | 106.9267 | 49.298299 | 20.63863354 | 121.919085 | 0.00722936 | 0.27170969 | 0.856706 | 0.997832 | 100.0479 | 276.002 | 341.454 | 350.813 | 1017.056 | 0 | 0 | 0
|  | 238 | 144.1122 | 135.1949 | [5 empty] | 31.13459 | 826.0123 | 0.04091758 | 4.628686 | 0.0393163 | 2.161739 | 25.48536 | 26.45811 | 1.28623 | 25.5778 | 26.27712 | 0.03379843 | 3.823351 | 9.370544 | 1060.016 | 0.001608728 | 0.08845312 | 0.09194436 | 15.73408 | 107.0813 | 49.209476 | 20.63999881 | 124.274919 | 0.00706549 | 0.27105258 | 0.855792 | 0.997814 | 100.0481 | 276.004 | 341.432 | 350.767 | 1016.996 | 0 | 0 | 0
|  | 239 | 138.2906 | 136.0595 | [5 empty] | 0 | 0 | -0.01298617 | -1.469023 | 0 | 0 | 25.62656 | 25.91457 | 1.333163 | 25.05169 | 25.73708 | 0.03431172 | 3.881416 | 9.404599 | 1063.869 | 0.001547578 | 0.08643936 | 0.08846366 | 15.82429 | 107.2241 | 49.219898 | 20.64555883 | 119.218229 | 0.00695336 | 0.27055318 | 0.850993 | 0.997793 | 100.0468 | 276.004 | 341.423 | 350.764 | 1016.991 | 0 | 0 | 0
|  | 240 | 134.5311 | 136.5336 | [5 empty] | 38.63015 | 1002.17 | 0.03078567 | 3.482541 | 0.04961007 | 2.790887 | 25.76297 | 25.81429 | 1.203341 | 24.95672 | 25.63902 | 0.03085248 | 3.490099 | 9.437182 | 1067.554 | 0.001527279 | 0.08591931 | 0.08634003 | 15.91169 | 107.3457 | 49.213724 | 20.65180462 | 118.306637 | 0.00689604 | 0.27008018 | 0.864294 | 0.997805 | 100.0463 | 276.004 | 341.45 | 350.785 | 1016.99 | 0 | 0 | 0
|  | 241 | 131.9424 | 136.5072 | [5 empty] | 0 | 0 | -0.0156415 | -1.7694 | 0 | 0 | 25.89621 | 25.48621 | 1.174397 | 24.64062 | 25.31006 | 0.02972407 | 3.362451 | 9.46747 | 1070.981 | 0.001498185 | 0.08483851 | 0.08476426 | 15.99724 | 107.4531 | 49.176449 | 20.65350384 | 115.323646 | 0.00685675 | 0.27010902 | 0.867301 | 0.997823 | 100.045 | 275.997 | 341.465 | 350.742 | 1016.966 | 0 | 0 | 0
|  | 242 | 126.1609 | 135.7705 | [5 empty] | 0 | 0 | -0.003503667 | -0.3963424 | 0 | 0 | 26.02526 | 25.48504 | 1.201993 | 24.63827 | 25.30097 | 0.03041158 | 3.440224 | 9.497538 | 1074.382 | 0.001479356 | 0.08475798 | 0.08161202 | 16.08043 | 107.5424 | 49.231312 | 20.66468568 | 115.30739 | 0.00678063 | 0.26991105 | 0.864408 | 0.997776 | 100.0439 | 275.993 | 341.448 | 350.632 | 1016.903 | 0 | 0 | 0
|  | 243 | 125.2391 | 134.4733 | [5 empty] | 20.63682 | 596.7757 | 0.0536475 | 6.068722 | 0.02702777 | 1.583764 | 26.15096 | 25.60347 | 1.260207 | 24.74797 | 25.40498 | 0.03201553 | 3.621666 | 9.528751 | 1077.913 | 0.001449972 | 0.08496501 | 0.08113196 | 16.1618 | 107.6171 | 49.172904 | 20.66772342 | 116.358979 | 0.0066342 | 0.26943085 | 0.858397 | 0.997747 | 100.0439 | 275.989 | 341.382 | 350.445 | 1016.818 | 0 | 0 | 0
|  | 244 | 127.3298 | 133.8367 | [5 empty] | 52.14851 | 1279.986 | 0.02158442 | 2.441676 | 0.06732294 | 4.00362 | 26.27724 | 26.14178 | 1.065936 | 25.25994 | 25.91877 | 0.02762775 | 3.125311 | 9.558573 | 1081.287 | 0.001453126 | 0.08641581 | 0.08248262 | 16.24361 | 107.6936 | 49.14332 | 20.66895311 | 121.263181 | 0.00652609 | 0.26858602 | 0.878545 | 0.997757 | 100.0452 | 275.977 | 341.269 | 350.17 | 1016.797 | 0 | 0 | 0
|  | 245 | 125.9541 | 134.6919 | [5 empty] | 21.70511 | 516.7057 | 0.05129825 | 5.802969 | 0.0280673 | 1.68537 | 26.40389 | 26.19791 | 1.021347 | 25.30319 | 25.95209 | 0.0265061 | 2.998427 | 9.58564 | 1084.348 | 0.001439803 | 0.08645655 | 0.08173823 | 16.32572 | 107.771 | 49.116283 | 20.67213676 | 121.731608 | 0.00646119 | 0.26822229 | 0.883254 | 0.99778 | 100.046 | 275.987 | 341.121 | 349.869 | 1016.754 | 0 | 0 | 0
|  | 246 | 122.1786 | 132.212 | [5 empty] | 12.11965 | 323.0186 | 0.08911633 | 10.08103 | 0.01578973 | 0.9542408 | 26.52795 | 25.8509 | 1.12462 | 24.95838 | 25.59641 | 0.02878623 | 3.256361 | 9.613286 | 1087.476 | 0.001407122 | 0.08503844 | 0.07946793 | 16.40632 | 107.8372 | 49.037357 | 20.67629517 | 118.482336 | 0.00640675 | 0.2675274 | 0.872448 | 0.997798 | 100.0451 | 275.991 | 340.989 | 349.706 | 1016.736 | 0 | 0 | 0
|  | 247 | 120.2597 | 131.0643 | [5 empty] | 8.695692 | 236.9578 | 0.1222555 | 13.82981 | 0.01128982 | 0.6872403 | 26.64917 | 25.60115 | 1.142833 | 24.71935 | 25.34875 | 0.02896939 | 3.27708 | 9.642164 | 1090.742 | 0.001380242 | 0.08401891 | 0.07826524 | 16.48519 | 107.8914 | 48.940779 | 20.6778328 | 116.213841 | 0.00635309 | 0.2670186 | 0.870541 | 0.997784 | 100.0457 | 275.981 | 341.018 | 349.701 | 1016.613 | 0 | 0 | 0
|  | 248 | 116.7772 | 138.4051 | [5 empty] | 9.513857 | 242.5344 | 0.108506 | 12.27443 | 0.01230235 | 0.772222 | 26.76769 | 25.60716 | 1.038379 | 24.72378 | 25.34376 | 0.02631644 | 2.976973 | 9.669807 | 1093.87 | 0.001334879 | 0.08379072 | 0.07632745 | 16.56249 | 107.9342 | 48.808684 | 20.68474731 | 116.262021 | 0.0061686 | 0.26638139 | 0.881483 | 0.997806 | 100.0448 | 275.983 | 340.999 | 349.55 | 1016.614 | 0 | 0 | 0
|  | 249 | 117.3744 | 135.9661 | [5 empty] | 0 | 0 | -0.02898358 | -3.278686 | 0 | 0 | 26.88477 | 25.93107 | 1.001772 | 25.0313 | 25.65046 | 0.02569592 | 2.906778 | 9.695813 | 1096.811 | 0.00130463 | 0.08447882 | 0.07674201 | 16.63902 | 107.9709 | 48.753965 | 20.68667028 | 119.196981 | 0.00598065 | 0.26543788 | 0.88537 | 0.997836 | 100.0444 | 275.984 | 340.928 | 349.361 | 1016.644 | 0 | 0 | 0
|  | 250 | 112.3589 | 137.1943 | [5 empty] | 0 | 0 | -0.08000108 | -9.049896 | 0 | 0 | 26.99963 | 25.18711 | 0.9888017 | 24.30438 | 24.89722 | 0.02461841 | 2.784888 | 9.72097 | 1099.657 | 0.001235554 | 0.08179201 | 0.07359607 | 16.71419 | 107.9985 | 48.844917 | 20.69006347 | 112.415041 | 0.00585073 | 0.26475038 | 0.886805 | 0.997907 | 100.0443 | 275.967 | 340.805 | 349.118 | 1016.708 | 0 | 0 | 0
|  | 251 | 112.3899 | 137.1632 | [5 empty] | 0 | 0 | -0.02679175 | -3.030741 | 0 | 0 | 27.11201 | 25.20637 | 1.080483 | 24.31989 | 24.91547 | 0.02692074 | 3.045332 | 9.74674 | 1102.572 | 0.001217534 | 0.08173595 | 0.0735973 | 16.78779 | 108.016 | 48.88284 | 20.69026109 | 112.57278 | 0.00577293 | 0.26444074 | 0.877215 | 0.997978 | 100.0437 | 275.958 | 340.762 | 349.107 | 1016.777 | 0 | 0 | 0
|  | 252 | 111.8795 | 131.584 | [5 empty] | 9.874458 | 262.4094 | 0.1001589 | 11.33019 | 0.01187765 | 0.8137958 | 27.22414 | 25.29455 | 1.051324 | 24.40362 | 24.99956 | 0.02628264 | 2.97315 | 9.773341 | 1105.582 | 0.001189652 | 0.08150891 | 0.07327568 | 16.86122 | 108.0323 | 48.879671 | 20.69233331 | 113.355509 | 0.00564154 | 0.26310605 | 0.880271 | 0.997975 | 100.042 | 275.966 | 340.743 | 349.064 | 1017.138 | 0 | 0 | 0
|  | 253 | 112.4616 | 132.2867 | [5 empty] | 7.765526 | 186.0208 | 0.12802225 | 14.48215 | 0.009331476 | 0.643157 | 27.33631 | 25.61457 | 0.9411684 | 24.70852 | 25.30344 | 0.0238148 | 2.693982 | 9.79839 | 1108.415 | 0.001194637 | 0.08233841 | 0.07371728 | 16.93472 | 108.0487 | 48.710496 | 20.69404881 | 116.223866 | 0.0056009 | 0.26258776 | 0.891919 | 0.997971 | 100.0418 | 275.963 | 340.69 | 348.893 | 1017.206 | 0 | 0 | 0
|  | 254 | 112.6705 | 134.6576 | [5 empty] | 0 | 0 | -0.02728425 | -3.086454 | 0 | 0 | 27.44888 | 26.01622 | 0.8904813 | 25.09066 | 25.68651 | 0.02287336 | 2.587484 | 9.821734 | 1111.056 | 0.001198935 | 0.08348395 | 0.0740043 | 17.00858 | 108.0664 | 48.668072 | 20.69707183 | 119.872019 | 0.00554353 | 0.26221952 | 0.897341 | 0.997981 | 100.0419 | 275.965 | 340.618 | 348.707 | 1016.655 | 0 | 0 | 0
|  | 255 | 112.1187 | 134.9514 | [5 empty] | 0 | 0 | -0.01142508 | -1.29243 | 0 | 0 | 27.56127 | 26.247 | 0.9003842 | 25.3078 | 25.90173 | 0.02332151 | 2.63818 | 9.844831 | 1113.669 | 0.001185631 | 0.08389703 | 0.07376248 | 17.08246 | 108.0834 | 48.726315 | 20.70016956 | 121.98194 | 0.00544922 | 0.26139846 | 0.896306 | 0.998009 | 100.0417 | 275.953 | 340.545 | 348.537 | 1016.61 | 0 | 0 | 0
|  | 256 | 110.5696 | 134.1861 | [5 empty] | 21.43502 | 489.5146 | 0.04559992 | 5.158362 | 0.02539904 | 1.824481 | 27.67262 | 26.14563 | 0.8656021 | 25.20421 | 25.78763 | 0.02232182 | 2.525093 | 9.867653 | 1116.25 | 0.001158194 | 0.08319617 | 0.07280788 | 17.15575 | 108.0962 | 48.678812 | 20.70248803 | 121.013439 | 0.00535882 | 0.26044994 | 0.900083 | 0.998062 | 100.042 | 275.968 | 340.466 | 348.347 | 1016.573 | 0 | 0 | 0
|  | 257 | 107.2795 | 140.1873 | [5 empty] | 0 | 0 | -0.01010792 | -1.143429 | 0 | 0 | 27.78154 | 25.48797 | 0.8842035 | 24.5667 | 25.13183 | 0.02222165 | 2.513762 | 9.889925 | 1118.77 | 0.001111533 | 0.08076482 | 0.07064318 | 17.22747 | 108.0994 | 48.659315 | 20.70367171 | 114.98561 | 0.00528771 | 0.2595755 | 0.898101 | 0.998078 | 100.0441 | 275.963 | 340.417 | 348.248 | 1016.51 | 0 | 0 | 0
|  | 258 | 107.2467 | 142.79 | [5 empty] | 39.56588 | 807.35 | 0.02396158 | 2.710586 | 0.04623942 | 3.388506 | 27.8888 | 25.71054 | 0.7634192 | 24.7781 | 25.34045 | 0.01934539 | 2.188392 | 9.910708 | 1121.121 | 0.00110797 | 0.08119396 | 0.07068857 | 17.29814 | 108.0961 | 48.679271 | 20.70568367 | 116.98783 | 0.00523434 | 0.25886868 | 0.911142 | 0.998076 | 100.0453 | 275.973 | 340.374 | 348.099 | 1016.48 | 0 | 0 | 0
|  | 259 | 108.2965 | 140.7399 | [5 empty] | 13.8208 | 304.2285 | 0.06926817 | 7.835765 | 0.01603746 | 1.188205 | 27.99658 | 26.12642 | 0.8188774 | 25.17157 | 25.73444 | 0.02107335 | 2.383863 | 9.930918 | 1123.407 | 0.001110886 | 0.08230479 | 0.07142497 | 17.3692 | 108.0949 | 48.608692 | 20.70709375 | 120.767943 | 0.00517495 | 0.25835855 | 0.905179 | 0.99813 | 100.0465 | 275.965 | 340.275 | 347.884 | 1016.434 | 0 | 0 | 0
|  | 260 | 106.8044 | 140.1903 | [5 empty] | 61.52791 | 1339.501 | 0.01534508 | 1.735869 | 0.07112964 | 5.340958 | 28.10413 | 26.07925 | 0.8003933 | 25.12214 | 25.68081 | 0.02055475 | 2.325198 | 9.951732 | 1125.762 | 0.00109149 | 0.08195744 | 0.07055775 | 17.44019 | 108.0928 | 48.561367 | 20.70965608 | 120.313181 | 0.005106 | 0.257857 | 0.907213 | 0.998168 | 100.048 | 275.957 | 340.221 | 347.787 | 1016.406 | 0 | 0 | 0
|  | 261 | 107.3168 | 140.4385 | [5 empty] | 8.700729 | 167.0617 | 0.1090346 | 12.33423 | 0.01002689 | 0.7535561 | 28.21119 | 26.2845 | 0.704079 | 25.31278 | 25.87139 | 0.0182155 | 2.060577 | 9.971117 | 1127.954 | 0.001093278 | 0.08216367 | 0.0708666 | 17.5109 | 108.0888 | 48.547301 | 20.71050477 | 122.180273 | 0.00507924 | 0.25675837 | 0.917722 | 0.998188 | 100.0488 | 275.958 | 340.126 | 347.632 | 1016.376 | 0 | 0 | 0
|  | 262 | 105.9385 | 142.9629 | [5 empty] | 11.04771 | 208.5958 | 0.08476842 | 9.589187 | 0.01280967 | 0.9588318 | 28.31781 | 26.12871 | 0.6880267 | 25.15113 | 25.70007 | 0.01768233 | 2.000264 | 9.989066 | 1129.985 | 0.001085856 | 0.08127865 | 0.06998464 | 17.58133 | 108.0833 | 48.372284 | 20.71210491 | 120.680473 | 0.00507551 | 0.25575586 | 0.919508 | 0.998216 | 100.0492 | 275.942 | 339.969 | 347.389 | 1016.35 | 0 | 0 | 0
|  | 263 | 105.4386 | 145.3208 | [5 empty] | 0 | 0 | -0.05183833 | -5.864065 | 0 | 0 | 28.4235 | 26.07033 | 0.681028 | 25.08926 | 25.63402 | 0.01745748 | 1.974828 | 10.00664 | 1131.972 | 0.00108767 | 0.08076659 | 0.06963763 | 17.65114 | 108.0742 | 48.404443 | 20.71276687 | 120.114637 | 0.00509233 | 0.25492164 | 0.920271 | 0.99821 | 100.0498 | 275.953 | 339.892 | 347.272 | 1016.32 | 0 | 0 | 0
|  | 264 | 105.5192 | 148.6457 | [5 empty] | 0 | 0 | -0.021996 | -2.488235 | 0 | 0 | 28.52898 | 26.24284 | 0.7227177 | 25.25156 | 25.79873 | 0.0186452 | 2.109185 | 10.02469 | 1134.014 | 0.001099814 | 0.08109913 | 0.06973611 | 17.72082 | 108.0643 | 48.435724 | 20.71401647 | 121.691567 | 0.00511182 | 0.25441536 | 0.915709 | 0.998217 | 100.0505 | 275.943 | 339.842 | 347.206 | 1016.309 | 0 | 0 | 0
|  | 265 | 105.9075 | 146.3719 | [5 empty] | 13.8935 | 270.4155 | 0.06738567 | 7.622813 | 0.01637686 | 1.209424 | 28.6347 | 26.45059 | 0.7007408 | 25.45139 | 26.00409 | 0.01822213 | 2.061327 | 10.04312 | 1136.1 | 0.001103566 | 0.08149783 | 0.07000772 | 17.7907 | 108.0555 | 48.432761 | 20.71497621 | 123.625594 | 0.00509245 | 0.25380993 | 0.918131 | 0.998235 | 100.0491 | 275.928 | 339.841 | 347.221 | 1016.771 | 0 | 0 | 0
|  | 266 | 103.3484 | 151.4857 | [5 empty] | 54.27624 | 1058.88 | 0.01683242 | 1.90412 | 0.06289293 | 4.739057 | 28.73932 | 25.98725 | 0.6974556 | 25.00996 | 25.55505 | 0.01782351 | 2.016234 | 10.06114 | 1138.138 | 0.00105864 | 0.07976978 | 0.06834524 | 17.85987 | 108.0426 | 48.334876 | 20.71649528 | 119.353442 | 0.00499061 | 0.25304911 | 0.918504 | 0.998249 | 100.0494 | 275.937 | 339.901 | 347.309 | 1018.219 | 0 | 0 | 0
|  | 267 | 103.2153 | 151.9349 | [5 empty] | 0 | 0 | -0.06329508 | -7.160077 | 0 | 0 | 28.8426 | 26.01588 | 0.7001313 | 25.03818 | 25.58614 | 0.01791366 | 2.026432 | 10.07901 | 1140.16 | 0.001029453 | 0.07942058 | 0.06820903 | 17.92815 | 108.0247 | 48.406287 | 20.7172311 | 119.6197 | 0.00486997 | 0.2519435 | 0.918184 | 0.99822 | 100.0473 | 275.942 | 339.91 | 347.349 | 1016.313 | 0 | 0 | 0
|  | 268 | 101.5593 | 151.2019 | [5 empty] | 0 | 1887.403 | 0.01050717 | 1.188594 | 0.09467202 | 7.442941 | 28.94499 | 25.73872 | 0.7835596 | 24.76939 | 25.30919 | 0.01983126 | 2.243355 | 10.09788 | 1142.295 | 0.0009947347 | 0.07820422 | 0.06711615 | 17.99581 | 108.0037 | 48.425921 | 20.71851898 | 117.074915 | 0.00477455 | 0.25099678 | 0.909067 | 0.9982 | 100.0463 | 275.942 | 339.882 | 347.289 | 1016.271 | 0 | 0 | 0
|  | 269 | 98.83298 | 154.2458 | [5 empty] | 0 | 3033.9 | 0.00581225 | 0.6574943 | 0.165373 | 13.14478 | 29.04519 | 25.2408 | 0.710483 | 24.29001 | 24.81944 | 0.01763379 | 1.994772 | 10.11662 | 1144.414 | 0.0009611895 | 0.07640074 | 0.06535638 | 18.06205 | 107.9747 | 48.40158 | 20.72017355 | 112.588064 | 0.00471596 | 0.25023909 | 0.91704 | 0.998209 | 100.0458 | 275.935 | 339.879 | 347.287 | 1016.23 | 0 | 0 | 0
|  | 270 | 98.96806 | 158.5073 | [5 empty] | 0 | 0 | -0.03740683 | -4.231542 | 0 | 0 | 29.14409 | 25.49891 | 0.6758485 | 24.53977 | 25.07591 | 0.01694752 | 1.91714 | 10.13391 | 1146.37 | 0.0009738914 | 0.0769756 | 0.06552115 | 18.12749 | 107.9411 | 48.423306 | 20.72196102 | 114.908892 | 0.00472761 | 0.24970637 | 0.920854 | 0.998225 | 100.0455 | 275.927 | 339.898 | 347.324 | 1016.225 | 0 | 0 | 0
|  | 271 | 102.9277 | 158.8425 | [5 empty] | 0 | 1687.278 | 0.01051433 | 1.189404 | 0.09665341 | 7.62949 | 29.24504 | 26.64288 | 0.6770677 | 25.64199 | 26.20211 | 0.0177406 | 2.006855 | 10.15125 | 1148.332 | 0.001016246 | 0.080219 | 0.06816864 | 18.19433 | 107.9153 | 48.455114 | 20.72295306 | 125.456852 | 0.00472242 | 0.24918768 | 0.920708 | 0.998212 | 100.0458 | 275.942 | 339.915 | 347.34 | 1016.224 | 0 | 0 | 0
|  | 272 | 102.1707 | 159.5137 | [5 empty] | 21.81497 | 426.2957 | 0.04140225 | 4.683512 | 0.02438433 | 1.927095 | 29.34759 | 26.6137 | 0.6744458 | 25.61338 | 26.16904 | 0.0176496 | 1.996561 | 10.16895 | 1150.333 | 0.001009566 | 0.07978607 | 0.06769124 | 18.26226 | 107.8955 | 48.405311 | 20.72432281 | 125.179636 | 0.00470079 | 0.24833437 | 0.920951 | 0.998163 | 100.047 | 275.942 | 339.908 | 347.282 | 1016.238 | 0 | 0 | 0
|  | 273 | 99.32271 | 159.8059 | [5 empty] | 33.83185 | 641.5107 | 0.02595225 | 2.935775 | 0.03761201 | 2.969517 | 29.44833 | 25.84101 | 0.6554443 | 24.86907 | 25.40055 | 0.01664865 | 1.883331 | 10.1861 | 1152.273 | 0.0009761164 | 0.07706566 | 0.0657273 | 18.32897 | 107.8694 | 48.383792 | 20.72431796 | 118.013196 | 0.00468423 | 0.24730565 | 0.922997 | 0.998114 | 100.0478 | 275.933 | 339.899 | 347.163 | 1016.281 | 0 | 0 | 0
|  | 274 | 99.02721 | 162.8983 | [5 empty] | 33.08246 | 657.5506 | 0.02646117 | 2.993345 | 0.03634387 | 2.874113 | 29.54751 | 25.60934 | 0.6913272 | 24.64322 | 25.16834 | 0.01739956 | 1.968276 | 10.20312 | 1154.199 | 0.0009617013 | 0.0760524 | 0.06540885 | 18.39454 | 107.8376 | 48.349557 | 20.72336084 | 115.893036 | 0.00466136 | 0.24647726 | 0.919004 | 0.998062 | 100.0478 | 275.927 | 339.859 | 347.101 | 1016.315 | 0 | 0 | 0
|  | 275 | 99.17241 | 167.8371 | [5 empty] | 11.45008 | 219.1114 | 0.07656575 | 8.661284 | 0.01224851 | 0.9811171 | 29.64661 | 25.38316 | 0.6725451 | 24.42428 | 24.94469 | 0.01677643 | 1.897786 | 10.22021 | 1156.132 | 0.0009378162 | 0.07511997 | 0.06533724 | 18.45991 | 107.8058 | 48.320509 | 20.72155625 | 113.848951 | 0.00459866 | 0.24580123 | 0.921052 | 0.998046 | 100.0492 | 275.928 | 339.841 | 347.082 | 1016.328 | 0 | 0 | 0
|  | 276 | 99.83981 | 170.5014 | [5 empty] | 19.41494 | 333.309 | 0.045459 | 5.142421 | 0.02025836 | 1.662399 | 29.74611 | 25.57431 | 0.6030881 | 24.60582 | 25.12384 | 0.01515189 | 1.714015 | 10.23617 | 1157.938 | 0.0009209248 | 0.07557099 | 0.06575958 | 18.52546 | 107.7758 | 48.216581 | 20.72180287 | 115.558849 | 0.00450181 | 0.24550615 | 0.928712 | 0.998037 | 100.0492 | 275.935 | 339.808 | 346.962 | 1016.289 | 0 | 0 | 0
|  | 277 | 100.0894 | 173.8267 | [5 empty] | 0 | 0 | -0.02830267 | -3.201659 | 0 | 0 | 29.84608 | 25.6865 | 0.6971322 | 24.71413 | 25.23043 | 0.01758894 | 1.989699 | 10.25254 | 1159.79 | 0.0009088579 | 0.07580121 | 0.06592453 | 18.5913 | 107.7476 | 48.238773 | 20.72223818 | 116.5767 | 0.00443697 | 0.24524659 | 0.918372 | 0.998067 | 100.0485 | 275.934 | 339.813 | 346.912 | 1016.231 | 0 | 0 | 0
|  | 278 | 100.2878 | 175.2853 | [5 empty] | 28.20596 | 547.4807 | 0.03143108 | 3.555552 | 0.02864093 | 2.411215 | 29.94627 | 25.74781 | 0.6804396 | 24.77267 | 25.28941 | 0.01720791 | 1.946596 | 10.26994 | 1161.758 | 0.0009002154 | 0.07578711 | 0.06602626 | 18.65728 | 107.7204 | 48.241177 | 20.72243367 | 117.131773 | 0.00439355 | 0.24474813 | 0.920225 | 0.99809 | 100.0492 | 275.932 | 339.807 | 346.895 | 1016.897 | 0 | 0 | 0
|  | 279 | 101.0203 | 171.3488 | [5 empty] | 11.43922 | 209.3476 | 0.0780665 | 8.831052 | 0.0113321 | 0.9624084 | 30.04692 | 25.7229 | 0.6470377 | 24.74558 | 25.25824 | 0.01634303 | 1.848759 | 10.28672 | 1163.656 | 0.0008846575 | 0.07513186 | 0.06631739 | 18.72345 | 107.6951 | 48.177645 | 20.72118452 | 116.89047 | 0.00433451 | 0.24325929 | 0.92392 | 0.99811 | 100.049 | 275.928 | 339.764 | 346.803 | 1017.912 | 0 | 0 | 0
|  | 280 | 102.1243 | 170.7652 | [5 empty] | 21.98513 | 378.4442 | 0.04106317 | 4.645155 | 0.02202255 | 1.827339 | 30.14849 | 25.77561 | 0.6144679 | 24.78679 | 25.29036 | 0.01554012 | 1.757932 | 10.30266 | 1165.459 | 0.0009043156 | 0.07503631 | 0.06690778 | 18.79006 | 107.6732 | 48.10473 | 20.71958846 | 117.325067 | 0.0044061 | 0.24262229 | 0.92756 | 0.998154 | 100.0493 | 275.922 | 339.634 | 346.534 | 1016.11 | 0 | 0 | 0
|  | 281 | 103.953 | 173.3425 | [5 empty] | 15.64737 | 301.368 | 0.05872833 | 6.643477 | 0.01586954 | 1.281196 | 30.25153 | 25.88115 | 0.6971327 | 24.88447 | 25.38805 | 0.01769884 | 2.002131 | 10.31928 | 1167.339 | 0.0009319914 | 0.07524249 | 0.06793886 | 18.85749 | 107.6567 | 48.083995 | 20.71694056 | 118.269677 | 0.00450188 | 0.24236534 | 0.918498 | 0.998204 | 100.0485 | 275.918 | 339.582 | 346.454 | 1016.08 | 0 | 0 | 0
|  | 282 | 105.4712 | 174.7891 | [5 empty] | 10.00465 | 189.902 | 0.09319325 | 10.54222 | 0.01026396 | 0.8101593 | 30.35624 | 26.02625 | 0.693057 | 25.02598 | 25.53555 | 0.01769759 | 2.00199 | 10.33698 | 1169.341 | 0.0009565318 | 0.07550137 | 0.06880878 | 18.92586 | 107.6463 | 47.984735 | 20.71523985 | 119.609053 | 0.00457862 | 0.24195327 | 0.918968 | 0.998229 | 100.0456 | 275.931 | 339.609 | 346.524 | 1016.012 | 0 | 0 | 0
|  | 283 | 106.1837 | 175.8229 | [5 empty] | 36.94095 | 698.707 | 0.02540983 | 2.874416 | 0.03791161 | 2.969842 | 30.46207 | 26.08383 | 0.6936402 | 25.08452 | 25.59544 | 0.01775403 | 2.008374 | 10.3547 | 1171.346 | 0.0009633276 | 0.0754632 | 0.06919106 | 18.99486 | 107.6398 | 47.922425 | 20.71444162 | 120.154155 | 0.00459717 | 0.24143547 | 0.918939 | 0.998267 | 100.0428 | 275.925 | 339.652 | 346.57 | 1015.972 | 0 | 0 | 0
|  | 284 | 106.0195 | 177.9257 | [5 empty] | 0 | 0 | -0.02438392 | -2.758362 | 0 | 0 | 30.56817 | 25.93362 | 0.7237329 | 24.94425 | 25.45685 | 0.01842396 | 2.084158 | 10.37279 | 1173.393 | 0.0009728905 | 0.07473084 | 0.0689956 | 19.06395 | 107.6344 | 47.930489 | 20.71373308 | 118.794131 | 0.00465742 | 0.24067985 | 0.915676 | 0.998302 | 100.0409 | 275.914 | 339.709 | 346.69 | 1015.97 | 0 | 0 | 0
|  | 285 | 106.3256 | 180.1645 | [5 empty] | 0 | 0 | -0.01933767 | -2.187519 | 0 | 0 | 30.67435 | 25.83432 | 0.679801 | 24.85459 | 25.37094 | 0.01724719 | 1.951039 | 10.39063 | 1175.41 | 0.0009754464 | 0.07419471 | 0.0690814 | 19.13299 | 107.6293 | 47.954945 | 20.71250689 | 117.91393 | 0.00468256 | 0.240043 | 0.920498 | 0.99831 | 100.0389 | 275.918 | 339.789 | 346.848 | 1015.959 | 0 | 0 | 0
|  | 286 | 106.6301 | 176.4329 | [5 empty] | 18.33099 | 293.2049 | 0.05142167 | 5.816931 | 0.01902304 | 1.437351 | 30.78082 | 25.8217 | 0.5942874 | 24.84911 | 25.37003 | 0.01507709 | 1.705553 | 10.40679 | 1177.239 | 0.0009781965 | 0.07391099 | 0.06920442 | 19.20213 | 107.6253 | 47.952288 | 20.71195741 | 117.830358 | 0.00469548 | 0.23941224 | 0.929949 | 0.998317 | 100.0377 | 275.917 | 339.88 | 347.005 | 1015.867 | 0 | 0 | 0
|  | 287 | 106.237 | 179.9384 | [5 empty] | 12.53935 | 211.746 | 0.074895 | 8.472285 | 0.01309132 | 0.9806368 | 30.88726 | 25.69626 | 0.6280123 | 24.73217 | 25.25223 | 0.01585871 | 1.793972 | 10.42226 | 1178.988 | 0.0009804746 | 0.0734448 | 0.06892237 | 19.2712 | 107.6211 | 47.864765 | 20.71176669 | 116.706143 | 0.00472377 | 0.23913786 | 0.926235 | 0.998341 | 100.0381 | 275.921 | 339.932 | 347.08 | 1015.751 | 0 | 0 | 0
|  | 288 | 104.9955 | 190.7533 | [5 empty] | 0 | 2889.601 | 0.006449583 | 0.7295909 | 0.1507457 | 11.27198 | 30.99287 | 25.4583 | 0.7449275 | 24.50415 | 25.01817 | 0.01863673 | 2.108227 | 10.4395 | 1180.939 | 0.0009722469 | 0.07269958 | 0.06813521 | 19.33973 | 107.6141 | 47.826109 | 20.71229611 | 114.559382 | 0.00472723 | 0.23896959 | 0.91344 | 0.998387 | 100.0391 | 275.927 | 339.946 | 347.077 | 1015.67 | 0 | 0 | 0
|  | 289 | 105.0687 | 188.8846 | [5 empty] | 0 | 0 | -0.03543575 | -4.008569 | 0 | 0 | 31.09791 | 25.52066 | 0.7438054 | 24.56482 | 25.08075 | 0.0186552 | 2.110317 | 10.45815 | 1183.049 | 0.0009685988 | 0.07273837 | 0.06817917 | 19.40788 | 107.6052 | 47.844253 | 20.71273211 | 115.124308 | 0.0047028 | 0.23861046 | 0.913577 | 0.998403 | 100.0404 | 275.913 | 339.955 | 347.095 | 1015.53 | 0 | 0 | 0
|  | 290 | 107.0219 | 185.5484 | [5 empty] | 18.96171 | 374.0305 | 0.04989392 | 5.644108 | 0.01962647 | 1.477355 | 31.20395 | 25.91193 | 0.7327823 | 24.94202 | 25.46711 | 0.01866185 | 2.111069 | 10.47681 | 1185.159 | 0.0009792414 | 0.07371103 | 0.06938654 | 19.47667 | 107.5998 | 47.865587 | 20.71216593 | 118.684205 | 0.00468601 | 0.23824848 | 0.914801 | 0.998426 | 100.0426 | 275.908 | 339.963 | 347.12 | 1015.37 | 0 | 0 | 0
|  | 291 | 106.4368 | 186.5119 | [5 empty] | 10.69742 | 194.6126 | 0.08795592 | 9.949764 | 0.01110887 | 0.8279881 | 31.31068 | 25.66443 | 0.6785364 | 24.70437 | 25.22684 | 0.01711733 | 1.93635 | 10.4947 | 1187.183 | 0.000977091 | 0.07282646 | 0.06893586 | 19.54583 | 107.5968 | 47.75536 | 20.71141805 | 116.430572 | 0.00471503 | 0.23778554 | 0.920767 | 0.998451 | 100.0431 | 275.912 | 339.971 | 347.161 | 1016.279 | 0 | 0 | 0
|  | 292 | 106.3956 | 187.3079 | [5 empty] | 37.77117 | 666.2464 | 0.02490092 | 2.816846 | 0.03949925 | 2.889638 | 31.4171 | 25.47546 | 0.6625225 | 24.52182 | 25.04088 | 0.01659015 | 1.876713 | 10.51155 | 1189.09 | 0.0009835676 | 0.07195464 | 0.06878478 | 19.61469 | 107.5928 | 47.713692 | 20.71015141 | 114.719264 | 0.00477052 | 0.23691861 | 0.922551 | 0.998475 | 100.0432 | 275.909 | 339.962 | 347.158 | 1016.808 | 0 | 0 | 0
|  | 293 | 110.0411 | 189.6577 | [5 empty] | 15.35365 | 297.2606 | 0.06335717 | 7.1671 | 0.01599549 | 1.161284 | 31.52531 | 26.09478 | 0.7344075 | 25.11744 | 25.6446 | 0.01883359 | 2.130496 | 10.52926 | 1191.093 | 0.001013429 | 0.07357569 | 0.07101307 | 19.68459 | 107.5949 | 47.684564 | 20.70822242 | 120.36227 | 0.0047941 | 0.23659535 | 0.914684 | 0.998492 | 100.0442 | 275.916 | 339.955 | 347.09 | 1015.271 | 0 | 0 | 0
|  | 294 | 111.279 | 188.9077 | [5 empty] | 18.02199 | 337.8905 | 0.05458367 | 6.174623 | 0.01883339 | 1.361725 | 31.63597 | 26.32505 | 0.7129777 | 25.33848 | 25.86799 | 0.0184433 | 2.086346 | 10.5479 | 1193.202 | 0.001027996 | 0.07432792 | 0.07180186 | 19.75599 | 107.6054 | 47.59803 | 20.70766491 | 122.49299 | 0.00481619 | 0.23685279 | 0.917059 | 0.998527 | 100.0443 | 275.921 | 339.947 | 347.051 | 1015.463 | 0 | 0 | 0
|  | 295 | 111.726 | 192.8492 | [5 empty] | 0 | 0 | -0.01310958 | -1.482985 | 0 | 0 | 31.74748 | 26.32701 | 0.7352353 | 25.34276 | 25.87485 | 0.0190241 | 2.152048 | 10.56664 | 1195.321 | 0.001023082 | 0.07434695 | 0.07204472 | 19.82792 | 107.6186 | 47.59035 | 20.70684842 | 122.522851 | 0.00479659 | 0.23688645 | 0.914633 | 0.998535 | 100.044 | 275.909 | 339.979 | 347.117 | 1015.641 | 0 | 0 | 0
|  | 296 | 109.2833 | 198.5401 | [5 empty] | 0 | 0 | -0.05117033 | -5.788499 | 0 | 0 | 31.85798 | 25.58725 | 0.8298851 | 24.63501 | 25.15431 | 0.02087519 | 2.361447 | 10.58659 | 1197.578 | 0.0009858125 | 0.07205945 | 0.07036409 | 19.89912 | 107.6283 | 47.614984 | 20.70563242 | 115.754502 | 0.00476215 | 0.23637609 | 0.904378 | 0.998558 | 100.0448 | 275.908 | 340.039 | 347.207 | 1015.722 | 0 | 0 | 0
|  | 297 | 109.034 | 196.1732 | [5 empty] | 34.85661 | 708.0518 | 0.02765217 | 3.128073 | 0.03531828 | 2.561083 | 31.96714 | 25.23507 | 0.7891092 | 24.30065 | 24.81173 | 0.01957917 | 2.214838 | 10.60681 | 1199.866 | 0.0009766269 | 0.0708195 | 0.07003914 | 19.96932 | 107.6335 | 47.662881 | 20.70332419 | 112.61181 | 0.00478011 | 0.235729 | 0.908819 | 0.998589 | 100.0456 | 275.903 | 340.105 | 347.258 | 1015.802 | 0 | 0 | 0
|  | 298 | 111.1311 | 198.3092 | [5 empty] | 10.31275 | 172.7833 | 0.09526058 | 10.77608 | 0.0106206 | 0.7560149 | 32.07722 | 25.67098 | 0.6519624 | 24.72354 | 25.246 | 0.01645944 | 1.861928 | 10.62483 | 1201.904 | 0.001011724 | 0.07201842 | 0.07136808 | 20.04003 | 107.6417 | 47.564234 | 20.70290426 | 116.550636 | 0.00485353 | 0.23566641 | 0.923822 | 0.998591 | 100.046 | 275.9 | 340.148 | 347.336 | 1015.877 | 0 | 0 | 0
|  | 299 | 113.6959 | 202.3219 | [5 empty] | 0 | 0 | -0.02320417 | -2.624906 | 0 | 0 | 32.18964 | 26.08554 | 0.7551424 | 25.12302 | 25.65797 | 0.01937542 | 2.19179 | 10.64275 | 1203.931 | 0.001036831 | 0.07323721 | 0.07294936 | 20.11219 | 107.6576 | 47.516176 | 20.70141649 | 120.34639 | 0.00488829 | 0.23580715 | 0.912495 | 0.998571 | 100.0459 | 275.913 | 340.151 | 347.394 | 1015.869 | 0 | 0 | 0
|  | 300 | 113.5382 | 202.1009 | [5 empty] | 0 | 0 | -0.03019817 | -3.416082 | 0 | 0 | 32.30325 | 25.87121 | 0.8615981 | 24.91703 | 25.44305 | 0.02192169 | 2.479829 | 10.6634 | 1206.267 | 0.001033742 | 0.07266654 | 0.07277714 | 20.18505 | 107.6775 | 47.584471 | 20.69992199 | 118.378961 | 0.00490999 | 0.23588621 | 0.90095 | 0.998546 | 100.0457 | 275.93 | 340.157 | 347.338 | 1015.838 | 0 | 0 | 0
|  | 301 | 114.591 | 199.3788 | [5 empty] | 11.20636 | 211.076 | 0.09039375 | 10.22554 | 0.01147003 | 0.8007963 | 32.41732 | 25.84819 | 0.7505888 | 24.89626 | 25.41998 | 0.01907995 | 2.158366 | 10.6839 | 1208.586 | 0.001036819 | 0.07238698 | 0.07330623 | 20.25809 | 107.6987 | 47.546327 | 20.69784261 | 118.17507 | 0.00492598 | 0.23533899 | 0.91295 | 0.998526 | 100.0465 | 275.925 | 340.176 | 347.332 | 1015.905 | 0 | 0 | 0
|  | 302 | 116.1393 | 200.3791 | [5 empty] | 26.75679 | 496.1776 | 0.0383705 | 4.340554 | 0.02721325 | 1.883766 | 32.53268 | 25.85996 | 0.7485946 | 24.90635 | 25.43243 | 0.01903858 | 2.153686 | 10.70296 | 1210.742 | 0.001044186 | 0.07228106 | 0.07413141 | 20.33181 | 107.7241 | 47.443064 | 20.69507112 | 118.276744 | 0.00495355 | 0.23498561 | 0.913139 | 0.998495 | 100.0467 | 275.913 | 340.159 | 347.344 | 1016.012 | 0 | 0 | 0
|  | 303 | 117.2855 | 204.8546 | [5 empty] | 0 | 0 | -0.01263808 | -1.429647 | 0 | 0 | 32.6494 | 25.83203 | 0.8008627 | 24.88062 | 25.41111 | 0.02035081 | 2.302128 | 10.72265 | 1212.97 | 0.001054125 | 0.07216766 | 0.07473893 | 20.40625 | 107.7538 | 47.469645 | 20.69266189 | 118.026946 | 0.00499785 | 0.2348956 | 0.907453 | 0.998488 | 100.0468 | 275.913 | 340.175 | 347.428 | 1016.038 | 0 | 0 | 0
|  | 304 | 116.4265 | 207.9395 | [5 empty] | 10.87969 | 201.0783 | 0.09459925 | 10.70127 | 0.01111551 | 0.7567921 | 32.76625 | 25.62618 | 0.7541328 | 24.6891 | 25.22348 | 0.01902186 | 2.151794 | 10.74234 | 1215.197 | 0.001051519 | 0.07159197 | 0.07418649 | 20.48071 | 107.7837 | 47.431461 | 20.69250951 | 116.185123 | 0.00502123 | 0.23489405 | 0.912541 | 0.998501 | 100.0475 | 275.915 | 340.268 | 347.633 | 1016.979 | 0 | 0 | 0
|  | 305 | 115.2203 | 203.8101 | [5 empty] | 9.016097 | 164.9584 | 0.1129699 | 12.7794 | 0.009221554 | 0.6243883 | 32.88207 | 25.25549 | 0.7492646 | 24.33819 | 24.8715 | 0.01863533 | 2.108069 | 10.76117 | 1217.327 | 0.001041758 | 0.07053709 | 0.07337143 | 20.55449 | 107.8101 | 47.301846 | 20.69158465 | 112.877036 | 0.00504354 | 0.23484378 | 0.913055 | 0.998483 | 100.0472 | 275.917 | 340.355 | 347.813 | 1017.307 | 0 | 0 | 0
|  | 306 | 115.4243 | 202.1601 | [5 empty] | 79.03774 | 1483.093 | 0.01290967 | 1.46037 | 0.08011094 | 5.443863 | 32.9974 | 25.14632 | 0.7728819 | 24.2379 | 24.77253 | 0.01914624 | 2.165864 | 10.78006 | 1219.464 | 0.001034205 | 0.07027846 | 0.07344025 | 20.62789 | 107.8346 | 47.235863 | 20.69019538 | 111.925992 | 0.005031 | 0.23496487 | 0.910469 | 0.998466 | 100.0456 | 275.905 | 340.424 | 347.933 | 1016.124 | 0 | 0 | 0
|  | 307 | 117.6187 | 206.9974 | [5 empty] | 0 | 0 | -0.0175985 | -1.990781 | 0 | 0 | 33.11392 | 25.45256 | 0.7298386 | 24.53804 | 25.08149 | 0.01830544 | 2.070751 | 10.79878 | 1221.582 | 0.001034795 | 0.07123908 | 0.07477284 | 20.702 | 107.8629 | 47.2605 | 20.68863695 | 114.691915 | 0.00498223 | 0.23523575 | 0.91515 | 0.998456 | 100.045 | 275.903 | 340.493 | 348.034 | 1016.127 | 0 | 0 | 0
|  | 308 | 118.0061 | 206.1876 | [5 empty] | 78.27569 | 1365.468 | 0.01332692 | 1.50757 | 0.07611382 | 5.313619 | 33.23173 | 25.33238 | 0.7288127 | 24.42785 | 24.96866 | 0.01819748 | 2.058538 | 10.81704 | 1223.647 | 0.001014363 | 0.07081416 | 0.07491094 | 20.77684 | 107.8952 | 47.255609 | 20.68688202 | 113.637754 | 0.00491877 | 0.23500569 | 0.915219 | 0.998409 | 100.0445 | 275.894 | 340.572 | 348.112 | 1016.107 | 0 | 0 | 0
|  | 309 | 117.8631 | 204.0084 | [5 empty] | 0 | 0 | -0.03343533 | -3.782278 | 0 | 0 | 33.34967 | 25.23033 | 0.7435535 | 24.33123 | 24.865 | 0.01848846 | 2.091455 | 10.83538 | 1225.722 | 0.00101064 | 0.07049293 | 0.07478393 | 20.85169 | 107.9277 | 47.248632 | 20.68625508 | 112.732303 | 0.00492026 | 0.23491191 | 0.913588 | 0.998385 | 100.043 | 275.901 | 340.597 | 348.069 | 1016.077 | 0 | 0 | 0
|  | 310 | 118.8512 | 201.4696 | [5 empty] | 0 | 3629.621 | 0.005920583 | 0.6697492 | 0.173476 | 12.01481 | 33.46802 | 25.46392 | 0.8562929 | 24.55592 | 25.09594 | 0.02148947 | 2.430936 | 10.85537 | 1227.983 | 0.001027079 | 0.07113467 | 0.07542158 | 20.92679 | 107.9614 | 47.300842 | 20.68644961 | 114.826722 | 0.00494902 | 0.2348837 | 0.901379 | 0.998389 | 100.0422 | 275.914 | 340.589 | 348.079 | 1016.132 | 0 | 0 | 0
|  | 311 | 118.9488 | 211.6336 | [5 empty] | 9.181242 | 202.4496 | 0.1145278 | 12.95563 | 0.009022837 | 0.6218884 | 33.58692 | 25.51552 | 0.921416 | 24.61153 | 25.16355 | 0.0231861 | 2.622862 | 10.87771 | 1230.51 | 0.001033365 | 0.07122348 | 0.07549013 | 21.00225 | 107.9965 | 47.22114 | 20.68674861 | 115.319985 | 0.00496606 | 0.23474097 | 0.894373 | 0.99836 | 100.0413 | 275.899 | 340.67 | 348.311 | 1016.201 | 0 | 0 | 0
|  | 312 | 119.1386 | 209.2055 | [5 empty] | 12.11663 | 233.6702 | 0.08692067 | 9.832655 | 0.01187786 | 0.8213922 | 33.70597 | 25.60737 | 0.8037963 | 24.70984 | 25.26856 | 0.02031077 | 2.297599 | 10.89945 | 1232.97 | 0.001032432 | 0.07139595 | 0.0756183 | 21.0778 | 108.0319 | 47.10672 | 20.68725609 | 116.197396 | 0.00494727 | 0.23452533 | 0.906999 | 0.998338 | 100.0416 | 275.892 | 340.804 | 348.51 | 1016.264 | 0 | 0 | 0
|  | 313 | 117.2745 | 205.1216 | [5 empty] | 0 | 0 | -0.02860717 | -3.236105 | 0 | 0 | 33.82417 | 25.20642 | 0.7200232 | 24.32851 | 24.87676 | 0.01791185 | 2.026227 | 10.91857 | 1235.132 | 0.00101895 | 0.07021933 | 0.07442722 | 21.15282 | 108.0644 | 47.069989 | 20.68728147 | 112.612866 | 0.00495828 | 0.234372 | 0.916088 | 0.998309 | 100.0447 | 275.894 | 340.882 | 348.564 | 1016.368 | 0 | 0 | 0
|  | 314 | 119.1928 | 204.441 | [5 empty] | 0 | 0 | -0.0331105 | -3.745532 | 0 | 0 | 33.94241 | 25.60225 | 0.8843374 | 24.71222 | 25.27257 | 0.02234948 | 2.528222 | 10.9387 | 1237.409 | 0.001052271 | 0.07124434 | 0.07563258 | 21.22785 | 108.0968 | 47.134682 | 20.68715217 | 116.185386 | 0.00502823 | 0.23417227 | 0.898281 | 0.998294 | 100.0457 | 275.886 | 340.905 | 348.635 | 1016.452 | 0 | 0 | 0
|  | 315 | 121.0363 | 203.2693 | [5 empty] | 10.46922 | 192.3247 | 0.1022007 | 11.56116 | 0.01065566 | 0.7055132 | 34.06252 | 25.92089 | 0.7680187 | 25.02162 | 25.59276 | 0.01965572 | 2.223497 | 10.9597 | 1239.785 | 0.001089016 | 0.07210392 | 0.07677415 | 21.30406 | 108.135 | 47.10155 | 20.68645284 | 119.104116 | 0.00512257 | 0.23410347 | 0.910828 | 0.99828 | 100.0457 | 275.884 | 340.93 | 348.712 | 1016.542 | 0 | 0 | 0
|  | 316 | 121.8882 | 204.9029 | [5 empty] | 9.967475 | 202.013 | 0.10810075 | 12.22859 | 0.0103186 | 0.6679521 | 34.18398 | 25.9367 | 0.8531427 | 25.0324 | 25.59683 | 0.02183775 | 2.470334 | 10.98045 | 1242.132 | 0.001115448 | 0.07220612 | 0.07726131 | 21.38108 | 108.1772 | 46.961882 | 20.68491616 | 119.228088 | 0.0052253 | 0.23425123 | 0.901597 | 0.998255 | 100.0452 | 275.893 | 340.869 | 348.555 | 1016.718 | 0 | 0 | 0
|  | 317 | 123.5515 | 204.2756 | [5 empty] | 0 | 1646.263 | 0.01316833 | 1.48963 | 0.08642242 | 5.513244 | 34.3067 | 26.01511 | 0.8445637 | 25.10329 | 25.66833 | 0.02167854 | 2.452323 | 11.0022 | 1244.593 | 0.001138039 | 0.07260024 | 0.07823036 | 21.45882 | 108.223 | 46.913997 | 20.68235725 | 119.927218 | 0.00530169 | 0.23469599 | 0.9025 | 0.998232 | 100.046 | 275.898 | 340.804 | 348.475 | 1017.739 | 0 | 0 | 0
|  | 318 | 125.4169 | 202.4427 | [5 empty] | 0 | 0 | -0.07283158 | -8.238867 | 0 | 0 | 34.43119 | 26.02529 | 0.7809967 | 25.11334 | 25.68324 | 0.02005852 | 2.269064 | 11.02307 | 1246.954 | 0.00115231 | 0.07287532 | 0.07928798 | 21.53758 | 108.2742 | 46.931467 | 20.67878546 | 120.02219 | 0.00535662 | 0.23531972 | 0.909357 | 0.998213 | 100.0473 | 275.89 | 340.807 | 348.541 | 1018.343 | 0 | 0 | 0
|  | 319 | 125.8361 | 202.4595 | [5 empty] | 0 | 2246.819 | 0.01037383 | 1.173511 | 0.1124798 | 6.996257 | 34.55681 | 25.96507 | 0.9088609 | 25.06574 | 25.64542 | 0.02330812 | 2.636666 | 11.04476 | 1249.407 | 0.001166847 | 0.072578 | 0.07947625 | 21.61696 | 108.3286 | 47.01625 | 20.67748962 | 119.517528 | 0.00542513 | 0.23499354 | 0.895561 | 0.998189 | 100.0483 | 275.885 | 340.95 | 348.835 | 1016.794 | 0 | 0 | 0
|  | 320 | 124.5791 | 207.4056 | [5 empty] | 9.270322 | 180.7528 | 0.1187963 | 13.43849 | 0.009770608 | 0.602424 | 34.68202 | 25.60976 | 0.8481811 | 24.73948 | 25.31623 | 0.02147275 | 2.429044 | 11.06715 | 1251.94 | 0.001160712 | 0.07156571 | 0.07864159 | 21.69602 | 108.3813 | 46.905927 | 20.67659568 | 116.347613 | 0.00546483 | 0.23494447 | 0.90202 | 0.998132 | 100.047 | 275.874 | 341.181 | 349.135 | 1016.776 | 0 | 0 | 0
|  | 321 | 123.689 | 207.166 | [5 empty] | 0 | 0 | -0.0044505 | -0.5034502 | 0 | 0 | 34.80616 | 25.23422 | 0.8342908 | 24.38507 | 24.95658 | 0.02082105 | 2.355322 | 11.08829 | 1254.332 | 0.001146539 | 0.0704814 | 0.07799179 | 21.77434 | 108.4304 | 46.834163 | 20.67479009 | 112.999202 | 0.0054765 | 0.23485347 | 0.903468 | 0.998078 | 100.0471 | 275.881 | 341.298 | 349.297 | 1016.792 | 0 | 0 | 0
|  | 322 | 124.9566 | 206.0606 | [5 empty] | 0 | 0 | -0.06690525 | -7.568467 | 0 | 0 | 34.93048 | 25.4287 | 0.8856206 | 24.57451 | 25.15475 | 0.02227756 | 2.520086 | 11.10984 | 1256.769 | 0.001156465 | 0.07107619 | 0.07877145 | 21.85272 | 108.4797 | 46.900326 | 20.6741544 | 114.754698 | 0.00548093 | 0.23498701 | 0.897914 | 0.998039 | 100.0472 | 275.884 | 341.319 | 349.378 | 1016.826 | 0 | 0 | 0
|  | 323 | 127.2456 | 205.4473 | [5 empty] | 15.6501 | 308.493 | 0.071875 | 8.130656 | 0.0162673 | 1.007145 | 35.05658 | 25.85729 | 0.8667814 | 24.98914 | 25.58077 | 0.02217293 | 2.508251 | 11.13207 | 1259.284 | 0.001169212 | 0.07238857 | 0.0802128 | 21.93221 | 108.5343 | 46.918036 | 20.67375642 | 118.657668 | 0.00545396 | 0.23527822 | 0.899904 | 0.998004 | 100.046 | 275.874 | 341.325 | 349.406 | 1016.857 | 0 | 0 | 0
|  | 324 | 125.1259 | 203.3075 | [5 empty] | 7.401817 | 158.177 | 0.1494381 | 16.90476 | 0.007584903 | 0.4779087 | 35.18277 | 25.50172 | 0.9368495 | 24.64905 | 25.23102 | 0.02363767 | 2.673945 | 11.15497 | 1261.875 | 0.001133473 | 0.07141775 | 0.07890533 | 22.01177 | 108.5888 | 46.774048 | 20.67448207 | 115.4333 | 0.00537424 | 0.23534175 | 0.892387 | 0.99798 | 100.0451 | 275.866 | 341.374 | 349.434 | 1016.868 | 0 | 0 | 0
|  | 325 | 124.9094 | 199.1867 | [5 empty] | 0 | 0 | -0.04725758 | -5.34588 | 0 | 0 | 35.30778 | 25.55977 | 0.9075723 | 24.7111 | 25.30359 | 0.02296484 | 2.597832 | 11.17827 | 1264.511 | 0.001121408 | 0.07152535 | 0.07879926 | 22.09062 | 108.6393 | 46.686439 | 20.6754938 | 115.987321 | 0.00531499 | 0.23520018 | 0.895522 | 0.997992 | 100.0481 | 275.871 | 341.456 | 349.643 | 1016.933 | 0 | 0 | 0
|  | 326 | 127.2567 | 195.0738 | [5 empty] | 0 | 0 | -0.128267 | -14.50984 | 0 | 0 | 35.43387 | 25.95651 | 0.9422871 | 25.1001 | 25.7048 | 0.02422131 | 2.739967 | 11.20187 | 1267.179 | 0.001154074 | 0.07271356 | 0.08026145 | 22.17015 | 108.6928 | 46.840807 | 20.67466017 | 119.641909 | 0.00537578 | 0.23539792 | 0.891757 | 0.997923 | 100.0494 | 275.874 | 341.53 | 349.758 | 1016.93 | 0 | 0 | 0
|  | 327 | 130.6651 | 198.613 | [5 empty] | 76.33401 | 1442.037 | 0.01513192 | 1.711755 | 0.07977712 | 4.904047 | 35.56283 | 26.45256 | 0.8326803 | 25.5842 | 26.20548 | 0.02182079 | 2.468415 | 11.22489 | 1269.784 | 0.001207181 | 0.07420763 | 0.08235237 | 22.25146 | 108.7548 | 46.885017 | 20.67275406 | 124.279967 | 0.00549716 | 0.2356578 | 0.903438 | 0.997853 | 100.0501 | 275.855 | 341.589 | 349.884 | 1016.911 | 0 | 0 | 0
|  | 328 | 129.564 | 196.0685 | [5 empty] | 13.26802 | 241.5116 | 0.08632375 | 9.76513 | 0.01410202 | 0.8478245 | 35.69294 | 26.06843 | 0.8072335 | 25.21268 | 25.82671 | 0.02084819 | 2.358392 | 11.24622 | 1272.197 | 0.00121734 | 0.07318739 | 0.08160753 | 22.33344 | 108.8199 | 46.823468 | 20.67118798 | 120.696729 | 0.00560699 | 0.23580259 | 0.906122 | 0.997782 | 100.0508 | 275.853 | 341.589 | 349.908 | 1016.907 | 0 | 0 | 0
|  | 329 | 127.7032 | 201.5787 | [5 empty] | 11.28127 | 222.4846 | 0.1000682 | 11.31993 | 0.01206248 | 0.7179902 | 35.82158 | 25.55314 | 0.8794401 | 24.71351 | 25.31568 | 0.02226363 | 2.51851 | 11.26778 | 1274.636 | 0.001207071 | 0.07184796 | 0.08039552 | 22.41444 | 108.8802 | 46.72931 | 20.66976713 | 115.968516 | 0.00566281 | 0.23607886 | 0.898312 | 0.997745 | 100.0511 | 275.861 | 341.578 | 349.901 | 1016.895 | 0 | 0 | 0
|  | 330 | 128.7191 | 199.2623 | [5 empty] | 11.67536 | 229.5236 | 0.09745967 | 11.02485 | 0.01233423 | 0.739089 | 35.94979 | 25.57952 | 0.8823875 | 24.74069 | 25.35087 | 0.02236929 | 2.530463 | 11.29009 | 1277.16 | 0.00120209 | 0.07203137 | 0.08097168 | 22.49513 | 108.9387 | 46.631036 | 20.66802203 | 116.215899 | 0.00563764 | 0.23635991 | 0.89796 | 0.997705 | 100.0513 | 275.858 | 341.601 | 350.026 | 1017.53 | 0 | 0 | 0
|  | 331 | 128.0643 | 199.0075 | [5 empty] | 21.0675 | 408.0125 | 0.05373625 | 6.078761 | 0.02198281 | 1.33201 | 36.07818 | 25.38892 | 0.8708071 | 24.56489 | 25.17786 | 0.02192506 | 2.480211 | 11.31224 | 1279.665 | 0.001181274 | 0.0715772 | 0.08054106 | 22.57588 | 108.9975 | 46.546379 | 20.66740629 | 114.530342 | 0.00558934 | 0.2365739 | 0.899149 | 0.997646 | 100.0505 | 275.85 | 341.72 | 350.247 | 1017.605 | 0 | 0 | 0
|  | 332 | 129.5312 | 197.8426 | [5 empty] | 0 | 0 | -0.01353592 | -1.531212 | 0 | 0 | 36.20698 | 25.46156 | 0.8586274 | 24.64333 | 25.26245 | 0.02169103 | 2.453737 | 11.33405 | 1282.132 | 0.001166063 | 0.07173031 | 0.08135294 | 22.65683 | 109.0572 | 46.529536 | 20.66533938 | 115.224781 | 0.00551384 | 0.23644027 | 0.900413 | 0.997597 | 100.0492 | 275.847 | 341.833 | 350.421 | 1016.802 | 0 | 0 | 0
|  | 333 | 130.1544 | 193.8874 | [5 empty] | 0 | 0 | -0.04612367 | -5.217609 | 0 | 0 | 36.33682 | 25.39468 | 0.8763613 | 24.58471 | 25.20364 | 0.0220875 | 2.498586 | 11.35594 | 1284.609 | 0.00115716 | 0.07158432 | 0.08166557 | 22.73834 | 109.1196 | 46.562145 | 20.66346344 | 114.64876 | 0.00549006 | 0.23655022 | 0.898499 | 0.997586 | 100.0485 | 275.855 | 341.918 | 350.526 | 1016.783 | 0 | 0 | 0
|  | 334 | 132.7371 | 191.9484 | [5 empty] | 61.44479 | 1073.383 | 0.01909675 | 2.160266 | 0.06218648 | 3.818628 | 36.46826 | 25.80166 | 0.8002551 | 24.98593 | 25.61449 | 0.02049813 | 2.318793 | 11.37723 | 1287.017 | 0.00118756 | 0.07292339 | 0.08327724 | 22.82081 | 109.1864 | 46.594733 | 20.66240085 | 118.387174 | 0.00553757 | 0.2370396 | 0.906679 | 0.997564 | 100.0489 | 275.845 | 342.017 | 350.621 | 1016.786 | 0 | 0 | 0
|  | 335 | 135.0274 | 194.4752 | [5 empty] | 9.215807 | 176.3418 | 0.1295212 | 14.65172 | 0.00941617 | 0.5717704 | 36.60215 | 26.11984 | 0.8805616 | 25.30078 | 25.93798 | 0.02283999 | 2.583709 | 11.3989 | 1289.468 | 0.001219593 | 0.07405637 | 0.08470044 | 22.9048 | 109.2601 | 46.514471 | 20.6610277 | 121.357292 | 0.00560641 | 0.23762843 | 0.897991 | 0.997522 | 100.0493 | 275.832 | 342.108 | 350.724 | 1016.783 | 0 | 0 | 0
|  | 336 | 133.7459 | 191.9664 | [5 empty] | 15.08401 | 294.0887 | 0.07838192 | 8.866733 | 0.01547363 | 0.9330972 | 36.73653 | 25.76357 | 0.9007716 | 24.96072 | 25.59055 | 0.02305124 | 2.607606 | 11.42185 | 1292.064 | 0.001212853 | 0.07313795 | 0.08386659 | 22.98908 | 109.3349 | 46.377305 | 20.65989848 | 118.093171 | 0.00564612 | 0.2378626 | 0.895785 | 0.997475 | 100.0499 | 275.833 | 342.177 | 350.811 | 1016.742 | 0 | 0 | 0
|  | 337 | 134.6934 | 190.5854 | [5 empty] | 0 | 0 | -0.04777092 | -5.40395 | 0 | 0 | 36.87075 | 25.8852 | 0.9398565 | 25.07775 | 25.70908 | 0.02416285 | 2.733354 | 11.44545 | 1294.735 | 0.001235145 | 0.07357723 | 0.08445455 | 23.07324 | 109.4088 | 46.376975 | 20.65922693 | 119.206947 | 0.0057123 | 0.23810163 | 0.891576 | 0.997431 | 100.05 | 275.836 | 342.166 | 350.78 | 1016.688 | 0 | 0 | 0
|  | 338 | 136.0448 | 189.6768 | [5 empty] | 0 | 0 | -0.02084083 | -2.35756 | 0 | 0 | 37.00612 | 25.95036 | 0.9417864 | 25.14022 | 25.77858 | 0.02427792 | 2.746371 | 11.46967 | 1297.474 | 0.001254013 | 0.07373187 | 0.08521758 | 23.15808 | 109.4856 | 46.435348 | 20.65730709 | 119.804744 | 0.00577509 | 0.23802406 | 0.891317 | 0.997371 | 100.0491 | 275.841 | 342.157 | 350.845 | 1016.688 | 0 | 0 | 0
|  | 339 | 133.9312 | 185.8369 | [5 empty] | 27.89598 | 490.2756 | 0.04244167 | 4.801094 | 0.02935024 | 1.708376 | 37.14111 | 25.49456 | 0.8212241 | 24.70601 | 25.33792 | 0.02080811 | 2.353859 | 11.49222 | 1300.025 | 0.001245673 | 0.07250633 | 0.08388626 | 23.24263 | 109.5608 | 46.405564 | 20.65671962 | 115.667595 | 0.0058306 | 0.2382035 | 0.904163 | 0.997289 | 100.0489 | 275.838 | 342.259 | 351.013 | 1016.692 | 0 | 0 | 0
|  | 340 | 132.7944 | 182.3011 | [5 empty] | 13.68127 | 250.6191 | 0.08580358 | 9.706288 | 0.01459915 | 0.8417512 | 37.27447 | 25.31456 | 0.8543146 | 24.54298 | 25.17107 | 0.02150401 | 2.432581 | 11.51337 | 1302.418 | 0.001252659 | 0.07222527 | 0.08323124 | 23.32619 | 109.6308 | 46.355927 | 20.65694403 | 114.093056 | 0.00589506 | 0.23880364 | 0.900557 | 0.997243 | 100.0498 | 275.836 | 342.418 | 351.181 | 1016.643 | 0 | 0 | 0
|  | 341 | 135.462 | 179.7351 | [5 empty] | 16.9369 | 311.9219 | 0.07070267 | 7.998039 | 0.01798432 | 1.048744 | 37.4086 | 25.91996 | 0.8553627 | 25.13734 | 25.78287 | 0.02205371 | 2.494763 | 11.53515 | 1304.881 | 0.001271539 | 0.07414903 | 0.08497144 | 23.41029 | 109.7026 | 46.250907 | 20.65781804 | 119.650672 | 0.00585087 | 0.23930253 | 0.900401 | 0.997195 | 100.049 | 275.835 | 342.519 | 351.315 | 1016.575 | 0 | 0 | 0
|  | 342 | 135.3484 | 184.9118 | [5 empty] | 0 | 0 | 0.003433667 | 0.3884238 | 0.3629392 | 21.6011 | 37.54401 | 25.91643 | 0.8709846 | 25.13736 | 25.78699 | 0.02246007 | 2.540732 | 11.55741 | 1307.399 | 0.001246212 | 0.07417099 | 0.08490327 | 23.49523 | 109.7778 | 46.227735 | 20.65801564 | 119.634442 | 0.00575051 | 0.23938398 | 0.898664 | 0.997129 | 100.0478 | 275.837 | 342.566 | 351.419 | 1016.461 | 0 | 0 | 0
|  | 343 | 135.3325 | 176.1509 | [5 empty] | 0 | 0 | 0.004262333 | 0.4821644 | 0.2864502 | 17.38231 | 37.67935 | 25.866 | 0.8724076 | 25.08918 | 25.73535 | 0.02245171 | 2.539786 | 11.57986 | 1309.939 | 0.001220946 | 0.07408919 | 0.08487264 | 23.58012 | 109.8523 | 46.22846 | 20.6575447 | 119.172808 | 0.0056592 | 0.23954305 | 0.89846 | 0.997072 | 100.0475 | 275.834 | 342.576 | 351.399 | 1016.443 | 0 | 0 | 0
|  | 344 | 134.8854 | 174.6731 | [5 empty] | 0 | 0 | 0.001967 | 0.2225113 | 0.6038665 | 37.43808 | 37.81446 | 25.70788 | 0.7598722 | 24.93326 | 25.56725 | 0.01942784 | 2.19772 | 11.6008 | 1312.308 | 0.001187805 | 0.0736407 | 0.08455059 | 23.66483 | 109.9257 | 46.217555 | 20.65685187 | 117.708205 | 0.00555592 | 0.23955439 | 0.910547 | 0.997002 | 100.0456 | 275.829 | 342.541 | 351.251 | 1016.577 | 0 | 0 | 0
|  | 345 | 135.8661 | 174.1144 | [5 empty] | 0 | 2371.787 | 0.008854583 | 1.00165 | 0.1313791 | 8.38236 | 37.94983 | 25.90421 | 0.8150934 | 25.12558 | 25.76537 | 0.02100118 | 2.3757 | 11.62102 | 1314.595 | 0.001163307 | 0.07422231 | 0.08515918 | 23.74968 | 109.9995 | 46.220615 | 20.65698161 | 119.522034 | 0.00542192 | 0.23960318 | 0.904521 | 0.996954 | 100.0438 | 275.831 | 342.567 | 351.29 | 1016.565 | 0 | 0 | 0
|  | 346 | 132.3115 | 174.2261 | [5 empty] | 16.85529 | 320.128 | 0.06939267 | 7.849849 | 0.01602988 | 1.045039 | 38.08392 | 25.27707 | 0.8832127 | 24.52309 | 25.15197 | 0.02221454 | 2.512957 | 11.64263 | 1317.039 | 0.001112356 | 0.07251807 | 0.08295866 | 23.83374 | 110.0691 | 46.188579 | 20.65747868 | 113.831742 | 0.0053287 | 0.23984449 | 0.89713 | 0.996881 | 100.0428 | 275.818 | 342.648 | 351.435 | 1016.584 | 0 | 0 | 0
|  | 347 | 133.082 | 173.723 | [5 empty] | 27.3191 | 519.9838 | 0.04306308 | 4.87139 | 0.02571955 | 1.696324 | 38.21662 | 25.40617 | 0.8856505 | 24.6533 | 25.28323 | 0.02239211 | 2.533044 | 11.66493 | 1319.562 | 0.001107563 | 0.07304894 | 0.08345377 | 23.91695 | 110.1343 | 46.102907 | 20.65722425 | 115.020617 | 0.00528607 | 0.24026023 | 0.896797 | 0.996801 | 100.0452 | 275.81 | 342.717 | 351.474 | 1016.642 | 0 | 0 | 0
|  | 348 | 134.7329 | 174.1145 | [5 empty] | 0 | 0 | -0.01284133 | -1.45264 | 0 | 0 | 38.35052 | 25.59528 | 0.8373454 | 24.83652 | 25.46535 | 0.02132329 | 2.412137 | 11.68679 | 1322.035 | 0.001122666 | 0.07372877 | 0.08445618 | 24.0009 | 110.2027 | 46.108603 | 20.65587619 | 116.737992 | 0.00531378 | 0.2406101 | 0.901927 | 0.996739 | 100.0484 | 275.809 | 342.713 | 351.39 | 1016.725 | 0 | 0 | 0
|  | 349 | 134.6424 | 170.799 | [5 empty] | 20.92314 | 370.1435 | 0.05688625 | 6.435096 | 0.01981151 | 1.291581 | 38.48521 | 25.53789 | 0.8290005 | 24.77606 | 25.39935 | 0.02105608 | 2.381909 | 11.70798 | 1324.432 | 0.001127002 | 0.07347321 | 0.08437065 | 24.08532 | 110.2728 | 46.097564 | 20.65550812 | 116.19266 | 0.00534153 | 0.24037757 | 0.902796 | 0.996706 | 100.05 | 275.823 | 342.647 | 351.267 | 1016.782 | 0 | 0 | 0
|  | 350 | 136.2019 | 168.2072 | [5 empty] | 8.114339 | 169.5857 | 0.1483823 | 16.78533 | 0.007832913 | 0.5003007 | 38.62063 | 25.76776 | 0.9820003 | 24.99608 | 25.62476 | 0.02516353 | 2.846553 | 11.73109 | 1327.046 | 0.001162266 | 0.07423578 | 0.08534362 | 24.17017 | 110.3447 | 45.991739 | 20.65475802 | 118.279652 | 0.00544233 | 0.24063612 | 0.886418 | 0.996662 | 100.0496 | 275.823 | 342.606 | 351.223 | 1016.8 | 0 | 0 | 0
|  | 351 | 135.9171 | 168.1407 | [5 empty] | 34.37626 | 676.822 | 0.03495167 | 3.953808 | 0.03349494 | 2.11768 | 38.75669 | 25.61065 | 0.9286683 | 24.84534 | 25.4731 | 0.02365606 | 2.676024 | 11.7555 | 1329.807 | 0.001170704 | 0.07401644 | 0.08516039 | 24.25543 | 110.4179 | 45.85063 | 20.65356659 | 116.84957 | 0.00550501 | 0.24123555 | 0.892013 | 0.996588 | 100.0489 | 275.821 | 342.629 | 351.286 | 1016.824 | 0 | 0 | 0
|  | 352 | 136.8371 | 166.7689 | [5 empty] | 0 | 0 | -0.04480467 | -5.068401 | 0 | 0 | 38.89307 | 25.80549 | 0.8960277 | 25.04547 | 25.69173 | 0.0230205 | 2.604129 | 11.77884 | 1332.447 | 0.001177082 | 0.07468076 | 0.08576068 | 24.34089 | 110.4917 | 45.913719 | 20.65373354 | 118.686903 | 0.00549488 | 0.24149369 | 0.895428 | 0.996513 | 100.0472 | 275.816 | 342.781 | 351.626 | 1016.787 | 0 | 0 | 0
|  | 353 | 137.6933 | 163.4354 | [5 empty] | 16.78942 | 325.4598 | 0.07249858 | 8.201197 | 0.0161279 | 1.039381 | 39.03034 | 26.00646 | 0.9106436 | 25.25222 | 25.91066 | 0.02359538 | 2.66916 | 11.80214 | 1335.084 | 0.00116925 | 0.07535368 | 0.08632207 | 24.42693 | 110.5675 | 45.892824 | 20.65410415 | 120.598609 | 0.00542729 | 0.24172481 | 0.893833 | 0.996475 | 100.0464 | 275.814 | 342.94 | 351.882 | 1016.737 | 0 | 0 | 0
|  | 354 | 135.8423 | 161.3287 | [5 empty] | 13.6388 | 229.86 | 0.08804633 | 9.959992 | 0.01295693 | 0.8451891 | 39.1671 | 25.65617 | 0.7914238 | 24.91842 | 25.57206 | 0.02023833 | 2.289404 | 11.82406 | 1337.563 | 0.00114081 | 0.0744158 | 0.08516796 | 24.51267 | 110.6415 | 45.791635 | 20.6540739 | 117.401541 | 0.00537614 | 0.2419225 | 0.906589 | 0.996414 | 100.047 | 275.804 | 343.027 | 352.025 | 1016.693 | 0 | 0 | 0
|  | 355 | 134.7993 | 158.3537 | [5 empty] | 0 | 0 | 0.002476583 | 0.2801565 | 0.4503606 | 29.78644 | 39.30242 | 25.42799 | 0.7243468 | 24.70205 | 25.35535 | 0.01836607 | 2.077609 | 11.84336 | 1339.747 | 0.001115356 | 0.0737686 | 0.08449621 | 24.5975 | 110.7111 | 45.743941 | 20.65376877 | 115.347069 | 0.00531389 | 0.24196038 | 0.913814 | 0.996345 | 100.0469 | 275.802 | 343.1 | 352.174 | 1016.657 | 0 | 0 | 0
|  | 356 | 130.9042 | 157.3584 | [5 empty] | 0 | 0 | -0.04952892 | -5.602819 | 0 | 0 | 39.43528 | 24.64876 | 0.7796131 | 23.94786 | 24.5884 | 0.01916944 | 2.168489 | 11.86213 | 1341.87 | 0.001089245 | 0.07152939 | 0.08204113 | 24.68077 | 110.7732 | 45.779211 | 20.65327574 | 108.398535 | 0.00534774 | 0.24201749 | 0.907838 | 0.996381 | 100.0466 | 275.798 | 343.14 | 352.318 | 1016.602 | 0 | 0 | 0
|  | 357 | 133.49 | 157.4549 | [5 empty] | 0 | 0 | -0.03014625 | -3.410209 | 0 | 0 | 39.56747 | 25.14873 | 0.7935249 | 24.43539 | 25.087 | 0.01990716 | 2.251941 | 11.88167 | 1344.08 | 0.001129054 | 0.07314919 | 0.08369994 | 24.76364 | 110.8333 | 45.823151 | 20.65329475 | 112.848778 | 0.00542058 | 0.24245954 | 0.906499 | 0.996565 | 100.0456 | 275.796 | 343.165 | 352.316 | 1016.492 | 0 | 0 | 0
|  | 358 | 135.1356 | 157.43 | [5 empty] | 72.44675 | 1277.963 | 0.01648933 | 1.865309 | 0.06982966 | 4.516521 | 39.70179 | 25.54488 | 0.827064 | 24.82045 | 25.47899 | 0.02107276 | 2.383796 | 11.90216 | 1346.398 | 0.001151444 | 0.07447442 | 0.08479836 | 24.84789 | 110.8988 | 45.830968 | 20.65407445 | 116.432712 | 0.00543922 | 0.24290515 | 0.903031 | 0.996735 | 100.046 | 275.793 | 343.167 | 352.272 | 1016.386 | 0 | 0 | 0
|  | 359 | 135.8547 | 151.7154 | [5 empty] | 35.91966 | 678.3374 | 0.0334345 | 3.782183 | 0.03462904 | 2.246484 | 39.83728 | 25.72992 | 0.8839065 | 24.99923 | 25.65868 | 0.02267987 | 2.565596 | 11.92403 | 1348.873 | 0.001157805 | 0.07511008 | 0.08528548 | 24.93293 | 110.9674 | 45.796242 | 20.65452173 | 118.120841 | 0.00543126 | 0.24315114 | 0.897053 | 0.996878 | 100.0468 | 275.799 | 343.153 | 352.205 | 1016.35 | 0 | 0 | 0
|  | 360 | 138.0176 | 148.7313 | [5 empty] | 16.69835 | 361.9039 | 0.07306567 | 8.265347 | 0.01632075 | 1.047084 | 39.97422 | 26.2419 | 1.010561 | 25.49503 | 26.16641 | 0.02644275 | 2.991262 | 11.9486 | 1351.651 | 0.001192486 | 0.07650589 | 0.08667923 | 25.01892 | 111.0395 | 45.761811 | 20.65556779 | 122.860509 | 0.00547714 | 0.24290351 | 0.883776 | 0.997085 | 100.0457 | 275.796 | 343.131 | 352.167 | 1016.435 | 0 | 0 | 0
|  | 361 | 133.3967 | 145.0364 | [5 empty] | 50.45614 | 971.7677 | 0.02337133 | 2.643816 | 0.04999702 | 3.161344 | 40.10992 | 25.36122 | 0.8979949 | 24.64149 | 25.29135 | 0.02271151 | 2.569175 | 11.97317 | 1354.431 | 0.001168497 | 0.07388482 | 0.08377446 | 25.10414 | 111.1078 | 45.671109 | 20.6555528 | 114.762148 | 0.0055425 | 0.24276464 | 0.895896 | 0.997268 | 100.0446 | 275.783 | 343.16 | 352.21 | 1016.492 | 0 | 0 | 0
|  | 362 | 133.6173 | 146.6331 | [5 empty] | 0 | 4864.318 | 0.0039325 | 0.4448529 | 0.3002768 | 18.84382 | 40.24343 | 25.37096 | 0.7560179 | 24.65269 | 25.30222 | 0.01912893 | 2.163906 | 11.99409 | 1356.798 | 0.001180838 | 0.0741033 | 0.08393171 | 25.188 | 111.1697 | 45.706692 | 20.65510659 | 114.858371 | 0.00559097 | 0.24325774 | 0.911337 | 0.997408 | 100.0441 | 275.787 | 343.184 | 352.226 | 1016.517 | 0 | 0 | 0
|  | 363 | 134.9136 | 145.3796 | [5 empty] | 10.95011 | 183.6082 | 0.1089154 | 12.32075 | 0.01098498 | 0.690883 | 40.3777 | 25.70204 | 0.780182 | 24.97475 | 25.63218 | 0.01999777 | 2.262191 | 12.01366 | 1359.011 | 0.001196434 | 0.07524781 | 0.08481123 | 25.27237 | 111.2333 | 45.635746 | 20.6558664 | 117.87734 | 0.00559172 | 0.24371223 | 0.908825 | 0.997532 | 100.044 | 275.789 | 343.189 | 352.223 | 1016.511 | 0 | 0 | 0
|  | 364 | 134.5806 | 141.6059 | [5 empty] | 24.33273 | 466.8945 | 0.04889267 | 5.530845 | 0.02431724 | 1.533802 | 40.51244 | 25.58691 | 0.8949256 | 24.86136 | 25.50795 | 0.02282772 | 2.582321 | 12.03507 | 1361.433 | 0.001188935 | 0.07499166 | 0.08458978 | 25.35707 | 111.2979 | 45.526097 | 20.65530589 | 116.816538 | 0.00558307 | 0.24392031 | 0.896573 | 0.997656 | 100.0443 | 275.774 | 343.168 | 352.093 | 1016.507 | 0 | 0 | 0
|  | 365 | 135.2827 | 141.5306 | [5 empty] | 50.48312 | 914.1123 | 0.02368908 | 2.679761 | 0.04998471 | 3.170068 | 40.64738 | 25.61357 | 0.848293 | 24.88335 | 25.52713 | 0.02165448 | 2.449602 | 12.05731 | 1363.949 | 0.001184092 | 0.07509601 | 0.08498413 | 25.44186 | 111.3627 | 45.533334 | 20.65422376 | 117.041646 | 0.00555852 | 0.24398769 | 0.901679 | 0.997768 | 100.0438 | 275.787 | 343.114 | 351.991 | 1016.527 | 0 | 0 | 0
|  | 366 | 137.7969 | 142.3217 | [5 empty] | 0 | 1985.543 | 0.01212983 | 1.372153 | 0.09918252 | 6.307623 | 40.78392 | 26.0775 | 0.9268099 | 25.33095 | 25.98624 | 0.0240843 | 2.724469 | 12.08018 | 1366.536 | 0.001203067 | 0.07651041 | 0.08656526 | 25.52763 | 111.4315 | 45.474108 | 20.65407848 | 121.305027 | 0.00554872 | 0.24412454 | 0.893347 | 0.997857 | 100.0429 | 275.789 | 343.072 | 351.947 | 1016.509 | 0 | 0 | 0
|  | 367 | 138.4199 | 141.4606 | [5 empty] | 0 | 4263.572 | 0.005345167 | 0.6046569 | 0.2257118 | 14.35875 | 40.92202 | 26.14434 | 0.8746072 | 25.4001 | 26.05684 | 0.0227895 | 2.577998 | 12.10362 | 1369.187 | 0.001206467 | 0.07674991 | 0.08694008 | 25.61438 | 111.5042 | 45.504103 | 20.65354901 | 121.947951 | 0.00554997 | 0.24423375 | 0.899043 | 0.997981 | 100.0422 | 275.762 | 343.129 | 352.001 | 1016.464 | 0 | 0 | 0
|  | 368 | 138.0007 | 140.14 | [5 empty] | 10.09279 | 192.3943 | 0.1208711 | 13.6732 | 0.00998174 | 0.6320979 | 41.06023 | 26.02172 | 0.8963247 | 25.28775 | 25.94473 | 0.0232549 | 2.630645 | 12.12664 | 1371.792 | 0.001206504 | 0.07640236 | 0.08666114 | 25.70118 | 111.5767 | 45.437807 | 20.65310095 | 120.839135 | 0.0055726 | 0.24426514 | 0.896833 | 0.998112 | 100.0425 | 275.768 | 343.221 | 352.138 | 1016.368 | 0 | 0 | 0
|  | 369 | 133.3283 | 137.1743 | [5 empty] | 24.58502 | 400.4771 | 0.04794067 | 5.423152 | 0.02439314 | 1.542095 | 41.1959 | 25.11469 | 0.7666507 | 24.41228 | 25.04288 | 0.01919914 | 2.171848 | 12.14787 | 1374.193 | 0.001169423 | 0.07392909 | 0.08374573 | 25.78639 | 111.642 | 45.307068 | 20.65272147 | 112.589432 | 0.00559308 | 0.24476261 | 0.910922 | 0.99822 | 100.043 | 275.78 | 343.305 | 352.173 | 1016.456 | 0 | 0 | 0
|  | 370 | 131.9649 | 134.3861 | [5 empty] | 0 | 0 | -0.0476225 | -5.387161 | 0 | 0 | 41.32855 | 24.81372 | 0.8566098 | 24.12098 | 24.74276 | 0.02119489 | 2.397612 | 12.16806 | 1376.478 | 0.001152277 | 0.07331 | 0.08290817 | 25.86971 | 111.6988 | 45.348281 | 20.65211574 | 109.9128 | 0.00558003 | 0.24547045 | 0.901279 | 0.998316 | 100.0453 | 275.787 | 343.323 | 352.173 | 1016.536 | 0 | 0 | 0
|  | 371 | 134.5727 | 134.1985 | [5 empty] | 72.46063 | 1454.468 | 0.0164175 | 1.857183 | 0.07115222 | 4.550259 | 41.46181 | 25.2889 | 0.946894 | 24.58369 | 25.21795 | 0.02387873 | 2.701213 | 12.1906 | 1379.027 | 0.001168142 | 0.07470387 | 0.08453563 | 25.95344 | 111.7569 | 45.363183 | 20.65197348 | 114.166484 | 0.00555467 | 0.24544434 | 0.891699 | 0.998407 | 100.0456 | 275.773 | 343.334 | 352.192 | 1016.952 | 0 | 0 | 0
|  | 372 | 136.1204 | 133.5926 | [5 empty] | 17.92748 | 364.7405 | 0.06712067 | 7.592836 | 0.01754349 | 1.122741 | 41.59716 | 25.54078 | 0.9611405 | 24.82999 | 25.47143 | 0.02448162 | 2.769415 | 12.21478 | 1381.762 | 0.001177531 | 0.07535911 | 0.08547582 | 26.03844 | 111.8203 | 45.315257 | 20.65162534 | 116.458751 | 0.00554558 | 0.24521552 | 0.890273 | 0.998507 | 100.0456 | 275.759 | 343.354 | 352.224 | 1017.671 | 0 | 0 | 0
|  | 373 | 136.4056 | 132.3491 | [5 empty] | 15.75881 | 285.6245 | 0.07651758 | 8.655835 | 0.01538327 | 0.9860349 | 41.73342 | 25.59006 | 0.8561969 | 24.88174 | 25.52602 | 0.0218553 | 2.472319 | 12.23795 | 1384.383 | 0.001177091 | 0.07544901 | 0.08564356 | 26.124 | 111.8859 | 45.239886 | 20.65161545 | 116.926683 | 0.00553462 | 0.24507274 | 0.901569 | 0.998588 | 100.0477 | 275.752 | 343.407 | 352.299 | 1017.626 | 0 | 0 | 0
|  | 374 | 135.7716 | 131.0908 | [5 empty] | 20.35552 | 373.6902 | 0.05896292 | 6.670013 | 0.02046844 | 1.278695 | 41.86951 | 25.47325 | 0.8671336 | 24.77198 | 25.41 | 0.02203386 | 2.492519 | 12.25989 | 1386.866 | 0.001206879 | 0.07539557 | 0.08530406 | 26.20948 | 111.9506 | 45.167353 | 20.65143264 | 115.8795 | 0.00567735 | 0.24582449 | 0.900482 | 0.998687 | 100.0464 | 275.763 | 343.46 | 352.306 | 1017.635 | 0 | 0 | 0
|  | 375 | 138.2701 | 130.9947 | [5 empty] | 7.068139 | 122.2176 | 0.172932 | 19.56244 | 0.007121871 | 0.445522 | 42.00653 | 25.99502 | 0.8152345 | 25.2774 | 25.92547 | 0.02113534 | 2.390875 | 12.28148 | 1389.307 | 0.001231599 | 0.07704501 | 0.08691395 | 26.29558 | 112.0174 | 45.098162 | 20.65191104 | 120.66576 | 0.00567735 | 0.24609057 | 0.906157 | 0.998774 | 100.0461 | 275.762 | 343.433 | 352.238 | 1017.647 | 0 | 0 | 0
|  | 376 | 137.9018 | 124.7116 | [5 empty] | 0 | 2105.311 | 0.01022292 | 1.156439 | 0.1210712 | 7.555462 | 42.14462 | 25.96639 | 0.8307524 | 25.25184 | 25.90714 | 0.02152242 | 2.434662 | 12.30281 | 1391.72 | 0.001237701 | 0.07723885 | 0.08674598 | 26.38241 | 112.0868 | 44.88902 | 20.6521629 | 120.411003 | 0.00570705 | 0.24679691 | 0.904547 | 0.998848 | 100.0463 | 275.752 | 343.464 | 352.377 | 1017.655 | 0 | 0 | 0
|  | 377 | 133.0557 | 123.9304 | [5 empty] | 0 | 0 | -0.2111784 | -23.88896 | 0 | 0 | 42.2801 | 25.0457 | 0.8432786 | 24.35797 | 24.99166 | 0.02107493 | 2.384042 | 12.32411 | 1394.13 | 0.00118281 | 0.07448295 | 0.08368692 | 26.46763 | 112.1488 | 45.088406 | 20.65210255 | 112.03038 | 0.00566161 | 0.24675162 | 0.903266 | 0.998926 | 100.0476 | 275.752 | 343.485 | 352.421 | 1017.634 | 0 | 0 | 0
|  | 378 | 133.977 | 124.5787 | [5 empty] | 0 | 0 | -0.03108142 | -3.515997 | 0 | 0 | 42.41361 | 25.18509 | 0.9110839 | 24.49532 | 25.13581 | 0.02290084 | 2.590592 | 12.34609 | 1396.617 | 0.001157576 | 0.07484831 | 0.0842308 | 26.55159 | 112.2053 | 45.21198 | 20.65182173 | 113.289071 | 0.00553098 | 0.24662315 | 0.896084 | 0.999037 | 100.0463 | 275.753 | 343.51 | 352.492 | 1017.647 | 0 | 0 | 0
|  | 379 | 135.2971 | 122.8417 | [5 empty] | 9.042812 | 163.4077 | 0.1322627 | 14.96184 | 0.008677968 | 0.5703387 | 42.54825 | 25.38773 | 0.8525302 | 24.70197 | 25.35129 | 0.02161274 | 2.44488 | 12.36835 | 1399.135 | 0.001147771 | 0.07543452 | 0.08502991 | 26.63622 | 112.2645 | 45.147701 | 20.65138903 | 115.164063 | 0.00545311 | 0.24658159 | 0.902465 | 0.999143 | 100.0458 | 275.744 | 343.643 | 352.676 | 1017.651 | 0 | 0 | 0
|  | 380 | 133.7395 | 119.3564 | [5 empty] | 8.762594 | 156.8214 | 0.1349209 | 15.26255 | 0.008317075 | 0.5529124 | 42.68277 | 25.07206 | 0.8449355 | 24.39944 | 25.04153 | 0.02115848 | 2.393493 | 12.38974 | 1401.554 | 0.001122147 | 0.07459945 | 0.08405129 | 26.72076 | 112.3231 | 44.990403 | 20.6511051 | 112.339201 | 0.00540629 | 0.24685165 | 0.903364 | 0.999232 | 100.0451 | 275.75 | 343.708 | 352.753 | 1017.668 | 0 | 0 | 0
|  | 381 | 133.5551 | 117.5664 | [5 empty] | 19.57086 | 345.5073 | 0.06032575 | 6.82418 | 0.01860538 | 1.243663 | 42.81642 | 25.11027 | 0.8312843 | 24.43642 | 25.07323 | 0.02084299 | 2.357804 | 12.41074 | 1403.929 | 0.001122384 | 0.07502488 | 0.08401522 | 26.80479 | 112.379 | 44.902942 | 20.65169692 | 112.680938 | 0.00540022 | 0.24766865 | 0.904888 | 0.999288 | 100.0438 | 275.753 | 343.705 | 352.662 | 1017.707 | 0 | 0 | 0
|  | 382 | 133.5227 | 117.4949 | [5 empty] | 0 | 0 | -0.02261367 | -2.558107 | 0 | 0 | 42.94996 | 25.15172 | 0.9765441 | 24.47633 | 25.11106 | 0.02452206 | 2.773989 | 12.43342 | 1406.495 | 0.001127326 | 0.07519139 | 0.08402442 | 26.88881 | 112.4344 | 44.872959 | 20.6521629 | 113.051283 | 0.00541292 | 0.24778026 | 0.889402 | 0.999366 | 100.0441 | 275.753 | 343.699 | 352.612 | 1017.734 | 0 | 0 | 0
|  | 383 | 134.2647 | 118.9441 | [5 empty] | 0 | 0 | -0.05265808 | -5.956797 | 0 | 0 | 43.08385 | 25.28221 | 0.8705978 | 24.60539 | 25.2417 | 0.02197536 | 2.485901 | 12.45667 | 1409.125 | 0.001136886 | 0.07550704 | 0.08447733 | 26.97306 | 112.4905 | 44.932058 | 20.65210204 | 114.236973 | 0.0054281 | 0.24758651 | 0.900801 | 0.999454 | 100.0455 | 275.749 | 343.728 | 352.617 | 1017.745 | 0 | 0 | 0
|  | 384 | 135.0106 | 115.5576 | [5 empty] | 75.8103 | 1307.821 | 0.01574317 | 1.780901 | 0.07313759 | 4.814872 | 43.21849 | 25.39569 | 0.812163 | 24.71741 | 25.35111 | 0.02058924 | 2.329099 | 12.47795 | 1411.533 | 0.001151417 | 0.07580133 | 0.08493118 | 27.05777 | 112.5481 | 44.951967 | 20.65183595 | 115.272197 | 0.00546649 | 0.24747082 | 0.90717 | 0.999524 | 100.0483 | 275.749 | 343.75 | 352.563 | 1018.251 | 0 | 0 | 0
|  | 385 | 133.5278 | 112.5895 | [5 empty] | 17.81848 | 347.7764 | 0.066245 | 7.493778 | 0.01713363 | 1.128258 | 43.35276 | 25.04059 | 0.9217246 | 24.37343 | 24.99493 | 0.02303845 | 2.606159 | 12.49976 | 1414 | 0.001135017 | 0.07474146 | 0.08396307 | 27.14222 | 112.6046 | 44.903109 | 20.65104268 | 112.078586 | 0.00546525 | 0.24747094 | 0.895441 | 0.999589 | 100.0508 | 275.741 | 343.773 | 352.539 | 1018.457 | 0 | 0 | 0
|  | 386 | 136.2028 | 112.4982 | [5 empty] | 17.04917 | 325.7523 | 0.07062117 | 7.98882 | 0.01611665 | 1.077892 | 43.48762 | 25.40238 | 0.907083 | 24.72874 | 25.36153 | 0.02300501 | 2.602377 | 12.52279 | 1416.605 | 0.001138177 | 0.07612201 | 0.08562065 | 27.22701 | 112.6622 | 44.830285 | 20.64945889 | 115.355363 | 0.00541136 | 0.24824994 | 0.897081 | 0.999671 | 100.0494 | 275.754 | 343.817 | 352.615 | 1017.647 | 0 | 0 | 0
|  | 387 | 136.8488 | 113.6122 | [5 empty] | 8.856393 | 158.9138 | 0.1365955 | 15.45198 | 0.00827842 | 0.5642297 | 43.62415 | 25.66967 | 0.8469218 | 24.99004 | 25.63036 | 0.02170691 | 2.455533 | 12.54514 | 1419.134 | 0.001130795 | 0.07707124 | 0.08610948 | 27.31287 | 112.7239 | 44.753542 | 20.65091206 | 117.80093 | 0.00533338 | 0.24862997 | 0.903637 | 0.999771 | 100.0498 | 275.739 | 343.832 | 352.642 | 1017.567 | 0 | 0 | 0
|  | 388 | 135.9724 | 112.181 | [5 empty] | 0 | 3164.098 | 0.007047583 | 0.7972379 | 0.1568765 | 10.91502 | 43.76056 | 25.61601 | 0.8719023 | 24.93946 | 25.5754 | 0.02229925 | 2.522539 | 12.56714 | 1421.623 | 0.0011056 | 0.07692451 | 0.08560261 | 27.39873 | 112.7849 | 44.602885 | 20.65206699 | 117.316756 | 0.00524122 | 0.24866694 | 0.901023 | 0.999856 | 100.05 | 275.729 | 343.855 | 352.623 | 1017.69 | 0 | 0 | 0
|  | 389 | 130.3597 | 109.1988 | [5 empty] | 0 | 0 | -0.0471535 | -5.334106 | 0 | 0 | 43.89372 | 24.52862 | 0.8710973 | 23.88184 | 24.48765 | 0.02133113 | 2.413023 | 12.58896 | 1424.09 | 0.001038192 | 0.07363131 | 0.08204294 | 27.48255 | 112.8373 | 44.723055 | 20.65179346 | 107.57278 | 0.0051549 | 0.24859236 | 0.901188 | 0.999943 | 100.0482 | 275.75 | 343.87 | 352.593 | 1017.596 | 0 | 0 | 0
|  | 390 | 130.2555 | 106.9879 | [5 empty] | 0 | 0 | 0.004141917 | 0.4685426 | 0.2528308 | 17.80806 | 44.02403 | 24.5272 | 0.861665 | 23.88323 | 24.49644 | 0.02110772 | 2.387751 | 12.61018 | 1426.491 | 0.001047204 | 0.07375951 | 0.08200928 | 27.56458 | 112.8821 | 44.67096 | 20.65190007 | 107.57278 | 0.00519315 | 0.24894785 | 0.902261 | 1.000007 | 100.0476 | 275.736 | 343.91 | 352.74 | 1017.513 | 0 | 0 | 0
|  | 391 | 133.7265 | 104.0831 | [5 empty] | 0 | 0 | -0.04448475 | -5.032212 | 0 | 0 | 44.15602 | 25.30762 | 0.8034972 | 24.64682 | 25.27603 | 0.02030922 | 2.297423 | 12.63089 | 1428.833 | 0.001099926 | 0.07611465 | 0.08426232 | 27.64771 | 112.931 | 44.7323 | 20.65317477 | 114.54437 | 0.00527242 | 0.24896915 | 0.908704 | 1.000179 | 100.0457 | 275.728 | 343.961 | 352.742 | 1017.187 | 0 | 0 | 0
|  | 392 | 133.6289 | 106.8218 | [5 empty] | 18.08416 | 338.1133 | 0.06532125 | 7.389282 | 0.01688429 | 1.167839 | 44.2897 | 25.34273 | 0.8729598 | 24.67907 | 25.30011 | 0.02208598 | 2.498414 | 12.65209 | 1431.231 | 0.001102903 | 0.07628472 | 0.08423602 | 27.73196 | 112.9839 | 44.726548 | 20.6536862 | 114.853385 | 0.00527834 | 0.24913659 | 0.901285 | 1.000273 | 100.0437 | 275.735 | 343.934 | 352.589 | 1017.26 | 0 | 0 | 0
|  | 393 | 134.3564 | 107.0369 | [5 empty] | 36.93235 | 762.5979 | 0.03215908 | 3.637905 | 0.03492992 | 2.39111 | 44.42369 | 25.50366 | 0.9633479 | 24.83542 | 25.45752 | 0.02452445 | 2.774259 | 12.67539 | 1433.868 | 0.001123314 | 0.0768959 | 0.08472964 | 27.81645 | 113.0374 | 44.633942 | 20.65383272 | 116.314963 | 0.0053327 | 0.24946372 | 0.891675 | 1.000343 | 100.0426 | 275.744 | 343.929 | 352.544 | 1017.133 | 0 | 0 | 0
|  | 394 | 133.0467 | 105.8964 | [5 empty] | 0 | 0 | -0.02500892 | -2.829063 | 0 | 0 | 44.55739 | 25.26725 | 0.9011857 | 24.60485 | 25.22383 | 0.02273135 | 2.57142 | 12.69902 | 1436.541 | 0.001119313 | 0.07613595 | 0.0839048 | 27.90076 | 113.0898 | 44.667951 | 20.65397394 | 114.166889 | 0.00535894 | 0.2493409 | 0.898362 | 1.000394 | 100.042 | 275.741 | 343.924 | 352.576 | 1016.834 | 0 | 0 | 0
|  | 395 | 130.216 | 103.3085 | [5 empty] | 16.86857 | 311.7345 | 0.06823992 | 7.719448 | 0.01622038 | 1.08926 | 44.68903 | 24.70637 | 0.8623995 | 24.05952 | 24.66692 | 0.02127274 | 2.406419 | 12.72102 | 1439.029 | 0.001106877 | 0.07433101 | 0.08209637 | 27.98376 | 113.1368 | 44.649433 | 20.65377584 | 109.158444 | 0.00541088 | 0.24903488 | 0.902596 | 1.000466 | 100.0414 | 275.744 | 343.936 | 352.619 | 1016.753 | 0 | 0 | 0
|  | 396 | 133.8037 | 100.0137 | [5 empty] | 16.74352 | 311.0039 | 0.07064375 | 7.991374 | 0.01640281 | 1.079774 | 44.82104 | 25.36683 | 0.8674664 | 24.70778 | 25.32718 | 0.02197048 | 2.485349 | 12.74264 | 1441.475 | 0.001158756 | 0.0762793 | 0.08435177 | 28.06699 | 113.1844 | 44.550369 | 20.65355894 | 115.096302 | 0.00550174 | 0.24893436 | 0.902144 | 1.00057 | 100.0412 | 275.726 | 344.007 | 352.631 | 1016.725 | 0 | 0 | 0
|  | 397 | 132.2497 | 97.76841 | [5 empty] | 19.50022 | 376.9484 | 0.0599525 | 6.781957 | 0.01936484 | 1.256265 | 44.95406 | 25.04144 | 0.9040074 | 24.39064 | 24.99869 | 0.022599 | 2.556448 | 12.76493 | 1443.996 | 0.001160971 | 0.07531624 | 0.08336678 | 28.15085 | 113.2344 | 44.512165 | 20.65320831 | 112.161537 | 0.00557226 | 0.24897481 | 0.898318 | 1.000682 | 100.0414 | 275.728 | 344.004 | 352.58 | 1017.635 | 0 | 0 | 0
|  | 398 | 130.5267 | 96.52487 | [5 empty] | 10.03426 | 186.2483 | 0.1149917 | 13.00811 | 0.01002059 | 0.6485434 | 45.08545 | 24.75345 | 0.8665746 | 24.10928 | 24.71455 | 0.021417 | 2.422738 | 12.78693 | 1446.486 | 0.001152284 | 0.07457709 | 0.08231945 | 28.23369 | 113.28 | 44.417532 | 20.6535321 | 109.592662 | 0.00559175 | 0.24931257 | 0.902424 | 1.000774 | 100.0417 | 275.722 | 343.992 | 352.628 | 1017.796 | 0 | 0 | 0
|  | 399 | 132.3866 | 96.56034 | [5 empty] | 16.7403 | 302.5345 | 0.069909 | 7.908258 | 0.01671302 | 1.086904 | 45.21691 | 25.15525 | 0.8418465 | 24.50078 | 25.12321 | 0.02114988 | 2.392521 | 12.80822 | 1448.893 | 0.00116839 | 0.07598438 | 0.08354393 | 28.31662 | 113.3256 | 44.306167 | 20.65393424 | 113.180099 | 0.00558107 | 0.24982724 | 0.905165 | 1.000855 | 100.0407 | 275.717 | 343.994 | 352.733 | 1016.527 | 0 | 0 | 0
|  | 400 | 132.8415 | 98.16824 | [5 empty] | 0 | 3289.589 | 0.006372667 | 0.7208899 | 0.1831529 | 11.97512 | 45.34952 | 25.25592 | 0.8307633 | 24.60047 | 25.23397 | 0.02096345 | 2.371431 | 12.82927 | 1451.275 | 0.001167172 | 0.07631346 | 0.08383913 | 28.40031 | 113.3738 | 44.282285 | 20.65407445 | 114.095367 | 0.00555694 | 0.24989241 | 0.906405 | 1.000901 | 100.0404 | 275.722 | 344.017 | 352.876 | 1016.522 | 0 | 0 | 0
|  | 401 | 131.9331 | 98.32366 | [5 empty] | 26.69938 | 520.0884 | 0.04368225 | 4.941431 | 0.0263552 | 1.728229 | 45.48191 | 25.06105 | 0.9070502 | 24.41732 | 25.04672 | 0.02271863 | 2.569981 | 12.85112 | 1453.746 | 0.001151254 | 0.07549293 | 0.08321784 | 28.48384 | 113.4212 | 44.269097 | 20.65398199 | 112.372179 | 0.00552842 | 0.24928394 | 0.898287 | 1.001011 | 100.0415 | 275.706 | 344.111 | 352.981 | 1016.507 | 0 | 0 | 0
|  | 402 | 133.3692 | 92.37604 | [5 empty] | 16.25437 | 262.544 | 0.07253333 | 8.205128 | 0.01575324 | 1.052381 | 45.61456 | 25.2843 | 0.7535042 | 24.6372 | 25.27285 | 0.01904319 | 2.154208 | 12.872 | 1456.108 | 0.001142635 | 0.07633267 | 0.08411833 | 28.56751 | 113.4691 | 44.197444 | 20.65341217 | 114.394122 | 0.00545123 | 0.24971924 | 0.914984 | 1.001099 | 100.045 | 275.711 | 344.144 | 353.023 | 1016.48 | 0 | 0 | 0
|  | 403 | 135.5269 | 89.78021 | [5 empty] | 0 | 0 | -0.01195 | -1.35181 | 0 | 0 | 45.74901 | 25.66105 | 0.8707242 | 25.00642 | 25.65416 | 0.0223377 | 2.526889 | 12.89269 | 1458.449 | 0.001147658 | 0.0774844 | 0.08546156 | 28.6523 | 113.5211 | 44.151626 | 20.65309545 | 117.838602 | 0.00540286 | 0.24975593 | 0.902334 | 1.00117 | 100.0481 | 275.712 | 344.173 | 353.088 | 1016.474 | 0 | 0 | 0
|  | 404 | 134.9871 | 90.31072 | [5 empty] | 0 | 0 | -0.06580717 | -7.44425 | 0 | 0 | 45.88426 | 25.62009 | 0.9117412 | 24.97455 | 25.61878 | 0.0233577 | 2.642274 | 12.91553 | 1461.033 | 0.001129052 | 0.07743532 | 0.08515442 | 28.73761 | 113.5749 | 44.212917 | 20.65369851 | 117.500511 | 0.00533516 | 0.24994763 | 0.897994 | 1.001245 | 100.05 | 275.716 | 344.284 | 353.165 | 1016.469 | 0 | 0 | 0
|  | 405 | 132.6523 | 91.88787 | [5 empty] | 51.55585 | 895.286 | 0.02274517 | 2.572983 | 0.04800042 | 3.356991 | 46.01808 | 25.23558 | 0.8068759 | 24.60402 | 25.23737 | 0.02036343 | 2.303555 | 12.9374 | 1463.506 | 0.001091778 | 0.07635531 | 0.08371336 | 28.82204 | 113.6249 | 44.249481 | 20.65428343 | 114.019985 | 0.00525186 | 0.25016181 | 0.909362 | 1.001307 | 100.0517 | 275.71 | 344.344 | 353.208 | 1016.468 | 0 | 0 | 0
|  | 406 | 134.4969 | 88.96594 | [5 empty] | 0 | 0 | 0.002141417 | 0.2422417 | 0.5073478 | 36.10815 | 46.15166 | 25.57355 | 0.7773499 | 24.93455 | 25.57732 | 0.01988253 | 2.249155 | 12.95752 | 1465.783 | 0.001086443 | 0.0773226 | 0.08485524 | 28.90633 | 113.674 | 44.190598 | 20.65421001 | 117.09925 | 0.00517117 | 0.25001946 | 0.912632 | 1.001372 | 100.052 | 275.718 | 344.358 | 353.235 | 1016.455 | 0 | 0 | 0
|  | 407 | 134.8397 | 86.89468 | [5 empty] | 0 | 0 | -0.02571075 | -2.908456 | 0 | 0 | 46.28633 | 25.59927 | 0.6830591 | 24.96296 | 25.60957 | 0.01749285 | 1.978829 | 12.97621 | 1467.897 | 0.001079398 | 0.07730712 | 0.08503582 | 28.99127 | 113.7256 | 44.246016 | 20.65387323 | 117.350553 | 0.0051383 | 0.24977978 | 0.92306 | 1.001478 | 100.0508 | 275.703 | 344.404 | 353.325 | 1016.452 | 0 | 0 | 0
|  | 408 | 135.1938 | 85.56786 | [5 empty] | 14.03634 | 207.6587 | 0.08514417 | 9.631693 | 0.01258964 | 0.9080617 | 46.42134 | 25.60727 | 0.6900393 | 24.9725 | 25.62308 | 0.01768093 | 2.000105 | 12.99379 | 1469.886 | 0.001071934 | 0.07731616 | 0.0852262 | 29.0764 | 113.7778 | 44.210894 | 20.65329421 | 117.432062 | 0.0051068 | 0.24974094 | 0.92241 | 1.001607 | 100.0498 | 275.695 | 344.428 | 353.401 | 1016.474 | 0 | 0 | 0
|  | 409 | 134.1816 | 83.47987 | [5 empty] | 14.15171 | 215.6935 | 0.08381783 | 9.481655 | 0.01274264 | 0.9183648 | 46.55603 | 25.47705 | 0.7092039 | 24.84579 | 25.49191 | 0.01807896 | 2.045132 | 13.01167 | 1471.909 | 0.00106806 | 0.07697535 | 0.0846253 | 29.16133 | 113.8289 | 44.10332 | 20.6538893 | 116.242096 | 0.0051132 | 0.24987622 | 0.920361 | 1.001671 | 100.048 | 275.694 | 344.432 | 353.389 | 1016.49 | 0 | 0 | 0
|  | 410 | 134.1738 | 82.86729 | [5 empty] | 0 | 0 | -0.03074542 | -3.477988 | 0 | 0 | 46.69021 | 25.67689 | 0.7126568 | 25.03843 | 25.6886 | 0.01830716 | 2.070945 | 13.02987 | 1473.967 | 0.001070451 | 0.07769181 | 0.08472885 | 29.246 | 113.8786 | 44.07076 | 20.65586427 | 118.062252 | 0.00508909 | 0.25016496 | 0.920035 | 1.001729 | 100.0477 | 275.69 | 344.401 | 353.344 | 1017.179 | 0 | 0 | 0
|  | 411 | 130.5818 | 82.92899 | [5 empty] | 0 | 0 | -0.00187775 | -0.2124152 | 0 | 0 | 46.82259 | 25.12084 | 0.7718157 | 24.49286 | 25.12852 | 0.01939459 | 2.193958 | 13.04872 | 1476.099 | 0.001022521 | 0.07603293 | 0.08251576 | 29.32963 | 113.9236 | 44.130758 | 20.65722703 | 112.988737 | 0.00498722 | 0.25022678 | 0.91363 | 1.001805 | 100.0489 | 275.694 | 344.354 | 353.291 | 1017.839 | 0 | 0 | 0
|  | 412 | 129.2336 | 80.3852 | [5 empty] | 14.3907 | 253.1033 | 0.07938633 | 8.980354 | 0.01252215 | 0.9513019 | 46.9525 | 24.97709 | 0.8042726 | 24.35144 | 24.98276 | 0.02009295 | 2.272958 | 13.06846 | 1478.333 | 0.0009940878 | 0.07552037 | 0.08169726 | 29.41173 | 113.9624 | 44.061453 | 20.6584821 | 111.69353 | 0.00489373 | 0.25002261 | 0.910167 | 1.001882 | 100.0482 | 275.693 | 344.336 | 353.263 | 1016.616 | 0 | 0 | 0
|  | 413 | 128.974 | 78.35688 | [5 empty] | 69.48341 | 1153.002 | 0.01640867 | 1.856184 | 0.05906647 | 4.59947 | 47.0816 | 24.99288 | 0.7569759 | 24.36619 | 24.99317 | 0.01891923 | 2.140184 | 13.08797 | 1480.539 | 0.000969202 | 0.07547117 | 0.08153927 | 29.49335 | 113.999 | 44.006331 | 20.65924131 | 111.831868 | 0.00478817 | 0.24976735 | 0.915365 | 1.001931 | 100.0471 | 275.696 | 344.327 | 353.187 | 1016.662 | 0 | 0 | 0
|  | 414 | 129.7999 | 78.08616 | [5 empty] | 0 | 0 | -0.03750675 | -4.242845 | 0 | 0 | 47.21099 | 25.21038 | 0.8183117 | 24.57538 | 25.20667 | 0.02062691 | 2.333361 | 13.10774 | 1482.776 | 0.000951783 | 0.07611877 | 0.08207661 | 29.57516 | 114.0362 | 44.02798 | 20.65985967 | 113.773492 | 0.00468213 | 0.24974342 | 0.90874 | 1.001989 | 100.047 | 275.7 | 344.287 | 353.131 | 1016.674 | 0 | 0 | 0
|  | 415 | 129.8933 | 76.59298 | [5 empty] | 0 | 0 | -0.01338108 | -1.513697 | 0 | 0 | 47.34083 | 25.44052 | 0.8540925 | 24.79851 | 25.43592 | 0.02172463 | 2.457537 | 13.12892 | 1485.171 | 0.0009523134 | 0.07689133 | 0.08224277 | 29.65732 | 114.0743 | 44.059878 | 20.66193433 | 115.854545 | 0.00464897 | 0.24994433 | 0.904912 | 1.002039 | 100.0474 | 275.699 | 344.27 | 353.119 | 1016.675 | 0 | 0 | 0
|  | 416 | 128.4062 | 74.92137 | [5 empty] | 17.60068 | 289.8363 | 0.06449242 | 7.295522 | 0.01469287 | 1.188737 | 47.46998 | 25.33492 | 0.7381212 | 24.69678 | 25.32409 | 0.01869225 | 2.114507 | 13.14912 | 1487.457 | 0.0009475786 | 0.07666454 | 0.08140119 | 29.73914 | 114.1105 | 44.039748 | 20.66372131 | 114.90035 | 0.00464578 | 0.25018434 | 0.917553 | 1.002068 | 100.0476 | 275.687 | 344.287 | 353.032 | 1016.671 | 0 | 0 | 0
|  | 417 | 128.7525 | 74.45667 | [5 empty] | 9.789115 | 145.3756 | 0.1162692 | 13.15262 | 0.008058005 | 0.6600535 | 47.59856 | 25.40231 | 0.6658978 | 24.76119 | 25.38333 | 0.0169027 | 1.912071 | 13.16692 | 1489.471 | 0.0009368975 | 0.07674387 | 0.08159637 | 29.82064 | 114.1452 | 43.939902 | 20.66379746 | 115.506454 | 0.00459204 | 0.24986148 | 0.925556 | 1.002131 | 100.0478 | 275.681 | 344.269 | 352.919 | 1016.643 | 0 | 0 | 0
|  | 418 | 128.3938 | 74.23992 | [5 empty] | 33.7266 | 508.2085 | 0.033653 | 3.8069 | 0.02741475 | 2.273234 | 47.72713 | 25.37005 | 0.674704 | 24.72809 | 25.34851 | 0.01710274 | 1.934699 | 13.18392 | 1491.394 | 0.0009225887 | 0.07650113 | 0.08135993 | 29.90212 | 114.1797 | 43.842081 | 20.66427131 | 115.205569 | 0.00453857 | 0.24948463 | 0.924614 | 1.002164 | 100.0481 | 275.675 | 344.246 | 352.883 | 1016.606 | 0 | 0 | 0
|  | 419 | 127.5268 | 75.14211 | [5 empty] | 0 | 0 | -0.05569842 | -6.300726 | 0 | 0 | 47.8551 | 25.26456 | 0.7209155 | 24.6234 | 25.23888 | 0.0181951 | 2.058269 | 13.20157 | 1493.391 | 0.0009041828 | 0.07616961 | 0.08083336 | 29.98322 | 114.2126 | 43.873772 | 20.66494573 | 114.240801 | 0.00447894 | 0.24944972 | 0.919556 | 1.002195 | 100.0482 | 275.687 | 344.22 | 352.824 | 1016.579 | 0 | 0 | 0
|  | 420 | 126.418 | 71.52303 | [5 empty] | 0 | 0 | 0.002592167 | 0.2932315 | 0.3381273 | 29.2115 | 47.98207 | 25.1738 | 0.7169919 | 24.53096 | 25.13553 | 0.01802197 | 2.038684 | 13.21968 | 1495.439 | 0.0008764823 | 0.07572107 | 0.08015437 | 30.06371 | 114.243 | 43.914544 | 20.66634299 | 113.403047 | 0.0043785 | 0.24899244 | 0.920018 | 1.002229 | 100.0486 | 275.706 | 344.164 | 352.646 | 1016.542 | 0 | 0 | 0
|  | 421 | 126.6126 | 69.93679 | [5 empty] | 9.861429 | 169.5898 | 0.1134983 | 12.83918 | 0.007681919 | 0.6766841 | 48.10858 | 25.50615 | 0.7560198 | 24.85222 | 25.45987 | 0.01924816 | 2.177394 | 13.23832 | 1497.547 | 0.000871885 | 0.07680252 | 0.08041961 | 30.144 | 114.2722 | 43.851225 | 20.66915709 | 116.405033 | 0.00431295 | 0.24920336 | 0.915771 | 1.002261 | 100.0488 | 275.698 | 344.128 | 352.542 | 1016.505 | 0 | 0 | 0
|  | 422 | 128.7894 | 69.34583 | [5 empty] | 5.065582 | 82.05678 | 0.2247517 | 25.42441 | 0.003835861 | 0.3482195 | 48.23628 | 25.96579 | 0.7114403 | 25.29978 | 25.92263 | 0.01844241 | 2.086245 | 13.25716 | 1499.679 | 0.0008621164 | 0.07826295 | 0.0818135 | 30.22511 | 114.304 | 43.692811 | 20.66934987 | 120.636774 | 0.00421148 | 0.24939704 | 0.920672 | 1.002277 | 100.051 | 275.692 | 344.124 | 352.596 | 1016.468 | 0 | 0 | 0
|  | 423 | 129.2845 | 69.06633 | [5 empty] | 10.31687 | 154.813 | 0.1107773 | 12.53136 | 0.007633033 | 0.7111212 | 48.36532 | 26.19617 | 0.6557994 | 25.52551 | 26.15093 | 0.01714976 | 1.940018 | 13.27496 | 1501.692 | 0.0008455664 | 0.07877605 | 0.08215165 | 30.3071 | 114.3388 | 43.461888 | 20.67068958 | 122.793021 | 0.00411596 | 0.24894162 | 0.926837 | 1.002309 | 100.0513 | 275.68 | 344.141 | 352.573 | 1017.144 | 0 | 0 | 0
|  | 424 | 123.8092 | 67.39896 | [5 empty] | 0 | 0 | -0.1067791 | -12.07908 | 0 | 0 | 48.49187 | 25.31169 | 0.6171594 | 24.65644 | 25.25077 | 0.01558375 | 1.762868 | 13.29132 | 1503.544 | 0.000798631 | 0.07584874 | 0.07872888 | 30.38754 | 114.3676 | 43.496869 | 20.67301047 | 114.60747 | 0.00404085 | 0.24824602 | 0.931134 | 1.002322 | 100.0499 | 275.682 | 344.04 | 352.333 | 1017.715 | 0 | 0 | 0
|  | 425 | 119.1633 | 65.69064 | [5 empty] | 0 | 0 | -0.07579017 | -8.573548 | 0 | 0 | 48.61335 | 24.53819 | 0.6040811 | 23.8965 | 24.46462 | 0.01477861 | 1.671789 | 13.30651 | 1505.261 | 0.0007648023 | 0.07349463 | 0.0758466 | 30.46482 | 114.3844 | 43.613016 | 20.6747678 | 107.680831 | 0.00400114 | 0.24814877 | 0.932613 | 1.002348 | 100.0491 | 275.684 | 343.947 | 352.124 | 1016.506 | 0 | 0 | 0
|  | 426 | 117.5747 | 65.34471 | [5 empty] | 22.5016 | 324.1846 | 0.0461905 | 5.22517 | 0.01645316 | 1.588609 | 48.73172 | 24.52094 | 0.6127955 | 23.87568 | 24.43597 | 0.01497425 | 1.69392 | 13.32138 | 1506.944 | 0.0007599797 | 0.07337862 | 0.07496667 | 30.54023 | 114.3937 | 43.620486 | 20.67781909 | 107.511377 | 0.00398307 | 0.24797606 | 0.931648 | 1.002353 | 100.049 | 275.691 | 343.889 | 351.959 | 1016.593 | 0 | 0 | 0
|  | 427 | 119.8789 | 65.90553 | [5 empty] | 12.89981 | 196.301 | 0.08215083 | 9.293081 | 0.009449477 | 0.9207035 | 48.85045 | 25.31218 | 0.639537 | 24.64265 | 25.21557 | 0.01612629 | 1.824241 | 13.33693 | 1508.703 | 0.0007762824 | 0.07563656 | 0.076559 | 30.61599 | 114.4039 | 43.541342 | 20.68077517 | 114.545626 | 0.00394949 | 0.24769053 | 0.928663 | 1.002336 | 100.0504 | 275.676 | 343.841 | 351.835 | 1016.711 | 0 | 0 | 0
|  | 428 | 118.6955 | 64.13232 | [5 empty] | 23.95001 | 384.5082 | 0.04381075 | 4.955967 | 0.01750069 | 1.717353 | 48.96974 | 25.15755 | 0.6722934 | 24.48891 | 25.05691 | 0.01684559 | 1.90561 | 13.35342 | 1510.568 | 0.0007667182 | 0.07523851 | 0.0758547 | 30.6922 | 114.4153 | 43.477763 | 20.6816265 | 113.13563 | 0.00392967 | 0.24785794 | 0.925049 | 1.002347 | 100.0507 | 275.671 | 343.796 | 351.77 | 1016.798 | 0 | 0 | 0
|  | 429 | 117.6492 | 65.27161 | [5 empty] | 0 | 0 | -0.00194575 | -0.2201075 | 0 | 0 | 49.08791 | 25.2263 | 0.7034722 | 24.55269 | 25.12145 | 0.01767224 | 1.999123 | 13.37068 | 1512.52 | 0.0007600527 | 0.07528134 | 0.07529166 | 30.76777 | 114.424 | 43.457042 | 20.68439048 | 113.740254 | 0.00389376 | 0.24743329 | 0.921618 | 1.002353 | 100.049 | 275.679 | 343.752 | 351.715 | 1016.82 | 0 | 0 | 0
|  | 430 | 117.8825 | 63.74158 | [5 empty] | 0 | 0 | -0.01067833 | -1.207956 | 0 | 0 | 49.20568 | 25.52981 | 0.7035446 | 24.84599 | 25.42398 | 0.01788691 | 2.023406 | 13.38846 | 1514.531 | 0.0007570992 | 0.07588649 | 0.07550722 | 30.84317 | 114.4318 | 43.471815 | 20.68683786 | 116.483764 | 0.00384476 | 0.24665844 | 0.921599 | 1.002341 | 100.0476 | 275.68 | 343.723 | 351.719 | 1016.791 | 0 | 0 | 0
|  | 431 | 118.0217 | 63.27932 | [5 empty] | 73.95835 | 1116.164 | 0.01410675 | 1.595786 | 0.05335045 | 5.398415 | 49.32363 | 25.6692 | 0.6160722 | 24.98143 | 25.55778 | 0.01574544 | 1.781158 | 13.40527 | 1516.434 | 0.0007526015 | 0.07615409 | 0.07562083 | 30.91874 | 114.44 | 43.470409 | 20.68789093 | 117.758185 | 0.00380999 | 0.24628227 | 0.931266 | 1.002334 | 100.0465 | 275.684 | 343.72 | 351.65 | 1016.759 | 0 | 0 | 0
|  | 432 | 115.0031 | 62.23518 | [5 empty] | 0 | 0 | -0.02408842 | -2.724934 | 0 | 0 | 49.44014 | 25.33531 | 0.5538196 | 24.65412 | 25.21379 | 0.01396389 | 1.579626 | 13.42013 | 1518.114 | 0.0007364515 | 0.07496002 | 0.07380074 | 30.99345 | 114.4448 | 43.456559 | 20.69087929 | 114.703642 | 0.00378403 | 0.24575365 | 0.938186 | 1.002306 | 100.0446 | 275.672 | 343.687 | 351.489 | 1016.722 | 0 | 0 | 0
|  | 433 | 112.6437 | 61.76749 | [5 empty] | 0 | 0 | -0.008957167 | -1.013254 | 0 | 0 | 49.55396 | 25.12615 | 0.5489431 | 24.44504 | 24.99554 | 0.01372113 | 1.552164 | 13.43397 | 1519.68 | 0.0007294896 | 0.07419996 | 0.07240643 | 31.06655 | 114.4433 | 43.504275 | 20.69370731 | 112.791964 | 0.0037804 | 0.24538376 | 0.938707 | 1.002279 | 100.0437 | 275.681 | 343.609 | 351.347 | 1016.668 | 0 | 0 | 0
|  | 434 | 111.3213 | 60.73066 | [5 empty] | 9.763576 | 133.7783 | 0.100791 | 11.4017 | 0.006966702 | 0.7294862 | 49.66595 | 24.89659 | 0.5445308 | 24.21838 | 24.76195 | 0.01348364 | 1.525299 | 13.44757 | 1521.219 | 0.0007021808 | 0.07352564 | 0.07157857 | 31.13854 | 114.4377 | 43.453682 | 20.69431198 | 110.725196 | 0.00369466 | 0.24539329 | 0.93918 | 1.002256 | 100.0436 | 275.685 | 343.562 | 351.273 | 1016.593 | 0 | 0 | 0
|  | 435 | 112.0839 | 60.76966 | [5 empty] | 17.90318 | 250.0144 | 0.05534333 | 6.260558 | 0.01271698 | 1.349832 | 49.77765 | 25.41296 | 0.5475208 | 24.71868 | 25.27143 | 0.01383663 | 1.56523 | 13.46123 | 1522.764 | 0.0007038001 | 0.07470419 | 0.07216869 | 31.21042 | 114.4314 | 43.339907 | 20.69749781 | 115.356466 | 0.00364199 | 0.24449616 | 0.938813 | 1.002222 | 100.0443 | 275.674 | 343.534 | 351.216 | 1016.538 | 0 | 0 | 0
|  | 436 | 112.4186 | 60.38194 | [5 empty] | 0 | 0 | -0.01795883 | -2.031542 | 0 | 0 | 49.8899 | 25.68649 | 0.5884884 | 24.98691 | 25.54445 | 0.01503261 | 1.700522 | 13.47567 | 1524.397 | 0.0006928363 | 0.07529874 | 0.07243468 | 31.28272 | 114.4264 | 43.351107 | 20.69929768 | 117.86335 | 0.00356736 | 0.24395938 | 0.934179 | 1.002164 | 100.0437 | 275.682 | 343.564 | 351.23 | 1017.225 | 0 | 0 | 0
|  | 437 | 111.1518 | 57.34511 | [5 empty] | 37.47286 | 488.5825 | 0.02622117 | 2.966195 | 0.02614732 | 2.863975 | 50.00168 | 25.67711 | 0.5017947 | 24.98041 | 25.53077 | 0.0128112 | 1.449231 | 13.48959 | 1525.972 | 0.0006856132 | 0.07509678 | 0.07171571 | 31.35479 | 114.4203 | 43.347795 | 20.70173895 | 117.789699 | 0.00353929 | 0.24351217 | 0.943845 | 1.002109 | 100.0426 | 275.686 | 343.6 | 351.17 | 1017.616 | 0 | 0 | 0
|  | 438 | 108.7535 | 57.25237 | [5 empty] | 18.26478 | 236.4079 | 0.05263575 | 5.95427 | 0.01294785 | 1.421664 | 50.11164 | 25.58321 | 0.4892734 | 24.88819 | 25.43262 | 0.01244351 | 1.407636 | 13.50222 | 1527.4 | 0.0006815201 | 0.07483036 | 0.07037601 | 31.42584 | 114.4101 | 43.30128 | 20.70555095 | 116.925698 | 0.00353288 | 0.24353327 | 0.945237 | 1.002088 | 100.042 | 275.688 | 343.588 | 351.104 | 1016.411 | 0 | 0 | 0
|  | 439 | 106.5042 | 57.41337 | [5 empty] | 34.86305 | 471.1179 | 0.02700558 | 3.05493 | 0.02433497 | 2.762147 | 50.21927 | 25.52366 | 0.5013815 | 24.82932 | 25.37551 | 0.01272281 | 1.439232 | 13.5148 | 1528.824 | 0.0006571801 | 0.07459339 | 0.06911359 | 31.49558 | 114.3947 | 43.255945 | 20.70944683 | 116.37754 | 0.0034407 | 0.24337143 | 0.943787 | 1.001998 | 100.0404 | 275.684 | 343.575 | 351.133 | 1016.413 | 0 | 0 | 0
|  | 440 | 106.413 | 56.81988 | [5 empty] | 0 | 0 | 0.001304083 | 0.1475207 | 0.4890165 | 57.42549 | 50.32572 | 25.70128 | 0.4420208 | 25.00086 | 25.54992 | 0.0112936 | 1.277556 | 13.52681 | 1530.182 | 0.0006377182 | 0.07488762 | 0.06910078 | 31.56469 | 114.3766 | 43.247936 | 20.71118573 | 117.997065 | 0.003344 | 0.24279566 | 0.95034 | 1.001831 | 100.0417 | 275.67 | 343.558 | 351.103 | 1016.395 | 0 | 0 | 0
|  | 441 | 105.4562 | 56.1089 | [5 empty] | 74.40948 | 980.7712 | 0.01252842 | 1.417242 | 0.04942443 | 5.98837 | 50.43166 | 25.86852 | 0.4778915 | 25.15981 | 25.71193 | 0.01228751 | 1.38999 | 13.5386 | 1531.516 | 0.0006192099 | 0.0750248 | 0.06859635 | 31.63354 | 114.3575 | 43.24511 | 20.71452405 | 119.519971 | 0.00325343 | 0.24190491 | 0.946184 | 1.00173 | 100.0434 | 275.683 | 343.507 | 351.045 | 1016.381 | 0 | 0 | 0
|  | 442 | 105.8164 | 54.2493 | [5 empty] | 0 | 0 | -0.01108817 | -1.254317 | 0 | 0 | 50.5373 | 25.98506 | 0.4326337 | 25.27058 | 25.82401 | 0.01117234 | 1.263839 | 13.55033 | 1532.843 | 0.0006009607 | 0.07497026 | 0.06877569 | 31.70223 | 114.3378 | 43.230249 | 20.71497579 | 120.586982 | 0.00316971 | 0.24091078 | 0.951283 | 1.001702 | 100.0456 | 275.683 | 343.472 | 350.994 | 1016.398 | 0 | 0 | 0
|  | 443 | 104.2054 | 52.26238 | [5 empty] | 0 | 0 | -0.0250765 | -2.836708 | 0 | 0 | 50.64231 | 25.86592 | 0.4182792 | 25.15275 | 25.69946 | 0.01074955 | 1.216012 | 13.56129 | 1534.083 | 0.0005887724 | 0.07441427 | 0.06781553 | 31.77052 | 114.3167 | 43.26479 | 20.71723229 | 119.474386 | 0.003132 | 0.24037072 | 0.952845 | 1.001629 | 100.0449 | 275.675 | 343.445 | 350.91 | 1016.407 | 0 | 0 | 0
|  | 444 | 100.8022 | 51.89662 | [5 empty] | 0 | 0 | -0.01281975 | -1.450198 | 0 | 0 | 50.74481 | 25.37978 | 0.3750701 | 24.6739 | 25.20646 | 0.009454188 | 1.069478 | 13.57139 | 1535.225 | 0.0005819995 | 0.07300465 | 0.06575943 | 31.83731 | 114.2901 | 43.272318 | 20.7200195 | 114.997179 | 0.00314949 | 0.24034211 | 0.957716 | 1.00157 | 100.0425 | 275.674 | 343.36 | 350.771 | 1016.369 | 0 | 0 | 0
|  | 445 | 100.1292 | 51.86784 | [5 empty] | 26.0991 | 270.9868 | 0.03391467 | 3.836501 | 0.01693701 | 2.140165 | 50.84528 | 25.3149 | 0.3657522 | 24.60337 | 25.12747 | 0.009190425 | 1.039641 | 13.58071 | 1536.28 | 0.0005744132 | 0.07258299 | 0.06532881 | 31.90285 | 114.259 | 43.280744 | 20.72095809 | 114.375295 | 0.00312458 | 0.23973113 | 0.958689 | 1.001473 | 100.0419 | 275.686 | 343.256 | 350.568 | 1016.364 | 0 | 0 | 0
|  | 446 | 101.351 | 52.27236 | [5 empty] | 9.771209 | 112.5478 | 0.09169208 | 10.37241 | 0.006216377 | 0.8062144 | 50.94602 | 25.87778 | 0.4020503 | 25.14215 | 25.66779 | 0.01031974 | 1.167392 | 13.59047 | 1537.383 | 0.0005699925 | 0.07392348 | 0.06618996 | 31.96861 | 114.2287 | 43.204044 | 20.72302688 | 119.47885 | 0.00305588 | 0.23903579 | 0.954463 | 1.001388 | 100.0437 | 275.686 | 343.143 | 350.317 | 1016.411 | 0 | 0 | 0
|  | 447 | 99.97377 | 50.95207 | [5 empty] | 25.09861 | 227.7519 | 0.03521183 | 3.983239 | 0.01596761 | 2.074607 | 51.04668 | 25.66403 | 0.3151892 | 24.92794 | 25.44364 | 0.008019562 | 0.9071902 | 13.59964 | 1538.421 | 0.000562249 | 0.07305071 | 0.06531035 | 32.03436 | 114.1984 | 43.125574 | 20.72420088 | 117.48238 | 0.00304365 | 0.23836354 | 0.964361 | 1.001336 | 100.0471 | 275.684 | 343.053 | 350.15 | 1016.432 | 0 | 0 | 0
|  | 448 | 99.91448 | 48.68393 | [5 empty] | 0 | 0 | -0.003890333 | -0.440083 | 0 | 0 | 51.14662 | 25.60477 | 0.3609137 | 24.86602 | 25.37923 | 0.009159711 | 1.036166 | 13.60823 | 1539.392 | 0.0005671485 | 0.07274662 | 0.06523431 | 32.09963 | 114.1666 | 43.131263 | 20.72393654 | 116.919957 | 0.00306868 | 0.23801552 | 0.959013 | 1.001233 | 100.0508 | 275.662 | 342.993 | 350.072 | 1016.404 | 0 | 0 | 0
|  | 449 | 98.34237 | 46.87192 | [5 empty] | 0 | 0 | -0.001083583 | -0.1225773 | 0 | 0 | 51.24575 | 25.34433 | 0.3418266 | 24.61626 | 25.12834 | 0.008589534 | 0.9716668 | 13.6171 | 1540.396 | 0.0005766914 | 0.07189505 | 0.06425931 | 32.16438 | 114.1331 | 43.121038 | 20.72504894 | 114.568282 | 0.00313115 | 0.23772563 | 0.961118 | 1.001147 | 100.0524 | 275.663 | 343.037 | 350.173 | 1016.782 | 0 | 0 | 0
|  | 450 | 97.23905 | 48.56923 | [5 empty] | 21.61678 | 211.4064 | 0.03976508 | 4.498313 | 0.01486949 | 1.804058 | 51.34354 | 25.3647 | 0.3343951 | 24.63454 | 25.1397 | 0.008406594 | 0.9509721 | 13.6256 | 1541.358 | 0.0005912866 | 0.07173852 | 0.06364469 | 32.22833 | 114.0968 | 43.121072 | 20.7274265 | 114.745491 | 0.00318876 | 0.23716958 | 0.961848 | 1.001019 | 100.0552 | 275.684 | 343.016 | 350.05 | 1017.673 | 0 | 0 | 0
|  | 451 | 97.00273 | 47.60389 | [5 empty] | 6.794646 | 68.61847 | 0.1262029 | 14.27635 | 0.004756259 | 0.566362 | 51.44066 | 25.33371 | 0.3449842 | 24.60214 | 25.10217 | 0.008659851 | 0.9796212 | 13.63413 | 1542.323 | 0.0006002538 | 0.07147654 | 0.06348085 | 32.2919 | 114.0591 | 43.031043 | 20.727734 | 114.454548 | 0.00322831 | 0.23671675 | 0.960513 | 1.000894 | 100.0582 | 275.671 | 342.984 | 349.955 | 1016.372 | 0 | 0 | 0
|  | 452 | 97.75963 | 45.57492 | [5 empty] | 5.938567 | 55.13105 | 0.1455225 | 16.46182 | 0.004111265 | 0.4968002 | 51.53804 | 25.73877 | 0.3145935 | 24.9947 | 25.50214 | 0.008022808 | 0.9075575 | 13.64248 | 1543.266 | 0.0005982816 | 0.07229561 | 0.06401295 | 32.35564 | 114.0222 | 42.888484 | 20.72943213 | 118.140043 | 0.00318183 | 0.23588894 | 0.963922 | 1.000809 | 100.0596 | 275.673 | 342.973 | 349.936 | 1016.355 | 0 | 0 | 0
|  | 453 | 96.16043 | 46.38535 | [5 empty] | 27.80671 | 214.9311 | 0.03057025 | 3.458173 | 0.01876016 | 2.342818 | 51.635 | 25.61408 | 0.2589184 | 24.87245 | 25.37671 | 0.006570498 | 0.743269 | 13.64977 | 1544.092 | 0.0005735029 | 0.07162052 | 0.06303648 | 32.41917 | 113.9846 | 42.774769 | 20.73178688 | 116.99271 | 0.0030935 | 0.23505427 | 0.970241 | 1.000697 | 100.0579 | 275.678 | 342.957 | 349.91 | 1016.328 | 0 | 0 | 0
|  | 454 | 95.20612 | 45.57059 | [5 empty] | 0 | 0 | -0.03593483 | -4.065026 | 0 | 0 | 51.73069 | 25.47571 | 0.2910556 | 24.73211 | 25.22585 | 0.007342124 | 0.8305571 | 13.65673 | 1544.879 | 0.0005516953 | 0.07107623 | 0.06242969 | 32.4819 | 113.9442 | 42.81715 | 20.73273293 | 115.704125 | 0.00301756 | 0.23464768 | 0.966357 | 1.000522 | 100.0548 | 275.652 | 342.874 | 349.719 | 1016.255 | 0 | 0 | 0
|  | 455 | 93.98834 | 44.92236 | [5 empty] | 0 | 0 | -0.03155933 | -3.57006 | 0 | 0 | 51.82528 | 25.44997 | 0.27078 | 24.7007 | 25.19214 | 0.00682153 | 0.7716662 | 13.66381 | 1545.68 | 0.0005406505 | 0.07074753 | 0.06171723 | 32.54397 | 113.9017 | 42.827214 | 20.73504247 | 115.44046 | 0.00297495 | 0.2339834 | 0.968569 | 1.000388 | 100.0506 | 275.658 | 342.785 | 349.605 | 1016.19 | 0 | 0 | 0
|  | 456 | 95.19395 | 44.84029 | [5 empty] | 0 | 0 | -0.03011742 | -3.406948 | 0 | 0 | 51.91988 | 25.7734 | 0.2308422 | 25.01089 | 25.50631 | 0.005887934 | 0.6660559 | 13.67017 | 1546.399 | 0.000555627 | 0.07142865 | 0.06247784 | 32.60607 | 113.8594 | 42.876826 | 20.73512576 | 118.37562 | 0.00300747 | 0.23342683 | 0.973041 | 1.000227 | 100.0463 | 275.668 | 342.734 | 349.523 | 1016.108 | 0 | 0 | 0
|  | 457 | 93.87315 | 43.86407 | [5 empty] | 30.15493 | 247.7509 | 0.02751917 | 3.113028 | 0.01997194 | 2.570915 | 52.01441 | 25.618 | 0.26901 | 24.85682 | 25.3444 | 0.006817898 | 0.7712554 | 13.67652 | 1547.117 | 0.0005496111 | 0.07074943 | 0.06165873 | 32.66814 | 113.8171 | 42.873465 | 20.73668884 | 116.937083 | 0.00299671 | 0.23278834 | 0.968457 | 1.000061 | 100.0443 | 275.674 | 342.689 | 349.411 | 1016.027 | 0 | 0 | 0
|  | 458 | 91.92816 | 41.8429 | [5 empty] | 11.25427 | 81.87645 | 0.07220767 | 8.168288 | 0.007605771 | 0.9726036 | 52.10731 | 25.55356 | 0.2339018 | 24.79155 | 25.27602 | 0.005912107 | 0.6687904 | 13.68288 | 1547.837 | 0.000549195 | 0.07022943 | 0.06052846 | 32.72923 | 113.7714 | 42.825749 | 20.74014305 | 116.336685 | 0.00300062 | 0.23190744 | 0.972392 | 0.999925 | 100.0441 | 275.655 | 342.651 | 349.347 | 1016.011 | 0 | 0 | 0
|  | 459 | 92.3065 | 42.50208 | [5 empty] | 20.44736 | 164.5508 | 0.03990683 | 4.514348 | 0.01440546 | 1.784592 | 52.19943 | 26.05283 | 0.2548946 | 25.2735 | 25.76242 | 0.006566702 | 0.7428395 | 13.68912 | 1548.543 | 0.0005748761 | 0.07121742 | 0.06089248 | 32.78994 | 113.7242 | 42.748828 | 20.74298702 | 120.91543 | 0.00305996 | 0.23093704 | 0.969838 | 0.999801 | 100.0432 | 275.667 | 342.618 | 349.246 | 1016 | 0 | 0 | 0
|  | 460 | 91.92516 | 41.92771 | [5 empty] | 46.59198 | 328.6107 | 0.01744117 | 1.972983 | 0.0337204 | 4.06074 | 52.29154 | 26.01068 | 0.2229482 | 25.2259 | 25.70711 | 0.005731354 | 0.6483432 | 13.69527 | 1549.239 | 0.0005881232 | 0.07082404 | 0.06063208 | 32.85071 | 113.6773 | 42.746222 | 20.74355033 | 120.492467 | 0.00311632 | 0.23023326 | 0.973341 | 0.999593 | 100.0452 | 275.664 | 342.527 | 349.061 | 1016.091 | 0 | 0 | 0
|  | 461 | 89.63289 | 41.91558 | [5 empty] | 0 | 0 | -0.01843425 | -2.085322 | 0 | 0 | 52.38232 | 25.63868 | 0.1883301 | 24.8607 | 25.33372 | 0.004771102 | 0.5397175 | 13.70052 | 1549.833 | 0.0005830469 | 0.06974754 | 0.05922823 | 32.91064 | 113.6276 | 42.716131 | 20.74544508 | 117.049754 | 0.00312977 | 0.23007004 | 0.977221 | 0.999439 | 100.0453 | 275.645 | 342.466 | 348.982 | 1016.122 | 0 | 0 | 0
|  | 462 | 86.62907 | 42.29446 | [5 empty] | 0 | 0 | -0.02257233 | -2.553431 | 0 | 0 | 52.47045 | 25.36431 | 0.173017 | 24.59351 | 25.06268 | 0.004336269 | 0.4905282 | 13.70508 | 1550.348 | 0.0005675672 | 0.06876731 | 0.05745037 | 32.96898 | 113.5724 | 42.773467 | 20.7495276 | 114.552595 | 0.0030921 | 0.22946336 | 0.978863 | 0.99929 | 100.0462 | 275.647 | 342.45 | 348.983 | 1016.287 | 0 | 0 | 0
|  | 463 | 89.00305 | 41.77492 | [5 empty] | 19.91038 | 108.8001 | 0.03951642 | 4.470183 | 0.01412068 | 1.784811 | 52.55827 | 26.07984 | 0.1669059 | 25.28331 | 25.75937 | 0.00429939 | 0.4863563 | 13.70939 | 1550.836 | 0.0005579987 | 0.07052934 | 0.05899635 | 33.0272 | 113.5168 | 42.745577 | 20.74978688 | 121.087776 | 0.00299068 | 0.22901439 | 0.979395 | 0.999104 | 100.046 | 275.66 | 342.396 | 348.843 | 1016.433 | 0 | 0 | 0
|  | 464 | 89.17795 | 41.68834 | [5 empty] | 27.00896 | 145.5414 | 0.02918783 | 3.301791 | 0.01820976 | 2.419831 | 52.64736 | 26.26355 | 0.1638871 | 25.44973 | 25.92052 | 0.004248038 | 0.4805473 | 13.71367 | 1551.32 | 0.0005315036 | 0.07062963 | 0.05909571 | 33.08625 | 113.4641 | 42.710922 | 20.75087667 | 122.743372 | 0.00287089 | 0.22802081 | 0.979596 | 0.998949 | 100.0446 | 275.653 | 342.239 | 348.57 | 1016.094 | 0 | 0 | 0
|  | 465 | 88.61011 | 40.74647 | [5 empty] | 51.05375 | 302.1681 | 0.01534292 | 1.735624 | 0.03308688 | 4.553983 | 52.73625 | 26.10177 | 0.1800526 | 25.28328 | 25.74881 | 0.00463614 | 0.5244502 | 13.71811 | 1551.822 | 0.0005076493 | 0.06987138 | 0.05866472 | 33.14513 | 113.4113 | 42.689968 | 20.75110895 | 121.1895 | 0.00278936 | 0.22720594 | 0.977546 | 0.998784 | 100.0423 | 275.653 | 342.108 | 348.407 | 1016.076 | 0 | 0 | 0
|  | 466 | 87.52025 | 39.30798 | [5 empty] | 0 | 566.4705 | 0.0074775 | 0.845871 | 0.06440046 | 9.136111 | 52.82432 | 25.66275 | 0.1673457 | 24.85607 | 25.31158 | 0.004235784 | 0.479161 | 13.72255 | 1552.324 | 0.0004815544 | 0.06831527 | 0.05782995 | 33.20337 | 113.3569 | 42.678849 | 20.75057302 | 117.137824 | 0.00271862 | 0.22622913 | 0.978877 | 0.998628 | 100.0427 | 275.644 | 342.081 | 348.35 | 1016.061 | 0 | 0 | 0
|  | 467 | 85.34471 | 39.28144 | [5 empty] | 0 | 487.9627 | 0.007429 | 0.8403846 | 0.06217367 | 8.944401 | 52.91075 | 25.03074 | 0.1468553 | 24.24173 | 24.68468 | 0.003625075 | 0.4100764 | 13.72648 | 1552.769 | 0.0004618882 | 0.06644796 | 0.05636383 | 33.26047 | 113.2993 | 42.673108 | 20.75072455 | 111.429132 | 0.00268637 | 0.22574307 | 0.981118 | 0.998469 | 100.0432 | 275.64 | 342.05 | 348.3 | 1016.044 | 0 | 0 | 0
|  | 468 | 86.65306 | 39.16907 | [5 empty] | 0 | 0 | -0.007755167 | -0.8772813 | 0 | 0 | 52.99675 | 25.62029 | 0.1430711 | 24.80689 | 25.25338 | 0.00361303 | 0.4087138 | 13.7301 | 1553.178 | 0.0004815183 | 0.06797529 | 0.05730985 | 33.31731 | 113.2409 | 42.665772 | 20.75207244 | 116.712643 | 0.00272169 | 0.22564617 | 0.981404 | 0.998309 | 100.0427 | 275.65 | 341.97 | 348.125 | 1016.045 | 0 | 0 | 0
|  | 469 | 87.50698 | 37.55036 | [5 empty] | 17.81391 | 78.02846 | 0.04342458 | 4.912283 | 0.01147893 | 1.594933 | 53.08383 | 26.21338 | 0.1311875 | 25.37581 | 25.82833 | 0.003388353 | 0.3832979 | 13.7336 | 1553.574 | 0.0004984679 | 0.0692593 | 0.05797246 | 33.37495 | 113.1851 | 42.6745 | 20.75436543 | 122.15309 | 0.00274458 | 0.22491918 | 0.982682 | 0.998192 | 100.0442 | 275.651 | 341.898 | 347.995 | 1016.06 | 0 | 0 | 0
|  | 470 | 86.94416 | 36.33037 | [5 empty] | 35.53951 | 143.3054 | 0.02162625 | 2.446408 | 0.02295231 | 3.194176 | 53.17106 | 26.26091 | 0.1197618 | 25.4187 | 25.87769 | 0.003099158 | 0.3505835 | 13.73684 | 1553.941 | 0.0004963724 | 0.06907804 | 0.05764012 | 33.43275 | 113.1299 | 42.596923 | 20.7558732 | 122.58141 | 0.00273277 | 0.22415024 | 0.983898 | 0.998065 | 100.0472 | 275.65 | 341.856 | 348.029 | 1016.081 | 0 | 0 | 0
|  | 471 | 86.44061 | 35.86615 | [5 empty] | 0 | 0 | -0.05668183 | -6.411972 | 0 | 0 | 53.25775 | 26.20186 | 0.128073 | 25.36451 | 25.82254 | 0.003307172 | 0.3741144 | 13.74004 | 1554.304 | 0.0004933836 | 0.06845398 | 0.05727243 | 33.49021 | 113.0738 | 42.643411 | 20.75669566 | 122.045032 | 0.00272538 | 0.22297293 | 0.982814 | 0.997955 | 100.0484 | 275.654 | 341.896 | 348.07 | 1016.124 | 0 | 0 | 0
|  | 472 | 84.05767 | 36.51542 | [5 empty] | 0 | 1225.19 | 0.002475083 | 0.2799868 | 0.1957927 | 26.78644 | 53.343 | 25.5045 | 0.1206912 | 24.68098 | 25.12567 | 0.003032447 | 0.3430369 | 13.74321 | 1554.662 | 0.0004846032 | 0.06629868 | 0.05565492 | 33.54667 | 113.0148 | 42.676575 | 20.75702644 | 115.595469 | 0.00274302 | 0.22211265 | 0.983503 | 0.997775 | 100.0499 | 275.64 | 341.779 | 347.937 | 1016.144 | 0 | 0 | 0
|  | 473 | 82.4786 | 36.37444 | [5 empty] | 9.19563 | 30.60294 | 0.07928883 | 8.969325 | 0.006112056 | 0.8223384 | 53.42627 | 25.16659 | 0.09791735 | 24.34757 | 24.78081 | 0.002426472 | 0.2744877 | 13.74594 | 1554.971 | 0.0004846178 | 0.06520225 | 0.05463562 | 33.60182 | 112.9519 | 42.631534 | 20.7580404 | 112.523079 | 0.00276946 | 0.22154248 | 0.986039 | 0.997632 | 100.0491 | 275.653 | 341.689 | 347.769 | 1016.175 | 0 | 0 | 0
|  | 474 | 81.62365 | 36.54047 | [5 empty] | 6.38439 | 19.55943 | 0.1130183 | 12.78488 | 0.004291063 | 0.5764766 | 53.50832 | 25.19697 | 0.08911547 | 24.37589 | 24.80573 | 0.002210574 | 0.2500649 | 13.74826 | 1555.233 | 0.0004849687 | 0.06515243 | 0.05416631 | 33.65622 | 112.8867 | 42.531608 | 20.75996317 | 112.789913 | 0.0027685 | 0.2212068 | 0.986942 | 0.997497 | 100.0492 | 275.651 | 341.674 | 347.699 | 1016.16 | 0 | 0 | 0
|  | 475 | 82.15873 | 36.34356 | [5 empty] | 23.14122 | 63.14392 | 0.03138483 | 3.550321 | 0.01547924 | 2.102074 | 53.59021 | 25.60011 | 0.07865127 | 24.76358 | 25.19682 | 0.001981762 | 0.2241812 | 13.75036 | 1555.47 | 0.0004858133 | 0.06597323 | 0.05458022 | 33.71059 | 112.8215 | 42.435141 | 20.76156391 | 116.417111 | 0.00274057 | 0.22063708 | 0.988026 | 0.997346 | 100.0485 | 275.649 | 341.642 | 347.619 | 1016.147 | 0 | 0 | 0
|  | 476 | 84.85935 | 35.70213 | [5 empty] | 0 | 0 | -0.02746533 | -3.106938 | 0 | 0 | 53.67372 | 26.52538 | 0.09370189 | 25.65485 | 26.09924 | 0.002445548 | 0.2766457 | 13.75257 | 1555.721 | 0.0004909024 | 0.06790205 | 0.05633382 | 33.76605 | 112.7599 | 42.461651 | 20.7623115 | 124.966207 | 0.00269196 | 0.2195066 | 0.986118 | 0.99721 | 100.0472 | 275.658 | 341.592 | 347.509 | 1016.17 | 0 | 0 | 0
|  | 477 | 82.53288 | 34.80386 | [5 empty] | 7.89334 | 20.53861 | 0.09243117 | 10.45601 | 0.005063068 | 0.7133058 | 53.75741 | 25.86571 | 0.07461394 | 25.01112 | 25.44307 | 0.001898407 | 0.214752 | 13.75474 | 1555.966 | 0.0004679853 | 0.06593169 | 0.05476927 | 33.8216 | 112.699 | 42.448496 | 20.76288387 | 118.800693 | 0.00264915 | 0.21878992 | 0.988199 | 0.99704 | 100.0448 | 275.635 | 341.514 | 347.412 | 1016.195 | 0 | 0 | 0
|  | 478 | 84.07439 | 34.37244 | [5 empty] | 11.30264 | 24.79821 | 0.06575608 | 7.438471 | 0.007274102 | 1.014828 | 53.84072 | 26.26014 | 0.06313559 | 25.3911 | 25.82748 | 0.001630633 | 0.1844608 | 13.75651 | 1556.166 | 0.0004783165 | 0.06673114 | 0.05572742 | 33.87685 | 112.6375 | 42.308864 | 20.76246002 | 122.444724 | 0.00266173 | 0.21827379 | 0.989415 | 0.9969 | 100.0442 | 275.642 | 341.495 | 347.364 | 1016.197 | 0 | 0 | 0
|  | 479 | 85.06675 | 34.45067 | [5 empty] | 27.72629 | 97.79024 | 0.02712192 | 3.06809 | 0.01795569 | 2.490025 | 53.92529 | 26.66936 | 0.101122 | 25.78656 | 26.2283 | 0.002652259 | 0.3000293 | 13.75865 | 1556.408 | 0.0004869928 | 0.06753424 | 0.0563888 | 33.93291 | 112.5789 | 42.322019 | 20.76316272 | 126.289556 | 0.00266647 | 0.21768947 | 0.984745 | 0.996704 | 100.0447 | 275.649 | 341.492 | 347.342 | 1016.215 | 0 | 0 | 0
|  | 480 | 83.84636 | 34.96864 | [5 empty] | 11.30543 | 33.12077 | 0.06556158 | 7.416469 | 0.007180882 | 1.024464 | 54.00974 | 26.59081 | 0.08303155 | 25.71008 | 26.15211 | 0.00217145 | 0.2456391 | 13.76106 | 1556.681 | 0.00047079 | 0.06716548 | 0.05566725 | 33.98894 | 112.5203 | 42.238908 | 20.7650535 | 125.54418 | 0.00260904 | 0.21726908 | 0.986758 | 0.996587 | 100.0452 | 275.656 | 341.485 | 347.356 | 1016.211 | 0 | 0 | 0
|  | 481 | 83.19646 | 36.1666 | [5 empty] | 0 | 0 | -0.003440833 | -0.3892345 | 0 | 0 | 54.09326 | 26.45309 | 0.07179642 | 25.57378 | 26.01463 | 0.001867757 | 0.2112848 | 13.76308 | 1556.91 | 0.0004621862 | 0.06660363 | 0.05522764 | 34.04438 | 112.46 | 42.214311 | 20.76557115 | 124.23178 | 0.00258494 | 0.21673675 | 0.987883 | 0.996386 | 100.0451 | 275.64 | 341.443 | 347.329 | 1016.22 | 0 | 0 | 0
|  | 482 | 81.23395 | 35.17256 | [5 empty] | 0 | 0 | -0.01963117 | -2.22072 | 0 | 0 | 54.17548 | 26.04206 | 0.06312751 | 25.17324 | 25.60791 | 0.001616563 | 0.1828692 | 13.76482 | 1557.107 | 0.0004459482 | 0.06526734 | 0.05395851 | 34.09898 | 112.3973 | 42.233939 | 20.76699968 | 120.385978 | 0.00254898 | 0.21597509 | 0.988749 | 0.996228 | 100.0444 | 275.643 | 341.4 | 347.295 | 1016.261 | 0 | 0 | 0
|  | 483 | 81.43115 | 35.10488 | [5 empty] | 50.51943 | 134.338 | 0.014249 | 1.611878 | 0.03045019 | 4.549687 | 54.25681 | 26.02168 | 0.07480154 | 25.15531 | 25.59015 | 0.001914183 | 0.2165365 | 13.76659 | 1557.306 | 0.0004338848 | 0.06482848 | 0.05399386 | 34.15295 | 112.3329 | 42.240977 | 20.76672981 | 120.206071 | 0.00250243 | 0.21499437 | 0.987159 | 0.996013 | 100.0429 | 275.659 | 341.424 | 347.326 | 1016.25 | 0 | 0 | 0
|  | 484 | 81.38689 | 35.88562 | [5 empty] | 0 | 0 | -0.004196833 | -0.4747549 | 0 | 0 | 54.33822 | 26.09522 | 0.0599844 | 25.22788 | 25.6655 | 0.00153953 | 0.1741549 | 13.76831 | 1557.502 | 0.0004294681 | 0.06475542 | 0.05395723 | 34.20693 | 112.2691 | 42.216662 | 20.76738617 | 120.893551 | 0.00248007 | 0.21434805 | 0.988709 | 0.995814 | 100.0432 | 275.64 | 341.444 | 347.367 | 1016.224 | 0 | 0 | 0
|  | 485 | 80.46722 | 35.94374 | [5 empty] | 0 | 0 | -0.010659 | -1.205769 | 0 | 0 | 54.41915 | 26.0655 | 0.0531752 | 25.19826 | 25.6376 | 0.001363285 | 0.1542177 | 13.76977 | 1557.666 | 0.0004217419 | 0.06452329 | 0.05342223 | 34.26062 | 112.2044 | 42.247083 | 20.76903057 | 120.614093 | 0.00245136 | 0.21394818 | 0.989352 | 0.995652 | 100.0447 | 275.625 | 341.432 | 347.385 | 1016.191 | 0 | 0 | 0
|  | 486 | 78.76655 | 36.03048 | [5 empty] | 76.21596 | 212.3513 | 0.009135833 | 1.033465 | 0.0451297 | 6.926965 | 54.49877 | 25.64241 | 0.07694945 | 24.78511 | 25.21144 | 0.001940006 | 0.2194577 | 13.77142 | 1557.853 | 0.0004122974 | 0.06328359 | 0.05231183 | 34.31349 | 112.1374 | 42.232425 | 20.76988926 | 116.710846 | 0.00244088 | 0.21345445 | 0.986356 | 0.995458 | 100.0449 | 275.637 | 341.375 | 347.247 | 1016.179 | 0 | 0 | 0
|  | 487 | 77.38625 | 36.24493 | [5 empty] | 0 | 0 | -0.02184875 | -2.471578 | 0 | 0 | 54.57684 | 25.50951 | 0.06036258 | 24.64928 | 25.07275 | 0.001513456 | 0.1712054 | 13.77314 | 1558.048 | 0.0004044346 | 0.06264319 | 0.05146611 | 34.36537 | 112.0674 | 42.239173 | 20.77192806 | 115.469675 | 0.00241767 | 0.21264848 | 0.988162 | 0.995308 | 100.0457 | 275.646 | 341.273 | 347.136 | 1016.146 | 0 | 0 | 0
|  | 488 | 78.94743 | 35.55737 | [5 empty] | 0 | 0 | -0.00257275 | -0.2910351 | 0 | 0 | 54.65501 | 26.15004 | 0.04988909 | 25.2674 | 25.70365 | 0.001282332 | 0.1450601 | 13.77454 | 1558.206 | 0.000419989 | 0.06396988 | 0.05251694 | 34.41737 | 111.998 | 42.263012 | 20.77276376 | 121.337286 | 0.00243902 | 0.21202878 | 0.989266 | 0.995175 | 100.0471 | 275.655 | 341.262 | 347.154 | 1016.118 | 0 | 0 | 0
|  | 489 | 79.36769 | 34.55168 | [5 empty] | 9.222018 | 16.20917 | 0.07607992 | 8.606325 | 0.005757935 | 0.8423163 | 54.73417 | 26.33919 | 0.04763552 | 25.45278 | 25.88808 | 0.001233192 | 0.1395014 | 13.7758 | 1558.348 | 0.0004380632 | 0.06408335 | 0.05276842 | 34.47001 | 111.9308 | 42.229594 | 20.77320499 | 123.111618 | 0.00249805 | 0.21115617 | 0.989385 | 0.995027 | 100.0476 | 275.653 | 341.297 | 347.134 | 1016.092 | 0 | 0 | 0
|  | 490 | 77.00687 | 33.98124 | [5 empty] | 6.318381 | 13.66983 | 0.10773975 | 12.18775 | 0.004039594 | 0.5817661 | 54.81235 | 25.85744 | 0.05795687 | 24.98812 | 25.41173 | 0.001472784 | 0.1666045 | 13.77715 | 1558.501 | 0.0004352249 | 0.06267934 | 0.05127916 | 34.52203 | 111.8619 | 42.12492 | 20.77503968 | 118.653531 | 0.00251874 | 0.21056588 | 0.987987 | 0.994846 | 100.0481 | 275.643 | 341.309 | 347.095 | 1016.082 | 0 | 0 | 0
|  | 491 | 73.749 | 33.55695 | [5 empty] | 59.79192 | 107.1368 | 0.0109035 | 1.233428 | 0.03946939 | 5.62192 | 54.88773 | 25.34413 | 0.04689981 | 24.4917 | 24.90769 | 0.001168166 | 0.1321455 | 13.77847 | 1558.651 | 0.0004303545 | 0.0612986 | 0.04930817 | 34.57233 | 111.7876 | 42.047396 | 20.77844324 | 113.987658 | 0.00253412 | 0.2102116 | 0.989097 | 0.99465 | 100.0463 | 275.642 | 341.304 | 347.101 | 1016.08 | 0 | 0 | 0
|  | 492 | 72.95195 | 33.38646 | [5 empty] | 0 | 0 | -0.073025 | -8.260747 | 0 | 0 | 54.96108 | 25.47225 | 0.04298882 | 24.61292 | 25.03209 | 0.0010761 | 0.1217308 | 13.7796 | 1558.778 | 0.0004427802 | 0.06116527 | 0.04886262 | 34.62141 | 111.7095 | 42.098305 | 20.78091218 | 115.130872 | 0.00257573 | 0.20906652 | 0.989341 | 0.994431 | 100.0431 | 275.651 | 341.268 | 347.08 | 1016.094 | 0 | 0 | 0
|  | 493 | 74.40706 | 32.1427 | [5 empty] | 19.33622 | 25.24783 | 0.03401692 | 3.848067 | 0.01334064 | 1.843438 | 55.03476 | 26.22612 | 0.03333182 | 25.33712 | 25.76677 | 0.0008588535 | 0.09715537 | 13.78056 | 1558.887 | 0.0004538074 | 0.06270809 | 0.04988732 | 34.67079 | 111.6324 | 42.147516 | 20.78236665 | 122.026127 | 0.00256754 | 0.20839548 | 0.990267 | 0.994215 | 100.0421 | 275.651 | 341.211 | 346.997 | 1016.086 | 0 | 0 | 0
|  | 494 | 73.36729 | 30.61603 | [5 empty] | 13.19687 | 14.13333 | 0.0491455 | 5.559446 | 0.009173649 | 1.261266 | 55.10865 | 25.95835 | 0.02724688 | 25.07292 | 25.49245 | 0.0006945898 | 0.07857351 | 13.78134 | 1558.975 | 0.0004508435 | 0.06198554 | 0.04921493 | 34.72034 | 111.556 | 42.04958 | 20.78293516 | 119.520833 | 0.00257419 | 0.2081868 | 0.990852 | 0.99408 | 100.0417 | 275.646 | 341.136 | 346.844 | 1016.084 | 0 | 0 | 0
|  | 495 | 73.12893 | 30.00265 | [5 empty] | 56.97228 | 64.83878 | 0.01134692 | 1.283588 | 0.03939913 | 5.437806 | 55.1819 | 25.99577 | 0.02883523 | 25.10038 | 25.51462 | 0.0007357202 | 0.08322627 | 13.78205 | 1559.056 | 0.0004470587 | 0.06170233 | 0.04904191 | 34.76947 | 111.4786 | 42.065799 | 20.78378462 | 119.824195 | 0.00255655 | 0.20724364 | 0.990707 | 0.994123 | 100.0415 | 275.661 | 341.018 | 346.646 | 1016.074 | 0 | 0 | 0
|  | 496 | 72.93293 | 30.82281 | [5 empty] | 0 | 0 | -0.05493125 | -6.213942 | 0 | 0 | 55.25493 | 26.08815 | 0.03096536 | 25.18492 | 25.59931 | 0.0007926918 | 0.08967102 | 13.78282 | 1559.142 | 0.0004431044 | 0.0616406 | 0.04892531 | 34.81845 | 111.4011 | 42.034315 | 20.7847938 | 120.655 | 0.00253458 | 0.2065348 | 0.990487 | 0.994155 | 100.0408 | 275.654 | 340.955 | 346.565 | 1016.056 | 0 | 0 | 0
|  | 497 | 71.55513 | 30.6042 | [5 empty] | 0 | 0 | -0.08025958 | -9.079138 | 0 | 0 | 55.32717 | 25.88573 | 0.01026872 | 24.98489 | 25.38844 | 0.0002607068 | 0.02949172 | 13.78335 | 1559.202 | 0.0004384547 | 0.06109263 | 0.0480963 | 34.86696 | 111.3223 | 42.161559 | 20.78636517 | 118.767969 | 0.00252974 | 0.20635761 | 0.993032 | 0.99425 | 100.0398 | 275.65 | 340.892 | 346.398 | 1016.084 | 0 | 0 | 0
|  | 498 | 68.37403 | 30.52863 | [5 empty] | 11.89839 | 13.22586 | 0.050799 | 5.746493 | 0.008354852 | 1.158076 | 55.39714 | 24.97262 | 0.02743465 | 24.10109 | 24.48948 | 0.0006718603 | 0.0760023 | 13.78381 | 1559.255 | 0.0004244181 | 0.05882911 | 0.04602913 | 34.91402 | 111.2392 | 42.156485 | 20.78770839 | 110.525438 | 0.00253566 | 0.20607166 | 0.991071 | 0.994322 | 100.0401 | 275.653 | 340.857 | 346.35 | 1016.09 | 0 | 0 | 0
|  | 499 | 67.16917 | 30.19532 | [5 empty] | 6.076838 | 6.290233 | 0.09771125 | 11.05331 | 0.00434716 | 0.5913875 | 55.46491 | 24.67786 | 0.02539624 | 23.81606 | 24.20147 | 0.0006146265 | 0.06952788 | 13.78446 | 1559.328 | 0.0004247664 | 0.05778521 | 0.04522023 | 34.95965 | 111.1521 | 42.080044 | 20.78868257 | 107.929183 | 0.00255811 | 0.20513956 | 0.991373 | 0.994383 | 100.0404 | 275.641 | 340.849 | 346.365 | 1016.099 | 0 | 0 | 0
|  | 500 | 69.32447 | 30.06444 | [5 empty] | 20.44863 | 16.518 | 0.02996917 | 3.390177 | 0.01487521 | 1.97265 | 55.53315 | 25.4022 | 0.01987056 | 24.51567 | 24.91276 | 0.0004950306 | 0.05599893 | 13.78501 | 1559.39 | 0.0004457978 | 0.05911867 | 0.04659518 | 35.00556 | 111.0663 | 41.991783 | 20.78851273 | 114.360626 | 0.00259297 | 0.2042001 | 0.992084 | 0.99444 | 100.0418 | 275.632 | 340.857 | 346.378 | 1016.135 | 0 | 0 | 0
|  | 501 | 71.44432 | 30.00029 | [5 empty] | 0 | 0 | -0.02021508 | -2.286774 | 0 | 0 | 55.60354 | 26.15998 | 0.0299231 | 25.24464 | 25.65417 | 0.0007676522 | 0.08683848 | 13.78564 | 1559.462 | 0.0004856682 | 0.06058417 | 0.04797845 | 35.05284 | 110.9851 | 42.016478 | 20.78853604 | 121.274114 | 0.002698 | 0.20345016 | 0.990957 | 0.994503 | 100.0433 | 275.648 | 340.825 | 346.354 | 1016.198 | 0 | 0 | 0
|  | 502 | 69.58491 | 30.32364 | [5 empty] | 21.19897 | 37.05179 | 0.029017 | 3.282466 | 0.01766803 | 2.051094 | 55.67405 | 25.80813 | 0.04248381 | 24.90328 | 25.30686 | 0.001075132 | 0.1216212 | 13.78656 | 1559.566 | 0.0005126731 | 0.05951659 | 0.046823 | 35.10024 | 110.9045 | 42.007587 | 20.79032522 | 118.025155 | 0.00283237 | 0.20280569 | 0.989527 | 0.994558 | 100.0452 | 275.646 | 340.8 | 346.323 | 1016.24 | 0 | 0 | 0
|  | 503 | 67.78462 | 28.85044 | [5 empty] | 13.18905 | 16.39036 | 0.04543283 | 5.139461 | 0.01140239 | 1.286689 | 55.74274 | 25.45075 | 0.02984335 | 24.55539 | 24.95231 | 0.0007446603 | 0.0842376 | 13.78747 | 1559.669 | 0.0005180427 | 0.05845793 | 0.04569231 | 35.1465 | 110.8206 | 41.963895 | 20.79204044 | 114.764861 | 0.00288303 | 0.20219936 | 0.991088 | 0.994625 | 100.0471 | 275.64 | 340.758 | 346.266 | 1016.579 | 0 | 0 | 0
|  | 504 | 67.5734 | 28.15089 | [5 empty] | 10.19593 | 11.35618 | 0.058587 | 6.627489 | 0.009117382 | 1.001205 | 55.81042 | 25.64005 | 0.0264699 | 24.73418 | 25.13514 | 0.0006653245 | 0.07526296 | 13.78818 | 1559.749 | 0.00053416 | 0.05865762 | 0.0456152 | 35.19215 | 110.735 | 41.919323 | 20.7935124 | 116.460297 | 0.00293249 | 0.20159591 | 0.991546 | 0.994684 | 100.0487 | 275.649 | 340.705 | 346.228 | 1016.741 | 0 | 0 | 0
|  | 505 | 66.64834 | 27.79561 | [5 empty] | 12.99327 | 22.56059 | 0.04534433 | 5.129449 | 0.01189243 | 1.28374 | 55.87753 | 25.56628 | 0.0408263 | 24.65984 | 25.05725 | 0.001022995 | 0.1157234 | 13.78902 | 1559.844 | 0.0005392544 | 0.05821035 | 0.04504998 | 35.23749 | 110.6486 | 41.85556 | 20.79504882 | 115.776171 | 0.00295931 | 0.200879 | 0.989888 | 0.994724 | 100.0499 | 275.65 | 340.661 | 346.151 | 1016.194 | 0 | 0 | 0
|  | 506 | 68.3382 | 27.068 | [5 empty] | 0 | 0 | -0.045171 | -5.109842 | 0 | 0 | 55.94502 | 26.32316 | 0.03174926 | 25.38728 | 25.79012 | 0.0008188173 | 0.09262639 | 13.78994 | 1559.948 | 0.0005626549 | 0.05955645 | 0.04617657 | 35.2831 | 110.5633 | 41.843951 | 20.79576098 | 122.720095 | 0.00298852 | 0.19993596 | 0.991005 | 0.994768 | 100.0503 | 275.644 | 340.626 | 346.031 | 1016.213 | 0 | 0 | 0
|  | 507 | 68.15653 | 27.14749 | [5 empty] | 12.04999 | 9.490437 | 0.05000033 | 5.656146 | 0.01173862 | 1.189999 | 56.01327 | 26.38687 | 0.01835947 | 25.44349 | 25.84633 | 0.000474525 | 0.0536793 | 13.79059 | 1560.021 | 0.0005869347 | 0.05950033 | 0.04607967 | 35.32923 | 110.4798 | 41.905051 | 20.7964767 | 123.289463 | 0.00307833 | 0.19943651 | 0.992705 | 0.994883 | 100.0516 | 275.665 | 340.556 | 345.948 | 1016.199 | 0 | 0 | 0
|  | 508 | 65.00141 | 27.09601 | [5 empty] | 33.1254 | 66.23443 | 0.01734658 | 1.962283 | 0.0333695 | 3.298359 | 56.07985 | 25.45994 | 0.04610116 | 24.53845 | 24.92217 | 0.001148941 | 0.1299707 | 13.7914 | 1560.113 | 0.0005788468 | 0.05721526 | 0.04402567 | 35.37428 | 110.3934 | 41.773199 | 20.79802422 | 114.727114 | 0.00312922 | 0.19893266 | 0.989427 | 0.994887 | 100.0517 | 275.652 | 340.4 | 345.723 | 1016.173 | 0 | 0 | 0
|  | 509 | 65.85756 | 27.1831 | [5 empty] | 0 | 0 | -0.1067434 | -12.07505 | 0 | 0 | 56.14528 | 26.09564 | 0.04219547 | 25.14804 | 25.54053 | 0.001077695 | 0.1219112 | 13.79251 | 1560.239 | 0.0006012974 | 0.05854485 | 0.04469921 | 35.41864 | 110.3051 | 41.889548 | 20.79950087 | 120.51294 | 0.00316091 | 0.198683 | 0.989969 | 0.994968 | 100.0486 | 275.641 | 340.358 | 345.67 | 1016.156 | 0 | 0 | 0
|  | 510 | 64.21069 | 26.99113 | [5 empty] | 28.65574 | 28.68172 | 0.01980833 | 2.240762 | 0.02966411 | 2.90277 | 56.21031 | 25.74906 | 0.02255013 | 24.81011 | 25.1944 | 0.0005681371 | 0.0642689 | 13.79334 | 1560.332 | 0.0005875966 | 0.05749903 | 0.0436459 | 35.46282 | 110.2163 | 41.928086 | 20.80111666 | 117.314487 | 0.00313796 | 0.19799731 | 0.992404 | 0.995079 | 100.0481 | 275.647 | 340.304 | 345.575 | 1016.128 | 0 | 0 | 0
|  | 511 | 63.41211 | 26.30168 | [5 empty] | 7.861078 | 8.74844 | 0.07130867 | 8.066591 | 0.008268425 | 0.7936341 | 56.27412 | 25.53999 | 0.02497184 | 24.60295 | 24.98173 | 0.0006238396 | 0.07057009 | 13.79393 | 1560.4 | 0.0005896104 | 0.05659299 | 0.04307802 | 35.50618 | 110.1255 | 41.863226 | 20.80187325 | 115.390299 | 0.00316543 | 0.1968657 | 0.992169 | 0.995131 | 100.0482 | 275.637 | 340.225 | 345.463 | 1016.126 | 0 | 0 | 0
|  | 512 | 63.84669 | 25.79293 | [5 empty] | 8.014068 | 8.861998 | 0.07042675 | 7.966827 | 0.008594492 | 0.8069333 | 56.33775 | 25.8468 | 0.02469207 | 24.89426 | 25.2762 | 0.0006241217 | 0.070602 | 13.79456 | 1560.47 | 0.0006052821 | 0.05682969 | 0.04335516 | 35.5494 | 110.0347 | 41.800323 | 20.80271497 | 118.159216 | 0.00319979 | 0.19573732 | 0.992248 | 0.995177 | 100.0488 | 275.637 | 340.167 | 345.386 | 1016.1 | 0 | 0 | 0
|  | 513 | 62.35118 | 26.62589 | [5 empty] | 6.39579 | 6.996278 | 0.08617925 | 9.748784 | 0.00692303 | 0.6481552 | 56.40085 | 25.52969 | 0.02415886 | 24.58573 | 24.95705 | 0.000602934 | 0.0682052 | 13.79517 | 1560.54 | 0.0005966215 | 0.05585753 | 0.04239676 | 35.59227 | 109.9432 | 41.723148 | 20.80422702 | 115.263049 | 0.00319479 | 0.19502863 | 0.992366 | 0.995232 | 100.0483 | 275.629 | 340.124 | 345.261 | 1016.123 | 0 | 0 | 0
|  | 514 | 61.17232 | 26.80612 | [5 empty] | 0 | 111.0211 | 0.006562167 | 0.7423265 | 0.08905657 | 8.427101 | 56.46261 | 25.33166 | 0.02943465 | 24.3882 | 24.75106 | 0.0007285387 | 0.08241388 | 13.79584 | 1560.615 | 0.0005844041 | 0.05530004 | 0.04167093 | 35.6343 | 109.8494 | 41.652583 | 20.80564542 | 113.450113 | 0.00316381 | 0.19470596 | 0.991805 | 0.995296 | 100.0472 | 275.629 | 340.029 | 345.088 | 1016.15 | 0 | 0 | 0
|  | 515 | 60.70239 | 26.2735 | [5 empty] | 0 | 0 | -0.1004271 | -11.36053 | 0 | 0 | 56.52355 | 25.26245 | 0.01833365 | 24.31142 | 24.66699 | 0.0004522359 | 0.0511579 | 13.79643 | 1560.682 | 0.0005780288 | 0.0550205 | 0.04137234 | 35.67583 | 109.7545 | 41.715457 | 20.80630737 | 112.783978 | 0.00314425 | 0.19437129 | 0.993192 | 0.995368 | 100.0472 | 275.637 | 339.887 | 344.858 | 1016.12 | 0 | 0 | 0
|  | 516 | 60.06038 | 26.00262 | [5 empty] | 0 | 0 | -0.07109317 | -8.042213 | 0 | 0 | 56.58393 | 25.17066 | 0.01802029 | 24.21538 | 24.5631 | 0.0004426341 | 0.05007173 | 13.79687 | 1560.732 | 0.0005714543 | 0.05444852 | 0.04093644 | 35.71698 | 109.6588 | 41.817541 | 20.80733423 | 111.930218 | 0.00312587 | 0.19339856 | 0.9933 | 0.995439 | 100.0494 | 275.636 | 339.779 | 344.658 | 1016.652 | 0 | 0 | 0
|  | 517 | 61.36836 | 25.16594 | [5 empty] | 21.24923 | 24.5043 | 0.02553017 | 2.888028 | 0.02291554 | 2.176331 | 56.64465 | 25.85331 | 0.02480158 | 24.86737 | 25.22415 | 0.0006255989 | 0.0707691 | 13.79741 | 1560.793 | 0.0005850376 | 0.0555621 | 0.04181771 | 35.75836 | 109.5641 | 41.837687 | 20.80813587 | 118.061317 | 0.00311821 | 0.1924742 | 0.992582 | 0.995525 | 100.0489 | 275.632 | 339.714 | 344.588 | 1017.337 | 0 | 0 | 0
|  | 518 | 61.82912 | 25.60214 | [5 empty] | 7.00243 | 7.792147 | 0.07805425 | 8.829666 | 0.007554687 | 0.7110059 | 56.70625 | 25.90603 | 0.02406517 | 24.91331 | 25.27346 | 0.0006082102 | 0.06880206 | 13.79803 | 1560.863 | 0.0005896754 | 0.05549703 | 0.0420584 | 35.8003 | 109.4715 | 41.777305 | 20.80759285 | 118.520604 | 0.00313196 | 0.19202108 | 0.992759 | 0.995615 | 100.0476 | 275.633 | 339.649 | 344.559 | 1016.172 | 0 | 0 | 0
|  | 519 | 62.14577 | 26.00924 | [5 empty] | 8.182687 | 15.42777 | 0.06713792 | 7.594787 | 0.008751354 | 0.8251849 | 56.76823 | 25.98534 | 0.04086302 | 24.98583 | 25.34781 | 0.001035788 | 0.1171706 | 13.79885 | 1560.956 | 0.0005875477 | 0.05540119 | 0.04221405 | 35.84243 | 109.38 | 41.699931 | 20.80749915 | 119.229453 | 0.00311631 | 0.1913481 | 0.990837 | 0.995682 | 100.0477 | 275.624 | 339.598 | 344.518 | 1016.181 | 0 | 0 | 0
|  | 520 | 62.44196 | 25.37476 | [5 empty] | 17.36991 | 20.86031 | 0.03177833 | 3.594834 | 0.01867722 | 1.752959 | 56.83053 | 26.21049 | 0.02593586 | 25.19802 | 25.55943 | 0.000662906 | 0.07498936 | 13.7997 | 1561.052 | 0.0005935309 | 0.05570611 | 0.0424229 | 35.88475 | 109.2895 | 41.652144 | 20.80804109 | 121.283886 | 0.00311983 | 0.1909084 | 0.992645 | 0.995723 | 100.0474 | 275.626 | 339.54 | 344.41 | 1016.222 | 0 | 0 | 0
|  | 521 | 60.95685 | 25.05669 | [5 empty] | 0 | 0 | -0.0283815 | -3.210577 | 0 | 0 | 56.89223 | 25.62555 | 0.00419905 | 24.62885 | 24.98024 | 0.0001048933 | 0.01186576 | 13.80008 | 1561.095 | 0.0005814597 | 0.05416752 | 0.0413824 | 35.92665 | 109.1981 | 41.642054 | 20.80837218 | 115.898782 | 0.00312457 | 0.19014979 | 0.995266 | 0.995765 | 100.0465 | 275.633 | 339.446 | 344.289 | 1016.249 | 0 | 0 | 0
|  | 522 | 61.17019 | 25.41548 | [5 empty] | 0 | 0 | -0.04528675 | -5.122936 | 0 | 0 | 56.95329 | 25.96078 | 0.01058938 | 24.94487 | 25.29578 | 0.0002678667 | 0.03030166 | 13.80027 | 1561.116 | 0.0006055084 | 0.05440174 | 0.04154315 | 35.96812 | 109.1059 | 41.695629 | 20.80969919 | 118.921496 | 0.00319006 | 0.18894723 | 0.994567 | 0.995825 | 100.0473 | 275.633 | 339.362 | 344.136 | 1016.259 | 0 | 0 | 0
|  | 523 | 61.8129 | 24.40814 | [5 empty] | 12.73213 | 6.608953 | 0.04291708 | 4.854874 | 0.01430522 | 1.271498 | 57.01478 | 26.20876 | 0.01111134 | 25.17699 | 25.5268 | 0.000283637 | 0.03208563 | 13.80054 | 1561.147 | 0.0006139385 | 0.05456901 | 0.04191911 | 36.00985 | 109.0149 | 41.707233 | 20.80977125 | 121.17463 | 0.0032005 | 0.18806236 | 0.99453 | 0.99585 | 100.0479 | 275.629 | 339.279 | 343.993 | 1016.257 | 0 | 0 | 0
|  | 524 | 62.88536 | 24.12711 | [5 empty] | 13.33003 | 14.34763 | 0.04170333 | 4.717572 | 0.0150054 | 1.330645 | 57.07713 | 26.67432 | 0.0230379 | 25.62059 | 25.97216 | 0.0005983439 | 0.06768596 | 13.80098 | 1561.197 | 0.0006257753 | 0.05549234 | 0.04264334 | 36.05213 | 108.9258 | 41.630135 | 20.80984045 | 125.50005 | 0.00320411 | 0.18794889 | 0.993152 | 0.995887 | 100.0479 | 275.621 | 339.231 | 343.886 | 1016.273 | 0 | 0 | 0
|  | 525 | 61.6027 | 23.82759 | [5 empty] | 64.16557 | 25.77749 | 0.008486917 | 0.9600584 | 0.07444371 | 6.511743 | 57.13937 | 26.67601 | 0.008424166 | 25.61896 | 25.9695 | 0.0002187714 | 0.02474789 | 13.80139 | 1561.243 | 0.0006317976 | 0.05526462 | 0.04191911 | 36.09441 | 108.8369 | 41.633107 | 20.81230698 | 125.50005 | 0.0032273 | 0.18737841 | 0.994918 | 0.995919 | 100.0472 | 275.628 | 339.188 | 343.829 | 1016.266 | 0 | 0 | 0
|  | 526 | 59.28157 | 23.85657 | [5 empty] | 23.69074 | 11.76452 | 0.02212042 | 2.50231 | 0.02764084 | 2.418145 | 57.19982 | 25.88726 | 0.010327 | 24.85656 | 25.19959 | 0.0002602361 | 0.02943847 | 13.80163 | 1561.271 | 0.0006114269 | 0.05349038 | 0.04038815 | 36.13556 | 108.7449 | 41.603061 | 20.81332625 | 118.164933 | 0.00322055 | 0.18702201 | 0.994721 | 0.995948 | 100.0471 | 275.636 | 339.121 | 343.801 | 1016.255 | 0 | 0 | 0
|  | 527 | 57.58384 | 23.97464 | [5 empty] | 44.16109 | 20.82053 | 0.01152692 | 1.30395 | 0.05120423 | 4.590907 | 57.25825 | 25.67867 | 0.009602555 | 24.65126 | 24.99298 | 0.0002399965 | 0.02714893 | 13.80188 | 1561.299 | 0.0005902269 | 0.052919 | 0.0393768 | 36.17545 | 108.6494 | 41.592484 | 20.81574404 | 116.244737 | 0.00315502 | 0.18666222 | 0.994829 | 0.99597 | 100.047 | 275.634 | 339.052 | 343.752 | 1016.253 | 0 | 0 | 0
|  | 528 | 57.94739 | 23.29741 | [5 empty] | 10.27402 | 1.337523 | 0.04985925 | 5.640187 | 0.01187678 | 1.072408 | 57.31601 | 26.11458 | 0.002624626 | 25.06433 | 25.40852 | 6.668788e-05 | 0.007543877 | 13.80204 | 1561.316 | 0.0005921671 | 0.05346946 | 0.03965809 | 36.21496 | 108.5531 | 41.570596 | 20.81708587 | 120.198928 | 0.00312303 | 0.1857856 | 0.995675 | 0.995987 | 100.0467 | 275.624 | 338.979 | 343.634 | 1016.269 | 0 | 0 | 0
|  | 529 | 57.25512 | 23.11276 | [5 empty] | 0 | 22.766 | 0.005702083 | 0.6450321 | 0.1010408 | 9.212569 | 57.37362 | 25.79785 | 0.00517421 | 24.75347 | 25.08859 | 0.0001298136 | 0.0146848 | 13.80213 | 1561.327 | 0.0005761431 | 0.05253084 | 0.03913531 | 36.25436 | 108.4567 | 41.51171 | 20.81723248 | 117.268394 | 0.00308759 | 0.18504552 | 0.995395 | 0.99601 | 100.0466 | 275.632 | 338.885 | 343.473 | 1016.943 | 0 | 0 | 0
|  | 530 | 58.63906 | 23.08587 | [5 empty] | 0 | 0 | -0.02571192 | -2.908588 | 0 | 0 | 57.43156 | 26.42778 | 0.007455258 | 25.35274 | 25.69096 | 0.0001915327 | 0.0216666 | 13.80229 | 1561.346 | 0.0005880773 | 0.05366303 | 0.04005963 | 36.29396 | 108.3614 | 41.55518 | 20.81733962 | 123.040203 | 0.00307924 | 0.18467071 | 0.995122 | 0.996008 | 100.0466 | 275.635 | 338.816 | 343.336 | 1017.315 | 0 | 0 | 0
|  | 531 | 58.50298 | 24.00101 | [5 empty] | 10.29574 | 7.061812 | 0.05023108 | 5.682249 | 0.01215523 | 1.059357 | 57.49013 | 26.32297 | 0.013864 | 25.2513 | 25.58586 | 0.0003547225 | 0.04012698 | 13.80257 | 1561.376 | 0.0006105704 | 0.05321265 | 0.03992656 | 36.33395 | 108.2677 | 41.537581 | 20.81725092 | 122.061883 | 0.00317676 | 0.1840768 | 0.994361 | 0.996008 | 100.0475 | 275.628 | 338.804 | 343.293 | 1016.297 | 0 | 0 | 0
|  | 532 | 57.22339 | 24.84285 | [5 empty] | 7.433002 | 8.682456 | 0.06805525 | 7.698558 | 0.009151807 | 0.765693 | 57.548 | 25.88614 | 0.02349021 | 24.82946 | 25.1546 | 0.0005908867 | 0.06684239 | 13.80304 | 1561.43 | 0.0006228285 | 0.05210943 | 0.03907285 | 36.37345 | 108.1729 | 41.469021 | 20.81791919 | 118.031011 | 0.0032662 | 0.1835171 | 0.993233 | 0.996022 | 100.0486 | 275.629 | 338.766 | 343.202 | 1016.259 | 0 | 0 | 0
|  | 533 | 56.83732 | 24.67563 | [5 empty] | 0 | 0 | -0.01076908 | -1.218222 | 0 | 0 | 57.60503 | 25.75831 | 0.02688139 | 24.70131 | 25.0233 | 0.0006726612 | 0.07609289 | 13.80367 | 1561.501 | 0.0006318993 | 0.0516793 | 0.03880265 | 36.41239 | 108.077 | 41.425211 | 20.81819067 | 116.841959 | 0.00331496 | 0.1830756 | 0.992834 | 0.996025 | 100.0482 | 275.629 | 338.69 | 343.105 | 1016.251 | 0 | 0 | 0
|  | 534 | 57.72907 | 24.18133 | [5 empty] | 0 | 0 | -0.01754525 | -1.984757 | 0 | 0 | 57.66231 | 26.11416 | 0.02264682 | 25.03908 | 25.36863 | 0.0005745188 | 0.06499082 | 13.8043 | 1561.572 | 0.0006774503 | 0.05211191 | 0.03936801 | 36.45147 | 107.9819 | 41.472883 | 20.81808907 | 120.075897 | 0.00346076 | 0.18236662 | 0.993333 | 0.996022 | 100.0472 | 275.63 | 338.643 | 343.1 | 1016.264 | 0 | 0 | 0
|  | 535 | 58.46415 | 23.38871 | [5 empty] | 7.250342 | 5.203462 | 0.07128258 | 8.063641 | 0.01011919 | 0.7321285 | 57.72041 | 26.31785 | 0.01450417 | 25.23521 | 25.57307 | 0.0003709162 | 0.04195885 | 13.80477 | 1561.625 | 0.000721322 | 0.05218801 | 0.03979382 | 36.49105 | 107.8886 | 41.439248 | 20.81768076 | 121.96043 | 0.00361237 | 0.18154044 | 0.994294 | 0.996017 | 100.0467 | 275.621 | 338.654 | 343.188 | 1016.324 | 0 | 0 | 0
|  | 536 | 57.47035 | 23.39543 | [5 empty] | 0 | 0 | -0.0298225 | -3.373586 | 0 | 0 | 57.77837 | 25.81343 | 0.01292822 | 24.75227 | 25.08511 | 0.0003243059 | 0.03668619 | 13.80512 | 1561.665 | 0.0007244595 | 0.05099554 | 0.03907702 | 36.53049 | 107.7955 | 41.370774 | 20.81751975 | 117.333527 | 0.00368032 | 0.18105043 | 0.994525 | 0.996061 | 100.0486 | 275.615 | 338.664 | 343.218 | 1016.349 | 0 | 0 | 0
|  | 537 | 55.58864 | 23.20445 | [5 empty] | 15.91543 | 13.33894 | 0.03087592 | 3.492751 | 0.02298843 | 1.599306 | 57.8349 | 25.02774 | 0.0169301 | 23.99646 | 24.32662 | 0.000411852 | 0.0465896 | 13.80548 | 1561.706 | 0.0007097887 | 0.04938004 | 0.03780946 | 36.56893 | 107.7 | 41.46373 | 20.81780242 | 110.28852 | 0.00371081 | 0.1808839 | 0.994059 | 0.99607 | 100.0493 | 275.643 | 338.63 | 343.289 | 1016.371 | 0 | 0 | 0
|  | 538 | 56.84928 | 22.87716 | [5 empty] | 5.258741 | 1.142846 | 0.09556425 | 10.81044 | 0.007521457 | 0.5261719 | 57.89112 | 25.59113 | 0.004391272 | 24.5386 | 24.87096 | 0.0001092152 | 0.01235466 | 13.80574 | 1561.736 | 0.0007187824 | 0.05028323 | 0.03863124 | 36.60715 | 107.6043 | 41.310869 | 20.81790617 | 115.318935 | 0.00368259 | 0.18034801 | 0.995554 | 0.996076 | 100.0493 | 275.644 | 338.657 | 343.244 | 1016.434 | 0 | 0 | 0
|  | 539 | 59.38071 | 22.20497 | [5 empty] | 0 | 0 | -0.09176042 | -10.38014 | 0 | 0 | 57.94924 | 26.92356 | 0.006604612 | 25.80525 | 26.15828 | 0.0001727653 | 0.01954358 | 13.80589 | 1561.752 | 0.0007338952 | 0.05261784 | 0.04035969 | 36.64665 | 107.5125 | 41.330519 | 20.81885736 | 127.58572 | 0.0035969 | 0.17965518 | 0.99529 | 0.996075 | 100.0494 | 275.625 | 338.513 | 343.144 | 1016.483 | 0 | 0 | 0
|  | 540 | 58.42641 | 21.99287 | [5 empty] | 0 | 0 | -0.09190792 | -10.39682 | 0 | 0 | 58.00814 | 26.68773 | 0.0129785 | 25.58005 | 25.93028 | 0.0003365363 | 0.03806971 | 13.80614 | 1561.781 | 0.0007257892 | 0.05191971 | 0.0397353 | 36.6867 | 107.4225 | 41.451857 | 20.81977601 | 125.364467 | 0.0035904 | 0.17907017 | 0.994539 | 0.996081 | 100.0489 | 275.63 | 338.524 | 343.159 | 1016.505 | 0 | 0 | 0
|  | 541 | 57.45843 | 22.30181 | [5 empty] | 0 | 0 | -0.01549375 | -1.752687 | 0 | 0 | 58.06608 | 26.06918 | 0.01093992 | 24.98894 | 25.33571 | 0.0002771707 | 0.03135415 | 13.80645 | 1561.815 | 0.0007161424 | 0.05051957 | 0.03899567 | 36.72606 | 107.331 | 41.490509 | 20.81914645 | 119.629065 | 0.00361886 | 0.17857339 | 0.994819 | 0.996119 | 100.0482 | 275.62 | 338.548 | 343.246 | 1016.484 | 0 | 0 | 0
|  | 542 | 57.86022 | 22.13992 | [5 empty] | 17.39245 | 14.70442 | 0.02940842 | 3.326744 | 0.02553761 | 1.721331 | 58.12374 | 26.28379 | 0.01692879 | 25.19511 | 25.54429 | 0.0004324338 | 0.04891786 | 13.8068 | 1561.855 | 0.0007510205 | 0.05062162 | 0.03924208 | 36.76518 | 107.2394 | 41.487894 | 20.8194034 | 121.609012 | 0.00373288 | 0.17778757 | 0.994136 | 0.996147 | 100.048 | 275.622 | 338.554 | 343.246 | 1017.26 | 0 | 0 | 0
|  | 543 | 57.67722 | 21.85564 | [5 empty] | 6.054309 | 2.867628 | 0.0842155 | 9.52664 | 0.009378437 | 0.6052808 | 58.18151 | 26.56154 | 0.009356214 | 25.45857 | 25.81158 | 0.0002414987 | 0.02731886 | 13.80714 | 1561.894 | 0.0007898097 | 0.05097403 | 0.03921266 | 36.80441 | 107.1483 | 41.43289 | 20.82091675 | 124.179126 | 0.00385299 | 0.17733535 | 0.995086 | 0.996198 | 100.0492 | 275.616 | 338.517 | 343.211 | 1017.794 | 0 | 0 | 0
|  | 544 | 56.4415 | 22.61577 | [5 empty] | 10.10722 | 3.150043 | 0.049365 | 5.584276 | 0.01618886 | 1.025267 | 58.23857 | 26.38641 | 0.006064801 | 25.29094 | 25.64006 | 0.0001555018 | 0.01759071 | 13.80734 | 1561.916 | 0.000799163 | 0.05061233 | 0.0384945 | 36.84326 | 107.0562 | 41.343806 | 20.82249338 | 122.548144 | 0.00391005 | 0.17727146 | 0.995543 | 0.996264 | 100.0489 | 275.611 | 338.52 | 343.193 | 1016.376 | 0 | 0 | 0
|  | 545 | 55.69583 | 22.5937 | [5 empty] | 0 | 0 | -0.04654408 | -5.265168 | 0 | 0 | 58.29464 | 26.35151 | 0.02240425 | 25.25644 | 25.60383 | 0.0005736346 | 0.06489079 | 13.8077 | 1561.957 | 0.0007966763 | 0.05012991 | 0.03801805 | 36.88152 | 106.9626 | 41.348391 | 20.82395503 | 122.219117 | 0.00390444 | 0.17623385 | 0.993647 | 0.996308 | 100.0485 | 275.607 | 338.506 | 343.162 | 1016.342 | 0 | 0 | 0
|  | 546 | 56.39929 | 22.58481 | [5 empty] | 0 | 0 | -0.009240917 | -1.045353 | 0 | 0 | 58.35069 | 26.61338 | 0.01706829 | 25.50276 | 25.85458 | 0.0004412934 | 0.04992007 | 13.80821 | 1562.015 | 0.0007949959 | 0.05038618 | 0.03843629 | 36.91975 | 106.8694 | 41.404282 | 20.82381754 | 124.637508 | 0.00386715 | 0.17563566 | 0.994338 | 0.996366 | 100.0499 | 275.605 | 338.444 | 343.113 | 1016.326 | 0 | 0 | 0
|  | 547 | 56.17774 | 22.41527 | [5 empty] | 8.297448 | 3.804091 | 0.05985108 | 6.770485 | 0.01282965 | 0.8327187 | 58.40698 | 26.38546 | 0.008882825 | 25.2836 | 25.63137 | 0.000227679 | 0.02575554 | 13.80854 | 1562.052 | 0.0007678682 | 0.04983911 | 0.03822263 | 36.95807 | 106.7769 | 41.358169 | 20.8234213 | 122.508219 | 0.00378752 | 0.17534744 | 0.995362 | 0.996418 | 100.0505 | 275.608 | 338.434 | 343.089 | 1016.322 | 0 | 0 | 0
|  | 548 | 56.59533 | 22.54103 | [5 empty] | 31.03759 | 14.36093 | 0.01611925 | 1.823445 | 0.0462541 | 3.096191 | 58.46336 | 26.55431 | 0.008974899 | 25.4436 | 25.79276 | 0.0002314874 | 0.02618636 | 13.80877 | 1562.078 | 0.0007455814 | 0.04990828 | 0.03844997 | 36.99641 | 106.685 | 41.311139 | 20.82348013 | 124.072371 | 0.0036816 | 0.17472842 | 0.995407 | 0.996474 | 100.0513 | 275.613 | 338.41 | 343.054 | 1016.326 | 0 | 0 | 0
|  | 549 | 55.39064 | 22.09342 | [5 empty] | 0 | 0 | -0.0016235 | -0.1836538 | 0 | 0 | 58.51936 | 26.55088 | 0.02906923 | 25.437 | 25.78672 | 0.0007496002 | 0.0847964 | 13.80926 | 1562.134 | 0.000727696 | 0.04975651 | 0.03777007 | 37.03452 | 106.5926 | 41.32146 | 20.82578099 | 124.024194 | 0.00361232 | 0.17436822 | 0.993075 | 0.996527 | 100.0515 | 275.601 | 338.366 | 343.018 | 1016.324 | 0 | 0 | 0
|  | 550 | 53.56449 | 21.72781 | [5 empty] | 22.32371 | 32.5848 | 0.02121108 | 2.399444 | 0.03304424 | 2.309879 | 58.57383 | 26.13618 | 0.02722929 | 25.0377 | 25.38292 | 0.0006911589 | 0.0781854 | 13.80998 | 1562.215 | 0.000700904 | 0.04899504 | 0.03665811 | 37.07173 | 106.4979 | 41.304041 | 20.82758886 | 120.170558 | 0.00355129 | 0.1744077 | 0.993336 | 0.99657 | 100.0498 | 275.601 | 338.339 | 343.004 | 1016.338 | 0 | 0 | 0
|  | 551 | 53.52092 | 21.88875 | [5 empty] | 17.11456 | 12.57587 | 0.02764458 | 3.127215 | 0.02574138 | 1.772761 | 58.62738 | 26.26835 | 0.0136282 | 25.16268 | 25.50994 | 0.0003476546 | 0.03932744 | 13.8105 | 1562.274 | 0.0007116098 | 0.04900724 | 0.03664097 | 37.10838 | 106.4018 | 41.281903 | 20.82828666 | 121.381142 | 0.00357948 | 0.17381754 | 0.994997 | 0.996617 | 100.048 | 275.602 | 338.317 | 342.986 | 1016.337 | 0 | 0 | 0
|  | 552 | 53.34278 | 21.16416 | [5 empty] | 14.76285 | 5.564232 | 0.03194167 | 3.613311 | 0.02233493 | 1.524534 | 58.68081 | 26.2905 | 0.00696253 | 25.18152 | 25.52676 | 0.0001777309 | 0.0201053 | 13.81077 | 1562.304 | 0.000713415 | 0.04869616 | 0.03649846 | 37.14495 | 106.3058 | 41.249216 | 20.82888367 | 121.574429 | 0.00358422 | 0.17293541 | 0.995821 | 0.996649 | 100.0482 | 275.602 | 338.285 | 342.923 | 1016.352 | 0 | 0 | 0
|  | 553 | 52.86118 | 19.9926 | [5 empty] | 9.986205 | 4.553107 | 0.04679383 | 5.29342 | 0.01509543 | 1.024093 | 58.73391 | 25.99476 | 0.008442938 | 24.89685 | 25.23498 | 0.0002130573 | 0.02410151 | 13.81096 | 1562.326 | 0.0007063728 | 0.04792124 | 0.0361177 | 37.18126 | 106.2096 | 41.214595 | 20.82877987 | 118.847977 | 0.00358813 | 0.17236034 | 0.99568 | 0.996684 | 100.0477 | 275.618 | 338.266 | 342.86 | 1016.386 | 0 | 0 | 0
|  | 554 | 53.48154 | 20.8144 | [5 empty] | 5.041371 | 2.826274 | 0.09377942 | 10.60853 | 0.00774642 | 0.5166086 | 58.78708 | 26.39625 | 0.0103441 | 25.27944 | 25.62294 | 0.0002650463 | 0.02998262 | 13.8112 | 1562.353 | 0.0007264547 | 0.04844726 | 0.03654091 | 37.21759 | 106.1139 | 41.148877 | 20.8292415 | 122.538091 | 0.00362406 | 0.17182651 | 0.995503 | 0.996733 | 100.0472 | 275.618 | 338.24 | 342.836 | 1016.412 | 0 | 0 | 0
|  | 555 | 53.44779 | 21.16669 | [5 empty] | 4.915984 | 0.432445 | 0.09611067 | 10.87225 | 0.007589528 | 0.5037618 | 58.84055 | 26.4033 | 0.001622186 | 25.2841 | 25.62133 | 4.156257e-05 | 0.004701649 | 13.81135 | 1562.37 | 0.0007294346 | 0.04841688 | 0.03651929 | 37.25412 | 106.019 | 41.040717 | 20.82934908 | 122.593415 | 0.00363497 | 0.17171854 | 0.996582 | 0.996775 | 100.0481 | 275.603 | 338.212 | 342.723 | 1017.051 | 0 | 0 | 0
|  | 556 | 53.43927 | 20.94932 | [5 empty] | 0 | 0 | -0.009644083 | -1.09096 | 0 | 0 | 58.89399 | 26.46356 | 0.01280082 | 25.33716 | 25.67096 | 0.0003286094 | 0.03717301 | 13.81154 | 1562.391 | 0.0007253103 | 0.04829608 | 0.03649488 | 37.29063 | 105.9244 | 40.983545 | 20.82971765 | 123.131051 | 0.00361235 | 0.17114333 | 0.995276 | 0.996798 | 100.0486 | 275.61 | 338.15 | 342.605 | 1018.216 | 0 | 0 | 0
|  | 557 | 53.1181 | 21.04589 | [5 empty] | 0 | 0 | -0.06312425 | -7.140752 | 0 | 0 | 58.94727 | 26.39083 | 0.01161385 | 25.26244 | 25.59271 | 0.0002972298 | 0.03362328 | 13.81185 | 1562.427 | 0.0007176534 | 0.04784853 | 0.03625058 | 37.327 | 105.8299 | 41.045267 | 20.83021152 | 122.430538 | 0.00359016 | 0.1703583 | 0.99544 | 0.996821 | 100.0481 | 275.614 | 338.082 | 342.502 | 1016.428 | 0 | 0 | 0
|  | 558 | 51.49256 | 21.60312 | [5 empty] | 9.902397 | 10.47942 | 0.04596808 | 5.200009 | 0.0152521 | 1.014641 | 58.99957 | 25.80439 | 0.01924965 | 24.69947 | 25.02482 | 0.0004817189 | 0.05449309 | 13.81224 | 1562.471 | 0.00070111 | 0.04664108 | 0.03518283 | 37.36272 | 105.734 | 41.069548 | 20.83113132 | 117.042308 | 0.00358777 | 0.16999052 | 0.994564 | 0.996852 | 100.0481 | 275.613 | 338.06 | 342.513 | 1016.404 | 0 | 0 | 0
|  | 559 | 51.7617 | 21.77592 | [5 empty] | 6.137052 | 4.063015 | 0.07455917 | 8.434295 | 0.009488321 | 0.6247267 | 59.0512 | 25.88869 | 0.01206766 | 24.77921 | 25.10305 | 0.000302935 | 0.03426867 | 13.81263 | 1562.515 | 0.0007074413 | 0.0465791 | 0.03532127 | 37.39797 | 105.6372 | 40.97125 | 20.83104914 | 117.803719 | 0.00360391 | 0.16944565 | 0.995439 | 0.996874 | 100.0484 | 275.607 | 338.047 | 342.465 | 1016.418 | 0 | 0 | 0
|  | 560 | 52.062 | 21.98684 | [5 empty] | 29.42415 | 21.73674 | 0.01564117 | 1.769363 | 0.04584196 | 2.98422 | 59.10311 | 26.00242 | 0.01348962 | 24.88357 | 25.20368 | 0.000339988 | 0.03846018 | 13.81296 | 1562.552 | 0.0007170217 | 0.04667669 | 0.03550206 | 37.43338 | 105.5413 | 40.943026 | 20.83095992 | 118.819546 | 0.00362965 | 0.16917475 | 0.995299 | 0.996903 | 100.0472 | 275.593 | 337.986 | 342.334 | 1016.439 | 0 | 0 | 0
|  | 561 | 51.88842 | 21.56974 | [5 empty] | 23.43263 | 14.80499 | 0.019575 | 2.214367 | 0.03682554 | 2.386966 | 59.15509 | 26.09676 | 0.01146127 | 24.96706 | 25.28582 | 0.0002898077 | 0.03278368 | 13.81327 | 1562.587 | 0.00072086 | 0.04672486 | 0.03541748 | 37.46884 | 105.4458 | 40.927801 | 20.83170004 | 119.650763 | 0.00363455 | 0.16886915 | 0.995553 | 0.996916 | 100.0464 | 275.596 | 337.894 | 342.208 | 1016.448 | 0 | 0 | 0
|  | 562 | 52.03852 | 21.30286 | [5 empty] | 0 | 0 | -0.0005743333 | -0.06496983 | 0 | 0 | 59.20705 | 26.67861 | 0.008878243 | 25.51616 | 25.84445 | 0.0002294533 | 0.02595626 | 13.81353 | 1562.617 | 0.000728952 | 0.0475163 | 0.03562305 | 37.50436 | 105.3506 | 40.90965 | 20.83368173 | 125.00866 | 0.00360362 | 0.16825163 | 0.995876 | 0.996932 | 100.0452 | 275.61 | 337.794 | 342.14 | 1016.426 | 0 | 0 | 0
|  | 563 | 50.95016 | 21.29012 | [5 empty] | 0 | 0 | -0.06974067 | -7.889216 | 0 | 0 | 59.25855 | 26.10594 | 0.01423791 | 24.96652 | 25.28991 | 0.0003600755 | 0.04073252 | 13.81382 | 1562.65 | 0.0007102473 | 0.04632079 | 0.034846 | 37.5396 | 105.255 | 40.939142 | 20.83372463 | 119.690278 | 0.00359151 | 0.16780911 | 0.995268 | 0.996961 | 100.0451 | 275.599 | 337.768 | 342.143 | 1016.399 | 0 | 0 | 0
|  | 564 | 51.61417 | 21.39672 | [5 empty] | 0 | 0 | -0.05181183 | -5.861067 | 0 | 0 | 59.30983 | 26.23286 | 0.01137618 | 25.08961 | 25.4188 | 0.0002891688 | 0.03271141 | 13.81415 | 1562.687 | 0.0007169069 | 0.04629117 | 0.03520253 | 37.57462 | 105.1593 | 41.026862 | 20.83307901 | 120.865116 | 0.00360415 | 0.16716986 | 0.995646 | 0.996999 | 100.045 | 275.602 | 337.791 | 342.223 | 1016.38 | 0 | 0 | 0
|  | 565 | 52.25001 | 21.05384 | [5 empty] | 18.434 | 11.31288 | 0.02505642 | 2.834436 | 0.03065905 | 1.848613 | 59.36176 | 26.44047 | 0.01106452 | 25.28765 | 25.61885 | 0.0002834602 | 0.03206564 | 13.81444 | 1562.719 | 0.0007682058 | 0.04631963 | 0.03557044 | 37.61001 | 105.0651 | 41.028609 | 20.8327733 | 122.78327 | 0.00378258 | 0.1663288 | 0.995715 | 0.997031 | 100.0455 | 275.601 | 337.784 | 342.208 | 1016.388 | 0 | 0 | 0
|  | 566 | 50.47541 | 21.26413 | [5 empty] | 0 | 0 | -0.01908442 | -2.158871 | 0 | 0 | 59.41312 | 26.06403 | 0.01370636 | 24.92342 | 25.24717 | 0.0003460469 | 0.03914558 | 13.81475 | 1562.755 | 0.0007667816 | 0.04553801 | 0.03449336 | 37.64504 | 104.9702 | 41.003644 | 20.83475502 | 119.291846 | 0.00382032 | 0.16602037 | 0.995425 | 0.997055 | 100.0449 | 275.599 | 337.727 | 342.114 | 1016.398 | 0 | 0 | 0
|  | 567 | 49.86637 | 21.75156 | [5 empty] | 0 | 0 | -0.007158417 | -0.8097756 | 0 | 0 | 59.46329 | 25.97914 | 0.007270596 | 24.83872 | 25.16127 | 0.0001829374 | 0.02069428 | 13.81501 | 1562.784 | 0.0007681182 | 0.04531102 | 0.0341308 | 37.67935 | 104.8735 | 41.054075 | 20.83562681 | 118.499226 | 0.00383558 | 0.16582105 | 0.996222 | 0.997087 | 100.0447 | 275.596 | 337.679 | 342.064 | 1016.393 | 0 | 0 | 0
|  | 568 | 49.67596 | 21.96657 | [5 empty] | 5.404395 | 1.79115 | 0.08125525 | 9.19177 | 0.009521135 | 0.5594334 | 59.51306 | 26.25314 | 0.005723398 | 25.10098 | 25.42901 | 0.0001455404 | 0.01646384 | 13.81518 | 1562.803 | 0.0007736422 | 0.0454569 | 0.03405308 | 37.71344 | 104.7765 | 41.001577 | 20.83713582 | 121.01337 | 0.00382543 | 0.16498882 | 0.996422 | 0.997103 | 100.0442 | 275.592 | 337.683 | 342.096 | 1016.547 | 0 | 0 | 0
|  | 569 | 49.49129 | 21.56471 | [5 empty] | 28.19053 | 26.01237 | 0.0155195 | 1.7556 | 0.0506161 | 2.915833 | 59.56265 | 26.22447 | 0.01589349 | 25.07261 | 25.40028 | 0.000403699 | 0.0456673 | 13.81545 | 1562.834 | 0.0007855365 | 0.04525228 | 0.03392706 | 37.74743 | 104.6795 | 40.926172 | 20.83744244 | 120.744588 | 0.00387566 | 0.16459988 | 0.995243 | 0.997133 | 100.0448 | 275.593 | 337.67 | 342.083 | 1017.794 | 0 | 0 | 0
|  | 570 | 48.69527 | 21.14071 | [5 empty] | 17.4013 | -2.351673 | 0.02473758 | 2.798369 | 0.03256425 | 1.808921 | 59.61174 | 26.09913 | -0.002301491 | 24.95026 | 25.27696 | -5.81747e-05 | -0.006580848 | 13.81566 | 1562.857 | 0.0008055609 | 0.04474832 | 0.03342892 | 37.78111 | 104.582 | 40.955483 | 20.83860766 | 119.581124 | 0.00396987 | 0.16387449 | 0.997469 | 0.997195 | 100.0451 | 275.603 | 337.636 | 342.057 | 1016.296 | 0 | 0 | 0
|  | 571 | 48.68224 | 20.9466 | [5 empty] | 7.571359 | 10.36729 | 0.05683933 | 6.429789 | 0.01445693 | 0.7838679 | 59.66043 | 26.12545 | 0.02329272 | 24.9715 | 25.29845 | 0.0005892698 | 0.06665948 | 13.81595 | 1562.89 | 0.0008217221 | 0.04455453 | 0.03339891 | 37.81453 | 104.4841 | 40.871557 | 20.83882842 | 119.80361 | 0.00403062 | 0.16327265 | 0.994483 | 0.997252 | 100.0451 | 275.618 | 337.583 | 342.003 | 1016.273 | 0 | 0 | 0
|  | 572 | 49.43631 | 20.39753 | [5 empty] | 69.87147 | 101.2003 | 0.006254583 | 0.7075321 | 0.1347581 | 7.258496 | 59.70949 | 26.59773 | 0.02458085 | 25.42044 | 25.75036 | 0.0006329658 | 0.07160247 | 13.81656 | 1562.959 | 0.0008428556 | 0.04539887 | 0.03394312 | 37.8482 | 104.3872 | 40.861508 | 20.83903109 | 124.162116 | 0.00405503 | 0.16336892 | 0.994362 | 0.997284 | 100.0458 | 275.599 | 337.55 | 341.931 | 1016.236 | 0 | 0 | 0
|  | 573 | 48.62922 | 20.47508 | [5 empty] | 0 | 0 | -0.03070325 | -3.473218 | 0 | 0 | 59.75852 | 26.28159 | 0.01616796 | 25.11665 | 25.44399 | 0.0004113776 | 0.04653593 | 13.81708 | 1563.019 | 0.0008408461 | 0.04480053 | 0.03341556 | 37.88188 | 104.2906 | 40.856444 | 20.83945852 | 121.220156 | 0.00408654 | 0.16322186 | 0.995413 | 0.997336 | 100.0464 | 275.605 | 337.528 | 341.927 | 1016.265 | 0 | 0 | 0
|  | 574 | 48.4275 | 21.10979 | [5 empty] | 0 | 0 | -0.019147 | -2.16595 | 0 | 0 | 59.80705 | 26.17734 | 0.0009827472 | 25.0145 | 25.33581 | 2.489869e-05 | 0.002816594 | 13.8173 | 1563.043 | 0.0008301516 | 0.0443938 | 0.0332406 | 37.9152 | 104.1935 | 40.909634 | 20.8396052 | 120.248301 | 0.00405747 | 0.16264608 | 0.99728 | 0.997397 | 100.0472 | 275.604 | 337.494 | 341.829 | 1016.326 | 0 | 0 | 0
|  | 575 | 49.04773 | 20.92708 | [5 empty] | 23.73461 | -4.774818 | 0.01826792 | 2.066506 | 0.04525663 | 2.452839 | 59.85579 | 26.50418 | -0.003400777 | 25.32225 | 25.64884 | -8.722597e-05 | -0.009867192 | 13.81731 | 1563.045 | 0.0008267444 | 0.04480826 | 0.03363738 | 37.94864 | 104.097 | 40.888126 | 20.83966749 | 123.247493 | 0.00400374 | 0.16229892 | 0.997846 | 0.997441 | 100.0465 | 275.608 | 337.433 | 341.785 | 1016.354 | 0 | 0 | 0
|  | 576 | 48.65559 | 20.68393 | [5 empty] | 0 | 0 | -0.003109417 | -0.351744 | 0 | 0 | 59.90464 | 26.51099 | -0.001091714 | 25.32777 | 25.65572 | -2.800872e-05 | -0.003168407 | 13.81731 | 1563.045 | 0.0008075458 | 0.04447645 | 0.03336803 | 37.98215 | 104.0011 | 40.8852 | 20.84061661 | 123.306059 | 0.00392803 | 0.16144667 | 0.997611 | 0.997481 | 100.0467 | 275.611 | 337.42 | 341.789 | 1016.321 | 0 | 0 | 0
|  | 577 | 47.90883 | 20.33264 | [5 empty] | 13.69447 | -11.23554 | 0.03092592 | 3.498407 | 0.02595989 | 1.424553 | 59.95292 | 26.29743 | -0.01365217 | 25.12389 | 25.45158 | -0.0003474694 | -0.0393065 | 13.81731 | 1563.045 | 0.0008028335 | 0.0440556 | 0.03289913 | 38.01528 | 103.9045 | 40.880187 | 20.84130534 | 121.328168 | 0.00393508 | 0.16129009 | 0.999167 | 0.99754 | 100.0458 | 275.607 | 337.422 | 341.823 | 1016.307 | 0 | 0 | 0
|  | 578 | 47.07918 | 20.67908 | [5 empty] | 3.026015 | -1.17333 | 0.137534 | 15.55814 | 0.005759093 | 0.3161862 | 60.00042 | 26.10158 | -0.006388085 | 24.9376 | 25.26152 | -0.0001613728 | -0.01825484 | 13.81731 | 1563.045 | 0.0007920711 | 0.04348635 | 0.03236067 | 38.04791 | 103.8069 | 40.808809 | 20.84232295 | 119.531671 | 0.00391613 | 0.16068206 | 0.998339 | 0.997578 | 100.0454 | 275.583 | 337.433 | 341.816 | 1016.29 | 0 | 0 | 0
|  | 579 | 45.60291 | 20.7524 | [5 empty] | 5.149865 | 1.417429 | 0.07827967 | 8.855166 | 0.009653807 | 0.5393108 | 60.04676 | 25.41852 | 0.004510241 | 24.28486 | 24.60088 | 0.0001109559 | 0.01255157 | 13.81737 | 1563.051 | 0.0007556968 | 0.04221707 | 0.03135604 | 38.07977 | 103.7077 | 40.648109 | 20.84288479 | 113.356736 | 0.00385248 | 0.16034219 | 0.99714 | 0.997677 | 100.0461 | 275.583 | 337.431 | 341.822 | 1016.293 | 0 | 0 | 0
|  | 580 | 45.9875 | 20.40999 | [5 empty] | 0 | 0 | -0.08491967 | -9.606297 | 0 | 0 | 60.09255 | 25.99808 | 0.01102262 | 24.83687 | 25.15855 | 0.0002773132 | 0.03137028 | 13.81756 | 1563.073 | 0.0007664855 | 0.04300644 | 0.03168889 | 38.11129 | 103.6078 | 40.678984 | 20.84421501 | 118.576767 | 0.00382686 | 0.15990375 | 0.996464 | 0.997776 | 100.044 | 275.606 | 337.408 | 341.778 | 1016.26 | 0 | 0 | 0
|  | 581 | 46.036 | 20.78951 | [5 empty] | 0 | 0 | -0.1017124 | -11.50593 | 0 | 0 | 60.13856 | 26.32219 | 0.01120754 | 25.14256 | 25.4678 | 0.0002854315 | 0.03228863 | 13.81785 | 1563.105 | 0.0007714336 | 0.04325512 | 0.03175555 | 38.14301 | 103.5087 | 40.780943 | 20.84534428 | 121.532637 | 0.00380876 | 0.15918502 | 0.996445 | 0.997779 | 100.0439 | 275.602 | 337.355 | 341.719 | 1016.268 | 0 | 0 | 0
|  | 582 | 46.39841 | 20.97931 | [5 empty] | 0 | 0 | -0.01784392 | -2.018543 | 0 | 0 | 60.18478 | 26.62423 | 0.01263598 | 25.41952 | 25.75091 | 0.0003253881 | 0.0368086 | 13.81815 | 1563.139 | 0.0007690002 | 0.04362071 | 0.03200622 | 38.17489 | 103.4103 | 40.852445 | 20.84573084 | 124.281334 | 0.00376493 | 0.15886183 | 0.996345 | 0.997849 | 100.0462 | 275.602 | 337.202 | 341.598 | 1017.86 | 0 | 0 | 0
|  | 583 | 45.13929 | 21.00386 | [5 empty] | 5.479569 | 3.973884 | 0.07282167 | 8.237745 | 0.0101689 | 0.5862461 | 60.23055 | 26.19725 | 0.01142476 | 25.00905 | 25.32963 | 0.0002893848 | 0.03273584 | 13.81846 | 1563.174 | 0.0007405164 | 0.04269142 | 0.03117404 | 38.20648 | 103.3114 | 40.815248 | 20.84683264 | 120.313476 | 0.00370118 | 0.15828472 | 0.996539 | 0.997899 | 100.0454 | 275.597 | 337.164 | 341.486 | 1016.711 | 0 | 0 | 0
|  | 584 | 45.83968 | 20.06934 | [5 empty] | 11.31086 | 3.126006 | 0.035826 | 4.052715 | 0.0204016 | 1.208615 | 60.27604 | 26.62757 | 0.004349355 | 25.42121 | 25.74917 | 0.0001119923 | 0.01266881 | 13.81866 | 1563.197 | 0.0007309077 | 0.04329984 | 0.03164129 | 38.23789 | 103.2124 | 40.739297 | 20.846985 | 124.305198 | 0.00361663 | 0.15805525 | 0.997449 | 0.997967 | 100.0443 | 275.615 | 337.182 | 341.532 | 1016.184 | 0 | 0 | 0
|  | 585 | 45.12221 | 20.21902 | [5 empty] | 0 | 0 | -0.01939125 | -2.19358 | 0 | 0 | 60.32152 | 26.55359 | 0.03052496 | 25.35246 | 25.67891 | 0.0007838478 | 0.08867057 | 13.81911 | 1563.247 | 0.0007066667 | 0.04302427 | 0.03120293 | 38.26931 | 103.1137 | 40.749619 | 20.8481796 | 123.624611 | 0.00353014 | 0.15767043 | 0.994394 | 0.998024 | 100.0444 | 275.62 | 337.207 | 341.549 | 1016.17 | 0 | 0 | 0
|  | 586 | 44.27712 | 20.08792 | [5 empty] | 30.90301 | 57.68878 | 0.01266575 | 1.432777 | 0.05486485 | 3.343787 | 60.36622 | 26.29393 | 0.02873877 | 25.10104 | 25.4246 | 0.0007306717 | 0.08265517 | 13.81986 | 1563.333 | 0.0006949045 | 0.04235157 | 0.03063992 | 38.30023 | 103.014 | 40.757325 | 20.84906729 | 121.2017 | 0.00351106 | 0.15703979 | 0.99462 | 0.998038 | 100.0444 | 275.597 | 337.16 | 341.506 | 1016.186 | 0 | 0 | 0
|  | 587 | 44.06209 | 19.97436 | [5 empty] | 13.17971 | 14.25868 | 0.02955367 | 3.343175 | 0.02325971 | 1.417901 | 60.41039 | 26.07092 | 0.01671887 | 24.88579 | 25.20482 | 0.0004213962 | 0.04766925 | 13.82044 | 1563.398 | 0.0006874096 | 0.04190416 | 0.03045255 | 38.33078 | 102.9138 | 40.726777 | 20.84881559 | 119.143179 | 0.00350471 | 0.15681712 | 0.996119 | 0.998109 | 100.0442 | 275.601 | 337.128 | 341.45 | 1016.182 | 0 | 0 | 0
|  | 588 | 43.35427 | 19.76503 | [5 empty] | 55.29663 | 50.09615 | 0.006930833 | 0.7840309 | 0.09960174 | 5.99102 | 60.4541 | 26.05878 | 0.01378377 | 24.87074 | 25.18963 | 0.0003472081 | 0.03927693 | 13.82082 | 1563.442 | 0.000690323 | 0.04152276 | 0.03001419 | 38.36101 | 102.8131 | 40.70855 | 20.85028899 | 119.015716 | 0.00351754 | 0.15590316 | 0.99651 | 0.998151 | 100.0438 | 275.615 | 337.081 | 341.403 | 1016.205 | 0 | 0 | 0
|  | 589 | 43.69093 | 20.02112 | [5 empty] | 0 | 0 | -0.02133508 | -2.413471 | 0 | 0 | 60.49762 | 26.57797 | 0.007329742 | 25.3655 | 25.69218 | 0.000188317 | 0.02130283 | 13.82109 | 1563.472 | 0.000714862 | 0.04211591 | 0.03029673 | 38.39117 | 102.7124 | 40.714063 | 20.8513633 | 123.801773 | 0.0035595 | 0.1553234 | 0.997319 | 0.998192 | 100.0437 | 275.602 | 337.071 | 341.412 | 1016.241 | 0 | 0 | 0
|  | 590 | 42.49616 | 20.22237 | [5 empty] | 0 | 0 | -0.001795 | -0.2030543 | 0 | 0 | 60.54071 | 26.44748 | 0.006077955 | 25.24014 | 25.56708 | 0.0001553956 | 0.01757869 | 13.82126 | 1563.491 | 0.0007234758 | 0.04197922 | 0.02963501 | 38.42113 | 102.6114 | 40.738783 | 20.85311888 | 122.585097 | 0.0036069 | 0.15549781 | 0.997521 | 0.998245 | 100.0438 | 275.603 | 337.06 | 341.426 | 1016.295 | 0 | 0 | 0
|  | 591 | 42.56358 | 20.23924 | [5 empty] | 9.785049 | 3.561664 | 0.03845275 | 4.349859 | 0.01930801 | 1.081859 | 60.58324 | 26.58402 | 0.005330458 | 25.36631 | 25.69306 | 0.0001369558 | 0.01549273 | 13.82141 | 1563.508 | 0.000742446 | 0.04160043 | 0.02962165 | 38.45076 | 102.5097 | 40.71262 | 20.85368527 | 123.833873 | 0.00366616 | 0.15402358 | 0.99763 | 0.998265 | 100.0428 | 275.593 | 337.005 | 341.346 | 1016.319 | 0 | 0 | 0
|  | 592 | 41.16041 | 19.67392 | [5 empty] | 14.24683 | 7.172897 | 0.02553958 | 2.889093 | 0.02877489 | 1.597206 | 60.62511 | 26.10004 | 0.007261649 | 24.90243 | 25.22744 | 0.0001831928 | 0.02072317 | 13.82157 | 1563.526 | 0.0007348988 | 0.04079196 | 0.02873832 | 38.47994 | 102.4073 | 40.675466 | 20.85487842 | 119.35603 | 0.00368981 | 0.15389472 | 0.99745 | 0.998315 | 100.0444 | 275.601 | 336.977 | 341.375 | 1016.355 | 0 | 0 | 0
|  | 593 | 41.18212 | 19.19721 | [5 empty] | 0 | 0 | -0.01553317 | -1.757146 | 0 | 0 | 60.66628 | 25.96846 | 0.01436933 | 24.77336 | 25.09452 | 0.0003605914 | 0.04079088 | 13.82184 | 1563.557 | 0.0007578572 | 0.04045901 | 0.02870815 | 38.50867 | 102.304 | 40.66896 | 20.85447858 | 118.138805 | 0.00379598 | 0.1535721 | 0.996643 | 0.998354 | 100.0458 | 275.591 | 336.929 | 341.297 | 1016.412 | 0 | 0 | 0
|  | 594 | 41.01428 | 19.11506 | [5 empty] | 0 | 0 | -0.02362667 | -2.6727 | 0 | 0 | 60.70738 | 26.02131 | 0.001451732 | 24.81523 | 25.12821 | 3.647941e-05 | 0.004126631 | 13.82204 | 1563.579 | 0.0007930275 | 0.04044599 | 0.02862971 | 38.53734 | 102.201 | 40.695978 | 20.85495468 | 118.579309 | 0.00392961 | 0.15333092 | 0.998207 | 0.99838 | 100.0464 | 275.587 | 336.813 | 341.061 | 1016.435 | 0 | 0 | 0
|  | 595 | 40.89771 | 18.67078 | [5 empty] | 5.202939 | 0.5390098 | 0.06948683 | 7.860502 | 0.01192894 | 0.5898838 | 60.74833 | 26.42252 | 0.001468438 | 25.18998 | 25.50607 | 3.745409e-05 | 0.004236888 | 13.82208 | 1563.583 | 0.0008289039 | 0.04098916 | 0.02866457 | 38.56598 | 102.098 | 40.690318 | 20.85634742 | 122.225995 | 0.00402216 | 0.15313056 | 0.998258 | 0.998433 | 100.0466 | 275.589 | 336.708 | 340.933 | 1016.441 | 0 | 0 | 0
|  | 596 | 40.82423 | 18.6005 | [5 empty] | 2.324923 | 2.718028 | 0.155225 | 17.55939 | 0.005350554 | 0.2657582 | 60.78919 | 26.58991 | 0.01643524 | 25.34558 | 25.67081 | 0.0004219059 | 0.04772691 | 13.82231 | 1563.609 | 0.0008305397 | 0.04125231 | 0.02866602 | 38.59465 | 101.9953 | 40.56281 | 20.85696064 | 123.760064 | 0.0040081 | 0.15313916 | 0.996523 | 0.99848 | 100.0471 | 275.59 | 336.655 | 340.975 | 1016.418 | 0 | 0 | 0
|  | 597 | 40.7503 | 18.06827 | [5 empty] | 27.79269 | 32.47233 | 0.01296142 | 1.466224 | 0.06308679 | 3.160707 | 60.82998 | 26.58043 | 0.01640107 | 25.33685 | 25.66219 | 0.0004208874 | 0.04761169 | 13.82273 | 1563.657 | 0.0008176942 | 0.04096724 | 0.02857779 | 38.62327 | 101.8928 | 40.437458 | 20.8572263 | 123.673351 | 0.00395928 | 0.15246975 | 0.99656 | 0.998513 | 100.0472 | 275.571 | 336.659 | 340.982 | 1016.395 | 0 | 0 | 0
|  | 598 | 41.16437 | 17.31445 | [5 empty] | 0 | 0 | -0.1235624 | -13.97765 | 0 | 0 | 60.87094 | 26.40111 | 0.02013342 | 25.16486 | 25.48562 | 0.0005131129 | 0.05804444 | 13.8232 | 1563.71 | 0.0007899671 | 0.04030467 | 0.02868893 | 38.6519 | 101.7909 | 40.535798 | 20.85618425 | 122.005151 | 0.00387229 | 0.15150711 | 0.996155 | 0.998552 | 100.0477 | 275.569 | 336.645 | 340.936 | 1016.367 | 0 | 0 | 0
|  | 599 | 41.02505 | 17.36345 | [5 empty] | 0 | 0 | -0.04526275 | -5.120221 | 0 | 0 | 60.91203 | 25.65642 | 0.02018234 | 24.45686 | 24.76937 | 0.000499904 | 0.05655023 | 13.8237 | 1563.767 | 0.0007565367 | 0.03908839 | 0.02841401 | 38.68045 | 101.6895 | 40.629759 | 20.8542993 | 115.228068 | 0.00382736 | 0.1513034 | 0.996225 | 0.998628 | 100.0491 | 275.575 | 336.67 | 340.972 | 1016.351 | 0 | 0 | 0
|  | 600 | 42.13031 | 17.65873 | [5 empty] | 8.069856 | 1.794211 | 0.046151 | 5.220701 | 0.01693184 | 0.8682546 | 60.95361 | 26.34773 | 0.003255244 | 25.1151 | 25.4373 | 8.280462e-05 | 0.009367039 | 13.82399 | 1563.8 | 0.0007814214 | 0.04007082 | 0.02917056 | 38.70925 | 101.5893 | 40.618469 | 20.85433045 | 121.517738 | 0.00384502 | 0.15112654 | 0.998303 | 0.998691 | 100.0499 | 275.581 | 336.66 | 340.979 | 1016.34 | 0 | 0 | 0
|  | 601 | 42.47399 | 17.77697 | [5 empty] | 5.355703 | 0.03376118 | 0.07010658 | 7.930609 | 0.01129514 | 0.5736682 | 60.99591 | 26.57469 | 9.226542e-05 | 25.32911 | 25.65296 | 2.366881e-06 | 0.0002677467 | 13.82404 | 1563.805 | 0.0007918636 | 0.04021792 | 0.02938285 | 38.73852 | 101.4907 | 40.555673 | 20.85446322 | 123.608846 | 0.00385946 | 0.15063604 | 0.998734 | 0.998745 | 100.0501 | 275.585 | 336.629 | 340.933 | 1016.328 | 0 | 0 | 0
|  | 602 | 42.65732 | 18.1811 | [5 empty] | 15.10422 | -3.001352 | 0.02496592 | 2.824199 | 0.03023458 | 1.627316 | 61.03848 | 26.91426 | -0.002884801 | 25.64736 | 25.97458 | -7.49315e-05 | -0.008476414 | 13.82404 | 1563.805 | 0.0007548341 | 0.04062745 | 0.02953015 | 38.76798 | 101.3928 | 40.496922 | 20.85523051 | 126.761278 | 0.00367832 | 0.15038081 | 0.999116 | 0.998772 | 100.0506 | 275.588 | 336.558 | 340.852 | 1016.332 | 0 | 0 | 0
|  | 603 | 40.89344 | 18.13075 | [5 empty] | 68.66602 | 67.32594 | 0.005264583 | 0.5955411 | 0.1371063 | 7.354091 | 61.08025 | 25.78281 | 0.01424514 | 24.56807 | 24.88168 | 0.000354443 | 0.04009537 | 13.82421 | 1563.825 | 0.0007218074 | 0.03871623 | 0.02827319 | 38.79688 | 101.294 | 40.498662 | 20.85528505 | 116.32224 | 0.00367313 | 0.14986195 | 0.997113 | 0.99881 | 100.0518 | 275.583 | 336.543 | 340.839 | 1016.319 | 0 | 0 | 0
|  | 604 | 41.12838 | 17.23116 | [5 empty] | 3.57824 | 3.963811 | 0.1016072 | 11.49402 | 0.007024256 | 0.3790995 | 61.12126 | 25.83537 | 0.0161599 | 24.61231 | 24.9229 | 0.0004027516 | 0.04556014 | 13.82459 | 1563.868 | 0.0007137147 | 0.03851923 | 0.02836686 | 38.8252 | 101.1941 | 40.461972 | 20.85515884 | 116.769267 | 0.00363485 | 0.14915907 | 0.996946 | 0.998871 | 100.0527 | 275.596 | 336.463 | 340.709 | 1016.31 | 0 | 0 | 0
|  | 605 | 41.42866 | 17.2729 | [5 empty] | 35.5232 | 25.36584 | 0.01030958 | 1.166242 | 0.06809827 | 3.747205 | 61.16254 | 26.00969 | 0.01042255 | 24.7769 | 25.09092 | 0.0002615113 | 0.02958272 | 13.82493 | 1563.906 | 0.0007020648 | 0.03863212 | 0.02854172 | 38.85366 | 101.0951 | 40.339248 | 20.85521638 | 118.343305 | 0.00356939 | 0.1487871 | 0.997645 | 0.998887 | 100.0525 | 275.595 | 336.443 | 340.707 | 1016.311 | 0 | 0 | 0
|  | 606 | 40.71178 | 17.49563 | [5 empty] | 0 | 0 | -0.08032308 | -9.086322 | 0 | 0 | 61.20361 | 25.84758 | 0.004160455 | 24.62554 | 24.93672 | 0.0001037481 | 0.01173621 | 13.82511 | 1563.926 | 0.0006902048 | 0.03818501 | 0.02808231 | 38.88197 | 100.9961 | 40.440896 | 20.85620218 | 116.88724 | 0.00353945 | 0.1482618 | 0.998462 | 0.998958 | 100.0545 | 275.594 | 336.485 | 340.737 | 1016.262 | 0 | 0 | 0
|  | 607 | 40.70842 | 17.95985 | [5 empty] | 16.48577 | 2.099741 | 0.02182867 | 2.469306 | 0.03197175 | 1.757954 | 61.24432 | 25.99129 | 0.001828166 | 24.75885 | 25.07132 | 4.583454e-05 | 0.005184902 | 13.82518 | 1563.935 | 0.0006979006 | 0.0383738 | 0.02811258 | 38.91007 | 100.8967 | 40.453769 | 20.85664053 | 118.17342 | 0.0035548 | 0.14820225 | 0.998831 | 0.999049 | 100.0548 | 275.597 | 336.436 | 340.682 | 1016.229 | 0 | 0 | 0
|  | 608 | 40.57333 | 18.35329 | [5 empty] | 8.312464 | 4.914032 | 0.04314825 | 4.881024 | 0.01607749 | 0.886931 | 61.28496 | 26.00948 | 0.00845605 | 24.77051 | 25.07458 | 0.0002120319 | 0.02398551 | 13.82531 | 1563.949 | 0.0006937155 | 0.03826952 | 0.02802232 | 38.93813 | 100.7976 | 40.414263 | 20.85702307 | 118.31179 | 0.00353622 | 0.14787044 | 0.998096 | 0.999104 | 100.0548 | 275.589 | 336.359 | 340.488 | 1016.217 | 0 | 0 | 0
|  | 609 | 40.43952 | [6 empty] | 0 | 0 | -0.0160265 | -1.812952 | 0 | 0 | 61.32547 | 25.92846 | 0.02506465 | 24.68682 | 24.98649 | 0.0006262778 | 0.0708459 | 13.82573 | 1563.997 | 0.0006896715 | 0.03807518 | 0.02791888 | 38.9661 | 100.6986 | 40.388128 | 20.85707947 | 117.544766 | 0.00352871 | 0.14767975 | 0.996165 | 0.99915 | 100.0554 | 275.596 | 336.27 | 340.352 | 1016.238 | 0 | 0 | 0
|  | 610 | 41.41503 | [6 empty] | 0 | 0 | -0.0203015 | -2.29655 | 0 | 0 | 61.3664 | 26.3279 | 0.01289587 | 25.06199 | 25.37045 | 0.0003271741 | 0.03701064 | 13.82621 | 1564.051 | 0.0007131644 | 0.03846232 | 0.02851378 | 38.99432 | 100.6007 | 40.433547 | 20.85651292 | 121.169462 | 0.00357925 | 0.14718125 | 0.997671 | 0.999208 | 100.0558 | 275.598 | 336.201 | 340.339 | 1016.266 | 0 | 0 | 0
|  | 611 | 40.83693 | [6 empty] | 11.86448 | -0.5545732 | 0.03042683 | 3.441949 | 0.02328297 | 1.230723 | 61.40752 | 25.78387 | -0.0006790263 | 24.54514 | 24.85015 | -1.687391e-05 | -0.001908813 | 13.82637 | 1564.069 | 0.000708427 | 0.037447 | 0.0280447 | 39.0226 | 100.5033 | 40.415723 | 20.85609125 | 116.218469 | 0.00361935 | 0.1466183 | 0.999343 | 0.999262 | 100.0554 | 275.601 | 336.215 | 340.393 | 1016.262 | 0 | 0 | 0
|  | 612 | 41.37038 | [6 empty] | 0 | 0 | -0.004529917 | -0.512434 | 0 | 0 | 61.44863 | 26.30449 | 0.002632666 | 25.0432 | 25.35333 | 6.674684e-05 | 0.007550547 | 13.8264 | 1564.073 | 0.0007397421 | 0.0382384 | 0.02846611 | 39.05085 | 100.4063 | 40.391405 | 20.85658969 | 120.970954 | 0.00368622 | 0.14670661 | 0.998997 | 0.999311 | 100.0553 | 275.598 | 336.248 | 340.412 | 1016.246 | 0 | 0 | 0
|  | 613 | 41.07075 | [6 empty] | 0 | 0 | -0.001897 | -0.2145928 | 0 | 0 | 61.48985 | 26.67588 | 0.01019097 | 25.39384 | 25.71046 | 0.0002620146 | 0.02963966 | 13.82657 | 1564.091 | 0.000766091 | 0.03876176 | 0.02839544 | 39.07929 | 100.3097 | 40.416114 | 20.85819322 | 124.39664 | 0.00374787 | 0.14666582 | 0.998148 | 0.999363 | 100.0558 | 275.598 | 336.209 | 340.401 | 1016.178 | 0 | 0 | 0
|  | 614 | 40.49055 | [6 empty] | 6.165436 | 8.495569 | 0.05805533 | 6.567345 | 0.01325921 | 0.6610241 | 61.53063 | 26.5813 | 0.01925015 | 25.30305 | 25.62126 | 0.0004932131 | 0.05579333 | 13.82695 | 1564.134 | 0.000769768 | 0.03837597 | 0.02802532 | 39.1075 | 100.2127 | 40.382316 | 20.85911071 | 123.512415 | 0.00377274 | 0.14605094 | 0.997146 | 0.99944 | 100.0555 | 275.597 | 336.199 | 340.427 | 1016.135 | 0 | 0 | 0
|  | 615 | 40.58739 | [6 empty] | 11.14984 | 10.87302 | 0.03217917 | 3.640177 | 0.02369714 | 1.182363 | 61.57117 | 26.53763 | 0.01368116 | 25.25967 | 25.5742 | 0.0003498848 | 0.03957973 | 13.82737 | 1564.182 | 0.0007625543 | 0.03804745 | 0.02802466 | 39.13552 | 100.1157 | 40.320247 | 20.8589559 | 123.098093 | 0.00374956 | 0.14539261 | 0.997872 | 0.999503 | 100.0558 | 275.601 | 336.175 | 340.361 | 1016.101 | 0 | 0 | 0
|  | 616 | 39.64296 | [6 empty] | 0 | 0 | -0.004666833 | -0.5279223 | 0 | 0 | 61.61128 | 25.85488 | 0.01919005 | 24.60761 | 24.91661 | 0.0004781511 | 0.05408949 | 13.82778 | 1564.229 | 0.0007470013 | 0.03690058 | 0.02733352 | 39.1632 | 100.0183 | 40.321133 | 20.85885135 | 116.835143 | 0.00376582 | 0.14496496 | 0.99722 | 0.999507 | 100.0563 | 275.591 | 336.145 | 340.366 | 1016.066 | 0 | 0 | 0
|  | 617 | 39.75427 | [6 empty] | 12.16543 | 9.177862 | 0.02888742 | 3.267807 | 0.02668278 | 1.287368 | 61.65098 | 26.19647 | 0.01049911 | 24.93494 | 25.2521 | 0.0002651247 | 0.02999148 | 13.82815 | 1564.271 | 0.0007707967 | 0.03718873 | 0.02744755 | 39.19059 | 99.92055 | 40.3128 | 20.85970511 | 119.953405 | 0.00382079 | 0.14446412 | 0.998339 | 0.999591 | 100.0569 | 275.601 | 336.175 | 340.451 | 1016.028 | 0 | 0 | 0
|  | 618 | 40.73596 | [6 empty] | 7.608447 | 6.35658 | 0.04732975 | 5.354044 | 0.01663277 | 0.8064809 | 61.69123 | 26.91332 | 0.01159738 | 25.6204 | 25.94167 | 0.0003008554 | 0.03403341 | 13.82844 | 1564.303 | 0.000787225 | 0.03817054 | 0.02813413 | 39.21838 | 99.82399 | 40.266738 | 20.85992205 | 126.6236 | 0.00380287 | 0.14437647 | 0.998298 | 0.999681 | 100.0573 | 275.624 | 336.216 | 340.432 | 1016.004 | 0 | 0 | 0
|  | 619 | 39.9621 | [6 empty] | 30.15428 | 21.11929 | 0.01171525 | 1.325255 | 0.06673669 | 3.231758 | 61.73157 | 26.67646 | 0.009624834 | 25.39145 | 25.70619 | 0.0002474178 | 0.02798844 | 13.82871 | 1564.334 | 0.000781837 | 0.03786086 | 0.02766726 | 39.24628 | 99.72791 | 40.231736 | 20.86066603 | 124.387623 | 0.00380884 | 0.14444122 | 0.998614 | 0.999762 | 100.0561 | 275.609 | 336.17 | 340.337 | 1015.989 | 0 | 0 | 0
|  | 620 | 39.29087 | [6 empty] | 0 | 0 | -0.01190783 | -1.34704 | 0 | 0 | 61.7712 | 26.30793 | 0.008701749 | 25.03791 | 25.35106 | 0.0002205986 | 0.02495459 | 13.82894 | 1564.36 | 0.0007757353 | 0.03712927 | 0.02719099 | 39.27371 | 99.63097 | 40.240578 | 20.86098962 | 120.961275 | 0.00382731 | 0.14391954 | 0.998766 | 0.999804 | 100.0567 | 275.589 | 336.133 | 340.337 | 1015.956 | 0 | 0 | 0
|  | 621 | 39.83845 | [6 empty] | 33.03573 | -9.706587 | 0.01066033 | 1.20592 | 0.0718725 | 3.497663 | 61.81077 | 26.59889 | -0.004037254 | 25.31347 | 25.63016 | -0.0001034754 | -0.01170537 | 13.82905 | 1564.373 | 0.0007661848 | 0.03728626 | 0.02750697 | 39.30106 | 99.53424 | 40.244103 | 20.86093772 | 123.645033 | 0.00375683 | 0.14329195 | 1.000378 | 0.999896 | 100.0572 | 275.598 | 336.115 | 340.32 | 1015.953 | 0 | 0 | 0
|  | 622 | 40.24368 | [6 empty] | 25.34313 | -1.881086 | 0.0140375 | 1.587952 | 0.05433978 | 2.640974 | 61.85081 | 26.60536 | -0.001030371 | 25.31473 | 25.62742 | -2.640574e-05 | -0.002987075 | 13.82905 | 1564.373 | 0.0007627946 | 0.03707268 | 0.02769161 | 39.32866 | 99.4386 | 40.22278 | 20.8603323 | 123.681255 | 0.00374293 | 0.14274122 | 1.000085 | 0.999962 | 100.0565 | 275.622 | 336.05 | 340.201 | 1016.413 | 0 | 0 | 0
|  | 623 | 39.78896 | [6 empty] | 21.2212 | -3.063638 | 0.01657467 | 1.874962 | 0.04570152 | 2.217287 | 61.89082 | 26.45496 | -0.001993479 | 25.16392 | 25.47245 | -5.077879e-05 | -0.005744206 | 13.82905 | 1564.373 | 0.0007574875 | 0.0367508 | 0.02739515 | 39.3562 | 99.34321 | 40.217276 | 20.86081105 | 122.249445 | 0.00373904 | 0.14246182 | 1.000266 | 1.000028 | 100.0556 | 275.619 | 335.947 | 340.066 | 1016.805 | 0 | 0 | 0
|  | 624 | 37.82891 | [6 empty] | 0 | 0 | -0.005757583 | -0.6513103 | 0 | 0 | 61.92963 | 25.52373 | 0.01000742 | 24.27213 | 24.56626 | 0.000245845 | 0.02781052 | 13.82918 | 1564.387 | 0.0007209302 | 0.03524394 | 0.02609301 | 39.38295 | 99.2462 | 40.194412 | 20.86200902 | 113.76628 | 0.00369896 | 0.14191209 | 0.998898 | 1.000092 | 100.0552 | 275.626 | 335.864 | 339.934 | 1016.052 | 0 | 0 | 0
|  | 625 | 38.01051 | [6 empty] | 15.97944 | 11.45283 | 0.02102783 | 2.378714 | 0.03413821 | 1.70402 | 61.96755 | 26.03949 | 0.009612126 | 24.7592 | 25.05463 | 0.0002408283 | 0.02724302 | 13.82942 | 1564.414 | 0.0007178525 | 0.03583185 | 0.02628034 | 39.40913 | 99.14808 | 40.216055 | 20.86319061 | 118.394228 | 0.00362889 | 0.14159804 | 0.999064 | 1.000211 | 100.0542 | 275.622 | 335.818 | 339.825 | 1016.069 | 0 | 0 | 0
|  | 626 | 37.98506 | [6 empty] | 3.583432 | -1.697738 | 0.09370567 | 10.60019 | 0.007517621 | 0.392331 | 62.00555 | 26.69522 | -0.006194991 | 25.37839 | 25.68004 | -0.0001590876 | -0.01799634 | 13.82954 | 1564.428 | 0.0007044437 | 0.03676364 | 0.02640464 | 39.43548 | 99.0504 | 40.143921 | 20.86501306 | 124.411049 | 0.00350693 | 0.14167068 | 1.001037 | 1.000297 | 100.0533 | 275.618 | 335.761 | 339.752 | 1016.092 | 0 | 0 | 0
|  | 627 | 37.27941 | [6 empty] | 26.4163 | 9.861035 | 0.01247525 | 1.411227 | 0.05515925 | 2.863234 | 62.04318 | 26.05563 | 0.004908746 | 24.76762 | 25.06116 | 0.0001230189 | 0.01391616 | 13.8296 | 1564.435 | 0.0006881254 | 0.03571956 | 0.0258576 | 39.46161 | 98.95244 | 40.065682 | 20.86471574 | 118.5079 | 0.00350915 | 0.14125832 | 0.999766 | 1.000352 | 100.0523 | 275.613 | 335.724 | 339.703 | 1016.14 | 0 | 0 | 0
|  | 628 | 37.7494 | [6 empty] | 0 | 0 | -0.05064108 | -5.728629 | 0 | 0 | 62.0807 | 26.06538 | 0.01478414 | 24.77349 | 25.06478 | 0.0003705613 | 0.0419187 | 13.82985 | 1564.463 | 0.0006925773 | 0.03538353 | 0.02606162 | 39.48757 | 98.85461 | 40.115896 | 20.86404088 | 118.580334 | 0.00352579 | 0.14037615 | 0.99866 | 1.000424 | 100.0517 | 275.61 | 335.678 | 339.625 | 1016.225 | 0 | 0 | 0
|  | 629 | 38.31137 | [6 empty] | 0 | 0 | -0.0132645 | -1.500509 | 0 | 0 | 62.11873 | 26.47119 | 0.005754277 | 25.15567 | 25.44828 | 0.0001464364 | 0.01656521 | 13.83011 | 1564.492 | 0.0007033602 | 0.03592494 | 0.02645205 | 39.51382 | 98.75791 | 40.141558 | 20.86409327 | 122.284361 | 0.00352579 | 0.14035257 | 0.999805 | 1.000492 | 100.0513 | 275.605 | 335.631 | 339.535 | 1016.294 | 0 | 0 | 0
|  | 630 | 38.06062 | [6 empty] | 48.61552 | -24.70224 | 0.00692075 | 0.7828903 | 0.1053765 | 5.181108 | 62.15691 | 26.49265 | -0.006712106 | 25.17695 | 25.4701 | -0.000170958 | -0.01933914 | 13.83018 | 1564.5 | 0.0007292845 | 0.03585715 | 0.02631689 | 39.54021 | 98.66177 | 40.143236 | 20.8646283 | 122.487011 | 0.00362475 | 0.14011187 | 1.001355 | 1.000553 | 100.0512 | 275.616 | 335.643 | 339.551 | 1016.361 | 0 | 0 | 0
|  | 631 | 36.58775 | [6 empty] | 7.531013 | 8.121716 | 0.04294717 | 4.858277 | 0.01640288 | 0.8070474 | 62.19424 | 25.61036 | 0.01416087 | 24.34037 | 24.63158 | 0.0003488047 | 0.03945754 | 13.83036 | 1564.52 | 0.0007044572 | 0.0346604 | 0.02532919 | 39.56603 | 98.56456 | 40.125228 | 20.86502155 | 114.47334 | 0.00362257 | 0.14010519 | 0.998914 | 1.000604 | 100.0517 | 275.618 | 335.669 | 339.685 | 1016.388 | 0 | 0 | 0
|  | 632 | 36.78966 | [6 empty] | 8.222211 | 14.02426 | 0.03955392 | 4.474425 | 0.01778822 | 0.8789501 | 62.23093 | 25.77919 | 0.02236553 | 24.50397 | 24.80221 | 0.0005547145 | 0.06275051 | 13.83081 | 1564.571 | 0.0007035939 | 0.03476592 | 0.02545414 | 39.59142 | 98.46665 | 40.068305 | 20.86516909 | 116.002459 | 0.00360048 | 0.13979126 | 0.997988 | 1.000656 | 100.0528 | 275.614 | 335.712 | 339.798 | 1016.38 | 0 | 0 | 0
|  | 633 | 37.07805 | [6 empty] | 0 | 0 | -0.01249067 | -1.412971 | 0 | 0 | 62.26786 | 26.20153 | 0.01741356 | 24.90497 | 25.20639 | 0.000438933 | 0.04965306 | 13.8313 | 1564.627 | 0.0007042326 | 0.03499584 | 0.02564586 | 39.61697 | 98.36945 | 40.057476 | 20.86594737 | 119.832382 | 0.00355751 | 0.13893816 | 0.998631 | 1.000709 | 100.0537 | 275.61 | 335.706 | 339.769 | 1016.333 | 0 | 0 | 0
|  | 634 | 36.86877 | [6 empty] | 44.1302 | 36.56032 | 0.007385417 | 0.8354544 | 0.09411112 | 4.765966 | 62.30483 | 26.4738 | 0.01060407 | 25.16429 | 25.46315 | 0.0002700132 | 0.03054448 | 13.83166 | 1564.667 | 0.0006950498 | 0.03519864 | 0.025561 | 39.64258 | 98.27261 | 40.075867 | 20.86714866 | 122.338339 | 0.00349306 | 0.1385383 | 0.999504 | 1.00077 | 100.0549 | 275.617 | 335.713 | 339.7 | 1016.271 | 0 | 0 | 0
|  | 635 | 36.14235 | [6 empty] | 6.522627 | 2.984983 | 0.04898308 | 5.541073 | 0.01401668 | 0.7102977 | 62.34134 | 26.31327 | 0.005777456 | 25.00969 | 25.30763 | 0.0001462137 | 0.01654001 | 13.83187 | 1564.691 | 0.0006865803 | 0.03479257 | 0.02510408 | 39.66791 | 98.17534 | 40.035836 | 20.86818722 | 120.849409 | 0.00347634 | 0.13805653 | 1.000141 | 1.000831 | 100.0552 | 275.609 | 335.686 | 339.685 | 1016.771 | 0 | 0 | 0
|  | 636 | 35.59486 | [6 empty] | 4.283458 | -2.641588 | 0.073459 | 8.309842 | 0.009514569 | 0.4711614 | 62.37721 | 26.12742 | -0.007721467 | 24.83379 | 25.13103 | -0.0001940484 | -0.02195118 | 13.83194 | 1564.699 | 0.0006989307 | 0.03461104 | 0.02478584 | 39.69285 | 98.07737 | 39.98381 | 20.86867547 | 119.151905 | 0.00354441 | 0.13821825 | 1.001845 | 1.000922 | 100.0564 | 275.603 | 335.696 | 339.714 | 1017.915 | 0 | 0 | 0
|  | 637 | 34.61042 | [6 empty] | 14.26186 | -1.814961 | 0.02145275 | 2.426782 | 0.03308805 | 1.624658 | 62.41231 | 26.29491 | -0.001539661 | 24.99105 | 25.28863 | -3.893591e-05 | -0.004404515 | 13.83194 | 1564.699 | 0.0007098297 | 0.03485338 | 0.02429696 | 39.71739 | 97.97851 | 39.908817 | 20.87090525 | 120.67512 | 0.00356965 | 0.13826946 | 1.001224 | 1.00104 | 100.0548 | 275.617 | 335.67 | 339.667 | 1016.2 | 0 | 0 | 0
|  | 638 | 34.46061 | [6 empty] | 0 | 0 | -0.0324025 | -3.665441 | 0 | 0 | 62.44684 | 26.11389 | 0.006470947 | 24.81752 | 25.11143 | 0.0001624947 | 0.01838176 | 13.83202 | 1564.708 | 0.000711946 | 0.03434137 | 0.02413877 | 39.74161 | 97.87907 | 39.941223 | 20.87087378 | 119.0122 | 0.00359738 | 0.13758381 | 1.000328 | 1.001101 | 100.0541 | 275.61 | 335.65 | 339.625 | 1016.223 | 0 | 0 | 0
|  | 639 | 34.97361 | [6 empty] | 0 | 0 | -0.008102667 | -0.9165913 | 0 | 0 | 62.48156 | 26.38879 | -0.0004100001 | 25.07617 | 25.37175 | -1.040242e-05 | -0.001176744 | 13.8321 | 1564.718 | 0.0007224956 | 0.03450928 | 0.02444561 | 39.7659 | 97.78022 | 39.952573 | 20.87069293 | 121.518449 | 0.00360935 | 0.13710097 | 1.001201 | 1.001152 | 100.0538 | 275.621 | 335.615 | 339.571 | 1016.22 | 0 | 0 | 0
|  | 640 | 35.43223 | [6 empty] | 4.321083 | 1.830404 | 0.07248667 | 8.199849 | 0.01024774 | 0.4773405 | 62.51676 | 26.59757 | 0.005188982 | 25.27298 | 25.56954 | 0.0001326799 | 0.01500904 | 13.83217 | 1564.725 | 0.0007428244 | 0.03460082 | 0.02471522 | 39.79049 | 97.68245 | 39.945028 | 20.87043358 | 123.441115 | 0.00366616 | 0.13665195 | 1.00063 | 1.00125 | 100.0544 | 275.62 | 335.594 | 339.532 | 1016.251 | 0 | 0 | 0
|  | 641 | 34.53197 | [6 empty] | 23.42049 | -11.7456 | 0.013034 | 1.474434 | 0.05489804 | 2.638094 | 62.55175 | 26.56425 | -0.005996401 | 25.23432 | 25.53066 | -0.0001530921 | -0.01731811 | 13.83224 | 1564.733 | 0.000715541 | 0.03438492 | 0.02418649 | 39.81494 | 97.58463 | 39.842025 | 20.87212966 | 123.09791 | 0.00356358 | 0.13622446 | 1.002034 | 1.001317 | 100.0544 | 275.636 | 335.501 | 339.441 | 1016.272 | 0 | 0 | 0
|  | 642 | 33.94626 | [6 empty] | 0 | 0 | -0.07750867 | -8.767949 | 0 | 0 | 62.58599 | 26.17854 | 0.01492063 | 24.86644 | 25.15729 | 0.0003753626 | 0.04246183 | 13.83242 | 1564.754 | 0.0007002627 | 0.03388447 | 0.02378777 | 39.83892 | 97.48596 | 39.926679 | 20.87229401 | 119.541989 | 0.00354427 | 0.13622149 | 0.999614 | 1.001396 | 100.0541 | 275.611 | 335.481 | 339.405 | 1016.302 | 0 | 0 | 0
|  | 643 | 33.76951 | [6 empty] | 0 | 0 | -0.025272 | -2.858824 | 0 | 0 | 62.61984 | 26.22527 | 0.01612575 | 24.9083 | 25.19782 | 0.0004063338 | 0.04596537 | 13.83281 | 1564.798 | 0.0006803758 | 0.03380493 | 0.02367273 | 39.86265 | 97.387 | 39.962189 | 20.87283758 | 119.956983 | 0.00346093 | 0.13587009 | 0.999578 | 1.001504 | 100.0545 | 275.637 | 335.447 | 339.346 | 1016.353 | 0 | 0 | 0
|  | 644 | 33.30204 | [6 empty] | 18.87852 | 32.16938 | 0.01559392 | 1.764018 | 0.04202968 | 2.110631 | 62.65338 | 25.7583 | 0.02027427 | 24.45778 | 24.74302 | 0.0005016467 | 0.05674736 | 13.83327 | 1564.849 | 0.0006554073 | 0.032913 | 0.02327419 | 39.88613 | 97.28786 | 39.976236 | 20.87275686 | 115.690003 | 0.00340933 | 0.13512917 | 0.999131 | 1.001552 | 100.0557 | 275.634 | 335.351 | 339.262 | 1016.393 | 0 | 0 | 0
|  | 645 | 34.68905 | [6 empty] | 6.491495 | 11.62066 | 0.04723892 | 5.343769 | 0.01398533 | 0.7223743 | 62.68738 | 26.75778 | 0.02135995 | 25.40589 | 25.69984 | 0.0005489473 | 0.06209811 | 13.83379 | 1564.909 | 0.0006606516 | 0.03412418 | 0.0242104 | 39.90987 | 97.18973 | 39.935217 | 20.87264483 | 124.837737 | 0.00333132 | 0.13496705 | 0.999206 | 1.001757 | 100.0552 | 275.629 | 335.339 | 339.219 | 1016.406 | 0 | 0 | 0
|  | 646 | 35.21899 | [6 empty] | 25.25386 | 39.743 | 0.01232825 | 1.394598 | 0.05255863 | 2.749384 | 62.72233 | 26.73438 | 0.0190881 | 25.37867 | 25.66844 | 0.0004899616 | 0.05542552 | 13.83431 | 1564.968 | 0.0006479559 | 0.03389509 | 0.02445606 | 39.9342 | 97.09339 | 39.89803 | 20.87174141 | 124.59497 | 0.00328445 | 0.13447657 | 0.999484 | 1.001764 | 100.0536 | 275.643 | 335.273 | 339.101 | 1016.439 | 0 | 0 | 0
|  | 647 | 35.05258 | [6 empty] | 23.62089 | 6.820578 | 0.01311825 | 1.483965 | 0.04984997 | 2.569198 | 62.75747 | 26.66503 | 0.003496125 | 25.30605 | 25.59234 | 8.947405e-05 | 0.0101215 | 13.8346 | 1565 | 0.0006539444 | 0.03370338 | 0.02433943 | 39.9586 | 96.99763 | 39.903408 | 20.87192198 | 123.916183 | 0.00331419 | 0.13422042 | 1.001376 | 1.001794 | 100.0542 | 275.647 | 335.183 | 338.975 | 1016.45 | 0 | 0 | 0
|  | 648 | 34.55663 | [6 empty] | 14.5045 | 0.3233185 | 0.02106108 | 2.382475 | 0.03128193 | 1.590686 | 62.79227 | 26.51879 | 0.0002675824 | 25.16238 | 25.44801 | 6.809438e-06 | 0.0007702985 | 13.83465 | 1565.006 | 0.0006588314 | 0.03350158 | 0.02404306 | 39.98279 | 96.90165 | 39.869703 | 20.87247795 | 122.536944 | 0.00334723 | 0.13417832 | 1.001807 | 1.001839 | 100.0546 | 275.646 | 335.118 | 338.922 | 1017.215 | 0 | 0 | 0
|  | 649 | 34.57836 | [6 empty] | 40.75319 | 26.2831 | 0.007500583 | 0.8484823 | 0.08905592 | 4.459796 | 62.82684 | 26.60212 | 0.00772095 | 25.23957 | 25.53295 | 0.0001971386 | 0.02230075 | 13.83475 | 1565.017 | 0.0006679713 | 0.03345107 | 0.02405092 | 40.00684 | 96.8056 | 39.86602 | 20.87270825 | 123.299059 | 0.00337471 | 0.13379294 | 1.000989 | 1.001912 | 100.0548 | 275.65 | 335.093 | 338.988 | 1017.868 | 0 | 0 | 0
|  | 650 | 34.65553 | [6 empty] | 40.29748 | 0.4214276 | 0.007602333 | 0.8599925 | 0.08723528 | 4.380789 | 62.86145 | 26.60802 | 0.0001254103 | 25.24547 | 25.54682 | 3.203833e-06 | 0.0003624246 | 13.83485 | 1565.029 | 0.0006631917 | 0.03330422 | 0.02406831 | 40.0309 | 96.70993 | 39.851659 | 20.87266722 | 123.3552 | 0.00335556 | 0.13341138 | 1.001967 | 1.001982 | 100.0541 | 275.64 | 335.097 | 339.097 | 1016.494 | 0 | 0 | 0
|  | 651 | 34.70616 | [6 empty] | 38.33154 | 29.37259 | 0.008003917 | 0.9054204 | 0.08361911 | 4.127617 | 62.89613 | 26.65631 | 0.009184602 | 25.29309 | 25.59673 | 0.0002350958 | 0.02659454 | 13.83497 | 1565.042 | 0.0006692804 | 0.03303711 | 0.02405754 | 40.05496 | 96.61465 | 39.849063 | 20.87285214 | 123.81221 | 0.00337451 | 0.1326027 | 1.000927 | 1.002025 | 100.0523 | 275.633 | 335.121 | 339.144 | 1016.506 | 0 | 0 | 0
|  | 652 | 34.89597 | [6 empty] | 5.784042 | -3.454902 | 0.053333 | 6.033145 | 0.0130737 | 0.6285825 | 62.93094 | 27.05081 | -0.007094547 | 25.66543 | 25.9721 | -0.0001842603 | -0.02084392 | 13.83509 | 1565.055 | 0.0006972597 | 0.03352419 | 0.02424593 | 40.07911 | 96.51984 | 39.825275 | 20.8734131 | 127.494156 | 0.0034436 | 0.1325982 | 1.002918 | 1.002069 | 100.0518 | 275.647 | 335.095 | 339.099 | 1016.529 | 0 | 0 | 0
|  | 653 | 34.55938 | [6 empty] | 4.651721 | 0.05612354 | 0.06567567 | 7.429374 | 0.01084293 | 0.5093173 | 62.96566 | 27.02165 | 0.0001421118 | 25.63301 | 25.93698 | 3.685951e-06 | 0.0004169628 | 13.83509 | 1565.056 | 0.0007121169 | 0.03344975 | 0.02405903 | 40.10327 | 96.42521 | 39.750995 | 20.87395158 | 127.195865 | 0.00350333 | 0.13250494 | 1.002106 | 1.002123 | 100.049 | 275.646 | 335.033 | 339.006 | 1016.514 | 0 | 0 | 0
|  | 654 | 33.66691 | [6 empty] | 8.422364 | 5.171757 | 0.03533633 | 3.997323 | 0.02014354 | 0.925667 | 62.99978 | 26.53746 | 0.007175276 | 25.17131 | 25.46953 | 0.0001827509 | 0.02067318 | 13.83518 | 1565.066 | 0.0007117988 | 0.03270968 | 0.02346424 | 40.12703 | 96.32993 | 39.707111 | 20.87450991 | 122.666699 | 0.00355181 | 0.13215599 | 1.001293 | 1.002151 | 100.0476 | 275.64 | 335.001 | 338.97 | 1016.524 | 0 | 0 | 0
|  | 655 | 34.52239 | [6 empty] | 0 | 0 | -0.04493125 | -5.082721 | 0 | 0 | 63.03387 | 27.32019 | 0.01073169 | 25.91374 | 26.2206 | 0.0002813913 | 0.0318316 | 13.83542 | 1565.092 | 0.0007318133 | 0.03367823 | 0.0240824 | 40.1508 | 96.23492 | 39.691859 | 20.8747548 | 130.009572 | 0.0035481 | 0.13216507 | 1.000873 | 1.002156 | 100.0468 | 275.643 | 335.001 | 338.968 | 1016.554 | 0 | 0 | 0
|  | 656 | 32.83117 | [6 empty] | 0 | 0 | -0.04435142 | -5.017129 | 0 | 0 | 63.06755 | 25.9158 | 0.01969157 | 24.58333 | 24.88044 | 0.0004899348 | 0.05542249 | 13.8358 | 1565.136 | 0.0007039188 | 0.03173352 | 0.02286077 | 40.17427 | 96.13956 | 39.776223 | 20.87469777 | 116.99486 | 0.0035869 | 0.13162298 | 0.999838 | 1.002191 | 100.0473 | 275.641 | 335.024 | 339.073 | 1016.564 | 0 | 0 | 0
|  | 657 | 33.3378 | [6 empty] | 18.38132 | 27.74194 | 0.01603292 | 1.813678 | 0.04422584 | 1.977057 | 63.10063 | 26.08721 | 0.0177638 | 24.74216 | 25.0388 | 0.0004447842 | 0.05031495 | 13.83627 | 1565.189 | 0.0007090691 | 0.03169799 | 0.02313085 | 40.19727 | 96.04358 | 39.764716 | 20.87428535 | 118.529595 | 0.00358886 | 0.13100383 | 1.00012 | 1.002243 | 100.0469 | 275.657 | 334.973 | 338.989 | 1016.574 | 0 | 0 | 0
|  | 658 | 34.07081 | [6 empty] | 23.21652 | 17.19406 | 0.01297292 | 1.467525 | 0.05583124 | 2.481213 | 63.13434 | 26.54666 | 0.008755595 | 25.17402 | 25.47595 | 0.0002230571 | 0.0252327 | 13.8366 | 1565.227 | 0.0007242941 | 0.03218857 | 0.02360761 | 40.22064 | 95.94884 | 39.75775 | 20.87404878 | 122.722411 | 0.00359952 | 0.13083605 | 1.001227 | 1.002274 | 100.0478 | 275.639 | 334.921 | 338.938 | 1016.638 | 0 | 0 | 0
|  | 659 | 33.42464 | [6 empty] | 10.96985 | 0.0312041 | 0.02693508 | 3.046955 | 0.02659115 | 1.173002 | 63.16808 | 26.19853 | 3.343158e-05 | 24.843 | 25.14045 | 8.40485e-07 | 9.507749e-05 | 13.83672 | 1565.239 | 0.0007162348 | 0.0315949 | 0.02316509 | 40.24402 | 95.85445 | 39.73647 | 20.87450804 | 119.520487 | 0.0036052 | 0.1304051 | 1.002307 | 1.002311 | 100.0488 | 275.636 | 334.909 | 338.919 | 1016.656 | 0 | 0 | 0
|  | 660 | 32.9942 | [6 empty] | 8.053514 | 12.03424 | 0.03621633 | 4.09687 | 0.01919341 | 0.8669357 | 63.20129 | 25.97445 | 0.01748585 | 24.62662 | 24.92506 | 0.0004358359 | 0.0493027 | 13.83693 | 1565.264 | 0.000695115 | 0.03139723 | 0.0228942 | 40.26705 | 95.75954 | 39.70593 | 20.87476161 | 117.466117 | 0.00354551 | 0.13058896 | 1.000241 | 1.002331 | 100.0493 | 275.641 | 334.856 | 338.914 | 1016.671 | 0 | 0 | 0
|  | 661 | 33.20436 | [6 empty] | 33.97068 | 26.07801 | 0.008640583 | 0.9774416 | 0.07941081 | 3.636354 | 63.23439 | 26.11186 | 0.008989119 | 24.76229 | 25.06689 | 0.0002253293 | 0.02548973 | 13.83726 | 1565.301 | 0.0006861558 | 0.03142022 | 0.02300777 | 40.29 | 95.66474 | 39.673377 | 20.87478774 | 118.738071 | 0.00349547 | 0.13022829 | 1.001283 | 1.002358 | 100.049 | 275.667 | 334.929 | 339.049 | 1017.176 | 0 | 0 | 0
|  | 662 | 33.71427 | [6 empty] | 0 | 0 | -0.01790875 | -2.025877 | 0 | 0 | 63.26785 | 26.383 | 0.01876685 | 25.02196 | 25.3304 | 0.0004753717 | 0.05377508 | 13.83761 | 1565.341 | 0.0006694807 | 0.03148691 | 0.02328682 | 40.31315 | 95.57077 | 39.687602 | 20.87465003 | 121.229135 | 0.00340219 | 0.1295808 | 1.000115 | 1.002358 | 100.048 | 275.671 | 334.963 | 339.092 | 1018.061 | 0 | 0 | 0
|  | 663 | 33.92542 | [6 empty] | 15.67084 | 11.31147 | 0.0191375 | 2.164876 | 0.03436835 | 1.638463 | 63.30167 | 26.37158 | 0.008553826 | 25.00732 | 25.30718 | 0.0002164733 | 0.02448792 | 13.83796 | 1565.38 | 0.0006577243 | 0.03135608 | 0.02337605 | 40.33648 | 95.47764 | 39.693533 | 20.87430917 | 121.105721 | 0.00335723 | 0.12928834 | 1.001364 | 1.002387 | 100.0499 | 275.67 | 334.912 | 338.928 | 1016.613 | 0 | 0 | 0
|  | 664 | 34.10498 | [6 empty] | 7.179954 | -1.605896 | 0.04199025 | 4.750028 | 0.01572862 | 0.7416044 | 63.33569 | 26.3772 | -0.002665497 | 25.00465 | 25.29809 | -6.743198e-05 | -0.007628052 | 13.83807 | 1565.392 | 0.0006604486 | 0.03114016 | 0.02344108 | 40.35989 | 95.38507 | 39.652273 | 20.87410312 | 121.118644 | 0.00336736 | 0.12873293 | 1.002721 | 1.002402 | 100.0504 | 275.666 | 334.805 | 338.734 | 1016.621 | 0 | 0 | 0
|  | 665 | 34.29179 | [6 empty] | 13.86863 | 26.1155 | 0.02185792 | 2.472615 | 0.02986218 | 1.446636 | 63.36989 | 26.71825 | 0.02228418 | 25.3207 | 25.61596 | 0.0005708305 | 0.06457359 | 13.83835 | 1565.425 | 0.000652725 | 0.03162045 | 0.02361261 | 40.38342 | 95.29306 | 39.620395 | 20.8745488 | 124.235326 | 0.00330442 | 0.12892421 | 0.999759 | 1.002422 | 100.0501 | 275.653 | 334.709 | 338.612 | 1016.603 | 0 | 0 | 0
|  | 666 | 33.63138 | [6 empty] | 39.03813 | 52.6958 | 0.007615667 | 0.8615008 | 0.08438198 | 4.100217 | 63.40385 | 26.3433 | 0.01589267 | 24.96208 | 25.25149 | 0.0004013136 | 0.04539747 | 13.83884 | 1565.48 | 0.0006426251 | 0.03122589 | 0.0231918 | 40.40682 | 95.20097 | 39.606381 | 20.87485614 | 120.757071 | 0.00330073 | 0.12904706 | 1.00056 | 1.00246 | 100.0501 | 275.659 | 334.665 | 338.545 | 1016.609 | 0 | 0 | 0
|  | 667 | 32.97794 | [6 empty] | 4.959595 | 5.838125 | 0.05878 | 6.649321 | 0.01087838 | 0.5269631 | 63.43715 | 26.42336 | 0.01354832 | 25.03951 | 25.32897 | 0.000343165 | 0.03881957 | 13.83921 | 1565.522 | 0.0006394313 | 0.03097489 | 0.02280052 | 40.42982 | 95.10817 | 39.588692 | 20.87643785 | 121.499711 | 0.00328059 | 0.12818559 | 1.000868 | 1.002488 | 100.0506 | 275.657 | 334.686 | 338.555 | 1016.59 | 0 | 0 | 0
|  | 668 | 33.41019 | [6 empty] | 2.685076 | 1.093983 | 0.1099954 | 12.44292 | 0.005839191 | 0.2827413 | 63.47035 | 26.62819 | 0.004714238 | 25.23527 | 25.52547 | 0.0001203331 | 0.01361235 | 13.83944 | 1565.548 | 0.0006422843 | 0.03110024 | 0.02305415 | 40.45274 | 95.01549 | 39.490037 | 20.87617652 | 123.39885 | 0.00327242 | 0.12790196 | 1.001945 | 1.002509 | 100.051 | 275.663 | 334.708 | 338.557 | 1016.586 | 0 | 0 | 0
|  | 669 | 33.33485 | [6 empty] | 4.282633 | -0.6088033 | 0.06880817 | 7.783729 | 0.009244278 | 0.4436625 | 63.50372 | 26.28158 | -0.001662701 | 24.90546 | 25.19433 | -4.189064e-05 | -0.00473876 | 13.8395 | 1565.555 | 0.0006360818 | 0.0305276 | 0.02292315 | 40.47573 | 94.92335 | 39.395003 | 20.87559422 | 120.200842 | 0.00328091 | 0.12748172 | 1.002722 | 1.002523 | 100.0519 | 275.669 | 334.69 | 338.572 | 1016.513 | 0 | 0 | 0
|  | 670 | 33.41117 | [6 empty] | 0 | 0 | -0.07732425 | -8.747087 | 0 | 0 | 63.53709 | 26.35096 | 0.00766596 | 24.97038 | 25.25934 | 0.0001936371 | 0.02190465 | 13.8396 | 1565.566 | 0.0006444707 | 0.0304456 | 0.0229553 | 40.49867 | 94.83148 | 39.376814 | 20.87569163 | 120.832282 | 0.00330724 | 0.12707568 | 1.001619 | 1.002536 | 100.0536 | 275.66 | 334.679 | 338.552 | 1016.201 | 0 | 0 | 0
|  | 671 | 33.756 | [6 empty] | 0 | 0 | -0.06469675 | -7.318637 | 0 | 0 | 63.57068 | 26.86283 | 0.00741487 | 25.45018 | 25.73989 | 0.000190858 | 0.02159027 | 13.83979 | 1565.588 | 0.0006598629 | 0.03096468 | 0.02322744 | 40.52176 | 94.7402 | 39.508606 | 20.87627712 | 125.546369 | 0.0033183 | 0.12689848 | 1.001674 | 1.002561 | 100.0531 | 275.663 | 334.61 | 338.419 | 1015.967 | 0 | 0 | 0
|  | 672 | 33.09093 | [6 empty] | 2.992184 | 0.289857 | 0.09776267 | 11.05913 | 0.006667157 | 0.3155924 | 63.6041 | 26.82178 | 0.001103014 | 25.40666 | 25.69068 | 2.833719e-05 | 0.003205565 | 13.8399 | 1565.6 | 0.0006517991 | 0.03085315 | 0.02284886 | 40.5448 | 94.64896 | 39.47097 | 20.87743491 | 125.140111 | 0.0032911 | 0.12674094 | 1.00245 | 1.002582 | 100.0537 | 275.664 | 334.549 | 338.289 | 1016.02 | 0 | 0 | 0
|  | 673 | 32.0605 | [6 empty] | 24.22953 | 6.39585 | 0.01169708 | 1.323199 | 0.05617114 | 2.632534 | 63.63667 | 26.85697 | 0.002908295 | 25.43832 | 25.72393 | 7.481279e-05 | 0.008462985 | 13.83995 | 1565.606 | 0.0006570385 | 0.03079297 | 0.0222867 | 40.56737 | 94.55672 | 39.37189 | 20.87943054 | 125.460451 | 0.00330798 | 0.12649428 | 1.002222 | 1.00257 | 100.0546 | 275.671 | 334.527 | 338.283 | 1015.966 | 0 | 0 | 0
|  | 674 | 31.32986 | [6 empty] | 0 | 0 | -0.1012869 | -11.4578 | 0 | 0 | 63.66837 | 26.8295 | -0.004911762 | 25.41276 | 25.69908 | -0.0001262277 | -0.01427916 | 13.83999 | 1565.61 | 0.0006674744 | 0.03061291 | 0.02186973 | 40.58945 | 94.46346 | 39.456238 | 20.88076036 | 125.206262 | 0.00335079 | 0.12612983 | 1.00315 | 1.002562 | 100.0551 | 275.675 | 334.533 | 338.302 | 1016.009 | 0 | 0 | 0
|  | 675 | 29.97654 | [6 empty] | 0 | 0 | -0.03813475 | -4.313886 | 0 | 0 | 63.69902 | 25.96787 | 0.02002683 | 24.6031 | 24.88948 | 0.0004984573 | 0.05638658 | 13.84024 | 1565.638 | 0.0006510257 | 0.02940272 | 0.02094781 | 40.61086 | 94.36892 | 39.531115 | 20.88152569 | 117.32418 | 0.00337065 | 0.12555443 | 1.00021 | 1.002604 | 100.0549 | 275.671 | 334.621 | 338.516 | 1017.692 | 0 | 0 | 0
|  | 676 | 29.81315 | [6 empty] | 12.29294 | 16.41029 | 0.021439 | 2.425226 | 0.03230822 | 1.382722 | 63.72892 | 26.13254 | 0.01404026 | 24.76518 | 25.05796 | 0.0003518202 | 0.03979866 | 13.84067 | 1565.686 | 0.0006926559 | 0.02964417 | 0.02091336 | 40.63179 | 94.27355 | 39.529327 | 20.8821051 | 118.845984 | 0.00351904 | 0.12569292 | 1.000945 | 1.002624 | 100.0549 | 275.686 | 334.703 | 338.66 | 1016.11 | 0 | 0 | 0
|  | 677 | 29.89849 | [6 empty] | 7.752497 | 8.127465 | 0.03409258 | 3.856627 | 0.02051666 | 0.8833143 | 63.75877 | 26.54549 | 0.01088579 | 25.15848 | 25.45394 | 0.0002770863 | 0.0313446 | 13.84098 | 1565.722 | 0.0006994658 | 0.03011447 | 0.02103468 | 40.65276 | 94.1784 | 39.498985 | 20.88281831 | 122.641297 | 0.00350293 | 0.12569751 | 1.001307 | 1.002609 | 100.0546 | 275.683 | 334.729 | 338.66 | 1015.853 | 0 | 0 | 0
|  | 678 | 28.92747 | [6 empty] | 3.066023 | 2.627718 | 0.08340408 | 9.434851 | 0.008240969 | 0.3552117 | 63.78819 | 26.28959 | 0.008694224 | 24.91714 | 25.20782 | 0.0002191624 | 0.02479213 | 13.84123 | 1565.75 | 0.0006873305 | 0.02962611 | 0.02043185 | 40.67349 | 94.08287 | 39.456466 | 20.88419566 | 120.293914 | 0.00348172 | 0.12520172 | 1.001557 | 1.002597 | 100.0536 | 275.687 | 334.745 | 338.65 | 1015.802 | 0 | 0 | 0
|  | 679 | 28.21518 | [6 empty] | 6.889387 | -1.328013 | 0.03620383 | 4.095456 | 0.0187043 | 0.7959366 | 63.81676 | 25.64569 | -0.001954969 | 24.30635 | 24.59331 | -4.807917e-05 | -0.00543882 | 13.84134 | 1565.762 | 0.0006771675 | 0.02881596 | 0.01991916 | 40.69367 | 93.98639 | 39.357338 | 20.88423891 | 114.471031 | 0.00350862 | 0.12498481 | 1.002825 | 1.002591 | 100.0522 | 275.68 | 334.738 | 338.69 | 1016.073 | 0 | 0 | 0
|  | 680 | 28.90976 | [6 empty] | 0 | 0 | -0.06711967 | -7.592722 | 0 | 0 | 63.84532 | 26.20745 | 0.01537908 | 24.83995 | 25.13647 | 0.0003865758 | 0.04373029 | 13.84153 | 1565.784 | 0.0006922641 | 0.02926246 | 0.02036873 | 40.71381 | 93.89018 | 39.397 | 20.88419314 | 119.54652 | 0.00350966 | 0.12452101 | 1.000809 | 1.002648 | 100.0525 | 275.671 | 334.754 | 338.75 | 1016.081 | 0 | 0 | 0
|  | 681 | 29.33936 | [6 empty] | 0 | 0 | -0.03655492 | -4.135172 | 0 | 0 | 63.87445 | 26.30067 | 0.00707948 | 24.9266 | 25.22878 | 0.0001786067 | 0.02020437 | 13.84181 | 1565.816 | 0.0007100181 | 0.02916744 | 0.02059296 | 40.73429 | 93.79507 | 39.457703 | 20.8836708 | 120.390225 | 0.00356978 | 0.12402281 | 1.001837 | 1.002684 | 100.0514 | 275.679 | 334.731 | 338.789 | 1016.069 | 0 | 0 | 0
|  | 682 | 29.76144 | [6 empty] | 4.83115 | 9.36264 | 0.05445725 | 6.160322 | 0.01357509 | 0.5469513 | 63.904 | 26.7773 | 0.01984923 | 25.37848 | 25.68683 | 0.0005098637 | 0.05767688 | 13.84216 | 1565.855 | 0.0007392621 | 0.02978547 | 0.02092716 | 40.75505 | 93.70087 | 39.45395 | 20.88380263 | 124.79407 | 0.00363302 | 0.12424261 | 1.000318 | 1.002691 | 100.0515 | 275.683 | 334.733 | 338.8 | 1016.057 | 0 | 0 | 0
|  | 683 | 29.46886 | [6 empty] | 6.207248 | 11.33262 | 0.04196783 | 4.747492 | 0.01753278 | 0.7077945 | 63.93361 | 26.74887 | 0.01854266 | 25.34805 | 25.64926 | 0.0004756055 | 0.05380152 | 13.84265 | 1565.911 | 0.0007358128 | 0.0297046 | 0.02075582 | 40.7759 | 93.60704 | 39.374279 | 20.88430723 | 124.512118 | 0.00362272 | 0.12412146 | 1.000487 | 1.002704 | 100.0522 | 275.704 | 334.687 | 338.664 | 1016.111 | 0 | 0 | 0
|  | 684 | 29.26639 | [6 empty] | 0 | 0 | -0.02108267 | -2.384917 | 0 | 0 | 63.96298 | 26.36268 | 0.001838192 | 24.97813 | 25.27259 | 4.645588e-05 | 0.00525519 | 13.84291 | 1565.94 | 0.0007135278 | 0.02907128 | 0.02054059 | 40.79654 | 93.51313 | 39.383095 | 20.88401731 | 120.923546 | 0.00357698 | 0.12361107 | 1.002496 | 1.002716 | 100.0519 | 275.675 | 334.634 | 338.579 | 1016.01 | 0 | 0 | 0
|  | 685 | 30.25827 | [6 empty] | 20.08936 | -27.10585 | 0.01331467 | 1.506184 | 0.0522881 | 2.186452 | 63.99274 | 26.48858 | -0.01421573 | 25.09284 | 25.38774 | -0.0003609054 | -0.0408264 | 13.84294 | 1565.943 | 0.0006961986 | 0.02911188 | 0.02107462 | 40.81735 | 93.42006 | 39.394477 | 20.88252772 | 122.059064 | 0.00349603 | 0.123367 | 1.004413 | 1.00271 | 100.0521 | 275.671 | 334.573 | 338.505 | 1015.842 | 0 | 0 | 0
|  | 686 | 31.34414 | [6 empty] | 16.50134 | 11.51639 | 0.0167915 | 1.899491 | 0.04098334 | 1.750087 | 64.02354 | 26.79394 | 0.00753076 | 25.38036 | 25.67836 | 0.0001933775 | 0.02187529 | 13.84303 | 1565.954 | 0.0006881717 | 0.02938658 | 0.02169906 | 40.83874 | 93.32878 | 39.362542 | 20.88123897 | 124.880838 | 0.00343408 | 0.12321744 | 1.001819 | 1.00272 | 100.0525 | 275.688 | 334.55 | 338.478 | 1015.967 | 0 | 0 | 0
|  | 687 | 31.0426 | [6 empty] | 0 | 0 | -0.01554175 | -1.758117 | 0 | 0 | 64.05474 | 26.52625 | 0.01842465 | 25.12778 | 25.42557 | 0.0004684572 | 0.05299289 | 13.84336 | 1565.991 | 0.0006815966 | 0.02902569 | 0.02147841 | 40.86033 | 93.23833 | 39.369631 | 20.88125215 | 122.402813 | 0.00343525 | 0.12305046 | 1.000544 | 1.002747 | 100.0524 | 275.693 | 334.563 | 338.528 | 1016.8 | 0 | 0 | 0
|  | 688 | 30.40686 | [6 empty] | 0 | 0 | -0.01488417 | -1.683729 | 0 | 0 | 64.08546 | 26.04993 | 0.009412127 | 24.6751 | 24.96511 | 0.0002349748 | 0.02658086 | 13.84372 | 1566.031 | 0.0006629612 | 0.02835883 | 0.02102587 | 40.88158 | 93.14747 | 39.385825 | 20.88148447 | 118.039391 | 0.00340986 | 0.12268246 | 1.001625 | 1.002751 | 100.0529 | 275.698 | 334.543 | 338.475 | 1017.215 | 0 | 0 | 0
|  | 689 | 28.80907 | [6 empty] | 0 | -25.39241 | 0.002166833 | 0.2451169 | 0.3001105 | 13.00481 | 64.11507 | 25.84041 | -0.002221961 | 24.47488 | 24.76241 | -5.502111e-05 | -0.006224107 | 13.84383 | 1566.044 | 0.0006502894 | 0.02817925 | 0.02013223 | 40.90216 | 93.05525 | 39.39424 | 20.88402236 | 116.139906 | 0.00338049 | 0.12280603 | 1.003001 | 1.002735 | 100.0524 | 275.699 | 334.519 | 338.449 | 1015.933 | 0 | 0 | 0
|  | 690 | 28.75273 | [6 empty] | 14.43727 | 10.7783 | 0.01760542 | 1.991563 | 0.03656039 | 1.612357 | 64.14385 | 26.03555 | 0.007606208 | 24.6583 | 24.94757 | 0.0001897564 | 0.02146566 | 13.84393 | 1566.055 | 0.0006436608 | 0.02838621 | 0.02013128 | 40.92229 | 92.9621 | 39.380804 | 20.88455421 | 117.89395 | 0.00333466 | 0.12279125 | 1.001785 | 1.002695 | 100.0515 | 275.707 | 334.5 | 338.424 | 1015.807 | 0 | 0 | 0
|  | 691 | 29.35728 | [6 empty] | 5.219606 | 7.161832 | 0.04971992 | 5.624425 | 0.01279567 | 0.5783978 | 64.1729 | 26.53648 | 0.01400591 | 25.12868 | 25.42396 | 0.0003560857 | 0.04028119 | 13.8442 | 1566.086 | 0.0006361997 | 0.02875789 | 0.02051192 | 40.94261 | 92.86961 | 39.355465 | 20.88457703 | 122.45442 | 0.00325733 | 0.12235855 | 1.001011 | 1.002686 | 100.0532 | 275.694 | 334.446 | 338.376 | 1015.984 | 0 | 0 | 0
|  | 692 | 29.06754 | [6 empty] | 3.930289 | 6.180265 | 0.06537867 | 7.395777 | 0.009264249 | 0.4281538 | 64.20212 | 26.09328 | 0.01616545 | 24.70721 | 24.99513 | 0.0004040575 | 0.04570786 | 13.84458 | 1566.129 | 0.0006056842 | 0.02799212 | 0.02022614 | 40.96298 | 92.77762 | 39.28689 | 20.88437997 | 118.389702 | 0.00317851 | 0.12163858 | 1.000745 | 1.002678 | 100.0535 | 275.699 | 334.422 | 338.319 | 1016.513 | 0 | 0 | 0
|  | 693 | 28.72501 | [6 empty] | 9.994029 | 14.8451 | 0.02540808 | 2.874218 | 0.02262412 | 1.073043 | 64.23101 | 25.40247 | 0.01550473 | 24.04757 | 24.32714 | 0.0003771857 | 0.04266806 | 13.84497 | 1566.173 | 0.0005748355 | 0.02726396 | 0.01991683 | 40.98305 | 92.68544 | 39.239567 | 20.8835741 | 112.178238 | 0.00311821 | 0.12167204 | 1.000788 | 1.002642 | 100.0529 | 275.702 | 334.345 | 338.232 | 1016.487 | 0 | 0 | 0
|  | 694 | 29.32486 | [6 empty] | 0 | 0 | -0.02216708 | -2.507589 | 0 | 0 | 64.26004 | 25.89346 | 0.01154642 | 24.5076 | 24.79125 | 0.0002862502 | 0.03238124 | 13.8453 | 1566.211 | 0.0005787542 | 0.02781482 | 0.02032664 | 41.00317 | 92.59371 | 39.238164 | 20.88348725 | 116.533912 | 0.00308949 | 0.12173276 | 1.001257 | 1.002638 | 100.0519 | 275.708 | 334.28 | 338.149 | 1016.528 | 0 | 0 | 0
|  | 695 | 29.90886 | [6 empty] | 0 | 0 | -0.01742658 | -1.971333 | 0 | 0 | 64.28965 | 26.05924 | 0.01270142 | 24.6617 | 24.9471 | 0.0003168635 | 0.03584429 | 13.8456 | 1566.245 | 0.00057844 | 0.02783733 | 0.02064501 | 41.02366 | 92.5031 | 39.270554 | 20.88283343 | 118.017474 | 0.00307354 | 0.12133988 | 1.001094 | 1.002613 | 100.0523 | 275.704 | 334.242 | 338.11 | 1016.574 | 0 | 0 | 0
|  | 696 | 29.6838 | [6 empty] | 0 | 0 | -0.000872 | -0.09864253 | 0 | 0 | 64.31945 | 26.63888 | 0.01353871 | 25.20324 | 25.49023 | 0.0003451048 | 0.03903901 | 13.84594 | 1566.282 | 0.0005944725 | 0.02837822 | 0.02061393 | 41.04429 | 92.413 | 39.268781 | 20.88449935 | 123.291688 | 0.00308583 | 0.12114645 | 1.000961 | 1.00258 | 100.0533 | 275.693 | 334.149 | 337.954 | 1016.572 | 0 | 0 | 0
|  | 697 | 29.72315 | [6 empty] | 0 | 0 | -7.5e-07 | -8.484163e-05 | 0 | 0 | 64.34915 | 26.60688 | 0.004170513 | 25.16867 | 25.45186 | 0.0001061473 | 0.01200761 | 13.84616 | 1566.308 | 0.0006013003 | 0.02819846 | 0.0206104 | 41.0649 | 92.32303 | 39.275384 | 20.88442714 | 122.974719 | 0.00311514 | 0.12078612 | 1.002078 | 1.002577 | 100.0525 | 275.708 | 334.092 | 337.851 | 1016.604 | 0 | 0 | 0
|  | 698 | 29.72724 | [6 empty] | 18.61319 | 4.451598 | 0.01411842 | 1.597106 | 0.04286197 | 1.965976 | 64.37888 | 26.4731 | 0.002482063 | 25.04077 | 25.32148 | 6.284952e-05 | 0.007109674 | 13.84625 | 1566.317 | 0.0006051432 | 0.02775647 | 0.02054654 | 41.08548 | 92.23335 | 39.26634 | 20.88429112 | 121.734582 | 0.00314196 | 0.12003985 | 1.002254 | 1.002551 | 100.0526 | 275.709 | 334.074 | 337.819 | 1016.6 | 0 | 0 | 0
|  | 699 | 28.9003 | [6 empty] | 20.43911 | 8.38631 | 0.0124995 | 1.413971 | 0.04973685 | 2.206643 | 64.40819 | 26.27739 | 0.004170783 | 24.85461 | 25.13309 | 0.0001048247 | 0.011858 | 13.84633 | 1566.327 | 0.0006216857 | 0.02758193 | 0.0200805 | 41.10579 | 92.14334 | 39.251017 | 20.88537321 | 119.936295 | 0.00322466 | 0.12011662 | 1.002013 | 1.002512 | 100.0535 | 275.705 | 334.06 | 337.803 | 1016.565 | 0 | 0 | 0
|  | 700 | 28.06374 | [6 empty] | 47.93266 | 72.00663 | 0.005175667 | 0.5854827 | 0.1199353 | 5.288941 | 64.43668 | 26.0234 | 0.01497139 | 24.61518 | 24.89297 | 0.0003726823 | 0.04215863 | 13.84657 | 1566.354 | 0.0006207453 | 0.0273738 | 0.01959713 | 41.12563 | 92.05239 | 39.243266 | 20.88637937 | 117.632845 | 0.0032448 | 0.12026447 | 1.000694 | 1.002484 | 100.054 | 275.695 | 334.071 | 337.841 | 1016.895 | 0 | 0 | 0
|  | 701 | 27.68872 | [6 empty] | 0 | 0 | -0.002423083 | -0.2741044 | 0 | 0 | 64.46455 | 25.7566 | 0.01423571 | 24.36304 | 24.63936 | 0.0003507587 | 0.03967858 | 13.84693 | 1566.395 | 0.0006093945 | 0.02691486 | 0.01932011 | 41.14509 | 91.96084 | 39.240786 | 20.88664681 | 115.23421 | 0.00322478 | 0.11980893 | 1.000714 | 1.002416 | 100.0535 | 275.709 | 334.074 | 337.863 | 1017.847 | 0 | 0 | 0
|  | 702 | 27.13049 | [6 empty] | 0 | 0 | -0.005584417 | -0.6317213 | 0 | 0 | 64.49196 | 25.9436 | 0.01586919 | 24.53823 | 24.81869 | 0.0003938525 | 0.04455345 | 13.8473 | 1566.437 | 0.0006255735 | 0.02698617 | 0.01903716 | 41.16427 | 91.86889 | 39.2466 | 20.88812336 | 116.90554 | 0.00327163 | 0.11949411 | 1.00046 | 1.002357 | 100.0531 | 275.715 | 334.051 | 337.869 | 1016.523 | 0 | 0 | 0
|  | 703 | 28.02038 | [6 empty] | 53.22974 | 89.07237 | 0.004653417 | 0.5264046 | 0.1378221 | 5.9017 | 64.51954 | 26.58098 | 0.01629739 | 25.14327 | 25.43295 | 0.0004144908 | 0.04688811 | 13.84771 | 1566.483 | 0.0006413436 | 0.02746307 | 0.01959703 | 41.18359 | 91.77743 | 39.248612 | 20.88780952 | 122.731006 | 0.00327319 | 0.11903337 | 1.000338 | 1.002286 | 100.0525 | 275.709 | 334.08 | 337.929 | 1016.494 | 0 | 0 | 0
|  | 704 | 28.02549 | [6 empty] | 38.10929 | 40.17971 | 0.006500917 | 0.7353978 | 0.09858355 | 4.172121 | 64.54756 | 26.45894 | 0.01032125 | 25.02236 | 25.30749 | 0.000261205 | 0.02954807 | 13.84804 | 1566.521 | 0.0006408835 | 0.02712261 | 0.01954749 | 41.20316 | 91.68687 | 39.238861 | 20.88767119 | 121.579995 | 0.0032829 | 0.11850019 | 1.000953 | 1.002187 | 100.0526 | 275.697 | 334.007 | 337.813 | 1016.465 | 0 | 0 | 0
|  | 705 | 28.21748 | [6 empty] | 22.02583 | 28.46782 | 0.011325 | 1.281109 | 0.05680704 | 2.388653 | 64.57568 | 26.36048 | 0.01279094 | 24.92574 | 25.20518 | 0.0003223981 | 0.03647037 | 13.84834 | 1566.554 | 0.0006433398 | 0.0270515 | 0.01964079 | 41.22275 | 91.59671 | 39.234715 | 20.88710106 | 120.659873 | 0.00330189 | 0.11857463 | 1.000626 | 1.002155 | 100.0527 | 275.715 | 333.96 | 337.704 | 1016.435 | 0 | 0 | 0
|  | 706 | 28.74976 | [6 empty] | 7.782597 | 7.56323 | 0.03265592 | 3.694108 | 0.01987466 | 0.8325185 | 64.60416 | 26.37656 | 0.00979483 | 24.93631 | 25.21577 | 0.0002469842 | 0.02793939 | 13.84862 | 1566.586 | 0.0006490252 | 0.02718665 | 0.01995036 | 41.24255 | 91.50732 | 39.213435 | 20.88607987 | 120.784669 | 0.00332264 | 0.11887068 | 1.000932 | 1.002103 | 100.0523 | 275.707 | 333.898 | 337.64 | 1016.413 | 0 | 0 | 0
|  | 707 | 28.7702 | [6 empty] | 37.30663 | 69.39386 | 0.00681725 | 0.7711821 | 0.09424327 | 4.006652 | 64.63292 | 26.53661 | 0.01864683 | 25.08514 | 25.37028 | 0.0004730753 | 0.05351531 | 13.84898 | 1566.627 | 0.0006424799 | 0.02731435 | 0.01997865 | 41.26251 | 91.41856 | 39.181104 | 20.88639626 | 122.242856 | 0.00328179 | 0.11877825 | 0.999828 | 1.002056 | 100.0519 | 275.702 | 333.865 | 337.66 | 1016.363 | 0 | 0 | 0
|  | 708 | 28.77822 | [6 empty] | 0 | 0 | -0.02898792 | -3.279176 | 0 | 0 | 64.6617 | 26.48024 | 0.004449148 | 25.0341 | 25.32336 | 0.0001126674 | 0.01274518 | 13.84927 | 1566.66 | 0.0006215526 | 0.02697407 | 0.01992283 | 41.28246 | 91.33008 | 39.201844 | 20.88644202 | 121.73498 | 0.0032054 | 0.11807678 | 1.001424 | 1.001956 | 100.0536 | 275.708 | 333.895 | 337.753 | 1016.345 | 0 | 0 | 0
|  | 709 | 29.34449 | [6 empty] | 0 | 0 | -0.002135 | -0.2415158 | 0 | 0 | 64.69076 | 26.8255 | 0.0170162 | 25.36173 | 25.65992 | 0.0004366343 | 0.04939302 | 13.84955 | 1566.691 | 0.0006317037 | 0.02714064 | 0.02025816 | 41.30255 | 91.24226 | 39.223794 | 20.88618703 | 124.93618 | 0.00321329 | 0.11762258 | 0.999844 | 1.001877 | 100.0535 | 275.681 | 333.911 | 337.837 | 1016.347 | 0 | 0 | 0
|  | 710 | 28.77652 | [6 empty] | 16.06444 | 25.27308 | 0.01583525 | 1.791318 | 0.03977674 | 1.657868 | 64.71982 | 26.16679 | 0.01598711 | 24.74096 | 25.03302 | 0.0004002056 | 0.04527212 | 13.84997 | 1566.738 | 0.0006298746 | 0.02625275 | 0.01981464 | 41.32259 | 91.15468 | 39.2071 | 20.88600048 | 118.885376 | 0.00326736 | 0.11706565 | 0.999879 | 1.001789 | 100.0534 | 275.696 | 333.938 | 337.88 | 1016.339 | 0 | 0 | 0
|  | 711 | 28.26169 | [6 empty] | 24.43458 | 21.40443 | 0.01022458 | 1.156627 | 0.06124757 | 2.578758 | 64.74834 | 26.33387 | 0.008685166 | 24.89975 | 25.1983 | 0.0002188514 | 0.02475695 | 13.85028 | 1566.773 | 0.0006262308 | 0.02636672 | 0.01955367 | 41.34227 | 91.06658 | 39.197532 | 20.88733237 | 120.412402 | 0.00323726 | 0.11693157 | 1.000674 | 1.001712 | 100.0539 | 275.707 | 333.949 | 337.953 | 1016.332 | 0 | 0 | 0
|  | 712 | 28.27791 | [6 empty] | 8.237981 | 11.33018 | 0.03034442 | 3.432626 | 0.02108605 | 0.8816214 | 64.77661 | 26.8624 | 0.01337571 | 25.40004 | 25.70389 | 0.0003438077 | 0.03889228 | 13.85056 | 1566.805 | 0.0006398439 | 0.02675229 | 0.01962787 | 41.36187 | 90.97838 | 39.181771 | 20.8884047 | 125.296988 | 0.00324128 | 0.11657969 | 1.000027 | 1.001625 | 100.0541 | 275.704 | 333.956 | 337.951 | 1016.352 | 0 | 0 | 0
|  | 713 | 26.68492 | [6 empty] | 12.02736 | 6.952759 | 0.01961317 | 2.218684 | 0.03165174 | 1.339681 | 64.80409 | 26.3622 | 0.005405164 | 24.92654 | 25.22876 | 0.0001363656 | 0.01542598 | 13.8508 | 1566.832 | 0.0006207909 | 0.02627538 | 0.01868837 | 41.38102 | 90.88933 | 39.143857 | 20.89037556 | 120.671604 | 0.00321328 | 0.11663273 | 1.00088 | 1.001526 | 100.0543 | 275.702 | 333.949 | 337.998 | 1016.343 | 0 | 0 | 0
|  | 714 | 26.93906 | [6 empty] | 14.89469 | 0.7296178 | 0.01598833 | 1.808635 | 0.03858495 | 1.644424 | 64.8309 | 26.49649 | 0.0004600934 | 25.05239 | 25.35436 | 1.166537e-05 | 0.001319612 | 13.85087 | 1566.841 | 0.0006169091 | 0.0262916 | 0.01882657 | 41.39978 | 90.79958 | 39.141833 | 20.89022866 | 121.898684 | 0.00318579 | 0.11634057 | 1.00139 | 1.001445 | 100.0548 | 275.697 | 333.934 | 337.959 | 1016.333 | 0 | 0 | 0
|  | 715 | 26.69349 | [6 empty] | 43.91236 | 3.332796 | 0.005373667 | 0.6078808 | 0.1110691 | 4.839987 | 64.85772 | 26.32259 | 0.0007111224 | 24.88425 | 25.1846 | 1.790933e-05 | 0.002025943 | 13.85089 | 1566.842 | 0.0005968483 | 0.02600848 | 0.01864284 | 41.41852 | 90.7101 | 39.113386 | 20.89043555 | 120.28586 | 0.00312289 | 0.11606413 | 1.001278 | 1.001363 | 100.0539 | 275.705 | 333.884 | 337.914 | 1016.344 | 0 | 0 | 0
|  | 716 | 26.19847 | [6 empty] | 0 | 0 | -0.003523333 | -0.3985671 | 0 | 0 | 64.88417 | 26.308 | 0.002719636 | 24.86859 | 25.1728 | 6.846086e-05 | 0.007744441 | 13.85093 | 1566.847 | 0.0005977133 | 0.02574659 | 0.01833669 | 41.43701 | 90.62034 | 39.129863 | 20.89145335 | 120.143595 | 0.00312759 | 0.11544506 | 1.000923 | 1.001248 | 100.053 | 275.699 | 333.859 | 337.943 | 1016.356 | 0 | 0 | 0
|  | 717 | 25.56488 | [6 empty] | 10.46109 | 9.914039 | 0.02160325 | 2.443807 | 0.0273129 | 1.182166 | 64.91005 | 26.03354 | 0.008598163 | 24.60789 | 24.90944 | 0.0002141755 | 0.02422799 | 13.85107 | 1566.863 | 0.0005900474 | 0.02553862 | 0.01796 | 41.45515 | 90.53005 | 39.112581 | 20.8920979 | 117.6438 | 0.00312191 | 0.11559836 | 1.000093 | 1.00112 | 100.0533 | 275.708 | 333.842 | 337.933 | 1016.364 | 0 | 0 | 0
|  | 718 | 24.60608 | [6 empty] | 13.17717 | 7.970117 | 0.01650717 | 1.867327 | 0.03532864 | 1.566156 | 64.93513 | 26.28576 | 0.005232081 | 24.84378 | 25.14565 | 0.000131564 | 0.01488281 | 13.85124 | 1566.883 | 0.0005831758 | 0.02585279 | 0.0174894 | 41.47288 | 90.4389 | 39.093113 | 20.89431755 | 119.922229 | 0.00307239 | 0.11576545 | 1.000388 | 1.001013 | 100.053 | 275.696 | 333.808 | 337.864 | 1016.353 | 0 | 0 | 0
|  | 719 | 24.91556 | [6 empty] | 11.45449 | 11.29539 | 0.01922858 | 2.175179 | 0.02990665 | 1.341974 | 64.95989 | 26.50952 | 0.008566327 | 25.05188 | 25.35444 | 0.0002171944 | 0.0245695 | 13.85142 | 1566.902 | 0.0005750625 | 0.02580427 | 0.01764614 | 41.49045 | 90.34756 | 39.078625 | 20.89429071 | 121.956103 | 0.00302138 | 0.11509866 | 0.999902 | 1.000925 | 100.0525 | 275.699 | 333.763 | 337.794 | 1016.354 | 0 | 0 | 0
|  | 720 | 24.54252 | [6 empty] | 13.04717 | -4.012172 | 0.01662858 | 1.881061 | 0.03410833 | 1.511251 | 64.98462 | 25.96916 | -0.002686402 | 24.5377 | 24.83498 | -6.671674e-05 | -0.007547143 | 13.85153 | 1566.915 | 0.0005671732 | 0.02512997 | 0.01733801 | 41.50794 | 90.25642 | 39.056301 | 20.89411098 | 117.018172 | 0.00303664 | 0.11472279 | 1.001157 | 1.000836 | 100.0523 | 275.699 | 333.715 | 337.758 | 1016.366 | 0 | 0 | 0
|  | 721 | 24.73604 | [6 empty] | 0 | 0 | -0.0024695 | -0.2793552 | 0 | 0 | 65.00926 | 25.87145 | -0.004711693 | 24.44355 | 24.73846 | -0.00011656 | -0.01318552 | 13.85153 | 1566.915 | 0.0005758029 | 0.02498753 | 0.01742369 | 41.52532 | 90.16541 | 39.048828 | 20.89358299 | 116.130576 | 0.00307966 | 0.11460099 | 1.001272 | 1.000709 | 100.0513 | 275.696 | 333.69 | 337.716 | 1016.38 | 0 | 0 | 0
|  | 722 | 25.38271 | [6 empty] | 42.94825 | 56.94291 | 0.0052245 | 0.5910068 | 0.1163832 | 4.861303 | 65.03432 | 26.39764 | 0.01178784 | 24.93689 | 25.23772 | 0.0002974982 | 0.03365364 | 13.85168 | 1566.932 | 0.0006080443 | 0.02539788 | 0.0178486 | 41.54296 | 90.07524 | 39.05428 | 20.89334114 | 120.884025 | 0.00316008 | 0.114357 | 0.999201 | 1.000608 | 100.0508 | 275.701 | 333.639 | 337.664 | 1016.389 | 0 | 0 | 0
|  | 723 | 25.17239 | [6 empty] | 6.773854 | 3.223438 | 0.03285042 | 3.71611 | 0.01907175 | 0.7756438 | 65.0596 | 26.61499 | 0.004162402 | 25.13867 | 25.43995 | 0.0001058913 | 0.01197865 | 13.85188 | 1566.954 | 0.0006265148 | 0.02548022 | 0.01775575 | 41.56076 | 89.98561 | 39.032823 | 20.89415669 | 122.865532 | 0.00321239 | 0.11404353 | 1.000007 | 1.000504 | 100.0508 | 275.707 | 333.592 | 337.59 | 1016.43 | 0 | 0 | 0
|  | 724 | 24.39527 | [6 empty] | 3.978559 | 4.652605 | 0.05420408 | 6.131684 | 0.0117516 | 0.4766781 | 65.08438 | 26.91591 | 0.009803317 | 25.42007 | 25.72498 | 0.0002521902 | 0.0285283 | 13.85206 | 1566.975 | 0.0006369848 | 0.0258379 | 0.01739662 | 41.57833 | 89.89556 | 38.990955 | 20.89603947 | 125.645589 | 0.0032254 | 0.11421369 | 0.999211 | 1.000381 | 100.0519 | 275.72 | 333.555 | 337.556 | 1016.451 | 0 | 0 | 0
|  | 725 | 24.59975 | [6 empty] | 6.963028 | 11.12038 | 0.03123092 | 3.532909 | 0.02045935 | 0.8303845 | 65.10888 | 27.19615 | 0.01336002 | 25.68644 | 25.99545 | 0.0003472998 | 0.03928731 | 13.85236 | 1567.009 | 0.0006389644 | 0.02593367 | 0.0175229 | 41.59579 | 89.80535 | 38.936433 | 20.89622205 | 128.284104 | 0.00320771 | 0.11379444 | 0.998696 | 1.00029 | 100.0524 | 275.712 | 333.577 | 337.59 | 1016.454 | 0 | 0 | 0
|  | 726 | 24.2635 | [6 empty] | 0 | 0 | -0.01180283 | -1.335162 | 0 | 0 | 65.13331 | 26.63488 | 0.003401195 | 25.15805 | 25.45971 | 8.659342e-05 | 0.009795636 | 13.85257 | 1567.033 | 0.0006307384 | 0.02510539 | 0.01721096 | 41.61316 | 89.7153 | 38.933609 | 20.89605313 | 123.052135 | 0.00322697 | 0.11307034 | 0.999781 | 1.000187 | 100.0521 | 275.703 | 333.6 | 337.6 | 1016.438 | 0 | 0 | 0
|  | 727 | 24.90102 | [6 empty] | 0 | 0 | -0.0089055 | -1.00741 | 0 | 0 | 65.15789 | 26.68599 | 0.003301096 | 25.20678 | 25.51128 | 8.421519e-05 | 0.009526605 | 13.85266 | 1567.043 | 0.0006461869 | 0.02505727 | 0.01755322 | 41.63054 | 89.62571 | 38.948826 | 20.89500427 | 123.527066 | 0.00328214 | 0.11283288 | 0.999657 | 1.000051 | 100.0528 | 275.702 | 333.606 | 337.636 | 1016.45 | 0 | 0 | 0
|  | 728 | 25.75111 | [6 empty] | 74.55249 | 103.4119 | 0.003053417 | 0.3454091 | 0.2122344 | 8.099992 | 65.18322 | 26.52501 | 0.01245052 | 25.05826 | 25.36115 | 0.0003157596 | 0.03571941 | 13.85286 | 1567.065 | 0.0006480402 | 0.02473265 | 0.01796198 | 41.6483 | 89.53739 | 38.948465 | 20.89324814 | 122.058491 | 0.00330456 | 0.11240248 | 0.998423 | 0.999908 | 100.0532 | 275.709 | 333.653 | 337.686 | 1016.432 | 0 | 0 | 0
|  | 729 | 25.34949 | [6 empty] | 0 | 0 | -0.00700025 | -0.7918835 | 0 | 0 | 65.20877 | 26.39775 | 0.003033682 | 24.93639 | 25.23401 | 7.655195e-05 | 0.008659723 | 13.85305 | 1567.088 | 0.0006486224 | 0.02464231 | 0.01773179 | 41.66615 | 89.44962 | 38.948415 | 20.89374191 | 120.88207 | 0.00331902 | 0.1124731 | 0.999444 | 0.999806 | 100.0536 | 275.693 | 333.631 | 337.613 | 1016.428 | 0 | 0 | 0
|  | 730 | 25.05112 | [6 empty] | 0 | 0 | -0.03988225 | -4.511567 | 0 | 0 | 65.23397 | 26.31822 | 0.001793496 | 24.85747 | 25.1574 | 4.511969e-05 | 0.005104037 | 13.85312 | 1567.094 | 0.0006364902 | 0.02467884 | 0.01757164 | 41.6838 | 89.3616 | 38.966962 | 20.894109 | 120.136493 | 0.00327903 | 0.11275006 | 0.99946 | 0.999674 | 100.0523 | 275.713 | 333.58 | 337.605 | 1016.411 | 0 | 0 | 0
|  | 731 | 24.67128 | [6 empty] | 0 | 0 | -0.011309 | -1.279299 | 0 | 0 | 65.25883 | 25.91444 | 0.02029934 | 24.47404 | 24.76672 | 0.0005027483 | 0.05687198 | 13.85339 | 1567.125 | 0.0005879796 | 0.02414739 | 0.01726596 | 41.70122 | 89.27337 | 39.012799 | 20.89423504 | 116.4686 | 0.00312443 | 0.11236198 | 0.997071 | 0.99949 | 100.0524 | 275.703 | 333.552 | 337.541 | 1016.381 | 0 | 0 | 0
|  | 732 | 24.88866 | [6 empty] | 6.354644 | 10.38338 | 0.03462283 | 3.91661 | 0.01597388 | 0.694603 | 65.28361 | 26.14784 | 0.01438835 | 24.69187 | 24.98564 | 0.0003595022 | 0.04066767 | 13.85382 | 1567.174 | 0.0005530609 | 0.02404912 | 0.01735499 | 41.71853 | 89.18526 | 38.98495 | 20.89446515 | 118.563584 | 0.0029654 | 0.11156728 | 0.997651 | 0.999366 | 100.0518 | 275.679 | 333.517 | 337.485 | 1016.328 | 0 | 0 | 0
|  | 733 | 25.11298 | [6 empty] | 8.321546 | 18.67278 | 0.02667758 | 3.017826 | 0.02072261 | 0.9240195 | 65.30861 | 26.77858 | 0.01947213 | 25.28469 | 25.58244 | 0.0004981446 | 0.0563512 | 13.85425 | 1567.223 | 0.0005528292 | 0.02465061 | 0.01756899 | 41.73599 | 89.0977 | 38.956611 | 20.89515685 | 124.338808 | 0.00291299 | 0.11161979 | 0.996938 | 0.999258 | 100.0514 | 275.682 | 333.48 | 337.407 | 1016.311 | 0 | 0 | 0
|  | 734 | 24.22641 | [6 empty] | 10.95829 | 17.04207 | 0.01954333 | 2.210784 | 0.02725115 | 1.218203 | 65.33328 | 25.91394 | 0.01345176 | 24.46902 | 24.7595 | 0.0003330589 | 0.03767634 | 13.85466 | 1567.27 | 0.0005325783 | 0.02380774 | 0.01695285 | 41.75325 | 89.00992 | 38.932932 | 20.89532751 | 116.442495 | 0.00290341 | 0.11150059 | 0.99748 | 0.999083 | 100.0495 | 275.684 | 333.49 | 337.449 | 1016.294 | 0 | 0 | 0
|  | 735 | 24.77608 | [6 empty] | 13.46417 | 24.04754 | 0.01626692 | 1.840149 | 0.03327677 | 1.525682 | 65.35778 | 26.98998 | 0.01516752 | 25.48391 | 25.79058 | 0.0003911793 | 0.04425105 | 13.85503 | 1567.311 | 0.0005413105 | 0.02481814 | 0.01740909 | 41.77043 | 88.92215 | 38.916786 | 20.89615821 | 126.307802 | 0.00285214 | 0.1115538 | 0.997123 | 0.99893 | 100.0497 | 275.674 | 333.475 | 337.488 | 1016.286 | 0 | 0 | 0
|  | 736 | 24.70137 | [6 empty] | 24.89049 | -7.858219 | 0.008772833 | 0.992402 | 0.06141374 | 2.801164 | 65.38252 | 26.88638 | -0.002683546 | 25.38434 | 25.68946 | -6.893884e-05 | -0.007798512 | 13.85522 | 1567.333 | 0.0005387725 | 0.02457414 | 0.01733044 | 41.7878 | 88.83495 | 38.90087 | 20.89619802 | 125.331359 | 0.00285037 | 0.11118973 | 0.9991 | 0.99878 | 100.0517 | 275.683 | 333.452 | 337.46 | 1016.269 | 0 | 0 | 0
|  | 737 | 24.61057 | [6 empty] | 13.02882 | -9.135895 | 0.01669817 | 1.888933 | 0.03373956 | 1.452059 | 65.40718 | 26.63393 | -0.00599562 | 25.14426 | 25.44402 | -0.0001525527 | -0.01725709 | 13.85522 | 1567.333 | 0.0005633888 | 0.02424673 | 0.01724072 | 41.80509 | 88.74787 | 38.895318 | 20.89594992 | 122.980351 | 0.00296558 | 0.11095085 | 0.999369 | 0.998654 | 100.0503 | 275.691 | 333.429 | 337.404 | 1016.261 | 0 | 0 | 0
|  | 738 | 24.79959 | [6 empty] | 7.107054 | 0.07578164 | 0.03084658 | 3.489433 | 0.01871881 | 0.7792656 | 65.43188 | 26.51707 | 9.228363e-05 | 25.03221 | 25.33066 | 2.337605e-06 | 0.0002644349 | 13.85522 | 1567.333 | 0.0005774113 | 0.02403768 | 0.01731592 | 41.82237 | 88.66108783 | 38.866462 | 20.89543503 | 121.895104 | 0.0030299 | 0.11069607 | 0.998537 | 0.998548 | 100.0503 | 275.686 | 333.406 | 337.381 | 1016.247 | 0 | 0 | 0
|  | 739 | 24.30495 | [6 empty] | 19.97791 | -7.206195 | 0.01075467 | 1.216591 | 0.0530115 | 2.175445 | 65.45644 | 25.85682 | -0.003137482 | 24.40769 | 24.70141 | -7.750022e-05 | -0.008766993 | 13.85522 | 1567.333 | 0.000570121 | 0.02339619 | 0.01694719 | 41.8395 | 88.57434 | 38.8419 | 20.89521652 | 115.894625 | 0.00305824 | 0.11058668 | 0.998781 | 0.998407 | 100.0527 | 275.678 | 333.389 | 337.401 | 1016.243 | 0 | 0 | 0
|  | 740 | 24.13942 | [6 empty] | 0 | 0 | -0.002326 | -0.2631222 | 0 | 0 | 65.48066 | 25.73111 | 0.002895609 | 24.28851 | 24.58292 | 7.11825e-05 | 0.00805232 | 13.85526 | 1567.337 | 0.0005819835 | 0.0231651 | 0.01682721 | 41.85638 | 88.48737 | 38.843685 | 20.89534873 | 114.768 | 0.00311705 | 0.11028658 | 0.997936 | 0.998281 | 100.0526 | 275.68 | 333.382 | 337.423 | 1016.234 | 0 | 0 | 0
|  | 741 | 24.32754 | [6 empty] | 0 | -411.3612 | 0.0006763333 | 0.0765083 | 0.8632742 | 34.7491 | 65.50489 | 26.2071 | -0.0111131 | 24.73685 | 25.03507 | -0.0002782173 | -0.03147255 | 13.8553 | 1567.341 | 0.0005838611 | 0.02350197 | 0.01698186 | 41.87329 | 88.40066 | 38.842158 | 20.8958897 | 119.048773 | 0.00308198 | 0.11005642 | 0.999464 | 0.998139 | 100.0513 | 275.69 | 333.369 | 337.388 | 1016.589 | 0 | 0 | 0
|  | 742 | 24.10488 | [6 empty] | 34.96384 | -20.571 | 0.0060945 | 0.6894231 | 0.0938912 | 3.793897 | 65.52911 | 26.02507 | -0.005043097 | 24.56349 | 24.85971 | -0.0001253699 | -0.01418212 | 13.8553 | 1567.341 | 0.0005722199 | 0.02312191 | 0.01679902 | 41.89018 | 88.31416 | 38.840614 | 20.89611537 | 117.393328 | 0.00305184 | 0.10950813 | 0.998634 | 0.998033 | 100.0517 | 275.69 | 333.348 | 337.368 | 1017.016 | 0 | 0 | 0
|  | 743 | 24.1099 | [6 empty] | 6.316068 | 9.312493 | 0.03374433 | 3.817232 | 0.01689394 | 0.6767162 | 65.55321 | 25.81657 | 0.01274433 | 24.36553 | 24.65755 | 0.0003142439 | 0.03554795 | 13.85545 | 1567.359 | 0.0005700748 | 0.02283534 | 0.0167567 | 41.90696 | 88.22774 | 38.825448 | 20.89579189 | 115.514314 | 0.00306161 | 0.10924983 | 0.996407 | 0.997924 | 100.0517 | 275.677 | 333.332 | 337.327 | 1016.23 | 0 | 0 | 0
|  | 744 | 24.11493 | [6 empty] | 10.83739 | 3.401532 | 0.01967042 | 2.22516 | 0.02982644 | 1.158303 | 65.57733 | 25.91375 | 0.002703889 | 24.45622 | 24.74567 | 6.690955e-05 | 0.007568953 | 13.85564 | 1567.381 | 0.0005866985 | 0.02278431 | 0.01675848 | 41.92371 | 88.14157 | 38.783139 | 20.896006 | 116.380745 | 0.00311938 | 0.10890193 | 0.99746 | 0.997782 | 100.0516 | 275.683 | 333.318 | 337.263 | 1016.233 | 0 | 0 | 0
|  | 745 | 24.84534 | [6 empty] | 0 | 136.4731 | 0.001069167 | 0.1209465 | 0.5805413 | 22.2691 | 65.60181 | 27.16311 | 0.005627763 | 25.63062 | 25.92726 | 0.0001459124 | 0.01650593 | 13.85575 | 1567.393 | 0.0006206954 | 0.02380938 | 0.01732474 | 41.94076 | 88.05612 | 38.78729 | 20.89681141 | 127.849796 | 0.00314112 | 0.10872408 | 0.996992 | 0.997662 | 100.0516 | 275.693 | 333.257 | 337.114 | 1016.249 | 0 | 0 | 0
|  | 746 | 24.80106 | [6 empty] | 8.694707 | 1.102454 | 0.0252155 | 2.852432 | 0.02442702 | 0.933407 | 65.62663 | 26.68763 | 0.001091781 | 25.17516 | 25.462 | 2.779892e-05 | 0.003144675 | 13.85584 | 1567.402 | 0.0006159394 | 0.02353632 | 0.01725613 | 41.95805 | 87.97135 | 38.771395 | 20.89601556 | 123.379707 | 0.00316479 | 0.10907848 | 0.99742 | 0.99755 | 100.0527 | 275.673 | 333.167 | 336.963 | 1016.222 | 0 | 0 | 0
|  | 747 | 25.15295 | [6 empty] | 14.65615 | -0.07171892 | 0.01517125 | 1.716205 | 0.04128082 | 1.570766 | 65.65161 | 27.15725 | -4.199458e-05 | 25.61655 | 25.90967 | -1.088066e-06 | -0.0001230844 | 13.85585 | 1567.404 | 0.0006262817 | 0.02383049 | 0.01749581 | 41.97542 | 87.88702 | 38.744326 | 20.8962288 | 127.752074 | 0.0031629 | 0.10878768 | 0.997416 | 0.997411 | 100.053 | 275.686 | 333.146 | 336.958 | 1016.238 | 0 | 0 | 0
|  | 748 | 25.19281 | [6 empty] | 47.26826 | -41.72666 | 0.0047115 | 0.5329751 | 0.1308323 | 5.038598 | 65.67678 | 27.15051 | -0.007589756 | 25.61027 | 25.9027 | -0.0001965952 | -0.02223927 | 13.85585 | 1567.404 | 0.0006164164 | 0.02373936 | 0.0174995 | 41.99292 | 87.80318 | 38.742013 | 20.89620199 | 127.68903 | 0.00312592 | 0.10858112 | 0.998242 | 0.997338 | 100.0525 | 275.681 | 333.147 | 336.951 | 1016.285 | 0 | 0 | 0
|  | 749 | 24.852 | [6 empty] | 0 | 0 | -0.005039 | -0.5700226 | 0 | 0 | 65.7018 | 26.93871 | 0.00421809 | 25.41202 | 25.70529 | 0.0001084272 | 0.01226552 | 13.85591 | 1567.41 | 0.0006164692 | 0.02339828 | 0.01726349 | 42.0103 | 87.71936 | 38.734289 | 20.89653632 | 125.712219 | 0.00314458 | 0.10820029 | 0.996729 | 0.997231 | 100.0529 | 275.679 | 333.167 | 337.012 | 1016.301 | 0 | 0 | 0
|  | 750 | 23.58761 | [6 empty] | 0 | 460.2499 | 0.001351833 | 0.1529223 | 0.4484718 | 16.61843 | 65.72602 | 25.9081 | 0.02516657 | 24.43908 | 24.72253 | 0.0006221812 | 0.07038249 | 13.85627 | 1567.451 | 0.0006062591 | 0.02246534 | 0.01643365 | 42.02715 | 87.6347 | 38.747637 | 20.89712807 | 116.27381 | 0.00319796 | 0.10810433 | 0.994119 | 0.99711 | 100.0535 | 275.667 | 333.157 | 337.021 | 1016.323 | 0 | 0 | 0
|  | 751 | 23.71979 | [6 empty] | 9.41341 | 14.76731 | 0.02227492 | 2.519787 | 0.02756136 | 1.004055 | 65.74968 | 26.03159 | 0.01324423 | 24.55504 | 24.83653 | 0.0003289407 | 0.03721048 | 13.85675 | 1567.505 | 0.0006139269 | 0.02236525 | 0.01649299 | 42.04361 | 87.5495 | 38.72885 | 20.8971941 | 117.382355 | 0.00321694 | 0.10758058 | 0.995426 | 0.997001 | 100.0532 | 275.666 | 333.15 | 336.969 | 1016.368 | 0 | 0 | 0
|  | 752 | 24.00185 | [6 empty] | 0 | 0 | -0.00298625 | -0.3378111 | 0 | 0 | 65.77354 | 26.55505 | -0.009381224 | 25.04423 | 25.33025 | -0.0002376287 | -0.02688108 | 13.85691 | 1567.524 | 0.0006336505 | 0.02286443 | 0.0167301 | 42.06023 | 87.46481 | 38.714723 | 20.89751636 | 122.12831 | 0.00324567 | 0.10770312 | 0.998011 | 0.996894 | 100.0527 | 275.671 | 333.089 | 336.893 | 1016.366 | 0 | 0 | 0
|  | 753 | 23.59048 | [6 empty] | 0 | 0 | -0.04286175 | -4.848614 | 0 | 0 | 65.79733 | 26.50339 | 0.003471767 | 24.99056 | 25.27977 | 8.776546e-05 | 0.009928219 | 13.85695 | 1567.529 | 0.0006289344 | 0.02268318 | 0.01647897 | 42.07683 | 87.38026 | 38.738276 | 20.89826285 | 121.62947 | 0.00323208 | 0.10736351 | 0.996341 | 0.996754 | 100.0529 | 275.677 | 333.023 | 336.877 | 1016.361 | 0 | 0 | 0
|  | 754 | 23.44847 | [6 empty] | 0 | 0 | -0.03444925 | -3.896974 | 0 | 0 | 65.82085 | 26.26498 | 0.02618299 | 24.76657 | 25.05757 | 0.000656082 | 0.07421742 | 13.85733 | 1567.571 | 0.0006179631 | 0.02241193 | 0.01635622 | 42.09325 | 87.29556 | 38.78721 | 20.89817502 | 119.45504 | 0.00321116 | 0.10719512 | 0.993484 | 0.996594 | 100.0537 | 275.678 | 333.034 | 336.947 | 1016.726 | 0 | 0 | 0
|  | 755 | 23.90597 | [6 empty] | 10.0176 | 13.94381 | 0.02109575 | 2.386397 | 0.02924686 | 1.062548 | 65.84453 | 26.40879 | 0.0116767 | 24.90136 | 25.19163 | 0.0002941552 | 0.03327547 | 13.8578 | 1567.625 | 0.0006169845 | 0.02241524 | 0.01660314 | 42.10973 | 87.2113 | 38.794405 | 20.89763566 | 120.762754 | 0.00319408 | 0.10689757 | 0.995096 | 0.996484 | 100.053 | 275.675 | 333.023 | 336.905 | 1018.021 | 0 | 0 | 0
|  | 756 | 24.18697 | [6 empty] | 4.00683 | 5.090678 | 0.05336208 | 6.036435 | 0.01169518 | 0.4229968 | 65.86858 | 26.66016 | 0.01068497 | 25.13498 | 25.42348 | 0.0002716492 | 0.03072955 | 13.85808 | 1567.657 | 0.0006240792 | 0.02257199 | 0.01678183 | 42.12642 | 87.12775 | 38.750364 | 20.89756552 | 123.055969 | 0.00319882 | 0.10675783 | 0.995066 | 0.996336 | 100.0527 | 275.69 | 332.978 | 336.8 | 1016.461 | 0 | 0 | 0
|  | 757 | 24.0097 | [6 empty] | 3.580147 | 4.892469 | 0.05928408 | 6.706344 | 0.01042715 | 0.374355 | 65.89267 | 26.22512 | 0.01159624 | 24.72439 | 25.01204 | 0.0002900455 | 0.03281058 | 13.85837 | 1567.688 | 0.0006181641 | 0.02219329 | 0.01662519 | 42.14312 | 87.04448 | 38.696657 | 20.89716102 | 119.070595 | 0.00321565 | 0.1067318 | 0.994787 | 0.996165 | 100.0527 | 275.682 | 332.972 | 336.846 | 1016.479 | 0 | 0 | 0
|  | 758 | 24.0786 | [6 empty] | 14.58926 | 7.547275 | 0.01458983 | 1.650434 | 0.04256477 | 1.537935 | 65.91672 | 26.58826 | 0.00434095 | 25.06983 | 25.36621 | 0.0001101135 | 0.01245628 | 13.85857 | 1567.711 | 0.0006210129 | 0.02243821 | 0.01670171 | 42.15979 | 86.96137 | 38.645571 | 20.89768422 | 122.406022 | 0.00319344 | 0.10657738 | 0.995522 | 0.996038 | 100.0524 | 275.675 | 333.013 | 336.95 | 1016.47 | 0 | 0 | 0
|  | 759 | 23.44541 | [6 empty] | 0 | 0 | -0.03137167 | -3.548831 | 0 | 0 | 65.94048 | 26.54026 | 0.00267536 | 25.03133 | 25.32786 | 6.776114e-05 | 0.007665288 | 13.85865 | 1567.721 | 0.0005946124 | 0.0223341 | 0.01633431 | 42.1763 | 86.8781 | 38.66747 | 20.89883436 | 121.997385 | 0.00309495 | 0.10641968 | 0.995575 | 0.995893 | 100.0514 | 275.665 | 333.103 | 337.049 | 1016.467 | 0 | 0 | 0
|  | 760 | 22.59238 | [6 empty] | 0 | 0 | -0.013949 | -1.577941 | 0 | 0 | 65.9635 | 26.29372 | 0.008467772 | 24.80015 | 25.09191 | 0.0002124726 | 0.02403536 | 13.85879 | 1567.737 | 0.0005623892 | 0.02205708 | 0.01581937 | 42.19238 | 86.79408 | 38.691946 | 20.90008469 | 119.747889 | 0.00298995 | 0.10624557 | 0.994736 | 0.995742 | 100.0513 | 275.667 | 333.121 | 337.04 | 1016.477 | 0 | 0 | 0
|  | 761 | 22.5708 | [6 empty] | 16.87358 | 34.96029 | 0.01182475 | 1.337641 | 0.04652274 | 1.854397 | 65.98608 | 26.33888 | 0.0164492 | 24.83968 | 25.13172 | 0.0004133967 | 0.04676434 | 13.85911 | 1567.772 | 0.0005501197 | 0.02192778 | 0.01578337 | 42.20818 | 86.7097 | 38.691197 | 20.90030176 | 120.144746 | 0.00293799 | 0.10582786 | 0.993641 | 0.995594 | 100.0511 | 275.672 | 333.08 | 336.996 | 1016.505 | 0 | 0 | 0
|  | 762 | 22.36802 | [6 empty] | 4.688279 | 4.851116 | 0.04217608 | 4.77105 | 0.01295555 | 0.5179153 | 66.00855 | 26.52875 | 0.008082689 | 25.01747 | 25.31349 | 0.0002046011 | 0.02314492 | 13.85942 | 1567.807 | 0.0005464143 | 0.02184364 | 0.01566044 | 42.2239 | 86.62539 | 38.667999 | 20.90110936 | 121.876948 | 0.00290809 | 0.105227 | 0.994499 | 0.995459 | 100.0511 | 275.678 | 333.063 | 337.004 | 1016.541 | 0 | 0 | 0
|  | 763 | 22.37346 | [6 empty] | 6.136388 | 6.117202 | 0.03223092 | 3.646031 | 0.01771124 | 0.6786777 | 66.03092 | 26.53212 | 0.007789225 | 25.01825 | 25.31228 | 0.000197163 | 0.02230351 | 13.85962 | 1567.83 | 0.0005708496 | 0.0218744 | 0.0156777 | 42.23957 | 86.54118 | 38.617791 | 20.90105729 | 121.896251 | 0.00300305 | 0.10529642 | 0.994361 | 0.995286 | 100.0513 | 275.672 | 333.031 | 336.945 | 1016.567 | 0 | 0 | 0
|  | 764 | 21.53433 | [6 empty] | 0 | 0 | -0.0030795 | -0.3483597 | 0 | 0 | 66.05288 | 26.15239 | -0.002348273 | 24.65663 | 24.94283 | -5.857256e-05 | -0.006625855 | 13.85972 | 1567.841 | 0.0005864639 | 0.02163632 | 0.01519466 | 42.25501 | 86.45664 | 38.610811 | 20.90195253 | 118.415002 | 0.00309709 | 0.1054851 | 0.99544 | 0.995161 | 100.052 | 275.678 | 332.983 | 336.848 | 1016.596 | 0 | 0 | 0
|  | 765 | 21.17501 | [6 empty] | 0 | 0 | -0.02806108 | -3.174331 | 0 | 0 | 66.07423 | 26.9861 | -0.006555817 | 25.43884 | 25.72987 | -0.0001686803 | -0.01908149 | 13.85972 | 1567.841 | 0.0006214604 | 0.02209934 | 0.01508782 | 42.27015 | 86.37154 | 38.620464 | 20.90393552 | 126.066249 | 0.00315955 | 0.10493222 | 0.995816 | 0.995037 | 100.0514 | 275.66 | 332.933 | 336.742 | 1016.612 | 0 | 0 | 0
|  | 766 | 21.168 | [6 empty] | 0 | 79.99279 | 0.001998583 | 0.2260841 | 0.3166622 | 11.02961 | 66.0954 | 27.00559 | 0.006207971 | 25.45675 | 25.75274 | 0.0001598722 | 0.0180851 | 13.8598 | 1567.85 | 0.0006328757 | 0.02204359 | 0.01508012 | 42.28524 | 86.28642 | 38.652429 | 20.90399785 | 126.24613 | 0.00320154 | 0.10475746 | 0.994158 | 0.994895 | 100.0509 | 275.651 | 332.927 | 336.798 | 1016.633 | 0 | 0 | 0
|  | 767 | 21.00379 | [6 empty] | 4.032596 | -5.611617 | 0.04604317 | 5.208503 | 0.01346044 | 0.465807 | 66.11649 | 26.50921 | -0.01021745 | 24.99229 | 25.28779 | -0.0002583766 | -0.02922813 | 13.85988 | 1567.859 | 0.0006197612 | 0.02144723 | 0.01489435 | 42.30022 | 86.20142 | 38.614002 | 20.90368573 | 121.664621 | 0.00319576 | 0.10428283 | 0.995955 | 0.994741 | 100.0519 | 275.642 | 332.973 | 336.91 | 1016.874 | 0 | 0 | 0
|  | 768 | 21.41653 | [6 empty] | 0 | 0 | -0.00467125 | -0.5284219 | 0 | 0 | 66.1377 | 26.65277 | 0.01337788 | 25.12884 | 25.42987 | 0.0003401977 | 0.03848391 | 13.86005 | 1567.878 | 0.000627069 | 0.02131208 | 0.01509934 | 42.31522 | 86.11679 | 38.583098 | 20.90326351 | 122.99186 | 0.00321109 | 0.10366232 | 0.992982 | 0.994569 | 100.0514 | 275.656 | 332.989 | 336.978 | 1018.103 | 0 | 0 | 0
|  | 769 | 21.00855 | [6 empty] | 0 | 0 | -0.035025 | -3.962104 | 0 | 0 | 66.15891 | 26.49534 | -0.01288729 | 24.97997 | 25.28087 | -0.0003258018 | -0.0368554 | 13.86022 | 1567.898 | 0.0006288614 | 0.02123253 | 0.0148678 | 42.3302 | 86.03239 | 38.618334 | 20.90374984 | 121.54103 | 0.00323254 | 0.1037774 | 0.99597 | 0.994439 | 100.0502 | 275.66 | 332.983 | 336.994 | 1016.642 | 0 | 0 | 0
|  | 770 | 20.13016 | [6 empty] | 7.444154 | 2.438538 | 0.02390475 | 2.704157 | 0.02642411 | 0.9014653 | 66.17948 | 26.75703 | 0.002283602 | 25.22419 | 25.52662 | 5.829264e-05 | 0.006594191 | 13.86024 | 1567.901 | 0.0006316619 | 0.0215493 | 0.01444489 | 42.34486 | 85.94738 | 38.63103 | 20.9056772 | 123.94143 | 0.00321936 | 0.10404075 | 0.994004 | 0.994275 | 100.0508 | 275.654 | 332.95 | 336.942 | 1016.658 | 0 | 0 | 0
|  | 771 | 20.28021 | [6 empty] | 3.1486 | 4.5185 | 0.05693867 | 6.441026 | 0.01083086 | 0.381768 | 66.19968 | 27.07938 | 0.009966115 | 25.52025 | 25.81521 | 0.0002572774 | 0.02910377 | 13.8604 | 1567.919 | 0.000616695 | 0.02173736 | 0.01454933 | 42.35936 | 85.86211 | 38.577158 | 20.90590977 | 126.906901 | 0.00313315 | 0.10386685 | 0.99296 | 0.994142 | 100.0507 | 275.635 | 332.848 | 336.695 | 1016.712 | 0 | 0 | 0
|  | 772 | 19.90435 | [6 empty] | 0 | 0 | -0.003329167 | -0.3766026 | 0 | 0 | 66.21978 | 26.45422 | 0.01968501 | 24.91723 | 25.20044 | 0.000496071 | 0.05611663 | 13.86078 | 1567.961 | 0.000598298 | 0.02091125 | 0.01421217 | 42.37374 | 85.77691 | 38.540547 | 20.90591412 | 121.047639 | 0.00311689 | 0.10306013 | 0.99167 | 0.994003 | 100.0513 | 275.643 | 332.663 | 336.444 | 1016.765 | 0 | 0 | 0
|  | 773 | 20.19348 | [6 empty] | 0 | 0 | -0.03683875 | -4.167279 | 0 | 0 | 66.23983 | 26.46295 | 0.01473895 | 24.92231 | 25.20845 | 0.0003715461 | 0.04203011 | 13.86121 | 1568.011 | 0.0005998211 | 0.02084266 | 0.01435804 | 42.38802 | 85.69188 | 38.577734 | 20.90543122 | 121.112242 | 0.00312207 | 0.10287239 | 0.992071 | 0.993818 | 100.0512 | 275.628 | 332.621 | 336.44 | 1016.824 | 0 | 0 | 0
|  | 774 | 20.64842 | [6 empty] | 0 | 174.0188 | 0.001115083 | 0.1261406 | 0.5580815 | 18.85733 | 66.26025 | 26.80349 | 0.007599677 | 25.24393 | 25.53338 | 0.0001940455 | 0.02195085 | 13.8615 | 1568.043 | 0.0006223073 | 0.0210275 | 0.01464099 | 42.40252 | 85.60755 | 38.595688 | 20.90509968 | 124.253879 | 0.00317904 | 0.10266768 | 0.99273 | 0.993631 | 100.0516 | 275.635 | 332.633 | 336.447 | 1016.833 | 0 | 0 | 0
|  | 775 | 20.56901 | [6 empty] | 5.733825 | 10.76682 | 0.03171183 | 3.587311 | 0.01989453 | 0.6610804 | 66.28086 | 26.85213 | 0.01334992 | 25.28883 | 25.57584 | 0.0003414355 | 0.03862392 | 13.86176 | 1568.073 | 0.0006308921 | 0.02096407 | 0.01459211 | 42.41714 | 85.52368 | 38.576221 | 20.90535401 | 124.700721 | 0.00320775 | 0.10241872 | 0.991928 | 0.99351 | 100.052 | 275.637 | 332.621 | 336.396 | 1016.85 | 0 | 0 | 0
|  | 776 | 19.56836 | [6 empty] | 6.334777 | 15.47686 | 0.02730708 | 3.089037 | 0.02147335 | 0.7454279 | 66.30092 | 26.04653 | 0.01703509 | 24.52887 | 24.80926 | 0.000422628 | 0.0478086 | 13.86215 | 1568.116 | 0.0005863745 | 0.02035546 | 0.0139408 | 42.4314 | 85.43933 | 38.541824 | 20.90609601 | 117.324544 | 0.00310616 | 0.10247012 | 0.991365 | 0.993383 | 100.0523 | 275.642 | 332.604 | 336.406 | 1016.86 | 0 | 0 | 0
|  | 777 | 18.9241 | [6 empty] | 35.34773 | 71.38928 | 0.004732667 | 0.5353695 | 0.1173609 | 4.294806 | 66.32017 | 26.00233 | 0.01364111 | 24.48673 | 24.7679 | 0.0003378616 | 0.03821964 | 13.86253 | 1568.159 | 0.00055543 | 0.02032588 | 0.01357708 | 42.44516 | 85.35414 | 38.527364 | 20.90727978 | 116.924261 | 0.00298706 | 0.10248268 | 0.9916 | 0.993216 | 100.0527 | 275.638 | 332.597 | 336.416 | 1016.81 | 0 | 0 | 0
|  | 778 | 18.87609 | [6 empty] | 0 | 0 | -0.02213025 | -2.503422 | 0 | 0 | 66.33907 | 26.21323 | 0.01038286 | 24.68623 | 24.97109 | 0.0002592713 | 0.02932933 | 13.86282 | 1568.193 | 0.0005464333 | 0.0202782 | 0.01354104 | 42.45872 | 85.26873 | 38.532517 | 20.90778446 | 118.832942 | 0.0029338 | 0.10194908 | 0.991785 | 0.993015 | 100.0531 | 275.637 | 332.609 | 336.447 | 1016.791 | 0 | 0 | 0
|  | 779 | 19.62437 | [6 empty] | 38.33871 | 62.81011 | 0.004524917 | 0.5118684 | 0.1202437 | 4.530046 | 66.35832 | 26.83229 | 0.01111939 | 25.27052 | 25.5599 | 0.0002842105 | 0.03215051 | 13.8631 | 1568.224 | 0.0005440928 | 0.02049808 | 0.01397828 | 42.47248 | 85.18398 | 38.558557 | 20.90738827 | 124.518354 | 0.00287505 | 0.1013138 | 0.991551 | 0.992868 | 100.0527 | 275.632 | 332.626 | 336.435 | 1016.771 | 0 | 0 | 0
|  | 780 | 19.50642 | [6 empty] | 8.810755 | -6.690694 | 0.01957117 | 2.213933 | 0.02722012 | 1.030193 | 66.37789 | 26.37302 | -0.005213443 | 24.83649 | 25.11674 | -0.0001309447 | -0.01481275 | 13.86324 | 1568.24 | 0.0005327294 | 0.02016207 | 0.01385782 | 42.4864 | 85.09985 | 38.525805 | 20.90698055 | 120.285057 | 0.00286701 | 0.10135083 | 0.993339 | 0.992721 | 100.0536 | 275.645 | 332.606 | 336.359 | 1017.186 | 0 | 0 | 0
|  | 781 | 19.53559 | [6 empty] | 0 | 0 | -0.004610333 | -0.5215309 | 0 | 0 | 66.39741 | 26.74914 | 0.01978975 | 25.1857 | 25.46737 | 0.0005039928 | 0.05701275 | 13.86349 | 1568.268 | 0.0005623905 | 0.0205517 | 0.01394561 | 42.5003 | 85.01589 | 38.527967 | 20.90735226 | 123.715885 | 0.0029523 | 0.10160197 | 0.990221 | 0.992563 | 100.0532 | 275.643 | 332.54 | 336.259 | 1018.388 | 0 | 0 | 0
|  | 782 | 19.11868 | [6 empty] | 6.316427 | 14.83347 | 0.02675708 | 3.026819 | 0.02147709 | 0.775157 | 66.41673 | 26.8973 | 0.01550319 | 25.32094 | 25.60119 | 0.0003969003 | 0.04489822 | 13.86394 | 1568.319 | 0.0005746644 | 0.02074094 | 0.0137552 | 42.51415 | 84.93188 | 38.522651 | 20.90825292 | 125.069084 | 0.00298751 | 0.10178649 | 0.99063 | 0.992465 | 100.0527 | 275.618 | 332.484 | 336.164 | 1016.844 | 0 | 0 | 0
|  | 783 | 18.53996 | [6 empty] | 3.68798 | 4.006288 | 0.04443983 | 5.02713 | 0.01280664 | 0.4627183 | 66.43556 | 26.84558 | 0.006967591 | 25.27064 | 25.55241 | 0.0001780388 | 0.02014013 | 13.86423 | 1568.352 | 0.0005691249 | 0.02056312 | 0.01341422 | 42.52774 | 84.84746 | 38.478001 | 20.9093134 | 124.580629 | 0.00297043 | 0.10144836 | 0.991492 | 0.992317 | 100.0536 | 275.631 | 332.463 | 336.17 | 1016.819 | 0 | 0 | 0
|  | 784 | 18.59287 | [6 empty] | 17.36911 | -22.37083 | 0.009462833 | 1.070456 | 0.06004898 | 2.119835 | 66.45413 | 26.63802 | -0.008346269 | 25.07821 | 25.36361 | -0.0002116915 | -0.023947 | 13.86432 | 1568.362 | 0.0005682334 | 0.02005965 | 0.01336513 | 42.54113 | 84.76292 | 38.447162 | 20.90912782 | 122.676102 | 0.00298405 | 0.10059727 | 0.993159 | 0.99217 | 100.0532 | 275.615 | 332.502 | 336.286 | 1016.773 | 0 | 0 | 0
|  | 785 | 18.50841 | [6 empty] | 0 | 0 | -0.01809417 | -2.046851 | 0 | 0 | 66.47268 | 26.34903 | 0.007857239 | 24.81039 | 25.09717 | 0.0001971945 | 0.02230707 | 13.86442 | 1568.373 | 0.0005766445 | 0.0198058 | 0.01328349 | 42.55445 | 84.67857 | 38.457333 | 20.90891017 | 120.049364 | 0.00304125 | 0.10050678 | 0.991078 | 0.992008 | 100.054 | 275.622 | 332.559 | 336.403 | 1016.734 | 0 | 0 | 0
|  | 786 | 18.28449 | [6 empty] | 60.3303 | 80.11974 | 0.002679167 | 0.3030732 | 0.2183497 | 7.388849 | 66.49108 | 26.37766 | 0.008542979 | 24.83974 | 25.12638 | 0.0002146541 | 0.02428214 | 13.86462 | 1568.396 | 0.0005849952 | 0.01979596 | 0.01316481 | 42.56768 | 84.59425 | 38.470861 | 20.90936692 | 120.321923 | 0.00307153 | 0.10042855 | 0.990875 | 0.991886 | 100.0547 | 275.631 | 332.591 | 336.429 | 1016.704 | 0 | 0 | 0
|  | 787 | 18.26804 | [6 empty] | 6.293782 | 2.328706 | 0.02565858 | 2.902555 | 0.02319817 | 0.7721996 | 66.50935 | 26.61306 | 0.002357094 | 25.0627 | 25.34956 | 5.975131e-05 | 0.006759197 | 13.86476 | 1568.412 | 0.0005952321 | 0.01981355 | 0.01316336 | 42.58084 | 84.50998 | 38.450463 | 20.90977145 | 122.485348 | 0.00309102 | 0.10003518 | 0.991436 | 0.991715 | 100.053 | 275.632 | 332.608 | 336.415 | 1016.669 | 0 | 0 | 0
|  | 788 | 18.25819 | [6 empty] | 4.942404 | 12.50496 | 0.03265667 | 3.694193 | 0.01808699 | 0.6128373 | 66.52762 | 26.75808 | 0.01601768 | 25.20124 | 25.49497 | 0.0004083703 | 0.04619574 | 13.86499 | 1568.438 | 0.0005906607 | 0.02001322 | 0.01318707 | 42.59401 | 84.42591 | 38.424352 | 20.9099339 | 123.833588 | 0.00306082 | 0.10026073 | 0.989609 | 0.991503 | 100.0523 | 275.615 | 332.634 | 336.511 | 1016.644 | 0 | 0 | 0
|  | 789 | 18.7508 | [6 empty] | 14.59643 | 20.98579 | 0.011356 | 1.284615 | 0.05117429 | 1.785586 | 66.54612 | 27.28763 | 0.0091653 | 25.70013 | 26.00183 | 0.0002383146 | 0.02695867 | 13.86532 | 1568.475 | 0.0005811353 | 0.02027711 | 0.01349024 | 42.60735 | 84.34236 | 38.393164 | 20.90979393 | 128.784174 | 0.00298043 | 0.09994197 | 0.990247 | 0.991331 | 100.0502 | 275.607 | 332.636 | 336.541 | 1016.609 | 0 | 0 | 0
|  | 790 | 19.08672 | [6 empty] | 0 | 0 | -0.0238875 | -2.702206 | 0 | 0 | 66.56504 | 27.24062 | 0.004328237 | 25.6527 | 25.9545 | 0.0001123372 | 0.01270783 | 13.86549 | 1568.495 | 0.0005732927 | 0.01989659 | 0.01360996 | 42.6209 | 84.25954 | 38.404349 | 20.90931892 | 128.325089 | 0.00295446 | 0.09910704 | 0.990707 | 0.991219 | 100.0502 | 275.621 | 332.595 | 336.508 | 1016.583 | 0 | 0 | 0
|  | 791 | 19.0617 | [6 empty] | 0 | 0 | -0.0002121667 | -0.02400075 | 0 | 0 | 66.58411 | 26.90124 | 0.01157062 | 25.3299 | 25.62696 | 0.0002965197 | 0.03354295 | 13.8657 | 1568.518 | 0.0005496614 | 0.01986223 | 0.01358095 | 42.6345 | 84.17713 | 38.426711 | 20.908846 | 125.131701 | 0.00289108 | 0.09962941 | 0.989756 | 0.991124 | 100.05 | 275.62 | 332.553 | 336.453 | 1016.567 | 0 | 0 | 0
|  | 792 | 18.60446 | [6 empty] | 11.28768 | 12.82548 | 0.01457017 | 1.648209 | 0.03750228 | 1.331382 | 66.60295 | 26.57279 | 0.007383242 | 25.01733 | 25.30993 | 0.0001868693 | 0.02113906 | 13.86594 | 1568.545 | 0.0005464145 | 0.01939846 | 0.01326195 | 42.64792 | 84.09463 | 38.406078 | 20.90936779 | 122.078615 | 0.00290456 | 0.09908142 | 0.990089 | 0.990962 | 100.0495 | 275.614 | 332.509 | 336.398 | 1016.552 | 0 | 0 | 0
|  | 793 | 18.30805 | [6 empty] | 0 | 0 | -0.00231825 | -0.2622455 | 0 | 0 | 66.6214 | 26.4685 | 0.008095178 | 24.92004 | 25.21517 | 0.0002041212 | 0.02309064 | 13.86613 | 1568.567 | 0.0005270736 | 0.01944648 | 0.01310174 | 42.6611 | 84.01186 | 38.40445 | 20.90973767 | 121.126631 | 0.00283738 | 0.09939011 | 0.989861 | 0.990818 | 100.049 | 275.613 | 332.521 | 336.459 | 1017.334 | 0 | 0 | 0
|  | 794 | 19.251 | [6 empty] | 6.518474 | 7.983126 | 0.02610717 | 2.953299 | 0.01998463 | 0.7455867 | 66.64018 | 26.59744 | 0.008223436 | 25.04475 | 25.34425 | 0.0002084168 | 0.02357656 | 13.86634 | 1568.59 | 0.000521742 | 0.01946516 | 0.01361056 | 42.67446 | 83.9297 | 38.401103 | 20.9082233 | 122.32581 | 0.00280667 | 0.09920192 | 0.989688 | 0.99066 | 100.0488 | 275.601 | 332.565 | 336.542 | 1018.02 | 0 | 0 | 0
|  | 795 | 18.74605 | [6 empty] | 6.665977 | 5.555115 | 0.02485983 | 2.812198 | 0.02109422 | 0.772674 | 66.65918 | 26.80848 | 0.005406123 | 25.2421 | 25.54497 | 0.0001380992 | 0.01562208 | 13.86651 | 1568.61 | 0.0005243988 | 0.01920855 | 0.01330129 | 42.68791 | 83.84803 | 38.359092 | 20.90963212 | 124.267996 | 0.00280095 | 0.09819284 | 0.989859 | 0.990498 | 100.0491 | 275.588 | 332.547 | 336.537 | 1016.513 | 0 | 0 | 0
|  | 796 | 19.21978 | [6 empty] | 0 | 0 | -0.001101333 | -0.1245852 | 0 | 0 | 66.67816 | 27.08748 | 0.001776508 | 25.50242 | 25.80943 | 4.585067e-05 | 0.005186727 | 13.8666 | 1568.62 | 0.0005278103 | 0.01940667 | 0.01358866 | 42.70136 | 83.76654 | 38.3565 | 20.9091344 | 126.856127 | 0.00279314 | 0.09818852 | 0.990158 | 0.990368 | 100.0492 | 275.612 | 332.516 | 336.519 | 1016.508 | 0 | 0 | 0
|  | 797 | 18.95803 | [6 empty] | 4.382537 | 11.674 | 0.03824017 | 4.325811 | 0.01340657 | 0.4982218 | 66.69725 | 26.6603 | 0.01757214 | 25.10076 | 25.40475 | 0.0004464156 | 0.05049951 | 13.86685 | 1568.648 | 0.0005126695 | 0.01905208 | 0.01338656 | 42.71485 | 83.68539 | 38.345944 | 20.90909301 | 122.889121 | 0.0027667 | 0.09806871 | 0.988181 | 0.990256 | 100.0488 | 275.607 | 332.523 | 336.55 | 1016.498 | 0 | 0 | 0
|  | 798 | 18.77386 | [6 empty] | 2.219429 | 5.027125 | 0.07477642 | 8.458871 | 0.007093547 | 0.2487188 | 66.71612 | 26.29078 | 0.01500576 | 24.7513 | 25.05107 | 0.0003759104 | 0.0425238 | 13.86726 | 1568.695 | 0.00053043 | 0.0185983 | 0.01322427 | 42.72815 | 83.60416 | 38.282703 | 20.90901296 | 119.498651 | 0.0028645 | 0.09759381 | 0.98836 | 0.990132 | 100.0494 | 275.609 | 332.502 | 336.529 | 1016.496 | 0 | 0 | 0
|  | 799 | 18.47673 | [6 empty] | 0 | 0 | -0.01633308 | -1.847634 | 0 | 0 | 66.73474 | 26.35291 | 0.01078767 | 24.80957 | 25.1049 | 0.0002708234 | 0.03063613 | 13.86759 | 1568.731 | 0.0005447627 | 0.01873598 | 0.01309107 | 42.74131 | 83.52283 | 38.227598 | 20.9095778 | 120.063027 | 0.00291582 | 0.09782788 | 0.988691 | 0.989965 | 100.0495 | 275.599 | 332.499 | 336.457 | 1016.491 | 0 | 0 | 0
|  | 800 | 18.68538 | [6 empty] | 0 | 0 | -0.07305058 | -8.263641 | 0 | 0 | 66.75333 | 26.80031 | 0.01741035 | 25.22879 | 25.52587 | 0.0004444143 | 0.05027312 | 13.86794 | 1568.772 | 0.0005464975 | 0.01906964 | 0.01325617 | 42.75448 | 83.44166 | 38.307049 | 20.90977078 | 124.164568 | 0.00288683 | 0.09786612 | 0.98776 | 0.989815 | 100.0505 | 275.607 | 332.473 | 336.388 | 1016.499 | 0 | 0 | 0
|  | 801 | 18.60473 | [6 empty] | 0 | 0 | -0.01631783 | -1.845909 | 0 | 0 | 66.77197 | 26.51327 | 0.01572473 | 24.9534 | 25.24587 | 0.0003969845 | 0.04490775 | 13.86836 | 1568.819 | 0.0005198831 | 0.01868673 | 0.01314314 | 42.76768 | 83.36076 | 38.344715 | 20.90967196 | 121.49393 | 0.00280586 | 0.09742264 | 0.987838 | 0.989694 | 100.0507 | 275.598 | 332.404 | 336.3 | 1016.528 | 0 | 0 | 0
|  | 802 | 18.9797 | [6 empty] | 10.32041 | 21.87251 | 0.01625717 | 1.839046 | 0.03214778 | 1.144041 | 66.79076 | 26.82185 | 0.01392834 | 25.24072 | 25.5296 | 0.0003555851 | 0.04022456 | 13.86874 | 1568.862 | 0.0005226318 | 0.01859887 | 0.01333365 | 42.78092 | 83.28025 | 38.343032 | 20.90954528 | 124.323117 | 0.00279313 | 0.09667343 | 0.987961 | 0.989605 | 100.0523 | 275.582 | 332.363 | 336.167 | 1016.55 | 0 | 0 | 0
|  | 803 | 18.8925 | [6 empty] | 6.347985 | 5.751133 | 0.02630908 | 2.976141 | 0.01896602 | 0.6902493 | 66.8097 | 26.21491 | 0.006064219 | 24.66688 | 24.95079 | 0.000151307 | 0.01711618 | 13.86899 | 1568.891 | 0.0004989786 | 0.01815983 | 0.0132088 | 42.79419 | 83.20012 | 38.319648 | 20.9089346 | 118.747374 | 0.00274648 | 0.0966278 | 0.988734 | 0.98945 | 100.0533 | 275.597 | 332.327 | 336.152 | 1016.521 | 0 | 0 | 0
|  | 804 | 19.04289 | [6 empty] | 0 | 0 | -0.01076017 | -1.217213 | 0 | 0 | 66.82867 | 26.58397 | 0.01190538 | 25.01513 | 25.30183 | 0.0003012278 | 0.03407555 | 13.86922 | 1568.916 | 0.000512441 | 0.01849066 | 0.0133465 | 42.80747 | 83.12023 | 38.301599 | 20.9090989 | 122.119265 | 0.00277152 | 0.0968139 | 0.987923 | 0.989328 | 100.0535 | 275.598 | 332.34 | 336.149 | 1016.525 | 0 | 0 | 0
|  | 805 | 18.76943 | [6 empty] | 35.64313 | -10.78889 | 0.004655083 | 0.5265931 | 0.1110262 | 3.981582 | 66.84757 | 26.63002 | -0.001981365 | 25.05612 | 25.34777 | -5.022317e-05 | -0.005681355 | 13.86937 | 1568.933 | 0.0005168362 | 0.0185346 | 0.01320781 | 42.82075 | 83.04046 | 38.32896 | 20.90964888 | 122.531235 | 0.00278514 | 0.09684332 | 0.989467 | 0.989233 | 100.0532 | 275.607 | 332.309 | 336.177 | 1016.51 | 0 | 0 | 0
|  | 806 | 18.48899 | [6 empty] | 4.685364 | 7.369049 | 0.03488367 | 3.946116 | 0.01500199 | 0.5181328 | 66.8662 | 26.29453 | 0.01027112 | 24.74158 | 25.0274 | 0.0002570595 | 0.02907912 | 13.8695 | 1568.948 | 0.0005233245 | 0.01807437 | 0.01298836 | 42.83385 | 82.96055 | 38.288406 | 20.90983152 | 119.468784 | 0.00283626 | 0.09627587 | 0.987909 | 0.989121 | 100.0524 | 275.589 | 332.324 | 336.163 | 1016.64 | 0 | 0 | 0
|  | 807 | 18.23673 | [6 empty] | 8.899608 | 2.622311 | 0.01811458 | 2.049161 | 0.02893003 | 0.9745811 | 66.88456 | 25.83822 | 0.001931419 | 24.31185 | 24.59439 | 4.750208e-05 | 0.005373538 | 13.86965 | 1568.965 | 0.0005240555 | 0.01765413 | 0.01278754 | 42.84673 | 82.8805 | 38.269965 | 20.9097454 | 115.356505 | 0.00287553 | 0.09600441 | 0.988796 | 0.989024 | 100.052 | 275.592 | 332.319 | 336.181 | 1018.351 | 0 | 0 | 0
|  | 808 | 19.22474 | [6 empty] | 6.039794 | 21.18952 | 0.02813783 | 3.183013 | 0.01946227 | 0.6502331 | 66.9033 | 26.87834 | 0.0233054 | 25.28726 | 25.58322 | 0.0005962273 | 0.06744653 | 13.86997 | 1569.001 | 0.000547626 | 0.01829615 | 0.01342954 | 42.85984 | 82.80111 | 38.248243 | 20.90931694 | 124.81468 | 0.00288505 | 0.09583632 | 0.986044 | 0.988791 | 100.0524 | 275.601 | 332.276 | 336.165 | 1016.805 | 0 | 0 | 0
|  | 809 | 18.51015 | [6 empty] | 0 | 0 | -0.01565067 | -1.770437 | 0 | 0 | 66.92216 | 25.55784 | 0.0003728534 | 24.04507 | 24.33069 | 9.071781e-06 | 0.00102622 | 13.87028 | 1569.036 | 0.0005258383 | 0.01733542 | 0.01288615 | 42.873 | 82.72208 | 38.225031 | 20.90890475 | 112.852654 | 0.00290575 | 0.09567703 | 0.988561 | 0.988605 | 100.052 | 275.598 | 332.278 | 336.225 | 1016.473 | 0 | 0 | 0
|  | 810 | 19.00254 | [6 empty] | 0 | 0 | -0.005349583 | -0.6051565 | 0 | 0 | 66.94092 | 26.48586 | 0.01903209 | 24.92805 | 25.2275 | 0.0004801321 | 0.05431358 | 13.87052 | 1569.063 | 0.0005459946 | 0.01783734 | 0.01323829 | 42.88606 | 82.64311 | 38.266588 | 20.90930035 | 121.24502 | 0.0029099 | 0.09536013 | 0.986161 | 0.988404 | 100.0531 | 275.601 | 332.41 | 336.403 | 1016.457 | 0 | 0 | 0
|  | 811 | 18.97377 | [6 empty] | 4.857767 | 11.67295 | 0.03452783 | 3.905863 | 0.01533888 | 0.5225911 | 66.95991 | 26.7458 | 0.01582195 | 25.1737 | 25.47358 | 0.0004030416 | 0.04559294 | 13.87096 | 1569.113 | 0.0005296184 | 0.01804394 | 0.01324854 | 42.89931 | 82.56462 | 38.228917 | 20.90970537 | 123.64146 | 0.00282587 | 0.09543772 | 0.986523 | 0.988388 | 100.0511 | 275.607 | 332.423 | 336.383 | 1016.47 | 0 | 0 | 0
|  | 812 | 18.93157 | [6 empty] | 0 | 0 | -0.005212 | -0.5895928 | 0 | 0 | 66.97886 | 26.78656 | -8.476435e-05 | 25.20948 | 25.50519 | -2.161931e-06 | -0.0002445623 | 13.87116 | 1569.136 | 0.0005073753 | 0.01805691 | 0.01321914 | 42.91254 | 82.48628 | 38.215136 | 20.90987294 | 124.005899 | 0.00273689 | 0.09540203 | 0.988297 | 0.988287 | 100.0493 | 275.591 | 332.389 | 336.288 | 1016.487 | 0 | 0 | 0
|  | 813 | 19.17559 | [6 empty] | 14.50723 | 1.975602 | 0.01168467 | 1.321795 | 0.04305741 | 1.547847 | 66.99791 | 26.97953 | 0.0008986767 | 25.3878 | 25.68694 | 2.308425e-05 | 0.002611341 | 13.87117 | 1569.137 | 0.0005031115 | 0.01808607 | 0.01335385 | 42.92583 | 82.40826 | 38.227749 | 20.9097405 | 125.782675 | 0.00270654 | 0.09515588 | 0.988047 | 0.988153 | 100.0502 | 275.6 | 332.346 | 336.262 | 1016.543 | 0 | 0 | 0
|  | 814 | 19.21903 | [6 empty] | 10.06713 | -5.275198 | 0.01687633 | 1.909087 | 0.02870573 | 1.055632 | 67.01711 | 26.64116 | -0.003509358 | 25.06781 | 25.36818 | -8.9026e-05 | -0.01007081 | 13.87119 | 1569.139 | 0.0004844475 | 0.01781519 | 0.01332767 | 42.93917 | 82.3306 | 38.1947 | 20.9092604 | 122.639645 | 0.00265859 | 0.09504706 | 0.988467 | 0.988053 | 100.0514 | 275.588 | 332.325 | 336.307 | 1016.532 | 0 | 0 | 0
|  | 815 | 19.13698 | [6 empty] | 0 | 0 | -0.03399467 | -3.845551 | 0 | 0 | 67.03629 | 26.25128 | 0.01000318 | 24.70437 | 25.00577 | 0.0002501372 | 0.02829606 | 13.87131 | 1569.153 | 0.0004862664 | 0.01749621 | 0.01323455 | 42.95245 | 82.25311 | 38.205645 | 20.90890901 | 119.092885 | 0.00269368 | 0.09490098 | 0.986768 | 0.987947 | 100.0515 | 275.584 | 332.371 | 336.426 | 1016.51 | 0 | 0 | 0
|  | 816 | 19.25428 | [6 empty] | 18.1016 | 55.79287 | 0.009402917 | 1.063678 | 0.05545342 | 1.885793 | 67.05548 | 26.77673 | 0.02056533 | 25.20152 | 25.50971 | 0.0005246157 | 0.05934566 | 13.8717 | 1569.197 | 0.0005214239 | 0.01773196 | 0.01334896 | 42.96574 | 82.17584 | 38.24082 | 20.90941771 | 123.92127 | 0.00279186 | 0.09461966 | 0.98538 | 0.987802 | 100.0523 | 275.6 | 332.406 | 336.471 | 1016.472 | 0 | 0 | 0
|  | 817 | 18.99377 | [6 empty] | 3.992105 | 13.37875 | 0.04205925 | 4.757834 | 0.0125205 | 0.4220391 | 67.07461 | 26.75042 | 0.02208122 | 25.17562 | 25.4832 | 0.0005627002 | 0.06365387 | 13.87224 | 1569.258 | 0.0005266029 | 0.01775065 | 0.0132135 | 42.97902 | 82.09866 | 38.188773 | 20.90983168 | 123.672274 | 0.00281386 | 0.09470851 | 0.985091 | 0.987691 | 100.0526 | 275.599 | 332.391 | 336.452 | 1016.466 | 0 | 0 | 0
|  | 818 | 18.9307 | [6 empty] | 16.68109 | 59.24242 | 0.01003217 | 1.13486 | 0.05283058 | 1.756233 | 67.09357 | 26.67233 | 0.02339397 | 25.09805 | 25.40526 | 0.0005943299 | 0.06723189 | 13.87282 | 1569.324 | 0.0005300052 | 0.01761882 | 0.0131606 | 42.99221 | 82.02148 | 38.172559 | 20.90988031 | 122.931264 | 0.00283301 | 0.0945111 | 0.984809 | 0.987563 | 100.0534 | 275.596 | 332.337 | 336.405 | 1016.47 | 0 | 0 | 0
|  | 819 | 18.81243 | [6 empty] | 45.29844 | 181.8685 | 0.00367125 | 0.4152998 | 0.1478033 | 4.770899 | 67.11244 | 26.79865 | 0.0261539 | 25.21638 | 25.52907 | 0.0006676847 | 0.07552994 | 13.87345 | 1569.395 | 0.0005426229 | 0.01751516 | 0.01308648 | 43.00533 | 81.94437 | 38.164268 | 20.91034117 | 124.095832 | 0.00287201 | 0.09405163 | 0.984357 | 0.987435 | 100.055 | 275.596 | 332.33 | 336.451 | 1016.657 | 0 | 0 | 0
|  | 820 | 18.11685 | [6 empty] | 0 | 0 | -0.006592417 | -0.7457485 | 0 | 0 | 67.13091 | 26.26018 | 0.01860291 | 24.70919 | 25.01827 | 0.0004654127 | 0.05264849 | 13.87402 | 1569.459 | 0.0005379267 | 0.01695559 | 0.01262338 | 43.01819 | 81.86696 | 38.165166 | 20.91103105 | 119.15649 | 0.00289645 | 0.09353126 | 0.985098 | 0.987288 | 100.0537 | 275.603 | 332.323 | 336.48 | 1017.111 | 0 | 0 | 0
|  | 821 | 17.69327 | [6 empty] | 0 | 0 | -0.00240225 | -0.2717477 | 0 | 0 | 67.14881 | 26.29461 | 0.01772051 | 24.74404 | 25.05159 | 0.0004439269 | 0.05021798 | 13.87447 | 1569.511 | 0.000544918 | 0.0170279 | 0.01240917 | 43.0307 | 81.78905 | 38.173684 | 20.91182538 | 119.480993 | 0.00292117 | 0.0936566 | 0.985093 | 0.987179 | 100.0533 | 275.587 | 332.356 | 336.487 | 1016.457 | 0 | 0 | 0
|  | 822 | 16.65641 | [6 empty] | 41.95247 | 130.1155 | 0.00350975 | 0.3970305 | 0.1576036 | 4.884832 | 67.16599 | 26.32364 | 0.01820649 | 24.77091 | 25.08297 | 0.0004566728 | 0.05165982 | 13.87492 | 1569.561 | 0.0005531491 | 0.01714454 | 0.01187202 | 43.04284 | 81.71045 | 38.168778 | 20.91371948 | 119.742773 | 0.00295114 | 0.09390122 | 0.984969 | 0.987112 | 100.0539 | 275.587 | 332.35 | 336.537 | 1016.445 | 0 | 0 | 0
|  | 823 | 16.8788 | [6 empty] | 7.591672 | 8.022787 | 0.01965425 | 2.223331 | 0.02887699 | 0.8813302 | 67.18275 | 26.69884 | 0.006197882 | 25.12526 | 25.44125 | 0.0001576819 | 0.01783731 | 13.87523 | 1569.596 | 0.0005675556 | 0.01732188 | 0.01202552 | 43.05479 | 81.63154 | 38.164337 | 20.91377276 | 123.186893 | 0.0029764 | 0.09373601 | 0.986319 | 0.987049 | 100.0542 | 275.589 | 332.367 | 336.547 | 1016.435 | 0 | 0 | 0
|  | 824 | 17.15374 | [6 empty] | 5.955231 | 7.177022 | 0.02546317 | 2.880449 | 0.0220609 | 0.6699868 | 67.19977 | 26.73101 | 0.007174795 | 25.15417 | 25.47107 | 0.0001827497 | 0.02067304 | 13.8754 | 1569.616 | 0.0005617404 | 0.01705999 | 0.01213147 | 43.06687 | 81.55312 | 38.132507 | 20.91346304 | 123.47722 | 0.00295126 | 0.09303985 | 0.986188 | 0.987033 | 100.0544 | 275.581 | 332.349 | 336.536 | 1016.426 | 0 | 0 | 0
|  | 825 | 17.18489 | [6 empty] | 20.8731 | 61.43847 | 0.007278 | 0.8233032 | 0.07450428 | 2.298956 | 67.21694 | 26.39049 | 0.0177818 | 24.83381 | 25.14645 | 0.0004471492 | 0.05058249 | 13.87572 | 1569.651 | 0.0005422421 | 0.01673181 | 0.01208962 | 43.07898 | 81.47508 | 38.119367 | 20.91307657 | 120.351739 | 0.0029029 | 0.0927634 | 0.984988 | 0.987081 | 100.0553 | 275.575 | 332.35 | 336.534 | 1016.431 | 0 | 0 | 0
|  | 826 | 17.17836 | [6 empty] | 26.584 | 53.99443 | 0.005712333 | 0.6461916 | 0.09444145 | 2.91675 | 67.23412 | 26.30774 | 0.0123049 | 24.7561 | 25.06597 | 0.0003084342 | 0.03489074 | 13.87609 | 1569.694 | 0.000539481 | 0.01666145 | 0.01207406 | 43.09106 | 81.39724 | 38.114576 | 20.91299967 | 119.598934 | 0.00289873 | 0.09271864 | 0.985757 | 0.987206 | 100.0566 | 275.57 | 332.352 | 336.512 | 1016.422 | 0 | 0 | 0
|  | 827 | 17.61632 | [6 empty] | 0 | 1132.786 | 0.0002135833 | 0.02416101 | 2.598489 | 80.09848 | 67.25152 | 26.93163 | 0.00943142 | 25.3393 | 25.653 | 0.0002419443 | 0.02736926 | 13.87637 | 1569.725 | 0.0005549939 | 0.0171077 | 0.01238572 | 43.10329 | 81.31985 | 38.108225 | 20.91291457 | 125.319498 | 0.00290917 | 0.09284357 | 0.986259 | 0.98737 | 100.0563 | 275.589 | 332.301 | 336.415 | 1016.421 | 0 | 0 | 0
|  | 828 | 17.14887 | [6 empty] | 59.27121 | 118.6707 | 0.002557667 | 0.2893288 | 0.2083369 | 6.655134 | 67.2689 | 26.66565 | 0.01195318 | 25.08542 | 25.39241 | 0.0003035201 | 0.03433485 | 13.87664 | 1569.756 | 0.0005328562 | 0.01702161 | 0.01211143 | 43.11554 | 81.24263 | 38.111919 | 20.91343039 | 122.838672 | 0.00284458 | 0.09304809 | 0.98607 | 0.987478 | 100.0568 | 275.58 | 332.253 | 336.319 | 1016.411 | 0 | 0 | 0
|  | 829 | 16.86863 | [6 empty] | 10.42533 | 30.65128 | 0.0143035 | 1.618043 | 0.03566351 | 1.184538 | 67.28591 | 26.5403 | 0.0173486 | 24.96509 | 25.27124 | 0.0004384206 | 0.04959509 | 13.87701 | 1569.798 | 0.000510113 | 0.01694304 | 0.01193926 | 43.12757 | 81.16515 | 38.100674 | 20.91382338 | 121.674741 | 0.00276573 | 0.09305166 | 0.985491 | 0.987534 | 100.0561 | 275.578 | 332.221 | 336.295 | 1016.394 | 0 | 0 | 0
|  | 830 | 16.8231 | [6 empty] | 9.416689 | 23.71639 | 0.01579283 | 1.78652 | 0.03259988 | 1.042429 | 67.30276 | 26.30236 | 0.01495897 | 24.73792 | 25.03842 | 0.000374549 | 0.0423698 | 13.87742 | 1569.844 | 0.0005148444 | 0.0164629 | 0.01184284 | 43.13946 | 81.08766 | 38.08486 | 20.91378685 | 119.486638 | 0.00280231 | 0.0922304 | 0.985859 | 0.987621 | 100.0561 | 275.58 | 332.176 | 336.211 | 1016.392 | 0 | 0 | 0
|  | 831 | 17.42364 | [6 empty] | 3.552666 | 12.1027 | 0.04335475 | 4.904383 | 0.01217554 | 0.3863393 | 67.31988 | 26.9368 | 0.02046808 | 25.33112 | 25.63551 | 0.0005247096 | 0.05935629 | 13.87787 | 1569.895 | 0.0005278674 | 0.01674965 | 0.0122168 | 43.15149 | 81.01069 | 38.063395 | 20.91349017 | 125.303099 | 0.00280463 | 0.09196077 | 0.985571 | 0.987982 | 100.0551 | 275.57 | 332.13 | 336.121 | 1016.378 | 0 | 0 | 0
|  | 832 | 17.6933 | [6 empty] | 2.71244 | 4.088445 | 0.0576635 | 6.52302 | 0.009227434 | 0.2887578 | 67.33744 | 26.85862 | 0.009226834 | 25.25273 | 25.55091 | 0.000235754 | 0.02666901 | 13.87825 | 1569.938 | 0.0005320862 | 0.01665079 | 0.01234837 | 43.16377 | 80.93442 | 38.003201 | 20.91292726 | 124.552809 | 0.00282677 | 0.09183765 | 0.987269 | 0.988357 | 100.0553 | 275.577 | 332.066 | 335.987 | 1016.349 | 0 | 0 | 0
|  | 833 | 17.52254 | [6 empty] | 0 | 0 | -0.007982 | -0.9029412 | 0 | 0 | 67.35505 | 26.53004 | 0.002424324 | 24.94019 | 25.23179 | 6.117005e-05 | 0.006919689 | 13.8784 | 1569.954 | 0.0005390107 | 0.01625062 | 0.01219731 | 43.17604 | 80.8584 | 37.967659 | 20.91292726 | 121.50638 | 0.00287913 | 0.09135031 | 0.988123 | 0.988409 | 100.0548 | 275.587 | 332.018 | 335.9 | 1016.328 | 0 | 0 | 0
|  | 834 | 16.14593 | [6 empty] | 0 | 0 | -0.03859683 | -4.366158 | 0 | 0 | 67.37188 | 26.65357 | 0.01558396 | 25.05141 | 25.34286 | 0.0003949423 | 0.04467673 | 13.87863 | 1569.98 | 0.0005264516 | 0.01639278 | 0.0114732 | 43.18788 | 80.78163 | 38.010934 | 20.91557914 | 122.616531 | 0.00282067 | 0.09151449 | 0.986565 | 0.988402 | 100.0542 | 275.595 | 331.953 | 335.815 | 1016.321 | 0 | 0 | 0
|  | 835 | 15.22812 | [6 empty] | 0 | 0 | -0.009600667 | -1.086048 | 0 | 0 | 67.38757 | 26.57321 | 0.02097857 | 24.97536 | 25.26744 | 0.0005300748 | 0.05996322 | 13.87909 | 1570.033 | 0.0005020209 | 0.01623997 | 0.01094597 | 43.19909 | 80.70367 | 38.029475 | 20.91725718 | 121.875763 | 0.00273178 | 0.09125843 | 0.985887 | 0.988359 | 100.0537 | 275.584 | 331.946 | 335.828 | 1016.323 | 0 | 0 | 0
|  | 836 | 15.30529 | [6 empty] | 0 | 0 | -0.005837333 | -0.6603318 | 0 | 0 | 67.40283 | 26.7769 | 0.01488907 | 25.16771 | 25.46164 | 0.0003791001 | 0.04288463 | 13.87954 | 1570.084 | 0.0004933743 | 0.01630327 | 0.01099433 | 43.21006 | 80.6254 | 38.034567 | 20.91737729 | 123.755746 | 0.00268353 | 0.09110807 | 0.986557 | 0.988312 | 100.0538 | 275.582 | 331.958 | 335.835 | 1016.325 | 0 | 0 | 0
|  | 837 | 15.1708 | [6 empty] | 0 | 0 | -0.003038917 | -0.3437689 | 0 | 0 | 67.41807 | 26.49781 | 0.01610448 | 24.90269 | 25.19259 | 0.0004057135 | 0.0458952 | 13.87994 | 1570.128 | 0.0004869918 | 0.01611115 | 0.01088935 | 43.221 | 80.54728 | 38.041515 | 20.91734448 | 121.176351 | 0.00267869 | 0.09105293 | 0.986349 | 0.988247 | 100.0538 | 275.587 | 331.922 | 335.786 | 1016.322 | 0 | 0 | 0
|  | 838 | 15.47452 | [6 empty] | 8.276337 | 20.83766 | 0.01652842 | 1.86973 | 0.02854336 | 0.9591673 | 67.43339 | 26.5257 | 0.01365986 | 24.92537 | 25.21355 | 0.0003444136 | 0.03896081 | 13.88031 | 1570.171 | 0.0004717766 | 0.01585352 | 0.01100772 | 43.23195 | 80.46944 | 38.037206 | 20.91697968 | 121.414328 | 0.00261738 | 0.09037168 | 0.986561 | 0.988171 | 100.0531 | 275.574 | 331.875 | 335.712 | 1016.304 | 0 | 0 | 0
|  | 839 | 15.11011 | [6 empty] | 10.64259 | 47.50718 | 0.01255083 | 1.419778 | 0.03756023 | 1.275076 | 67.44869 | 26.644 | 0.02355139 | 25.03299 | 25.31717 | 0.0005962546 | 0.06744962 | 13.88078 | 1570.224 | 0.0004714121 | 0.01600326 | 0.01083454 | 43.24287 | 80.39176 | 38.01412 | 20.91773477 | 122.482377 | 0.0026078 | 0.09056691 | 0.985321 | 0.988095 | 100.053 | 275.591 | 331.828 | 335.595 | 1016.299 | 0 | 0 | 0
|  | 840 | 13.82603 | [6 empty] | 30.68081 | 191.2388 | 0.003983667 | 0.450641 | 0.1119609 | 3.972421 | 67.46315 | 26.18898 | 0.03062198 | 24.59948 | 24.87859 | 0.0007618317 | 0.08618005 | 13.88146 | 1570.301 | 0.0004460151 | 0.0158248 | 0.01010478 | 43.25334 | 80.31328 | 38.013748 | 20.91961743 | 118.305816 | 0.00253931 | 0.09080522 | 0.984411 | 0.988016 | 100.0535 | 275.599 | 331.747 | 335.511 | 1016.27 | 0 | 0 | 0
|  | 841 | 13.97743 | [6 empty] | 0 | 776.0326 | 0.0008661667 | 0.09798265 | 0.50628 | 18.0423 | 67.47706 | 26.31572 | 0.02688099 | 24.71882 | 25.00553 | 0.0006721736 | 0.07603773 | 13.88218 | 1570.382 | 0.0004385229 | 0.01562764 | 0.01015368 | 43.26347 | 80.23431 | 38.004461 | 20.91961743 | 119.455016 | 0.00250139 | 0.09012065 | 0.984759 | 0.987924 | 100.0531 | 275.589 | 331.751 | 335.599 | 1016.231 | 0 | 0 | 0
|  | 842 | 14.21977 | [6 empty] | 8.001152 | 23.49873 | 0.01571058 | 1.777215 | 0.02774912 | 0.9814164 | 67.49116 | 26.2959 | 0.01476885 | 24.70423 | 24.99713 | 0.0003691787 | 0.0417623 | 13.8827 | 1570.441 | 0.0004359548 | 0.01541862 | 0.01025124 | 43.27367 | 80.15577 | 38.007738 | 20.9192553 | 119.294607 | 0.00249259 | 0.089627 | 0.986094 | 0.987834 | 100.0529 | 275.599 | 331.805 | 335.739 | 1016.214 | 0 | 0 | 0
|  | 843 | 13.74693 | [6 empty] | 7.02576 | 10.3541 | 0.01729675 | 1.956646 | 0.02660965 | 0.889108 | 67.50514 | 26.42874 | 0.00712736 | 24.83149 | 25.12745 | 0.0001790924 | 0.02025932 | 13.88297 | 1570.472 | 0.0004602605 | 0.01537868 | 0.01000061 | 43.2838 | 80.07727 | 37.976434 | 20.92029104 | 120.514903 | 0.00257907 | 0.08933358 | 0.98688 | 0.98772 | 100.0533 | 275.584 | 331.838 | 335.793 | 1016.202 | 0 | 0 | 0
|  | 844 | 13.64983 | [6 empty] | 0 | 0 | -0.0010485 | -0.1186086 | 0 | 0 | 67.51884 | 26.81124 | 0.0319117 | 25.19179 | 25.49741 | 0.0008136658 | 0.09204364 | 13.88347 | 1570.528 | 0.0004909501 | 0.01552853 | 0.009984385 | 43.29379 | 79.99862 | 37.978059 | 20.92083443 | 124.033042 | 0.00267174 | 0.08915507 | 0.983855 | 0.98761 | 100.0532 | 275.595 | 331.85 | 335.876 | 1016.194 | 0 | 0 | 0
|  | 845 | 13.25259 | [6 empty] | 0 | 0 | -0.00094325 | -0.1067025 | 0 | 0 | 67.53229 | 26.65534 | 0.021039 | 25.04508 | 25.3453 | 0.00053324 | 0.06032126 | 13.88414 | 1570.604 | 0.0004990948 | 0.01550195 | 0.009769271 | 43.30367 | 79.91987 | 37.97459 | 20.92136775 | 122.593686 | 0.00271441 | 0.08931238 | 0.98504 | 0.987517 | 100.0529 | 275.585 | 331.847 | 335.825 | 1016.197 | 0 | 0 | 0
|  | 846 | 13.04264 | [6 empty] | 0 | 0 | -0.00884375 | -1.000424 | 0 | 0 | 67.54544 | 26.43991 | 0.001009669 | 24.83982 | 25.13612 | 2.537916e-05 | 0.002870946 | 13.88442 | 1570.636 | 0.0004983827 | 0.01527289 | 0.009620467 | 43.31336 | 79.84094 | 37.980404 | 20.92160687 | 120.606294 | 0.0027274 | 0.08905407 | 0.98728 | 0.987399 | 100.0522 | 275.592 | 331.809 | 335.767 | 1016.215 | 0 | 0 | 0
|  | 847 | 13.41288 | [6 empty] | 6.248301 | 23.99077 | 0.01897633 | 2.146644 | 0.02771191 | 0.8001719 | 67.55866 | 26.92218 | 0.0177869 | 25.29153 | 25.59507 | 0.0004552569 | 0.05149965 | 13.88466 | 1570.663 | 0.0005258704 | 0.01518433 | 0.009818534 | 43.32308 | 79.76229 | 37.983875 | 20.92153093 | 125.039411 | 0.00279806 | 0.08815661 | 0.985176 | 0.98727 | 100.0539 | 275.595 | 331.791 | 335.773 | 1016.221 | 0 | 0 | 0
|  | 848 | 13.41645 | [6 empty] | 3.579763 | 8.701905 | 0.03313108 | 3.74786 | 0.01563452 | 0.4468181 | 67.57208 | 26.36231 | 0.01150623 | 24.76213 | 25.0563 | 0.0002883035 | 0.03261352 | 13.88503 | 1570.705 | 0.0005179886 | 0.01480357 | 0.009757724 | 43.33287 | 79.68405 | 37.946214 | 20.92103865 | 119.87619 | 0.00281004 | 0.08799438 | 0.98584 | 0.987195 | 100.0541 | 275.592 | 331.745 | 335.686 | 1016.28 | 0 | 0 | 0
|  | 849 | 12.65414 | [6 empty] | 0 | 625.2297 | 0.001219667 | 0.1379713 | 0.4298498 | 12.13829 | 67.58511 | 26.29506 | 0.03051389 | 24.69741 | 24.99097 | 0.0007625718 | 0.08626378 | 13.88556 | 1570.764 | 0.0005242734 | 0.01480466 | 0.009349844 | 43.34242 | 79.60555 | 37.928786 | 20.92235699 | 119.25789 | 0.00283995 | 0.08809163 | 0.98352 | 0.987109 | 100.0559 | 275.607 | 331.724 | 335.667 | 1016.292 | 0 | 0 | 0
|  | 850 | 12.42967 | [6 empty] | 0 | 690.3992 | 0.0009294167 | 0.1051376 | 0.5745315 | 16.06342417 | 67.59766 | 26.57113 | 0.02540803 | 24.95851 | 25.25455 | 0.0006416685 | 0.07258693 | 13.88626 | 1570.844 | 0.0005339791 | 0.01492961 | 0.009252693 | 43.35172 | 79.52665 | 37.937265 | 20.92302232 | 121.784007 | 0.0028563 | 0.08801613 | 0.983999 | 0.986988 | 100.0562 | 275.603 | 331.748 | 335.683 | 1016.318 | 0 | 0 | 0
|  | 851 | 13.0449 | [6 empty] | 0 | 0 | -0.005151417 | -0.5827394 | 0 | 0 | 67.61039 | 27.96059 | -0.0002716412 | 26.25937 | 26.5659 | -7.216394e-06 | -0.0008163341 | 13.88658 | 1570.88 | 0.000556767 | 0.01569153 | 0.009712947 | 43.36121 | 79.44817 | 37.926919 | 20.92309868 | 134.83175 | 0.00283731 | 0.08797192 | 0.98687 | 0.986838 | 100.0559 | 275.572 | 331.694 | 335.566 | 1016.338 | 0 | 0 | 0
|  | 852 | 12.82614 | [6 empty] | 13.17884 | 2.220361 | 0.008603417 | 0.9732372 | 0.06174218 | 1.811214 | 67.62333 | 27.86634 | 0.0007216313 | 26.16801 | 26.47154 | 1.910269e-05 | 0.002160938 | 13.88659 | 1570.881 | 0.0005311937 | 0.01558263 | 0.009568255 | 43.37085 | 79.3701 | 37.942431 | 20.92346231 | 133.909718 | 0.00274938 | 0.08783965 | 0.986696 | 0.986781 | 100.0556 | 275.586 | 331.658 | 335.505 | 1016.363 | 0 | 0 | 0
|  | 853 | 12.19263 | [6 empty] | 3.619264 | 15.62184 | 0.02978033 | 3.368816 | 0.01692257 | 0.5043273 | 67.63584 | 26.63752 | 0.01838505 | 25.01204 | 25.30445 | 0.0004652236 | 0.05262711 | 13.88683 | 1570.909 | 0.0005039597 | 0.01501903 | 0.009127082 | 43.38019 | 79.29172 | 37.908297 | 20.92352769 | 122.350121 | 0.00273459 | 0.0881449 | 0.984495 | 0.986658 | 100.0553 | 275.609 | 331.631 | 335.508 | 1016.359 | 0 | 0 | 0
|  | 854 | 12.82237 | [6 empty] | 8.375394 | 35.19081 | 0.01353367 | 1.530958 | 0.03808551 | 1.091741 | 67.64835 | 26.81673 | 0.01869332 | 25.17949 | 25.47758 | 0.0004762606 | 0.05387564 | 13.8873 | 1570.962 | 0.0005154366 | 0.01477527 | 0.009433976 | 43.38948 | 79.21352 | 37.89153 | 20.92269911 | 123.99788 | 0.00276577 | 0.08729869 | 0.984357 | 0.986556 | 100.0586 | 275.593 | 331.62 | 335.546 | 1016.382 | 0 | 0 | 0
|  | 855 | 14.18768 | [6 empty] | 6.188392 | 30.57249 | 0.02026683 | 2.292628 | 0.02652712 | 0.7397954 | 67.66185 | 27.27714 | 0.02390595 | 25.61387 | 25.91855 | 0.0006196075 | 0.07009135 | 13.88785 | 1571.024 | 0.0005376206 | 0.01499331 | 0.0102122 | 43.3993 | 79.13667 | 37.877075 | 20.9206542 | 128.302585 | 0.00281632 | 0.08721274 | 0.983634 | 0.986445 | 100.0579 | 275.603 | 331.647 | 335.592 | 1016.386 | 0 | 0 | 0
|  | 856 | 13.88477 | [6 empty] | 12.36699 | 27.77063 | 0.009924917 | 1.122728 | 0.05623986 | 1.511318 | 67.67589 | 27.22004 | 0.01065716 | 25.56079 | 25.86252 | 0.0002756212 | 0.03117887 | 13.8883 | 1571.075 | 0.0005581759 | 0.01499971 | 0.01005805 | 43.40943 | 79.06061 | 37.855059 | 20.92109569 | 127.768739 | 0.00289868 | 0.08730408 | 0.985095 | 0.986349 | 100.0596 | 275.596 | 331.654 | 335.569 | 1016.374 | 0 | 0 | 0
|  | 857 | 14.5281 | [6 empty] | 0 | 0 | -0.01298175 | -1.468524 | 0 | 0 | 67.69009 | 27.11303 | 0.01197752 | 25.45984 | 25.76568 | 0.0003086089 | 0.03491051 | 13.88859 | 1571.108 | 0.0005774694 | 0.01504349 | 0.01041832 | 43.41967 | 78.98494 | 37.859731 | 20.91976097 | 126.763778 | 0.00298063 | 0.0875535 | 0.984764 | 0.986173 | 100.0588 | 275.587 | 331.648 | 335.632 | 1016.373 | 0 | 0 | 0
|  | 858 | 14.62471 | [6 empty] | 40.09483 | 95.07171 | 0.003224417 | 0.364753 | 0.1722179 | 4.513958 | 67.70467 | 26.93231 | 0.01197876 | 25.29045 | 25.5912 | 0.0003065508 | 0.03467769 | 13.8889 | 1571.142 | 0.0005553022 | 0.01455488 | 0.01038667 | 43.43007 | 78.90987 | 37.871877 | 20.91963398 | 125.081071 | 0.0029103 | 0.08660457 | 0.984662 | 0.986071 | 100.0578 | 275.575 | 331.652 | 335.596 | 1016.395 | 0 | 0 | 0
|  | 859 | 14.65429 | [6 empty] | 15.695 | 60.18135 | 0.008253833 | 0.9336916 | 0.06671767 | 1.752621 | 67.71931 | 26.78233 | 0.01952953 | 25.1418 | 25.43466 | 0.0004967268 | 0.05619082 | 13.8893 | 1571.188 | 0.0005506765 | 0.01446584 | 0.01038677 | 43.44046 | 78.83505 | 37.855838 | 20.91943815 | 123.653442 | 0.00290438 | 0.08658495 | 0.983722 | 0.986018 | 100.056 | 275.585 | 331.549 | 335.411 | 1016.403 | 0 | 0 | 0
|  | 860 | 14.47888 | [6 empty] | 0 | 0 | -0.01802892 | -2.03947 | 0 | 0 | 67.73388 | 26.30419 | -0.0008241443 | 24.68051 | 24.96203 | -2.057232e-05 | -0.002327185 | 13.88955 | 1571.216 | 0.0005282381 | 0.01415978 | 0.0102355 | 43.45077 | 78.76032 | 37.862608 | 20.9193206 | 119.217645 | 0.00285482 | 0.08646534 | 0.986026 | 0.985929 | 100.0535 | 275.586 | 331.382 | 335.162 | 1016.39 | 0 | 0 | 0
|  | 861 | 14.74143 | [6 empty] | 0 | 0 | -0.01804842 | -2.041676 | 0 | 0 | 67.74849 | 26.2289 | 0.01760852 | 24.6089 | 24.8911 | 0.0004382954 | 0.04958093 | 13.88977 | 1571.241 | 0.000506672 | 0.01412285 | 0.01036249 | 43.46107 | 78.68581 | 37.884625 | 20.91878126 | 118.531482 | 0.00277576 | 0.08647436 | 0.983761 | 0.985831 | 100.0533 | 275.586 | 331.369 | 335.169 | 1016.673 | 0 | 0 | 0
|  | 862 | 14.5554 | [6 empty] | 3.642568 | 24.9901 | 0.03532392 | 3.995918 | 0.01370769 | 0.400026 | 67.76313 | 26.0738 | 0.03567249 | 24.46412 | 24.74591 | 0.0008827482 | 0.0998584 | 13.89043 | 1571.315 | 0.0004842094 | 0.01413048 | 0.0102542 | 43.47138 | 78.61152 | 37.885826 | 20.91894448 | 117.137373 | 0.00269856 | 0.08670442 | 0.981636 | 0.985825 | 100.053 | 275.586 | 331.379 | 335.196 | 1016.445 | 0 | 0 | 0
|  | 863 | 13.97474 | [6 empty] | 2.833634 | 19.78369 | 0.04359658 | 4.93174 | 0.01050961 | 0.3193171 | 67.7774 | 25.68375 | 0.03537665 | 24.09997 | 24.38053 | 0.0008625013 | 0.09756802 | 13.8913 | 1571.414 | 0.000458183 | 0.01392114 | 0.00989833 | 43.48146 | 78.53696 | 37.825001 | 20.91965801 | 113.667536 | 0.00262294 | 0.08670964 | 0.981592 | 0.985746 | 100.052 | 275.578 | 331.404 | 335.262 | 1016.458 | 0 | 0 | 0
|  | 864 | 13.76657 | [6 empty] | 10.88771 | 17.3607 | 0.01117742 | 1.264414 | 0.04128722 | 1.262176 | 67.79127 | 26.42214 | 0.007737836 | 24.79238 | 25.07778 | 0.0001940478 | 0.0219511 | 13.89183 | 1571.474 | 0.0004614845 | 0.01410787 | 0.009818164 | 43.49131 | 78.46212 | 37.809503 | 20.92090747 | 120.295012 | 0.00258431 | 0.0861779 | 0.984736 | 0.985646 | 100.0489 | 275.586 | 331.398 | 335.213 | 1016.506 | 0 | 0 | 0
|  | 865 | 13.5662 | [6 empty] | 21.27591 | 39.74497 | 0.005636667 | 0.637632 | 0.08176084 | 2.503495 | 67.80494 | 26.62305 | 0.008869475 | 24.97652 | 25.25844 | 0.0002240291 | 0.02534266 | 13.89204 | 1571.498 | 0.0004608586 | 0.01411136 | 0.009711181 | 43.50108 | 78.38721 | 37.7972 | 20.92152501 | 122.11001 | 0.00256825 | 0.08592136 | 0.984589 | 0.985632 | 100.0493 | 275.594 | 331.34 | 335.08 | 1016.523 | 0 | 0 | 0
|  | 866 | 13.54218 | [6 empty] | 0 | 316.5976 | 0.00137575 | 0.1556278 | 0.3337897 | 10.15957 | 67.81849 | 26.64743 | 0.01722956 | 24.99924 | 25.27976 | 0.0004355592 | 0.0492714 | 13.89237 | 1571.535 | 0.0004592112 | 0.01397702 | 0.009677217 | 43.51077 | 78.31234 | 37.797547 | 20.92167058 | 122.332985 | 0.00256022 | 0.08555767 | 0.983564 | 0.985589 | 100.0508 | 275.576 | 331.338 | 335.056 | 1016.498 | 0 | 0 | 0
|  | 867 | 13.07653 | [6 empty] | 0 | 0 | -0.01785217 | -2.019476 | 0 | 0 | 67.8318 | 26.66362 | 0.006173143 | 25.01323 | 25.29067 | 0.0001561229 | 0.01766096 | 13.89266 | 1571.568 | 0.0004742554 | 0.01384821 | 0.009412934 | 43.52032 | 78.23737 | 37.796993 | 20.92258769 | 122.475816 | 0.00261748 | 0.08521878 | 0.984847 | 0.985573 | 100.0505 | 275.609 | 331.322 | 334.997 | 1016.5 | 0 | 0 | 0
|  | 868 | 12.57846 | [6 empty] | 52.66094 | 140.52 | 0.0021115 | 0.2388575 | 0.2327778 | 6.443327 | 67.84463 | 26.17874 | 0.01195071 | 24.55473 | 24.82764 | 0.0002967079 | 0.03356424 | 13.89289 | 1571.594 | 0.0004915103 | 0.01360509 | 0.00911319 | 43.52958 | 78.16201 | 37.824356 | 20.92303222 | 118.044388 | 0.0027197 | 0.08524066 | 0.984173 | 0.985578 | 100.0513 | 275.6 | 331.273 | 334.955 | 1016.515 | 0 | 0 | 0
|  | 869 | 12.66853 | [6 empty] | 0 | 2134.559 | 0.0002810833 | 0.03179676 | 1.816278 | 49.79519 | 67.85725 | 26.83123 | 0.02358651 | 25.16218 | 25.4378 | 0.0005999888 | 0.06787204 | 13.89334 | 1571.645 | 0.0005105256 | 0.0139966 | 0.009230709 | 43.53875 | 78.08659 | 37.797446 | 20.92340202 | 123.979628 | 0.00274577 | 0.08536922 | 0.982788 | 0.985559 | 100.0506 | 275.599 | 331.213 | 334.841 | 1016.542 | 0 | 0 | 0
|  | 870 | 12.78449 | [6 empty] | 0 | 0 | -0.01583167 | -1.790913 | 0 | 0 | 67.86998 | 27.0595 | 0.02690283 | 25.36966 | 25.64471 | 0.0006899152 | 0.07804471 | 13.89398 | 1571.718 | 0.0005120034 | 0.01405795 | 0.009303724 | 43.54802 | 78.01147 | 37.826509 | 20.92342047 | 126.065391 | 0.00273482 | 0.08522883 | 0.982404 | 0.985564 | 100.0514 | 275.581 | 331.127 | 334.717 | 1016.551 | 0 | 0 | 0
|  | 871 | 12.78433 | [6 empty] | 5.352031 | 27.09951 | 0.021116 | 2.388688 | 0.02356649 | 0.6423934 | 67.88276 | 26.4271 | 0.02284561 | 24.77608 | 25.04785 | 0.0005722333 | 0.06473228 | 13.89461 | 1571.789 | 0.00049763 | 0.01356478 | 0.009221013 | 43.55728 | 77.93658 | 37.81759 | 20.92295904 | 120.23851 | 0.0027254 | 0.08481886 | 0.982847 | 0.985531 | 100.0523 | 275.589 | 331.118 | 334.75 | 1016.597 | 0 | 0 | 0
|  | 872 | 13.15429 | [6 empty] | 20.09167 | 53.86113 | 0.005787667 | 0.6547134 | 0.08576537 | 2.295009 | 67.89573 | 26.42634 | 0.01244501 | 24.77679 | 25.04862 | 0.0003117303 | 0.0352636 | 13.89506 | 1571.839 | 0.0004963814 | 0.01328275 | 0.00937672 | 43.56658 | 77.86208 | 37.795528 | 20.92242482 | 120.23851 | 0.00272057 | 0.08411748 | 0.984068 | 0.985531 | 100.0534 | 275.596 | 331.137 | 334.77 | 1016.624 | 0 | 0 | 0
|  | 873 | 13.13383 | [6 empty] | 21.90865 | 76.21278 | 0.005299417 | 0.5994815 | 0.09216609 | 2.519193 | 67.90887 | 26.5418 | 0.016057 | 24.8794 | 25.1531 | 0.0004038833 | 0.04568815 | 13.89541 | 1571.879 | 0.0004884265 | 0.01335026 | 0.009373188 | 43.57596 | 77.78794 | 37.80299 | 20.92257657 | 121.26399 | 0.00268113 | 0.08414097 | 0.983535 | 0.985422 | 100.0552 | 275.586 | 331.062 | 334.704 | 1016.805 | 0 | 0 | 0
|  | 874 | 13.1233 | [6 empty] | 3.882671 | 14.73479 | 0.02987892 | 3.379968 | 0.01702042 | 0.4629112 | 67.922 | 27.45379 | 0.01691735 | 25.73785 | 26.02414 | 0.0004402595 | 0.04980311 | 13.89584 | 1571.927 | 0.0005085517 | 0.01383129 | 0.009451383 | 43.58537 | 77.71396 | 37.779161 | 20.9233806 | 129.75855 | 0.00269372 | 0.08419445 | 0.983431 | 0.985419 | 100.0564 | 275.595 | 331.108 | 334.791 | 1018.458 | 0 | 0 | 0
|  | 875 | 13.11069 | [6 empty] | 4.624855 | 24.54528 | 0.02505992 | 2.834832 | 0.01974716 | 0.5446194 | 67.93512 | 27.39865 | 0.02368412 | 25.68546 | 25.97109 | 0.0006151025 | 0.06958174 | 13.89636 | 1571.987 | 0.0004948621 | 0.01364812 | 0.009411142 | 43.5948 | 77.64014 | 37.750247 | 20.92345083 | 129.234342 | 0.00264591 | 0.08382121 | 0.982617 | 0.985399 | 100.0572 | 275.607 | 331.099 | 334.781 | 1016.714 | 0 | 0 | 0
|  | 876 | 12.66302 | [6 empty] | 10.06091 | 72.84183 | 0.01112633 | 1.258635 | 0.04241832 | 1.208049 | 67.94801 | 27.14307 | 0.03149763 | 25.44478 | 25.7309 | 0.0008104624 | 0.09168127 | 13.89708 | 1572.068 | 0.0004719603 | 0.01344115 | 0.009128875 | 43.60407 | 77.56622 | 37.732131 | 20.92409935 | 126.82915 | 0.00257625 | 0.08362809 | 0.981682 | 0.98538 | 100.0567 | 275.59 | 331.085 | 334.808 | 1016.708 | 0 | 0 | 0
|  | 877 | 11.88815 | [6 empty] | 0 | 0 | -0.001542083 | -0.1744438 | 0 | 0 | 67.96028 | 26.86847 | 0.01641625 | 25.1898 | 25.47592 | 0.0004182192 | 0.04730986 | 13.89769 | 1572.137 | 0.0004690982 | 0.01322363 | 0.008676737 | 43.61297 | 77.49177 | 37.727469 | 20.92531138 | 124.288005 | 0.00258361 | 0.08342836 | 0.983402 | 0.985331 | 100.0561 | 275.591 | 331.117 | 334.878 | 1016.682 | 0 | 0 | 0
|  | 878 | 11.87294 | [6 empty] | 23.45708 | -50.94575 | 0.004474417 | 0.5061557 | 0.103937 | 2.869484 | 67.97216 | 26.17168 | -0.009185906 | 24.53691 | 24.81546 | -0.0002279525 | -0.02578648 | 13.8979 | 1572.161 | 0.0004650574 | 0.01283927 | 0.008606369 | 43.62161 | 77.41704 | 37.730453 | 20.92477653 | 117.926919 | 0.00261571 | 0.08332419 | 0.986371 | 0.98529 | 100.0549 | 275.593 | 331.122 | 334.881 | 1016.638 | 0 | 0 | 0
|  | 879 | 11.52113 | [6 empty] | 13.36587 | 17.88012 | 0.007619917 | 0.8619815 | 0.05959199 | 1.684583 | 67.98386 | 26.0713 | 0.005511451 | 24.44369 | 24.72036 | 0.000136245 | 0.01541234 | 13.89797 | 1572.168 | 0.000454086 | 0.01283638 | 0.008411949 | 43.63012 | 77.34228 | 37.718318 | 20.92533691 | 117.028294 | 0.00257927 | 0.08344121 | 0.984611 | 0.985259 | 100.0542 | 275.605 | 331.134 | 334.882 | 1016.599 | 0 | 0 | 0
|  | 880 | 10.86563 | [6 empty] | 5.368544 | 25.98306 | 0.01789167 | 2.023944 | 0.0254372 | 0.7330154 | 67.99505 | 26.62769 | 0.01841147 | 24.96549 | 25.2495 | 0.0004648803 | 0.05258827 | 13.89827 | 1572.202 | 0.0004551139 | 0.01311487 | 0.008103601 | 43.63838 | 77.26711 | 37.712616 | 20.92699528 | 122.077334 | 0.00254563 | 0.08345244 | 0.983081 | 0.985244 | 100.0538 | 275.6 | 331.136 | 334.903 | 1016.591 | 0 | 0 | 0
|  | 881 | 10.76038 | [6 empty] | 1.47725 | 7.226239 | 0.06439108 | 7.284059 | 0.006981221 | 0.2027438 | 68.00587 | 26.82267 | 0.01829237 | 25.14944 | 25.43712 | 0.0004653053 | 0.05263635 | 13.89873 | 1572.255 | 0.0004495284 | 0.01305489 | 0.008036192 | 43.64645 | 77.19168 | 37.676212 | 20.92742299 | 123.877325 | 0.00251125 | 0.08306967 | 0.983084 | 0.985233 | 100.0542 | 275.586 | 331.151 | 334.939 | 1016.611 | 0 | 0 | 0
|  | 882 | 10.85701 | [6 empty] | 9.762994 | 64.57204 | 0.009830583 | 1.112057 | 0.04537397 | 1.318641 | 68.01668 | 26.84625 | 0.02493409 | 25.17209 | 25.45835 | 0.0006347808 | 0.07180778 | 13.89928 | 1572.317 | 0.0004460526 | 0.01296301 | 0.008072903 | 43.65451 | 77.11641 | 37.608305 | 20.92732304 | 124.097882 | 0.00249634 | 0.08281629 | 0.982267 | 0.985195 | 100.0546 | 275.584 | 331.158 | 334.924 | 1016.621 | 0 | 0 | 0
|  | 883 | 10.96131 | [6 empty] | 0 | 0 | -0.0437575 | -4.949943 | 0 | 0 | 68.02758 | 26.92051 | 0.01291827 | 25.23943 | 25.52351 | 0.0003297197 | 0.03729861 | 13.89977 | 1572.372 | 0.0004456202 | 0.01291123 | 0.008121205 | 43.6626 | 77.04143 | 37.656523 | 20.92723572 | 124.77406 | 0.00248994 | 0.08260204 | 0.983628 | 0.985146 | 100.0547 | 275.582 | 331.128 | 334.855 | 1016.616 | 0 | 0 | 0
|  | 884 | 11.33011 | [6 empty] | 0 | 0 | -0.002979667 | -0.3370664 | 0 | 0 | 68.03873 | 27.04212 | 0.008065424 | 25.34762 | 25.62648 | 0.0002066884 | 0.02338104 | 13.90003 | 1572.402 | 0.0004506616 | 0.0129118 | 0.008322136 | 43.67082 | 76.96689 | 37.673071 | 20.92668597 | 125.874995 | 0.00250152 | 0.08246149 | 0.984171 | 0.985119 | 100.0555 | 275.589 | 331.052 | 334.694 | 1016.629 | 0 | 0 | 0
|  | 885 | 11.42701 | [6 empty] | 73.86369 | 313.7684 | 0.001367583 | 0.154704 | 0.3341742 | 9.288248 | 68.05011 | 26.98728 | 0.01678672 | 25.28866 | 25.56213 | 0.0004291044 | 0.04854122 | 13.90035 | 1572.438 | 0.0004570111 | 0.01270245 | 0.008344751 | 43.67916 | 76.89278 | 37.66925 | 20.92655352 | 125.3275 | 0.00252935 | 0.08201484 | 0.983115 | 0.985087 | 100.0558 | 275.589 | 330.953 | 334.532 | 1016.648 | 0 | 0 | 0
|  | 886 | 10.91846 | [6 empty] | 0 | 0 | -0.007814417 | -0.8839838 | 0 | 0 | 68.06128 | 27.0928 | 0.02842792 | 25.3827 | 25.65487 | 0.0007293145 | 0.08250164 | 13.90093 | 1572.504 | 0.0004358144 | 0.01283587 | 0.008083311 | 43.68737 | 76.8186 | 37.674365 | 20.92753596 | 126.285438 | 0.00244163 | 0.08221828 | 0.981686 | 0.985023 | 100.0561 | 275.585 | 330.89 | 334.438 | 1017.212 | 0 | 0 | 0
|  | 887 | 9.664637 | [6 empty] | 0 | 0 | -0.01219967 | -1.380053 | 0 | 0 | 68.07157 | 26.34998 | 0.02529001 | 24.68423 | 24.95058 | 0.0006310004 | 0.07138014 | 13.90161 | 1572.581 | 0.0004016418 | 0.01250615 | 0.007342613 | 43.69508 | 76.7436 | 37.683286 | 20.929319 | 119.4432 | 0.00235442 | 0.08227374 | 0.981983 | 0.984952 | 100.0566 | 275.609 | 330.856 | 334.426 | 1018.43 | 0 | 0 | 0
|  | 888 | 9.784798 | [6 empty] | 6.914877 | 49.40057 | 0.01250892 | 1.415036 | 0.03188498 | 0.9953021 | 68.0813 | 26.3957 | 0.02472767 | 24.72489 | 24.99013 | 0.0006179477 | 0.06990358 | 13.90224 | 1572.651 | 0.0003988465 | 0.01245015 | 0.007397785 | 43.70245 | 76.66813 | 37.691586 | 20.92917349 | 119.847491 | 0.00234074 | 0.08208003 | 0.982022 | 0.984925 | 100.0574 | 275.598 | 330.827 | 334.376 | 1016.728 | 0 | 0 | 0
|  | 889 | 10.85402 | [6 empty] | 3.422339 | 24.3398 | 0.02803625 | 3.171521 | 0.01432512 | 0.4437263 | 68.09162 | 26.63432 | 0.02707448 | 24.94131 | 25.20443 | 0.0006823968 | 0.07719421 | 13.90289 | 1572.725 | 0.0004016227 | 0.01244042 | 0.007973561 | 43.71014 | 76.5935 | 37.660622 | 20.92744406 | 121.98948 | 0.00233752 | 0.08177789 | 0.981726 | 0.984904 | 100.0592 | 275.59 | 330.733 | 334.222 | 1016.747 | 0 | 0 | 0
|  | 890 | 11.48612 | [6 empty] | 7.369659 | 44.22699 | 0.01377775 | 1.558569 | 0.03261307 | 0.9177203 | 68.10279 | 27.07184 | 0.02378929 | 25.34528 | 25.6144 | 0.0006093484 | 0.06893082 | 13.90353 | 1572.798 | 0.0004493347 | 0.01264412 | 0.008364907 | 43.71831 | 76.51999 | 37.64316 | 20.92657355 | 126.001702 | 0.00249456 | 0.08177628 | 0.982135 | 0.984928 | 100.0603 | 275.597 | 330.658 | 334.169 | 1016.764 | 0 | 0 | 0
|  | 891 | 11.64561 | [6 empty] | 13.82553 | 92.03616 | 0.007446167 | 0.8423265 | 0.06175933 | 1.728203 | 68.11435 | 27.53445 | 0.02630482 | 25.77893 | 26.05289 | 0.0006853166 | 0.0775245 | 13.90418 | 1572.871 | 0.0004598703 | 0.01286849 | 0.008490439 | 43.72674 | 76.44709 | 37.632313 | 20.92663078 | 130.347557 | 0.00250529 | 0.08179612 | 0.98188 | 0.984968 | 100.0602 | 275.605 | 330.665 | 334.179 | 1016.746 | 0 | 0 | 0
|  | 892 | 11.90058 | [6 empty] | 0 | 0 | -0.0110975 | -1.255373 | 0 | 0 | 68.12613 | 26.61245 | 0.02115303 | 24.91413 | 25.17763 | 0.0005325832 | 0.06024697 | 13.90479 | 1572.94 | 0.0004512889 | 0.01226359 | 0.008529456 | 43.73525 | 76.37458 | 37.630447 | 20.9255311 | 121.756453 | 0.00253178 | 0.08136585 | 0.982492 | 0.984976 | 100.0612 | 275.599 | 330.644 | 334.141 | 1016.75 | 0 | 0 | 0
|  | 893 | 12.01983 | [6 empty] | 0 | 0 | -0.004924583 | -0.5570796 | 0 | 0 | 68.13809 | 26.88385 | 0.01006746 | 25.167 | 25.4325 | 0.0002560406 | 0.02896387 | 13.90518 | 1572.985 | 0.0004467787 | 0.01241976 | 0.008616443 | 43.74382 | 76.30245 | 37.648272 | 20.9255311 | 124.246553 | 0.00249673 | 0.08144199 | 0.98379 | 0.984973 | 100.0612 | 275.602 | 330.628 | 334.116 | 1016.774 | 0 | 0 | 0
|  | 894 | 12.20191 | [6 empty] | 9.130775 | 45.22507 | 0.01181333 | 1.33635 | 0.03617164 | 1.043788 | 68.1502 | 27.00064 | 0.02091444 | 25.27541 | 25.54497 | 0.0005342589 | 0.06043652 | 13.90558 | 1573.029 | 0.0004273077 | 0.01233062 | 0.008693543 | 43.75248 | 76.23065 | 37.637662 | 20.92539812 | 125.323856 | 0.00241473 | 0.08109321 | 0.982513 | 0.984969 | 100.0617 | 275.594 | 330.616 | 334.142 | 1016.753 | 0 | 0 | 0
|  | 895 | 12.44873 | [6 empty] | 0 | 4326.43 | 0.0001634167 | 0.01848605 | 2.498421 | 75.10012 | 68.16252 | 26.94264 | 0.02773029 | 25.22387 | 25.49598 | 0.0007070107 | 0.07997859 | 13.9062 | 1573.099 | 0.0004082836 | 0.01227261 | 0.008809894 | 43.76123 | 76.15924 | 37.630938 | 20.92494451 | 124.799652 | 0.00234524 | 0.08101622 | 0.981694 | 0.984949 | 100.0614 | 275.591 | 330.652 | 334.219 | 1016.722 | 0 | 0 | 0
|  | 896 | 12.1676 | [6 empty] | 29.91215 | 123.1422 | 0.003595917 | 0.4067779 | 0.1086894 | 3.354607 | 68.17483 | 26.46098 | 0.01767574 | 24.77945 | 25.05179 | 0.000442809 | 0.05009152 | 13.90677 | 1573.164 | 0.0003908381 | 0.01206289 | 0.008618336 | 43.76994 | 76.08798 | 37.633535 | 20.92506102 | 120.409043 | 0.00230559 | 0.08104029 | 0.982856 | 0.984932 | 100.0616 | 275.592 | 330.739 | 334.374 | 1016.68 | 0 | 0 | 0
|  | 897 | 11.32675 | [6 empty] | 2.778991 | 4.779759 | 0.0360305 | 4.075848 | 0.01090168 | 0.3330119 | 68.18658 | 26.32086 | 0.006909159 | 24.65271 | 24.92591 | 0.0001722171 | 0.01948157 | 13.90708 | 1573.199 | 0.0003927929 | 0.01199858 | 0.008156303 | 43.77833 | 76.01625 | 37.617217 | 20.92649294 | 119.158829 | 0.0023214 | 0.08103922 | 0.984125 | 0.984937 | 100.0614 | 275.597 | 330.799 | 334.465 | 1016.658 | 0 | 0 | 0
|  | 898 | 11.02576 | [6 empty] | 3.301639 | 5.461399 | 0.029521 | 3.33948 | 0.01401955 | 0.4100532 | 68.19775 | 26.85919 | 0.006338852 | 25.15623 | 25.43456 | 0.000161226 | 0.01823823 | 13.90725 | 1573.218 | 0.0004138711 | 0.01210518 | 0.008020435 | 43.78642 | 75.94405 | 37.571045 | 20.92751296 | 124.079439 | 0.00237162 | 0.08069913 | 0.984192 | 0.984937 | 100.0605 | 275.597 | 330.79 | 334.45 | 1016.615 | 0 | 0 | 0
|  | 899 | 10.22476 | [6 empty] | 0 | 0 | -0.008013833 | -0.9065422 | 0 | 0 | 68.20838 | 27.34542 | 0.03244235 | 25.61109 | 25.89439 | 0.0008400748 | 0.09503108 | 13.90775 | 1573.275 | 0.0004142285 | 0.01227778 | 0.007617194 | 43.79424 | 75.87139 | 37.563384 | 20.92932828 | 128.6098 | 0.00234464 | 0.08058711 | 0.981133 | 0.98494 | 100.06 | 275.596 | 330.783 | 334.442 | 1016.903 | 0 | 0 | 0
|  | 900 | 10.49678 | [6 empty] | 2.094601 | 15.07461 | 0.04430033 | 5.01135 | 0.009777852 | 0.2753504 | 68.21874 | 27.5101 | 0.02564083 | 25.76345 | 26.0448 | 0.0006678102 | 0.07554414 | 13.9085 | 1573.36 | 0.0004331621 | 0.01219811 | 0.007759417 | 43.80192 | 75.7986 | 37.557123 | 20.92901127 | 130.15406 | 0.00240643 | 0.08021966 | 0.981902 | 0.984912 | 100.0594 | 275.598 | 330.759 | 334.371 | 1018.309 | 0 | 0 | 0