## vlnky2 20
Exported data
Parameter | Value | Time (s) | HRR (kW/m˛) | EHC (MJ/kg) | SEA (m˛/kg) | MLR (g/s) | Specific MLR (g/s·m˛) | COY (kg/kg) | CO2Y (kg/kg) | THR (MJ/m˛) | MFR (g/s) | k (1/m) | V stack (l/s) | V smoke (l/s) | SPR (m˛/s) | RSR ((m˛/s)/m˛) | TSP (m˛) | TSR (m˛/m˛) | COP (g/s) | CO2P (g/s) | O2C (g/s) | TOC (g) | ARHE(kW/m˛) | Specimen mass (g) | Oxygen (%) | DPT (Pa) | CO (%) | CO2 (%) | PDM (-) | PDC (-) | APT (kPa) | Cold Trap TC (K) | Stack TC (K) | Smoke TC (K) | Cone Heater TC (K) | Soot MFM (g/s) | Spare TC (K) | HFM (kW/m˛)
Peaks |  | 0 | -1.805991 | 0 | 0 | -0.0762566 | -8.626312 | 0 | 0 | 0 | 28.42463 | 0.002020923 | 25.01923 | 25.11621 | 5.075794e-05 | 0.005741848 | 0 | 0 | -5.740011e-05 | 0.0001873524 | -0.0009473399 | 0 | 0 | 01,04,1935 | 20.94855513 | 130.59612 | -1.726e-05 | 0.05223771 | 0.99888 | 0.999121 | 100.7453 | 275.306 | 310.87 | 312.075 | 800.836 | 0 | 0 | 0
peak HRR (kW/m˛) | 377.8619 | 5 | 6.972945 | 1.513892 | 66.31674 | 0.0407168 | 4.605973 | 0.007488596 | 0.0792467 | 0.01743236 | 28.18343 | 0.1082946 | 24.8236 | 24.93388 | 0.002700206 | 0.3054531 | 0.006877409 | 0.7779874 | 0.0003049117 | 0.003226672 | 0.004393993 | 0.01098498 | 3.486472 | 4.43377 | 20.93142682 | 128.475454 | 0.00131025 | 0.05933847 | 0.985994 | 0.998823 | 100.7442 | 275.3 | 311.079 | 312.461 | 801.723 | 0 | 0 | 0
peak EHC (MJ/kg) | 60.47208 | 10 | 128.8115 | 9.183974 | 235.6272 | 0.123987 | 14.02568 | 0.01270971 | 0.136709 | 0.3568934 | 28.14125 | 1.161253 | 24.93402 | 25.15791 | 0.02921471 | 3.304832 | 0.08666471 | 9.8037 | 0.001575839 | 0.01695014 | 0.07296596 | 0.2043849 | 35.68934 | 3.999004 | 20.71085109 | 128.853766 | 0.00598186 | 0.09144316 | 0.869173 | 0.998409 | 100.7446 | 275.294 | 312.931 | 315.741 | 800.458 | 0 | 0 | 0
peak MLR (g/s) | 0.1415485 | 15 | 219.8149 | 17.80717 | 359.5485 | 0.1091225 | 12.34418 | 0.02268376 | 0.327861 | 1.228459 | 26.68439 | 1.607865 | 23.98507 | 24.40183 | 0.03923484 | 4.43833 | 0.2577886 | 29.16161 | 0.002475309 | 0.03577701 | 0.1258051 | 0.7013125 | 81.89729 | 3.32178 | 20.5188078 | 117.532996 | 0.00978347 | 0.14003917 | 0.823966 | 0.998309 | 100.7457 | 275.286 | 317.456 | 322.972 | 800.228 | 0 | 0 | 0
peak SEA (m˛/kg) | 359.5485 | 20 | 292.9994 | 22.12672 | 307.2433 | 0.1170582 | 13.24188 | 0.02572165 | 0.5010546 | 2.510495 | 26.55014 | 1.451892 | 24.16871 | 24.77138 | 0.03596535 | 4.068479 | 0.4457891 | 50.42863 | 0.00301093 | 0.05865254 | 0.1695638 | 1.439735 | 125.5247 | 01,02,8933 | 20.36747001 | 117.836998 | 0.01191802 | 0.19718749 | 0.839662 | 0.99856 | 100.7446 | 275.286 | 321.504 | 329.521 | 800.13 | 0 | 0 | 0
peak COY (kg/kg) | 0.5179979 | 25 | 358.8171 | 22.40888 | 210.9661 | 0.1415485 | 16.01227 | 0.01779553 | 0.5803272 | 4.140036 | 25.53717 | 1.222646 | 23.6064 | 24.42403 | 0.02986193 | 3.378047 | 0.6103573 | 69.04494 | 0.00251893 | 0.08214445 | 0.2091849 | 2.386607 | 165.6014 | 2.135489 | 20.20410813 | 110.704178 | 0.010391 | 0.26349405 | 0.863091 | 0.998715 | 100.7454 | 275.258 | 326.48 | 337.788 | 800.427 | 0 | 0 | 0
peak CO2Y (kg/kg) | 105.0518 | 30 | 377.8619 | 27.75165 | 191.2798 | 0.120364 | 13.61584 | 0.01616973 | 0.8389257 | 5.981734 | 25.20639 | 0.9348703 | 23.62214 | 24.62716 | 0.02302321 | 2.604435 | 0.7425701 | 84.00115 | 0.001946254 | 0.1009765 | 0.2222912 | 3.465297 | 199.3911 | 1.532168 | 20.14731535 | 109.343131 | 0.00817558 | 0.31543989 | 0.893342 | 0.998812 | 100.7461 | 275.267 | 330.985 | 345.067 | 801.786 | 0 | 0 | 0
|  | 35 | 372.4202 | 28.41571 | 166.4401 | 0.1158582 | 13.10613 | 0.01445359 | 0.993676 | 7.857439 | 25.10765 | 0.7759067 | 23.72866 | 24.8528 | 0.01928345 | 2.181386 | 0.8483368 | 95.9657 | 0.001674568 | 0.1151255 | 0.2212652 | 4.574188 | 224.4983 | 0.925634 | 20.1478748 | 109.405917 | 0.00708807 | 0.3535633 | 0.9107 | 0.99908 | 100.7455 | 275.292 | 333.785 | 349.598 | 801.115 | 0 | 0 | 0
Time To Peaks |  | 40 | 306.6637 | 43.95129 | 342.2051 | 0.06167982 | 6.977355 | 0.02067812 | 1.899791 | 9.555149 | 25.52298 | 0.8304351 | 24.24294 | 25.41697 | 0.02110715 | 2.387686 | 0.9493133 | 107.3884 | 0.001275422 | 0.1171787 | 0.1851299 | 5.590175 | 238.8787 | 0.436301 | 20.28900342 | 113.626139 | 0.00535876 | 0.35394701 | 0.904862 | 0.999158 | 100.7461 | 275.28 | 335.47 | 351.716 | 801.544 | 0 | 0 | 0
t peak HRR (s) | 30 | 45 | 166.9174 | 0 | 0 | -0.003539117 | -0.4003526 | 0 | 0 | 10.7391 | 27.04058 | 0.001525838 | 25.49334 | 26.5388 | 4.04939e-05 | 0.004580758 | 1.002182 | 113.369 | 0.001028084 | 0.1115415 | 0.107719 | 6.322297 | 238.6467 | 0.320047 | 20.58496898 | 126.591416 | 0.00412294 | 0.32327009 | 0.99913 | 0.999312 | 100.7459 | 275.28 | 332.974 | 346.629 | 801.336 | 0 | 0 | 0
t peak EHC (s) | 95 | 50 | 85.99344 | 0 | 0 | -0.004002183 | -0.4527357 | 0 | 0 | 11.37138 | 27.1328 | -0.002455363 | 25.29165 | 26.13287 | -6.416569e-05 | -0.007258563 | 1.002284 | 113.3805 | 0.0008742276 | 0.09802596 | 0.06170708 | 6.745862 | 227.4276 | 0.388261 | 20.73968739 | 126.018217 | 0.00352323 | 0.28956548 | 0.999802 | 0.999509 | 100.7463 | 275.281 | 329.217 | 340.167 | 800.882 | 0 | 0 | 0
t peak MLR (s) | 25 | 55 | 40.66272 | 24.28631 | -6.880223 | 0.01480087 | 1.674306 | 0.04857273 | 5.902348 | 11.68802 | 27.55641 | -0.003895712 | 25.4629 | 26.13983 | -0.0001018333 | -0.0115196 | 1.002284 | 113.3805 | 0.0007189185 | 0.08735987 | 0.03553029 | 6.988956 | 212.5094 | 0.328967 | 20.82883364 | 128.852268 | 0.00288923 | 0.26043764 | 1.000151 | 0.999686 | 100.7459 | 275.296 | 326.351 | 335.027 | 800.245 | 0 | 0 | 0
t peak SEA (s) | 15 | 60 | 21.79664 | 19.82477 | -3.939883 | 0.009719267 | 1.099465 | 0.0504509 | 7.840089 | 11.84417 | 27.54339 | -0.001482902 | 25.28515 | 25.82287 | -3.829278e-05 | -0.004331762 | 1.002284 | 113.3805 | 0.0004903458 | 0.07619991 | 0.02356737 | 7.1367 | 197.4028 | 0.26753 | 20.86809116 | 127.892336 | 0.0020324 | 0.23387134 | 0.999995 | 0.999818 | 100.7464 | 275.283 | 324.226 | 331.121 | 799.551 | 0 | 0 | 0
t peak COY (s) | 95 | 65 | 15.09659 | 0 | 0 | -0.002504433 | -0.2833069 | 0 | 0 | 11.9364 | 27.91414 | 0.000209466 | 25.49556 | 25.92354 | 5.4301e-06 | 0.0006142647 | 1.002297 | 113.382 | 0.0004363034 | 0.06840664 | 0.01874893 | 7.242491 | 183.6369 | 0.242251 | 20.88474386 | 130.692401 | 0.00180776 | 0.21307974 | 0.999815 | 0.99984 | 100.7464 | 275.304 | 322.582 | 327.997 | 798.874 | 0 | 0 | 0
t peak CO2Y (s) | 95 | 70 | 10.3515 | 0 | 0 | -0.002187617 | -0.2474679 | 0 | 0 | 12.00002 | 27.86471 | -0.004053678 | 25.3544 | 25.70115 | -0.0001041842 | -0.01178554 | 1.002311 | 113.3836 | 0.0004080253 | 0.06077769 | 0.01501902 | 7.326911 | 171.4289 | 0.277689 | 20.89675197 | 129.738655 | 0.00170569 | 0.19534788 | 1.00046 | 0.999976 | 100.7468 | 275.28 | 321.365 | 325.76 | 799.404 | 0 | 0 | 0
|  | 75 | 7.312577 | 0 | 0 | -0.0002608167 | -0.02950415 | 0 | 0 | 12.04418 | 27.67171 | -0.003643232 | 25.10232 | 25.38085 | -9.246834e-05 | -0.01046022 | 1.002311 | 113.3836 | 0.0003439112 | 0.05406674 | 0.01233398 | 7.395293 | 160.5891 | 0.259973 | 20.90519437 | 127.559084 | 0.00147667 | 0.18038866 | 1.00045 | 1.000015 | 100.7476 | 275.295 | 320.389 | 323.944 | 797.95 | 0 | 0 | 0
Test Results (between 6 and 100 s) |  | 80 | 6.221362 | 12.81256 | 6.75323 | 0.004292417 | 0.4855675 | 0.04553741 | 11.40682 | 12.07802 | 27.85866 | 0.001139329 | 25.21425 | 25.44276 | 2.898768e-05 | 0.003279149 | 1.002383 | 113.3918 | 0.0001954655 | 0.04896281 | 0.01091026 | 7.453404 | 150.9752 | 0.278049 | 20.91009082 | 128.993473 | 0.00091706 | 0.16746877 | 0.999905 | 1.000041 | 100.7474 | 275.292 | 319.658 | 322.555 | 797.663 | 0 | 0 | 0
mean HRR (kW/m˛) | 131.1149 | 85 | 5.160967 | 0 | 0 | -0.00085315 | -0.09651018 | 0 | 0 | 12.10647 | 27.79911 | -0.0004104777 | 25.11486 | 25.30085 | -1.038544e-05 | -0.001174823 | 1.002456 | 113.4 | 0.0001795006 | 0.04443562 | 0.009642919 | 7.504787 | 142.4291 | 0.229482 | 20.91414132 | 128.210378 | 0.00085923 | 0.15699905 | 1.000036 | 0.999987 | 100.7473 | 275.299 | 319.08 | 321.443 | 797.519 | 0 | 0 | 0
mean EHC (MJ/kg) | 28.39318 | 90 | 4.432687 | 0 | 0 | -0.01059762 | -1.198825 | 0 | 0 | 12.13046 | 27.37868 | 0.0002178271 | 24.68905 | 24.84308 | 5.411496e-06 | 0.0006121602 | 1.002469 | 113.4015 | 0.0002159859 | 0.03976093 | 0.008552443 | 7.550275 | 134.7828 | 0.291306 | 20.91726427 | 124.130461 | 0.00100728 | 0.14737784 | 0.999895 | 0.999921 | 100.7468 | 275.316 | 318.487 | 320.474 | 797.586 | 0 | 0 | 0
mean MLR (g/s) | 0.04040637 | 95 | 2.405316 | 60.47208 | 136.1268 | 0.0003516167 | 0.03977564 | 0.5179979 | 105.0518 | 12.14755 | 27.92671 | 0.00189366 | 25.14466 | 25.27616 | 4.786446e-05 | 0.005414532 | 1.002602 | 113.4166 | 0.0001821367 | 0.03693797 | 0.007016786 | 7.589198 | 127.869 | 0.31484 | 20.92279635 | 128.951713 | 0.00086594 | 0.13884985 | 0.999668 | 0.999894 | 100.7458 | 275.304 | 317.999 | 319.662 | 798.911 | 0 | 0 | 0
mean SEA (m˛/kg) | 248.8505 | 100 | 1.469923 | 0 | 0 | -0.01105885 | -1.251001 | 0 | 0 | 12.15724 | 27.80612 | 0.00419003 | 25.01349 | 25.13095 | 0.0001052994 | 0.0119117 | 1.002985 | 113.4599 | 0.0001928353 | 0.03327536 | 0.005958779 | 7.621637 | 121.5724 | 0.325056 | 20.9261417 | 127.725048 | 0.00090865 | 0.13055885 | 0.999408 | 0.999908 | 100.7477 | 275.31 | 317.712 | 319.204 | 798.125 | 0 | 0 | 0
mean COY (kg/kg) | 0.02566538
mean CO2Y (kg/kg) | 1.716741
Total heat release (MJ/m˛) | 12.13981
Total oxygen consumed (g) | 7.610652
Mass lost (g) | 4.108714
Average specific MLR (g/s·m˛) | 12.39431
Total smoke release (m˛/m˛) | 112.6819
Total smoke production (m˛) | 0.9961079
MARHE (kW/m˛) | 238.8787
Test Averages
HRR(60) (kW/m˛) | 194.0521
HRR(120) (kW/m˛)
HRR(180) (kW/m˛)
HRR(240) (kW/m˛)
HRR(300) (kW/m˛)
HRR(360) (kW/m˛)
EHC(60) (MJ/kg) | 27.6583
EHC(120) (MJ/kg)
EHC(180) (MJ/kg)
EHC(240) (MJ/kg)
EHC(300) (MJ/kg)
EHC(360) (MJ/kg)
MLR(60) (g/s) | 0.06175045
MLR(120) (g/s)
MLR(180) (g/s)
MLR(240) (g/s)
MLR(300) (g/s)
MLR(360) (g/s)
SEA(60) (m˛/kg) | 245.71
SEA(120) (m˛/kg)
SEA(180) (m˛/kg)
SEA(240) (m˛/kg)
SEA(300) (m˛/kg)
SEA(360) (m˛/kg)
COY(60) (kg/kg) | 0.02343422
COY(120) (kg/kg)
COY(180) (kg/kg)
COY(240) (kg/kg)
COY(300) (kg/kg)
COY(360) (kg/kg)
CO2Y(60) (kg/kg) | 1.330514
CO2Y(120) (kg/kg)
CO2Y(180) (kg/kg)
CO2Y(240) (kg/kg)
CO2Y(300) (kg/kg)
CO2Y(360) (kg/kg)
User-defined Test Averages
HRR(0-6) (kW/m˛) | 2.583477
EHC(0-6) (MJ/kg) | -1.363133
MLR(0-6) (g/s) | -0.0177699
SEA(0-6) (m˛/kg) | -82.09871
COY(0-6) (kg/kg) | -0.007386628
CO2Y(0-6) (kg/kg) | -0.1018869
HRR(6-100) (kW/m˛) | 131.1149
EHC(6-100) (MJ/kg) | 28.39318
MLR(6-100) (g/s) | 0.04040637
SEA(6-100) (m˛/kg) | 248.8505
COY(6-100) (kg/kg) | 0.02566538
CO2Y(6-100) (kg/kg) | 1.716741
C-factor | 0.043855
Time to ignition (s) | 6